## Metadata
Metadata
Abbreviations
RT | Real Time
ACC | Accelerated aging

## Data
Material | Aging | L* | a* | b* | ∆E | Material | Aging | L* | a* | b* | ∆E | Material | Aging | L* | a* | b* | ∆E
Luminy L130 | no aging | 49.05 | -1.04 | -1.51 | - | NP HT 202 | no aging | 75.25 | -0.64 | 3.14 | - | NP HT 203 | no aging | 75.08 | -0.73 | 2.41 | -
Luminy L130 | no aging | 49.59 | -1.05 | -1.75 | 0.5910161 | NP HT 202 | no aging | 75.26 | -0.62 | 3.11 | 0.03741657 | NP HT 203 | no aging | 75.34 | -0.73 | 2.26 | 0.3001666
Luminy L130 | no aging | 50.2 | -0.89 | -1.59 | 1.162497 | NP HT 202 | no aging | 75.83 | -0.66 | 2.95 | 0.6106554 | NP HT 203 | no aging | 74.98 | -0.73 | 2.47 | 0.116619
Luminy L130 | no aging | 49.25 | -1.07 | -1.79 | 0.3453983 | NP HT 202 | no aging | 75.46 | -0.69 | 2.93 | 0.3011644 | NP HT 203 | no aging | 75.94 | -0.75 | 2.26 | 0.8732125
Luminy L130 | no aging | 49.46 | -0.89 | -1.52 | 0.4366921 | NP HT 202 | no aging | 75.16 | -0.6 | 3.07 | 0.1208305 | NP HT 203 | no aging | 74.93 | -0.68 | 2.48 | 0.1729162
Luminy L130 | 1 year RT | 49.26 | -1.09 | -1.91 | 0.4545327 | NP HT 202 | 1 year RT | 76.78 | -0.78 | 3.35 | 1.550677 | NP HT 203 | 1 year RT | 77.77 | -0.82 | 2.66 | 2.703091
Luminy L130 | 1 year RT | 49.6 | -1.09 | -1.98 | 0.7251896 | NP HT 202 | 1 year RT | 76.82 | -0.77 | 3.24 | 1.578544 | NP HT 203 | 1 year RT | 77.52 | -0.79 | 2.53 | 2.443686
Luminy L130 | 1 year RT | 49.24 | -1.09 | -1.9 | 0.4366921 | NP HT 202 | 1 year RT | 76.88 | -0.69 | 3.25 | 1.634472 | NP HT 203 | 1 year RT | 77.59 | -0.87 | 2.61 | 2.521845
Luminy L130 | 1 year RT | 48.89 | -1.12 | -1.95 | 0.4749737 | NP HT 202 | 1 year RT | 76.57 | -0.69 | 3.51 | 1.371787 | NP HT 203 | 1 year RT | 76.75 | -0.78 | 2.7 | 1.69573
Luminy L130 | 1 year RT | 49.26 | -1.12 | -1.93 | 0.4763402 | NP HT 202 | 1 year RT | 76.87 | -0.85 | 3.2 | 1.634656 | NP HT 203 | 1 year RT | 77.35 | -0.84 | 2.67 | 2.287488
Luminy L130 | 2 years RT | 50.03 | -1.3 | -2.1 | 1.173073 | NP HT 202 | 2 years RT | 77.71 | -0.7 | 3.36 | 2.470546 | NP HT 203 | 2 years RT | 78.17 | -0.95 | 3.03 | 3.159
Luminy L130 | 2 years RT | 50.18 | -1.2 | -2.08 | 1.275696 | NP HT 202 | 2 years RT | 77.43 | -0.68 | 3.56 | 2.22045 | NP HT 203 | 2 years RT | 77.45 | -0.89 | 3.11 | 2.476
Luminy L130 | 2 years RT | 49.31 | -1.15 | -2.27 | 0.8107404 | NP HT 202 | 2 years RT | 77.79 | -0.69 | 3.41 | 2.554799 | NP HT 203 | 2 years RT | 78 | -0.97 | 3.07 | 3.003
Luminy L130 | 2 years RT | 48.89 | -1.18 | -2.6 | 1.11054 | NP HT 202 | 2 years RT | 77.62 | -0.71 | 3.62 | 2.419132 | NP HT 203 | 2 years RT | 78.1 | -0.89 | 3.01 | 3.083
Luminy L130 | 2 years RT | 49.84 | -1.27 | -2.29 | 1.133755 | NP HT 202 | 2 years RT | 77.78 | -0.63 | 3.55 | 2.563026 | NP HT 203 | 2 years RT | 77.37 | -0.87 | 3.25 | 2.443
Luminy L130 | 1 year ACC | 50.92 | -1.32 | -2.66 | 2.213097 | NP HT 202 | 1 year ACC | 77.53 | -0.63 | 3.48 | 2.305233 | NP HT 203 | 1 year ACC | 77.28 | -0.8 | 2.94 | 2.264023
Luminy L130 | 1 year ACC | 52.16 | -1.34 | -2.7 | 3.343382 | NP HT 202 | 1 year ACC | 77.61 | -0.67 | 3.25 | 2.362753 | NP HT 203 | 1 year ACC | 76.88 | -0.74 | 3.18 | 1.957805
Luminy L130 | 1 year ACC | 52.03 | -1.48 | -2.88 | 3.309214 | NP HT 202 | 1 year ACC | 77.57 | -0.62 | 3.51 | 2.349404 | NP HT 203 | 1 year ACC | 76.71 | -0.74 | 3.24 | 1.82918
Luminy L130 | 1 year ACC | 50.78 | -1.43 | -2.62 | 2.092152 | NP HT 202 | 1 year ACC | 77.31 | -0.68 | 3.33 | 2.06913 | NP HT 203 | 1 year ACC | 77.4 | -0.79 | 3.06 | 2.410083
Luminy L130 | 1 year ACC | 51.47 | -1.43 | -2.91 | 2.822853 | NP HT 202 | 1 year ACC | 77.26 | -0.6 | 3.39 | 2.025883 | NP HT 203 | 1 year ACC | 76.58 | -0.76 | 3.21 | 1.700265
Luminy L130 | 2 years ACC | 61.91 | -1.91 | -3.29 | 13.01172 | NP HT 202 | 2 years ACC | 78.35 | -1.65 | 4.3 | 3.460592 | NP HT 203 | 2 years ACC | 78.88 | -1.16 | 3.74 | 4.048926
Luminy L130 | 2 years ACC | 62.66 | -2.1 | -3.73 | 13.83055 | NP HT 202 | 2 years ACC | 78.13 | -1.88 | 4.4 | 3.37929 | NP HT 203 | 2 years ACC | 79 | -1.06 | 3.89 | 4.203058
Luminy L130 | 2 years ACC | 62.22 | -1.94 | -2.79 | 13.26263 | NP HT 202 | 2 years ACC | 78.17 | -1.64 | 4.91 | 3.557991 | NP HT 203 | 2 years ACC | 78.75 | -1.11 | 3.82 | 3.949861
Luminy L130 | 2 years ACC | 62.2 | -2.17 | -3.05 | 13.288 | NP HT 202 | 2 years ACC | 78.19 | -2.01 | 4.62 | 3.565235 | NP HT 203 | 2 years ACC | 78.52 | -1.14 | 3.87 | 3.759428
Luminy L130 | 2 years ACC | 62.64 | -2.33 | -2.8 | 13.7119 | NP HT 202 | 2 years ACC | 78.13 | -2.14 | 4.67 | 3.58961 | NP HT 203 | 2 years ACC | 78.7 | -1.15 | 3.95 | 3.956311