## metadata
DOCUMENT INFORMATION
author | A. Liehr
university | University of Kassel
institute | Institute of Materials Engineering, Metallic Materials
is supplement to | https://doi.org/10.1038/s41598-025-96221-1
INFORMATION CONCERNING THE MATERIAL
sample geometry | bar / dog bone shape
sample length | 34 mm
sample cross section | 1,8 x1,8 mm
material | 42CrSi Steel
lattice structure | mix of body centered cubic (BCC) and face centered cubic (FCC)
ingot produced by | quenched and partitioning
note | sample is broken in preverously experiments
INFORMATION CONCERNING HEAT TREATMENT
sealed into quartz tubes under argon atmosphere | no
cyclic heat treatment | no
cycles | 1
temperature cycle 1 step 1 | 950 °C
time cycle 1 step 1 | 70 min
transition to next step | 1 °C/min
quenching | 170°
time | 2 min
partitioning | 400 °C
time cycle 1 step 2 | 10 min
slow cooling to room temperature | 22 °C
quenching medium | oil
temperature of quenching medium | 90°C
partitioning medium | sand
temperature of partitioning medium | 400 °C
processing route described in | DOI: 10.1002/adem.202300380
INFORMATION CONCERNING SAMPLE PREPARATION
embedded in resin | no
grounded down to … grit size | no
Production of the geometry | wire EDM
processing route described in | DOI: 10.1002/adem.202300380
INFORMATION CONCERNING X-RAY TEXTURE MEASUREMENT
investigated lattice plane | 111+110/200/200/220/211/311/220/400/331+222/321
used machine | Huber 4 / LEDDI
machine manufacturer | HUBER
anode material | tungsten
used detector | silicon drift detector
detector type | point detector
acceleration voltage | 60 kV
anode current | 40 mA
measurement grid | line scan 2mm steps
scan mode | continuous
theta | 25°
maximum psi | 0°
counting time | 900 s
in primary beam path | 1 mm pinhole
in secondary beam path | parallel plate collimator
filter in secondary beam path | none
beam size | 1 mm
calibration standard | Fe Powder