43 | 60 | 262.7448 | 696.6214 | 0.1197796 | 52.48113 | 3 | 0 | 0 | 8 | 10 | 0 | 0 | 500 | 2 | 3 | 45 | 0.30000001 | 0 | 1.7008889 | 0.23233089 | 0.026447261 | 0.016193915 | 0.80358255 | 0.45670709 | 2.7039208 | 0.28306586 | 0.52158856 | 13.692322 | 0.1812374 | 45 | 0.30000001 | 3 | 3 | 10 | 32 | 20 | 0 | 0.022988528 | 0.0058608293 | 0.0013136816 | 35.750454 | 24.705275 | 16.37488 | 10.085458 | 45 | 0.30000001 | 100000 | 20 | 23 | 160 | 32 | 20 | 0 | 0 | 0.17049137 | 0.072653659 | 0.05882467 | 35.781769 | 52.861038 | 34.83868 | 21.13357 | 45 | 0.30000001 | 50000 | 20 | 33 | 0 | 100000 | 20 | 23 | 0 | 150000 | 20 | 18 | 0 | 200000 | 20 | 16 | 0 | 0 | 0 | 0 | 0 | 0.9198401 | 0.055027716 | 0.92148459 | 0.05975192 | 0 | 0 | 0 | 0 | 0.59171373 | 0.64862841 | 0.87797719 | 0.83125228 | 0 | 0 | 0 | 0 | 0.28490487 | 0.88888377 | 0.93342656 | 1.2606219 | 0 | 0 | 0 | 0 | 0.020603569 | 1.0964744 | 1.096668 | 1.5520078
43 | 60 | 262.7448 | 696.6214 | 0.1197796 | 52.48113 | 3 | 0 | 0 | 9 | 10 | 0 | 0 | 500 | 2 | 3 | 45 | 0.30000001 | 0 | 1.7026666 | 0.21752888 | 0.029944723 | 0.0049187988 | 0.85596859 | 0.99143153 | 0.72559994 | 0.26307961 | 0.48859119 | 13.93541 | 0.18034245 | 45 | 0.30000001 | 3 | 3 | 10 | 32 | 20 | 0 | 0.022258032 | 0.0058389157 | 0.0018833012 | 34.39323 | 24.098003 | 16.971939 | 10.606898 | 45 | 0.30000001 | 100000 | 20 | 23 | 160 | 32 | 20 | 0 | 0 | 0.17054449 | 0.072709955 | 0.0590069 | 35.757061 | 52.913956 | 34.641594 | 21.068272 | 45 | 0.30000001 | 50000 | 20 | 33 | 0 | 100000 | 20 | 23 | 0 | 150000 | 20 | 18 | 0 | 200000 | 20 | 16 | 0 | 0 | 0 | 0 | 0 | 0.91971254 | 0.055002216 | 0.92135572 | 0.05973256 | 0 | 0 | 0 | 0 | 0.59176475 | 0.64873034 | 0.87808686 | 0.83128756 | 0 | 0 | 0 | 0 | 0.28485382 | 0.88885826 | 0.93338668 | 1.2606657 | 0 | 0 | 0 | 0 | 0.020552531 | 1.0964999 | 1.0966926 | 1.5520548
43 | 60 | 262.7448 | 696.6214 | 0.1197796 | 52.48113 | 3 | 0 | 0 | 10 | 10 | 0 | 0 | 500 | 2 | 3 | 45 | 0.30000001 | 0 | 1.7026666 | 0.2237559 | 0.036647629 | 0.0059167184 | 0.81221539 | 0.77713203 | 2.8610563 | 0.27186078 | 0.50392586 | 13.954815 | 0.18648951 | 45 | 0.30000001 | 3 | 3 | 10 | 32 | 20 | 0 | 0.022113416 | 0.0058784597 | 0.0019652499 | 35.147705 | 23.599117 | 16.874138 | 10.879709 | 45 | 0.30000001 | 100000 | 20 | 23 | 160 | 32 | 20 | 0 | 0 | 0.17031664 | 0.072604515 | 0.058791898 | 35.593227 | 52.861382 | 34.859909 | 21.226559 | 45 | 0.30000001 | 50000 | 20 | 33 | 0 | 100000 | 20 | 23 | 0 | 150000 | 20 | 18 | 0 | 200000 | 20 | 16 | 0 | 0 | 0 | 0 | 0 | 0.91966152 | 0.054670729 | 0.92128509 | 0.059376698 | 0 | 0 | 0 | 0 | 0.59168822 | 0.64857739 | 0.8779223 | 0.83123457 | 0 | 0 | 0 | 0 | 0.28490487 | 0.88880724 | 0.93335366 | 1.2605969 | 0 | 0 | 0 | 0 | 0.020603526 | 1.0964234 | 1.096617 | 1.552007
43 | 60 | 262.7448 | 696.6214 | 0.1197796 | 52.48113 | 4 | 0 | 0 | 1 | 10 | 0 | 0 | 500 | 2 | 3 | 45 | 0.30000001 | 0 | 1.7062222 | 0.23589575 | 0.03628844 | 0.012041371 | 0.83554339 | 0.56601626 | 1.5589409 | 0.2943157 | 0.53160846 | 14.277161 | 0.19471648 | 45 | 0.30000001 | 3 | 3 | 10 | 32 | 20 | 0 | 0.024247631 | 0.0061724503 | 0.0016181254 | 34.766178 | 23.519903 | 16.540461 | 10.711043 | 45 | 0.30000001 | 100000 | 20 | 23 | 160 | 32 | 20 | 0 | 0 | 0.17563137 | 0.074611954 | 0.0600444 | 35.596691 | 52.738014 | 34.440086 | 21.080847 | 45 | 0.30000001 | 50000 | 20 | 33 | 0 | 100000 | 20 | 23 | 0 | 150000 | 20 | 18 | 0 | 200000 | 20 | 16 | 0 | 0 | 0 | 0 | 0 | 0.91458714 | 0.049188353 | 0.91590893 | 0.053730264 | 0 | 0 | 0 | 0 | 0.59301418 | 0.64335001 | 0.87496573 | 0.82608849 | 0 | 0 | 0 | 0 | 0.28793928 | 0.88569635 | 0.93132544 | 1.2564746 | 0 | 0 | 0 | 0 | 0.024224481 | 1.0953525 | 1.0956204 | 1.5486842
43 | 60 | 262.7448 | 696.6214 | 0.1197796 | 52.48113 | 4 | 0 | 0 | 2 | 10 | 0 | 0 | 500 | 2 | 3 | 45 | 0.30000001 | 0 | 1.7057776 | 0.2278119 | 0.03456625 | 0.010415296 | 0.85850966 | 0.86838531 | 1.464286 | 0.28155309 | 0.51327741 | 14.25354 | 0.19514403 | 45 | 0.30000001 | 3 | 3 | 10 | 32 | 20 | 0 | 0.024294544 | 0.0062670764 | 0.0018002666 | 34.915356 | 23.751553 | 16.582855 | 11.015476 | 45 | 0.30000001 | 100000 | 20 | 23 | 160 | 32 | 20 | 0 | 0 | 0.1759861 | 0.074640155 | 0.059964016 | 35.425674 | 52.617119 | 34.304398 | 21.024141 | 45 | 0.30000001 | 50000 | 20 | 33 | 0 | 100000 | 20 | 23 | 0 | 150000 | 20 | 18 | 0 | 200000 | 20 | 16 | 0 | 0 | 0 | 0 | 0 | 0.91471469 | 0.049137354 | 0.91603357 | 0.053667191 | 0 | 0 | 0 | 0 | 0.5929122 | 0.64350301 | 0.87500912 | 0.82629269 | 0 | 0 | 0 | 0 | 0.28778633 | 0.8857218 | 0.93130237 | 1.2566392 | 0 | 0 | 0 | 0 | 0.024071425 | 1.0953015 | 1.095566 | 1.5488229
43 | 60 | 262.7448 | 696.6214 | 0.1197796 | 52.48113 | 4 | 0 | 0 | 3 | 10 | 0 | 0 | 500 | 2 | 3 | 45 | 0.30000001 | 0 | 1.7066667 | 0.22441348 | 0.037261773 | 0.0081677334 | 0.84263921 | 0.79851747 | 2.3416071 | 0.27356264 | 0.5059073 | 14.430023 | 0.18894632 | 45 | 0.30000001 | 3 | 3 | 10 | 32 | 20 | 0 | 0.023193868 | 0.0061487933 | 0.0014802804 | 34.422264 | 23.976139 | 17.06498 | 11.516328 | 45 | 0.30000001 | 100000 | 20 | 23 | 160 | 32 | 20 | 0 | 0 | 0.17661789 | 0.074909568 | 0.060321815 | 35.448242 | 52.720634 | 34.353077 | 20.937618 | 45 | 0.30000001 | 50000 | 20 | 33 | 0 | 100000 | 20 | 23 | 0 | 150000 | 20 | 18 | 0 | 200000 | 20 | 16 | 0 | 0 | 0 | 0 | 0 | 0.91448522 | 0.049111858 | 0.91580302 | 0.053652834 | 0 | 0 | 0 | 0 | 0.5927847 | 0.64342648 | 0.87486649 | 0.82634056 | 0 | 0 | 0 | 0 | 0.28776079 | 0.88554335 | 0.93112475 | 1.2566061 | 0 | 0 | 0 | 0 | 0.024173377 | 1.095174 | 1.0954407 | 1.5487273
43 | 60 | 262.7448 | 696.6214 | 0.1197796 | 52.48113 | 4 | 0 | 0 | 4 | 10 | 0 | 0 | 500 | 2 | 3 | 45 | 0.30000001 | 0 | 1.7066667 | 0.22578508 | 0.036098663 | 0.0081271064 | 0.88328815 | 0.80438107 | 2.2121851 | 0.27468431 | 0.50852758 | 14.641121 | 0.20230138 | 45 | 0.30000001 | 3 | 3 | 10 | 32 | 20 | 0 | 0.023086432 | 0.0060796663 | 0.0016222037 | 35.112751 | 23.913877 | 16.880754 | 10.816026 | 45 | 0.30000001 | 100000 | 20 | 23 | 160 | 32 | 20 | 0 | 0 | 0.17696878 | 0.075081646 | 0.060425989 | 35.510223 | 52.627853 | 34.246513 | 20.875744 | 45 | 0.30000001 | 50000 | 20 | 33 | 0 | 100000 | 20 | 23 | 0 | 150000 | 20 | 18 | 0 | 200000 | 20 | 16 | 0 | 0 | 0 | 0 | 0 | 0.91428113 | 0.049137354 | 0.9156006 | 0.053692594 | 0 | 0 | 0 | 0 | 0.59273368 | 0.64324796 | 0.87470061 | 0.82624519 | 0 | 0 | 0 | 0 | 0.28773534 | 0.88539034 | 0.93097138 | 1.2565813 | 0 | 0 | 0 | 0 | 0.024173485 | 1.0949955 | 1.0952623 | 1.5487236
43 | 60 | 262.7448 | 696.6214 | 0.1197796 | 52.48113 | 4 | 0 | 0 | 5 | 10 | 0 | 0 | 500 | 2 | 3 | 45 | 0.30000001 | 0 | 1.7057776 | 0.22611184 | 0.033168517 | 0.011587508 | 0.83911967 | 0.73313254 | 2.0637007 | 0.28010103 | 0.50925148 | 13.981272 | 0.1943057 | 45 | 0.30000001 | 3 | 3 | 10 | 32 | 20 | 0 | 0.02348759 | 0.0062371944 | 0.0016247283 | 34.833832 | 23.127373 | 16.673676 | 11.022888 | 45 | 0.30000001 | 100000 | 20 | 23 | 160 | 32 | 20 | 0 | 0 | 0.17651613 | 0.074821368 | 0.060134917 | 35.311924 | 52.650135 | 34.332188 | 20.912474 | 45 | 0.30000001 | 50000 | 20 | 33 | 0 | 100000 | 20 | 23 | 0 | 150000 | 20 | 18 | 0 | 200000 | 20 | 16 | 0 | 0 | 0 | 0 | 0 | 0.91428125 | 0.049290352 | 0.91560894 | 0.053859446 | 0 | 0 | 0 | 0 | 0.59268266 | 0.64317149 | 0.87460983 | 0.82622886 | 0 | 0 | 0 | 0 | 0.28776079 | 0.88539034 | 0.93097925 | 1.2565553 | 0 | 0 | 0 | 0 | 0.024147937 | 1.0949445 | 1.0952107 | 1.5487459
43 | 60 | 262.7448 | 696.6214 | 0.1197796 | 52.48113 | 4 | 0 | 0 | 6 | 10 | 0 | 0 | 500 | 2 | 3 | 45 | 0.30000001 | 0 | 1.7079999 | 0.22390497 | 0.037845556 | 0.011410467 | 0.86856973 | 0.86352837 | 1.2877059 | 0.28170943 | 0.50555533 | 14.013294 | 0.20511064 | 45 | 0.30000001 | 3 | 3 | 10 | 32 | 20 | 0 | 0.023948444 | 0.0062212572 | 0.0014117121 | 35.533791 | 23.930569 | 16.913734 | 11.177395 | 45 | 0.30000001 | 100000 | 20 | 23 | 160 | 32 | 20 | 0 | 0 | 0.17679892 | 0.075058118 | 0.060444802 | 35.501091 | 52.731239 | 34.350414 | 21.092884 | 45 | 0.30000001 | 50000 | 20 | 33 | 0 | 100000 | 20 | 23 | 0 | 150000 | 20 | 18 | 0 | 200000 | 20 | 16 | 0 | 0 | 0 | 0 | 0 | 0.91423023 | 0.049086355 | 0.91554701 | 0.053639956 | 0 | 0 | 0 | 0 | 0.59260619 | 0.64306951 | 0.87448299 | 0.82621413 | 0 | 0 | 0 | 0 | 0.28776079 | 0.88533938 | 0.93093079 | 1.2565384 | 0 | 0 | 0 | 0 | 0.024224378 | 1.09497 | 1.095238 | 1.5486766
43 | 60 | 262.7448 | 696.6214 | 0.1197796 | 52.48113 | 4 | 0 | 0 | 7 | 10 | 0 | 0 | 500 | 2 | 3 | 45 | 0.30000001 | 0 | 1.7062222 | 0.23385355 | 0.028903879 | 0.0070243692 | 0.86474299 | 0.67754817 | 2.1778212 | 0.27980849 | 0.52446109 | 14.514017 | 0.19199803 | 45 | 0.30000001 | 3 | 3 | 10 | 32 | 20 | 0 | 0.023607699 | 0.0062307194 | 0.0016785173 | 34.350349 | 24.201309 | 17.345577 | 11.257927 | 45 | 0.30000001 | 100000 | 20 | 23 | 160 | 32 | 20 | 0 | 0 | 0.17655323 | 0.074906237 | 0.060294241 | 35.548504 | 52.618019 | 34.329285 | 20.992712 | 45 | 0.30000001 | 50000 | 20 | 33 | 0 | 100000 | 20 | 23 | 0 | 150000 | 20 | 18 | 0 | 200000 | 20 | 16 | 0 | 0 | 0 | 0 | 0 | 0.91407716 | 0.049035352 | 0.91539145 | 0.053593285 | 0 | 0 | 0 | 0 | 0.59265715 | 0.64301848 | 0.87448001 | 0.8261317 | 0 | 0 | 0 | 0 | 0.28776076 | 0.88526285 | 0.93085796 | 1.256513 | 0 | 0 | 0 | 0 | 0.02424993 | 1.0949445 | 1.0952129 | 1.5486528
43 | 60 | 262.7448 | 696.6214 | 0.1197796 | 52.48113 | 4 | 0 | 0 | 8 | 10 | 0 | 0 | 500 | 2 | 3 | 45 | 0.30000001 | 0 | 1.7062222 | 0.2311078 | 0.038463268 | 0.011008592 | 0.85525143 | 0.42291826 | 2.5296121 | 0.28646719 | 0.52169621 | 14.967571 | 0.19196084 | 45 | 0.30000001 | 3 | 3 | 10 | 32 | 20 | 0 | 0.024304494 | 0.0063155852 | 0.0016614943 | 34.777905 | 23.264938 | 16.542046 | 11.056741 | 45 | 0.30000001 | 100000 | 20 | 23 | 160 | 32 | 20 | 0 | 0 | 0.17696527 | 0.074835517 | 0.060098343 | 35.444393 | 52.642456 | 34.218498 | 20.88847 | 45 | 0.30000001 | 50000 | 20 | 33 | 0 | 100000 | 20 | 23 | 0 | 150000 | 20 | 18 | 0 | 200000 | 20 | 16 | 0 | 0 | 0 | 0 | 0 | 0.9139241 | 0.048882362 | 0.91523045 | 0.053435318 | 0 | 0 | 0 | 0 | 0.59268266 | 0.64294201 | 0.87444109 | 0.826051 | 0 | 0 | 0 | 0 | 0.28776073 | 0.88518631 | 0.93078518 | 1.2564876 | 0 | 0 | 0 | 0 | 0.024275396 | 1.0948679 | 1.095137 | 1.548628
43 | 60 | 262.7448 | 696.6214 | 0.1197796 | 52.48113 | 4 | 0 | 0 | 9 | 10 | 0 | 0 | 500 | 2 | 3 | 45 | 0.30000001 | 0 | 1.7079999 | 0.22373912 | 0.035995692 | 0.0085685588 | 0.869762 | 0.92631269 | 2.101696 | 0.27261123 | 0.50395113 | 14.673183 | 0.19431999 | 45 | 0.30000001 | 3 | 3 | 10 | 32 | 20 | 0 | 0.023276066 | 0.006099388 | 0.00147668 | 34.807587 | 24.023354 | 17.011837 | 11.092533 | 45 | 0.30000001 | 100000 | 20 | 23 | 160 | 32 | 20 | 0 | 0 | 0.17693573 | 0.074924543 | 0.060374267 | 35.533134 | 52.614655 | 34.226158 | 20.945475 | 45 | 0.30000001 | 50000 | 20 | 33 | 0 | 100000 | 20 | 23 | 0 | 150000 | 20 | 18 | 0 | 200000 | 20 | 16 | 0 | 0 | 0 | 0 | 0 | 0.91384768 | 0.048780359 | 0.91514868 | 0.053328481 | 0 | 0 | 0 | 0 | 0.59260619 | 0.64294201 | 0.87438923 | 0.82611531 | 0 | 0 | 0 | 0 | 0.28781182 | 0.8851608 | 0.93077672 | 1.2564269 | 0 | 0 | 0 | 0 | 0.024249893 | 1.0948424 | 1.095111 | 1.5486507
43 | 60 | 262.7448 | 696.6214 | 0.1197796 | 52.48113 | 4 | 0 | 0 | 10 | 10 | 0 | 0 | 500 | 2 | 3 | 45 | 0.30000001 | 0 | 1.7057776 | 0.23497072 | 0.030648217 | 0.013274954 | 0.8242569 | 0.57257015 | 2.3894131 | 0.2902137 | 0.52924526 | 13.778164 | 0.19019298 | 45 | 0.30000001 | 3 | 3 | 10 | 32 | 20 | 0 | 0.024567472 | 0.0062230006 | 0.0014227447 | 35.125603 | 23.506933 | 16.186218 | 10.219379 | 45 | 0.30000001 | 100000 | 20 | 23 | 160 | 32 | 20 | 0 | 0 | 0.17699546 | 0.075026587 | 0.060286 | 35.446297 | 52.657692 | 34.346119 | 20.968571 | 45 | 0.30000001 | 50000 | 20 | 33 | 0 | 100000 | 20 | 23 | 0 | 150000 | 20 | 18 | 0 | 200000 | 20 | 16 | 0 | 0 | 0 | 0 | 0 | 0.91382217 | 0.048882358 | 0.91512865 | 0.053441264 | 0 | 0 | 0 | 0 | 0.59255517 | 0.64278901 | 0.87424213 | 0.82603961 | 0 | 0 | 0 | 0 | 0.28786281 | 0.88505888 | 0.93069553 | 1.256341 | 0 | 0 | 0 | 0 | 0.024326406 | 1.0946895 | 1.0949597 | 1.5485778
43 | 60 | 262.7448 | 696.6214 | 0.1197796 | 52.48113 | 5 | 0 | 0 | 1 | 10 | 0 | 0 | 500 | 2 | 3 | 45 | 0.30000001 | 0 | 1.7035556 | 0.23990944 | 0.042503864 | 0.01482666 | 0.93587589 | 0.65430909 | 1.9171207 | 0.30123666 | 0.54256719 | 15.04669 | 0.23040968 | 45 | 0.30000001 | 3 | 3 | 10 | 32 | 20 | 0 | 0.026200119 | 0.0065839263 | 0.0016799627 | 34.878349 | 23.376554 | 16.023037 | 9.9391069 | 45 | 0.30000001 | 100000 | 20 | 23 | 160 | 32 | 20 | 0 | 0 | 0.18396004 | 0.076906443 | 0.060808487 | 35.504692 | 51.820198 | 33.486649 | 20.26198 | 45 | 0.30000001 | 50000 | 20 | 33 | 0 | 100000 | 20 | 23 | 0 | 150000 | 20 | 18 | 0 | 200000 | 20 | 16 | 0 | 0 | 0 | 0 | 0 | 0.92047751 | 0.058062147 | 0.9223069 | 0.06299483 | 0 | 0 | 0 | 0 | 0.58959723 | 0.64916384 | 0.87694848 | 0.8334468 | 0 | 0 | 0 | 0 | 0.28385931 | 0.88799131 | 0.93225783 | 1.2613977 | 0 | 0 | 0 | 0 | 0.020348571 | 1.0949955 | 1.0951846 | 1.5522152
43 | 60 | 262.7448 | 696.6214 | 0.1197796 | 52.48113 | 5 | 0 | 0 | 2 | 10 | 0 | 0 | 500 | 2 | 3 | 45 | 0.30000001 | 0 | 1.7026665 | 0.24784167 | 0.038832601 | 0.014644427 | 0.89275813 | 0.74306393 | 2.4321973 | 0.30975342 | 0.55884033 | 14.694078 | 0.22553897 | 45 | 0.30000001 | 3 | 3 | 10 | 32 | 20 | 0 | 0.027020659 | 0.0067533581 | 0.0015401909 | 34.407532 | 23.080847 | 16.205006 | 10.171976 | 45 | 0.30000001 | 100000 | 20 | 23 | 160 | 32 | 20 | 0 | 0 | 0.18386213 | 0.076988637 | 0.060855106 | 35.454334 | 51.920773 | 33.701645 | 20.454388 | 45 | 0.30000001 | 50000 | 20 | 33 | 0 | 100000 | 20 | 23 | 0 | 150000 | 20 | 18 | 0 | 200000 | 20 | 16 | 0 | 0 | 0 | 0 | 0 | 0.92024803 | 0.057960145 | 0.92207146 | 0.062900096 | 0 | 0 | 0 | 0 | 0.58964825 | 0.6488834 | 0.87677521 | 0.83318865 | 0 | 0 | 0 | 0 | 0.28383392 | 0.88773626 | 0.93200719 | 1.2613404 | 0 | 0 | 0 | 0 | 0.020450521 | 1.0948679 | 1.0950589 | 1.55212
43 | 60 | 262.7448 | 696.6214 | 0.1197796 | 52.48113 | 5 | 0 | 0 | 3 | 10 | 0 | 0 | 500 | 2 | 3 | 45 | 0.30000001 | 0 | 1.7035556 | 0.23596388 | 0.036358446 | 0.013601673 | 0.88793755 | 0.61540097 | 2.9300427 | 0.29814175 | 0.53212756 | 14.912292 | 0.21096851 | 45 | 0.30000001 | 3 | 3 | 10 | 32 | 20 | 0 | 0.025803059 | 0.0066302437 | 0.0013777476 | 33.899055 | 23.498714 | 16.568775 | 10.720934 | 45 | 0.30000001 | 100000 | 20 | 23 | 160 | 32 | 20 | 0 | 0 | 0.18466435 | 0.077164292 | 0.060841635 | 35.358063 | 51.725632 | 33.481407 | 20.282547 | 45 | 0.30000001 | 50000 | 20 | 33 | 0 | 100000 | 20 | 23 | 0 | 150000 | 20 | 18 | 0 | 200000 | 20 | 16 | 0 | 0 | 0 | 0 | 0 | 0.92014605 | 0.057679657 | 0.92195213 | 0.062603414 | 0 | 0 | 0 | 0 | 0.58954626 | 0.64862835 | 0.87651783 | 0.8330791 | 0 | 0 | 0 | 0 | 0.28385931 | 0.88755786 | 0.93184501 | 1.2612561 | 0 | 0 | 0 | 0 | 0.020501494 | 1.0946895 | 1.0948814 | 1.5520704
43 | 60 | 262.7448 | 696.6214 | 0.1197796 | 52.48113 | 5 | 0 | 0 | 4 | 10 | 0 | 0 | 500 | 2 | 3 | 45 | 0.30000001 | 0 | 1.7026665 | 0.23742583 | 0.043784901 | 0.0097936764 | 0.93377465 | 0.7196281 | 0.99499744 | 0.29762778 | 0.53807974 | 15.427258 | 0.22297668 | 45 | 0.30000001 | 3 | 3 | 10 | 32 | 20 | 0 | 0.026823364 | 0.00670734 | 0.0016172242 | 34.727882 | 23.036131 | 16.18738 | 10.320009 | 45 | 0.30000001 | 100000 | 20 | 23 | 160 | 32 | 20 | 0 | 0 | 0.18287292 | 0.077050291 | 0.061061211 | 35.732498 | 52.001823 | 33.882301 | 20.686245 | 45 | 0.30000001 | 50000 | 20 | 33 | 0 | 100000 | 20 | 23 | 0 | 150000 | 20 | 18 | 0 | 200000 | 20 | 16 | 0 | 0 | 0 | 0 | 0 | 0.91996753 | 0.057628658 | 0.92177075 | 0.062560312 | 0 | 0 | 0 | 0 | 0.58952075 | 0.64842439 | 0.87634975 | 0.8329441 | 0 | 0 | 0 | 0 | 0.28391039 | 0.88753235 | 0.93183625 | 1.2611955 | 0 | 0 | 0 | 0 | 0.020501582 | 1.0946385 | 1.0948304 | 1.5520694
43 | 60 | 262.7448 | 696.6214 | 0.1197796 | 52.48113 | 5 | 0 | 0 | 5 | 10 | 0 | 0 | 500 | 2 | 3 | 45 | 0.30000001 | 0 | 1.7026666 | 0.23189373 | 0.038264915 | 0.0095737642 | 0.93093848 | 0.78779125 | 2.1234858 | 0.28961697 | 0.52375329 | 15.53673 | 0.20965248 | 45 | 0.30000001 | 3 | 3 | 10 | 32 | 20 | 0 | 0.026048837 | 0.0066467291 | 0.0015330692 | 34.882294 | 23.820107 | 16.593456 | 10.485601 | 45 | 0.30000001 | 100000 | 20 | 23 | 160 | 32 | 20 | 0 | 0 | 0.1831561 | 0.077128924 | 0.061215922 | 35.635189 | 52.03743 | 33.766689 | 20.654842 | 45 | 0.30000001 | 50000 | 20 | 33 | 0 | 100000 | 20 | 23 | 0 | 150000 | 20 | 18 | 0 | 200000 | 20 | 16 | 0 | 0 | 0 | 0 | 0 | 0.91999304 | 0.057475664 | 0.92178667 | 0.062392931 | 0 | 0 | 0 | 0 | 0.58946967 | 0.64842439 | 0.87631541 | 0.83298719 | 0 | 0 | 0 | 0 | 0.28391042 | 0.88748133 | 0.93178767 | 1.2611789 | 0 | 0 | 0 | 0 | 0.02057799 | 1.094613 | 1.0948063 | 1.5519992
43 | 60 | 262.7448 | 696.6214 | 0.1197796 | 52.48113 | 5 | 0 | 0 | 6 | 10 | 0 | 0 | 500 | 2 | 3 | 45 | 0.30000001 | 0 | 1.7035556 | 0.24460602 | 0.036050919 | 0.010914944 | 0.92362738 | 0.81680989 | 2.7631724 | 0.29999277 | 0.55052924 | 15.208471 | 0.21783951 | 45 | 0.30000001 | 3 | 3 | 10 | 32 | 20 | 0 | 0.025750134 | 0.0065906998 | 0.001786298 | 34.304752 | 23.883581 | 16.486914 | 10.526355 | 45 | 0.30000001 | 100000 | 20 | 23 | 160 | 32 | 20 | 0 | 0 | 0.18410936 | 0.077048562 | 0.060993932 | 35.502399 | 51.904892 | 33.569679 | 20.482002 | 45 | 0.30000001 | 50000 | 20 | 33 | 0 | 100000 | 20 | 23 | 0 | 150000 | 20 | 18 | 0 | 200000 | 20 | 16 | 0 | 0 | 0 | 0 | 0 | 0.91976357 | 0.057679653 | 0.92157036 | 0.062629379 | 0 | 0 | 0 | 0 | 0.58944428 | 0.64850086 | 0.87635493 | 0.83306736 | 0 | 0 | 0 | 0 | 0.28391042 | 0.88737929 | 0.93169045 | 1.2611455 | 0 | 0 | 0 | 0 | 0.020578079 | 1.0945621 | 1.0947555 | 1.5519983
43 | 60 | 262.7448 | 696.6214 | 0.1197796 | 52.48113 | 5 | 0 | 0 | 7 | 10 | 0 | 0 | 500 | 2 | 3 | 45 | 0.30000001 | 0 | 1.7044444 | 0.24284232 | 0.039563507 | 0.013860664 | 0.94604033 | 0.82319891 | 2.1013756 | 0.30222082 | 0.54782999 | 14.945864 | 0.23923203 | 45 | 0.30000001 | 3 | 3 | 10 | 32 | 20 | 0 | 0.02635384 | 0.0066355229 | 0.0017085776 | 35.097214 | 23.39225 | 16.509806 | 10.56246 | 45 | 0.30000001 | 100000 | 20 | 23 | 160 | 32 | 20 | 0 | 0 | 0.18420468 | 0.077141479 | 0.061093464 | 35.382034 | 51.846817 | 33.678108 | 20.479523 | 45 | 0.30000001 | 50000 | 20 | 33 | 0 | 100000 | 20 | 23 | 0 | 150000 | 20 | 18 | 0 | 200000 | 20 | 16 | 0 | 0 | 0 | 0 | 0 | 0.91971254 | 0.05750116 | 0.92150831 | 0.062439524 | 0 | 0 | 0 | 0 | 0.58941877 | 0.6483224 | 0.87620568 | 0.8329519 | 0 | 0 | 0 | 0 | 0.28388491 | 0.88730282 | 0.93160987 | 1.2611465 | 0 | 0 | 0 | 0 | 0.020629022 | 1.0945364 | 1.0947309 | 1.5519513
43 | 60 | 262.7448 | 696.6214 | 0.1197796 | 52.48113 | 5 | 0 | 0 | 8 | 10 | 0 | 0 | 500 | 2 | 3 | 45 | 0.30000001 | 0 | 1.7031112 | 0.24805412 | 0.040418006 | 0.0071996921 | 0.90234888 | 0.62522554 | 2.3652592 | 0.30919021 | 0.55996358 | 14.907343 | 0.2189239 | 45 | 0.30000001 | 3 | 3 | 10 | 32 | 20 | 0 | 0.027279362 | 0.0067018112 | 0.0013840955 | 34.737057 | 23.403439 | 15.903477 | 10.398263 | 45 | 0.30000001 | 100000 | 20 | 23 | 160 | 32 | 20 | 0 | 0 | 0.18521421 | 0.077355251 | 0.061205577 | 35.422634 | 51.76255 | 33.421768 | 20.299046 | 45 | 0.30000001 | 50000 | 20 | 33 | 0 | 100000 | 20 | 23 | 0 | 150000 | 20 | 18 | 0 | 200000 | 20 | 16 | 0 | 0 | 0 | 0 | 0 | 0.91966152 | 0.057577655 | 0.92146218 | 0.062525831 | 0 | 0 | 0 | 0 | 0.5893932 | 0.6483224 | 0.87618852 | 0.83297348 | 0 | 0 | 0 | 0 | 0.28396142 | 0.88722634 | 0.93156034 | 1.2610433 | 0 | 0 | 0 | 0 | 0.020577986 | 1.09446 | 1.0946535 | 1.5519966
43 | 60 | 262.7448 | 696.6214 | 0.1197796 | 52.48113 | 5 | 0 | 0 | 9 | 10 | 0 | 0 | 500 | 2 | 3 | 45 | 0.30000001 | 0 | 1.7053332 | 0.23437819 | 0.037553921 | 0.0034170023 | 0.96156144 | 0.88969022 | 1.0924844 | 0.28234211 | 0.52739143 | 15.177266 | 0.22318572 | 45 | 0.30000001 | 3 | 3 | 10 | 32 | 20 | 0 | 0.027777329 | 0.0068554054 | 0.0015852894 | 34.276588 | 23.020376 | 16.038361 | 10.453106 | 45 | 0.30000001 | 100000 | 20 | 23 | 160 | 32 | 20 | 0 | 0 | 0.18380524 | 0.07717476 | 0.061218332 | 35.555283 | 51.939568 | 33.770302 | 20.550013 | 45 | 0.30000001 | 50000 | 20 | 33 | 0 | 100000 | 20 | 23 | 0 | 150000 | 20 | 18 | 0 | 200000 | 20 | 16 | 0 | 0 | 0 | 0 | 0 | 0.91958511 | 0.057348162 | 0.92137158 | 0.062282424 | 0 | 0 | 0 | 0 | 0.58939326 | 0.64819491 | 0.87609422 | 0.83287555 | 0 | 0 | 0 | 0 | 0.28393587 | 0.88722634 | 0.93155253 | 1.2610694 | 0 | 0 | 0 | 0 | 0.02062897 | 1.094409 | 1.0946034 | 1.5519491
43 | 60 | 262.7448 | 696.6214 | 0.1197796 | 52.48113 | 5 | 0 | 0 | 10 | 10 | 0 | 0 | 500 | 2 | 3 | 45 | 0.30000001 | 0 | 1.7044444 | 0.23771387 | 0.040515803 | 0.011600016 | 0.92917538 | 0.75817478 | 2.6195934 | 0.29359818 | 0.53647172 | 15.335018 | 0.22215143 | 45 | 0.30000001 | 3 | 3 | 10 | 32 | 20 | 0 | 0.026843056 | 0.0066626659 | 0.0017313939 | 34.446098 | 23.635386 | 16.290077 | 10.589961 | 45 | 0.30000001 | 100000 | 20 | 23 | 160 | 32 | 20 | 0 | 0 | 0.18515342 | 0.077546299 | 0.061393589 | 35.679668 | 51.872551 | 33.516937 | 20.505228 | 45 | 0.30000001 | 50000 | 20 | 33 | 0 | 100000 | 20 | 23 | 0 | 150000 | 20 | 18 | 0 | 200000 | 20 | 16 | 0 | 0 | 0 | 0 | 0 | 0.91943204 | 0.057348162 | 0.92121881 | 0.062292766 | 0 | 0 | 0 | 0 | 0.58936775 | 0.64809287 | 0.87600154 | 0.83281875 | 0 | 0 | 0 | 0 | 0.28398693 | 0.8871243 | 0.93147093 | 1.2609838 | 0 | 0 | 0 | 0 | 0.02068004 | 1.0943835 | 1.0945789 | 1.5519021
43 | 60 | 262.7448 | 696.6214 | 0.1197796 | 52.48113 | 6 | 0 | 0 | 1 | 10 | 0 | 0 | 500 | 2 | 3 | 45 | 0.30000001 | 0 | 1.7217779 | 0.24679136 | 0.039637033 | 0.013601208 | 0.93340826 | 0.49353421 | 2.3207846 | 0.30903265 | 0.55746722 | 15.023737 | 0.2291261 | 45 | 0.30000001 | 3 | 3 | 10 | 32 | 20 | 0 | 0.030273259 | 0.0072491025 | 0.0016997607 | 35.034569 | 22.704332 | 16.155531 | 10.192758 | 45 | 0.30000001 | 100000 | 20 | 23 | 160 | 32 | 20 | 0 | 0 | 0.1942243 | 0.081094176 | 0.063861132 | 35.292881 | 51.493095 | 33.168072 | 20.38658 | 45 | 0.30000001 | 50000 | 20 | 33 | 0 | 100000 | 20 | 23 | 0 | 150000 | 20 | 18 | 0 | 200000 | 20 | 16 | 0 | 0 | 0 | 0 | 0 | 0.90285742 | 0.037178133 | 0.90362257 | 0.041155048 | 0 | 0 | 0 | 0 | 0.59403414 | 0.63133979 | 0.86687165 | 0.81583309 | 0 | 0 | 0 | 0 | 0.29372767 | 0.87756205 | 0.92541403 | 1.2478085 | 0 | 0 | 0 | 0 | 0.031925235 | 1.0912216 | 1.0916885 | 1.5415483
43 | 60 | 262.7448 | 696.6214 | 0.1197796 | 52.48113 | 6 | 0 | 0 | 2 | 10 | 0 | 0 | 500 | 2 | 3 | 45 | 0.30000001 | 0 | 1.724 | 0.25218153 | 0.034656428 | 0.010864059 | 0.99807191 | 0.73986387 | 2.8356128 | 0.3039403 | 0.56634581 | 15.974445 | 0.23692143 | 45 | 0.30000001 | 3 | 3 | 10 | 32 | 20 | 0 | 0.028873336 | 0.0071265362 | 0.0018542786 | 34.432526 | 23.324892 | 16.600649 | 10.696654 | 45 | 0.30000001 | 100000 | 20 | 23 | 160 | 32 | 20 | 0 | 0 | 0.19372961 | 0.081290752 | 0.064162403 | 35.463089 | 51.776005 | 33.339703 | 20.639856 | 45 | 0.30000001 | 50000 | 20 | 33 | 0 | 100000 | 20 | 23 | 0 | 150000 | 20 | 18 | 0 | 200000 | 20 | 16 | 0 | 0 | 0 | 0 | 0 | 0.902475 | 0.036872141 | 0.90322793 | 0.04083398 | 0 | 0 | 0 | 0 | 0.59388119 | 0.63103378 | 0.86654401 | 0.8157196 | 0 | 0 | 0 | 0 | 0.29382971 | 0.87733251 | 0.92522871 | 1.2476251 | 0 | 0 | 0 | 0 | 0.032052785 | 1.0909411 | 1.0914118 | 1.5414239
43 | 60 | 262.7448 | 696.6214 | 0.1197796 | 52.48113 | 6 | 0 | 0 | 3 | 10 | 0 | 0 | 500 | 2 | 3 | 45 | 0.30000001 | 0 | 1.7217777 | 0.24504113 | 0.036611658 | 0.0067431061 | 0.96964562 | 0.70228338 | 2.0381279 | 0.29673252 | 0.55204421 | 15.295616 | 0.22902587 | 45 | 0.30000001 | 3 | 3 | 10 | 32 | 20 | 0 | 0.028026976 | 0.0071586594 | 0.0016768104 | 35.419739 | 23.784456 | 16.911755 | 11.039175 | 45 | 0.30000001 | 100000 | 20 | 23 | 160 | 32 | 20 | 0 | 0 | 0.19553754 | 0.081697285 | 0.064370401 | 35.236984 | 51.442871 | 33.151718 | 20.324566 | 45 | 0.30000001 | 50000 | 20 | 33 | 0 | 100000 | 20 | 23 | 0 | 150000 | 20 | 18 | 0 | 200000 | 20 | 16 | 0 | 0 | 0 | 0 | 0 | 0.90227097 | 0.036770143 | 0.90301991 | 0.040730342 | 0 | 0 | 0 | 0 | 0.59385568 | 0.63082975 | 0.86637795 | 0.81557965 | 0 | 0 | 0 | 0 | 0.2938807 | 0.87723058 | 0.92514831 | 1.2475379 | 0 | 0 | 0 | 0 | 0.032103769 | 1.0908645 | 1.0913368 | 1.5413752
43 | 60 | 262.7448 | 696.6214 | 0.1197796 | 52.48113 | 6 | 0 | 0 | 4 | 10 | 0 | 0 | 500 | 2 | 3 | 45 | 0.30000001 | 0 | 1.7231112 | 0.24419312 | 0.039847039 | 0.011971051 | 0.9689846 | 0.75439858 | 2.5244086 | 0.30641842 | 0.55131423 | 15.583717 | 0.23385361 | 45 | 0.30000001 | 3 | 3 | 10 | 32 | 20 | 0 | 0.030142061 | 0.0073127514 | 0.0017869999 | 34.977875 | 22.842224 | 16.196188 | 10.181612 | 45 | 0.30000001 | 100000 | 20 | 23 | 160 | 32 | 20 | 0 | 0 | 0.19493487 | 0.081442811 | 0.06411992 | 35.246857 | 51.532806 | 33.155144 | 20.42503 | 45 | 0.30000001 | 50000 | 20 | 33 | 0 | 100000 | 20 | 23 | 0 | 150000 | 20 | 18 | 0 | 200000 | 20 | 16 | 0 | 0 | 0 | 0 | 0 | 0.90206695 | 0.036642645 | 0.90281087 | 0.040598441 | 0 | 0 | 0 | 0 | 0.59383017 | 0.63075334 | 0.86630481 | 0.81554067 | 0 | 0 | 0 | 0 | 0.29390618 | 0.87707752 | 0.92501128 | 1.2474592 | 0 | 0 | 0 | 0 | 0.032205693 | 1.0907371 | 1.0912125 | 1.5412784
43 | 60 | 262.7448 | 696.6214 | 0.1197796 | 52.48113 | 6 | 0 | 0 | 5 | 10 | 0 | 0 | 500 | 2 | 3 | 45 | 0.30000001 | 0 | 1.7213334 | 0.24883305 | 0.039094899 | 0.010754185 | 0.98004711 | 0.63215911 | 1.8144393 | 0.30571526 | 0.56163472 | 15.507593 | 0.23836377 | 45 | 0.30000001 | 3 | 3 | 10 | 32 | 20 | 0 | 0.028545137 | 0.0071745468 | 0.0013173339 | 34.117886 | 23.064077 | 16.624336 | 11.09717 | 45 | 0.30000001 | 100000 | 20 | 23 | 160 | 32 | 20 | 0 | 0 | 0.19547351 | 0.081664979 | 0.064205177 | 35.295334 | 51.541832 | 33.147068 | 20.316776 | 45 | 0.30000001 | 50000 | 20 | 33 | 0 | 100000 | 20 | 23 | 0 | 150000 | 20 | 18 | 0 | 200000 | 20 | 16 | 0 | 0 | 0 | 0 | 0 | 0.90181202 | 0.036540646 | 0.90255201 | 0.040496986 | 0 | 0 | 0 | 0 | 0.59385568 | 0.63057476 | 0.86619228 | 0.81537789 | 0 | 0 | 0 | 0 | 0.29393169 | 0.87694997 | 0.92489845 | 1.2473892 | 0 | 0 | 0 | 0 | 0.032256734 | 1.0907116 | 1.0911884 | 1.5412309
43 | 60 | 262.7448 | 696.6214 | 0.1197796 | 52.48113 | 6 | 0 | 0 | 6 | 10 | 0 | 0 | 500 | 2 | 3 | 45 | 0.30000001 | 0 | 1.7266667 | 0.23308831 | 0.042565893 | 0.010258809 | 0.99975669 | 0.78162694 | 1.8257331 | 0.2907421 | 0.52654827 | 15.870001 | 0.23133063 | 45 | 0.30000001 | 3 | 3 | 10 | 32 | 20 | 0 | 0.029298868 | 0.0070909262 | 0.0016830602 | 34.588238 | 22.615206 | 15.835951 | 10.486838 | 45 | 0.30000001 | 100000 | 20 | 23 | 160 | 32 | 20 | 0 | 0 | 0.19498172 | 0.081580967 | 0.063743293 | 35.366383 | 51.409981 | 33.177109 | 20.484034 | 45 | 0.30000001 | 50000 | 20 | 33 | 0 | 100000 | 20 | 23 | 0 | 150000 | 20 | 18 | 0 | 200000 | 20 | 16 | 0 | 0 | 0 | 0 | 0 | 0.90181196 | 0.036413152 | 0.90254682 | 0.040355843 | 0 | 0 | 0 | 0 | 0.5937537 | 0.6303708 | 0.86597389 | 0.81530213 | 0 | 0 | 0 | 0 | 0.29393166 | 0.87692457 | 0.92487431 | 1.2473805 | 0 | 0 | 0 | 0 | 0.032282293 | 1.0906606 | 1.0911382 | 1.5412061
43 | 60 | 262.7448 | 696.6214 | 0.1197796 | 52.48113 | 6 | 0 | 0 | 7 | 10 | 0 | 0 | 500 | 2 | 3 | 45 | 0.30000001 | 0 | 1.7266667 | 0.24110809 | 0.05139998 | 0.010623918 | 1.0270467 | 0.98453891 | 2.7032344 | 0.30790192 | 0.54782802 | 16.2938 | 0.24934904 | 45 | 0.30000001 | 3 | 3 | 10 | 32 | 20 | 0 | 0.029935777 | 0.0072855088 | 0.0014786394 | 34.855019 | 23.303822 | 16.155334 | 10.538227 | 45 | 0.30000001 | 100000 | 20 | 23 | 160 | 32 | 20 | 0 | 0 | 0.19434792 | 0.081660673 | 0.064453185 | 35.57399 | 51.681473 | 33.296532 | 20.500654 | 45 | 0.30000001 | 50000 | 20 | 33 | 0 | 100000 | 20 | 23 | 0 | 150000 | 20 | 18 | 0 | 200000 | 20 | 16 | 0 | 0 | 0 | 0 | 0 | 0.90160799 | 0.036336653 | 0.90233994 | 0.040280253 | 0 | 0 | 0 | 0 | 0.59377915 | 0.63021785 | 0.86588001 | 0.81515962 | 0 | 0 | 0 | 0 | 0.29398268 | 0.87682253 | 0.92479378 | 1.2472931 | 0 | 0 | 0 | 0 | 0.03230777 | 1.0905585 | 1.091037 | 1.54118
43 | 60 | 262.7448 | 696.6214 | 0.1197796 | 52.48113 | 6 | 0 | 0 | 8 | 10 | 0 | 0 | 500 | 2 | 3 | 45 | 0.30000001 | 0 | 1.7244445 | 0.2422227 | 0.041034039 | 0.018096799 | 0.9597851 | 0.61537409 | 2.6938951 | 0.30773145 | 0.54812664 | 16.020872 | 0.22567013 | 45 | 0.30000001 | 3 | 3 | 10 | 32 | 20 | 0 | 0.029924711 | 0.0073701753 | 0.0018227638 | 35.016865 | 23.512987 | 16.043961 | 10.400461 | 45 | 0.30000001 | 100000 | 20 | 23 | 160 | 32 | 20 | 0 | 0 | 0.1961655 | 0.081648611 | 0.064241059 | 35.259251 | 51.226013 | 32.994282 | 20.252508 | 45 | 0.30000001 | 50000 | 20 | 33 | 0 | 100000 | 20 | 23 | 0 | 150000 | 20 | 18 | 0 | 200000 | 20 | 16 | 0 | 0 | 0 | 0 | 0 | 0.901761 | 0.036387652 | 0.90249485 | 0.040329888 | 0 | 0 | 0 | 0 | 0.59377915 | 0.63026875 | 0.86591709 | 0.81519997 | 0 | 0 | 0 | 0 | 0.29400817 | 0.87682253 | 0.92480189 | 1.247267 | 0 | 0 | 0 | 0 | 0.032384235 | 1.0906097 | 1.0910903 | 1.5411114
43 | 60 | 262.7448 | 696.6214 | 0.1197796 | 52.48113 | 6 | 0 | 0 | 9 | 10 | 0 | 0 | 500 | 2 | 3 | 45 | 0.30000001 | 0 | 1.7244445 | 0.24808493 | 0.039945506 | 0.013099086 | 0.98100817 | 0.85885632 | 1.922169 | 0.30637538 | 0.55949688 | 15.807276 | 0.23534915 | 45 | 0.30000001 | 3 | 3 | 10 | 32 | 20 | 0 | 0.02917422 | 0.0072226571 | 0.0016692355 | 34.989433 | 23.150307 | 16.630451 | 10.830665 | 45 | 0.30000001 | 100000 | 20 | 23 | 160 | 32 | 20 | 0 | 0 | 0.19450215 | 0.081712909 | 0.064400628 | 35.534767 | 51.765594 | 33.355694 | 20.673262 | 45 | 0.30000001 | 50000 | 20 | 33 | 0 | 100000 | 20 | 23 | 0 | 150000 | 20 | 18 | 0 | 200000 | 20 | 16 | 0 | 0 | 0 | 0 | 0 | 0.901353 | 0.03613266 | 0.90207696 | 0.040065683 | 0 | 0 | 0 | 0 | 0.59367716 | 0.62998831 | 0.86564302 | 0.81506354 | 0 | 0 | 0 | 0 | 0.29400823 | 0.87656754 | 0.92456013 | 1.2471793 | 0 | 0 | 0 | 0 | 0.032435291 | 1.0904056 | 1.0908879 | 1.541059
43 | 60 | 262.7448 | 696.6214 | 0.1197796 | 52.48113 | 6 | 0 | 0 | 10 | 10 | 0 | 0 | 500 | 2 | 3 | 45 | 0.30000001 | 0 | 1.7248889 | 0.24759194 | 0.035663169 | 0.014705258 | 0.9726274 | 0.70129061 | 1.987025 | 0.30848855 | 0.55796337 | 15.656561 | 0.22621623 | 45 | 0.30000001 | 3 | 3 | 10 | 32 | 20 | 0 | 0.029990112 | 0.0073169349 | 0.0012186957 | 34.484039 | 23.035267 | 16.557446 | 10.466471 | 45 | 0.30000001 | 100000 | 20 | 23 | 160 | 32 | 20 | 0 | 0 | 0.19613826 | 0.081780113 | 0.064310461 | 35.366985 | 51.446526 | 33.113674 | 20.367355 | 45 | 0.30000001 | 50000 | 20 | 33 | 0 | 100000 | 20 | 23 | 0 | 150000 | 20 | 18 | 0 | 200000 | 20 | 16 | 0 | 0 | 0 | 0 | 0 | 0.90132749 | 0.036209151 | 0.90205449 | 0.040151548 | 0 | 0 | 0 | 0 | 0.59370261 | 0.63001376 | 0.86567903 | 0.81506228 | 0 | 0 | 0 | 0 | 0.29405916 | 0.8765676 | 0.9245764 | 1.2471271 | 0 | 0 | 0 | 0 | 0.032460723 | 1.0903291 | 1.0908121 | 1.5410336
43 | 60 | 262.7448 | 696.6214 | 0.1197796 | 52.48113 | 7 | 0 | 0 | 1 | 10 | 0 | 0 | 500 | 2 | 3 | 45 | 0.30000001 | 0 | 1.72 | 0.23925981 | 0.036758184 | 0.010018716 | 0.87371969 | 0.61491275 | 2.3786709 | 0.29502937 | 0.53927451 | 14.800825 | 0.20375532 | 45 | 0.30000001 | 3 | 3 | 10 | 32 | 20 | 0 | 0.024894115 | 0.0065091215 | 0.0019475571 | 35.182117 | 23.982927 | 16.959518 | 10.741857 | 45 | 0.30000001 | 100000 | 20 | 23 | 160 | 32 | 20 | 0 | 0 | 0.18530446 | 0.07890676 | 0.063068025 | 35.662548 | 52.413284 | 34.050713 | 20.805971 | 45 | 0.30000001 | 50000 | 20 | 33 | 0 | 100000 | 20 | 23 | 0 | 150000 | 20 | 18 | 0 | 200000 | 20 | 16 | 0 | 0 | 0 | 0 | 0 | 0.90086854 | 0.03342972 | 0.9014886 | 0.037091304 | 0 | 0 | 0 | 0 | 0.5962016 | 0.62937635 | 0.86693192 | 0.81246024 | 0 | 0 | 0 | 0 | 0.29561463 | 0.87758756 | 0.92603886 | 1.2458849 | 0 | 0 | 0 | 0 | 0.033531718 | 1.0923181 | 1.0928326 | 1.5401082
43 | 60 | 262.7448 | 696.6214 | 0.1197796 | 52.48113 | 7 | 0 | 0 | 2 | 10 | 0 | 0 | 500 | 2 | 3 | 45 | 0.30000001 | 0 | 1.72 | 0.23081177 | 0.032395072 | 0.0099854534 | 0.89039195 | 0.72721648 | 1.4423802 | 0.28193149 | 0.51936954 | 14.593616 | 0.20358774 | 45 | 0.30000001 | 3 | 3 | 10 | 32 | 20 | 0 | 0.025404083 | 0.0066643097 | 0.0014848328 | 35.180859 | 24.092026 | 17.307951 | 10.942349 | 45 | 0.30000001 | 100000 | 20 | 23 | 160 | 32 | 20 | 0 | 0 | 0.18665074 | 0.078985736 | 0.062670663 | 35.53157 | 52.106026 | 34.020073 | 20.8985 | 45 | 0.30000001 | 50000 | 20 | 33 | 0 | 100000 | 20 | 23 | 0 | 150000 | 20 | 18 | 0 | 200000 | 20 | 16 | 0 | 0 | 0 | 0 | 0 | 0.90186298 | 0.035291176 | 0.9025532 | 0.039111461 | 0 | 0 | 0 | 0 | 0.59528357 | 0.63047278 | 0.86709774 | 0.81409842 | 0 | 0 | 0 | 0 | 0.29472217 | 0.87789357 | 0.9260444 | 1.2469037 | 0 | 0 | 0 | 0 | 0.032562688 | 1.092012 | 1.0924975 | 1.5409862
43 | 60 | 262.7448 | 696.6214 | 0.1197796 | 52.48113 | 7 | 0 | 0 | 3 | 10 | 0 | 0 | 500 | 2 | 3 | 45 | 0.30000001 | 0 | 1.7177777 | 0.24234182 | 0.041089866 | 0.011832732 | 0.86624986 | 0.84071279 | 2.6054399 | 0.30570063 | 0.54853112 | 14.624226 | 0.21137005 | 45 | 0.30000001 | 3 | 3 | 10 | 32 | 20 | 0 | 0.028996333 | 0.0070547685 | 0.0017089022 | 35.059536 | 23.193384 | 15.730938 | 9.8317099 | 45 | 0.30000001 | 100000 | 20 | 23 | 160 | 32 | 20 | 0 | 0 | 0.18935806 | 0.07992278 | 0.063406333 | 35.540356 | 52.009544 | 33.691345 | 20.765686 | 45 | 0.30000001 | 50000 | 20 | 33 | 0 | 100000 | 20 | 23 | 0 | 150000 | 20 | 18 | 0 | 200000 | 20 | 16 | 0 | 0 | 0 | 0 | 0 | 0.90270448 | 0.037050635 | 0.9034645 | 0.041021012 | 0 | 0 | 0 | 0 | 0.59467167 | 0.63131428 | 0.86729008 | 0.81527758 | 0 | 0 | 0 | 0 | 0.29400814 | 0.878021 | 0.92593825 | 1.2476785 | 0 | 0 | 0 | 0 | 0.032001756 | 1.0918335 | 1.0923023 | 1.5414946
43 | 60 | 262.7448 | 696.6214 | 0.1197796 | 52.48113 | 7 | 0 | 0 | 4 | 10 | 0 | 0 | 500 | 2 | 3 | 45 | 0.30000001 | 0 | 1.7191111 | 0.24950467 | 0.029375628 | 0.013996694 | 0.88690293 | 0.64297402 | 2.3186166 | 0.29775804 | 0.55964804 | 14.264545 | 0.22307467 | 45 | 0.30000001 | 3 | 3 | 10 | 32 | 20 | 0 | 0.026122123 | 0.006845843 | 0.0018513517 | 35.404583 | 23.547401 | 16.977554 | 11.065845 | 45 | 0.30000001 | 100000 | 20 | 23 | 160 | 32 | 20 | 0 | 0 | 0.19067517 | 0.080363788 | 0.063452348 | 35.546864 | 51.861855 | 33.581837 | 20.720573 | 45 | 0.30000001 | 50000 | 20 | 33 | 0 | 100000 | 20 | 23 | 0 | 150000 | 20 | 18 | 0 | 200000 | 20 | 16 | 0 | 0 | 0 | 0 | 0 | 0.90298498 | 0.03776462 | 0.90377432 | 0.041797623 | 0 | 0 | 0 | 0 | 0.59423816 | 0.63167131 | 0.86725295 | 0.81592369 | 0 | 0 | 0 | 0 | 0.29360011 | 0.87804651 | 0.92583299 | 1.2481052 | 0 | 0 | 0 | 0 | 0.031593807 | 1.0915785 | 1.0920357 | 1.5418612
43 | 60 | 262.7448 | 696.6214 | 0.1197796 | 52.48113 | 7 | 0 | 0 | 5 | 10 | 0 | 0 | 500 | 2 | 3 | 45 | 0.30000001 | 0 | 1.7186668 | 0.2495833 | 0.039966241 | 0.012127823 | 0.94211972 | 0.6518693 | 2.3069787 | 0.31172979 | 0.56341136 | 15.15329 | 0.23285624 | 45 | 0.30000001 | 3 | 3 | 10 | 32 | 20 | 0 | 0.027983464 | 0.0069271727 | 0.0013636727 | 34.668953 | 23.214609 | 16.291609 | 10.634163 | 45 | 0.30000001 | 100000 | 20 | 23 | 160 | 32 | 20 | 0 | 0 | 0.19165641 | 0.080602698 | 0.063607827 | 35.487125 | 51.878052 | 33.386024 | 20.617456 | 45 | 0.30000001 | 50000 | 20 | 33 | 0 | 100000 | 20 | 23 | 0 | 150000 | 20 | 18 | 0 | 200000 | 20 | 16 | 0 | 0 | 0 | 0 | 0 | 0.90313792 | 0.037994113 | 0.90393674 | 0.042044211 | 0 | 0 | 0 | 0 | 0.59411067 | 0.63172227 | 0.8672027 | 0.81607103 | 0 | 0 | 0 | 0 | 0.29349816 | 0.878021 | 0.92577648 | 1.2482009 | 0 | 0 | 0 | 0 | 0.031568285 | 1.0915021 | 1.0919585 | 1.5418825
43 | 60 | 262.7448 | 696.6214 | 0.1197796 | 52.48113 | 7 | 0 | 0 | 6 | 10 | 0 | 0 | 500 | 2 | 3 | 45 | 0.30000001 | 0 | 1.7191111 | 0.24282819 | 0.033413876 | 0.01016258 | 0.89664114 | 0.60335827 | 2.4268107 | 0.29742298 | 0.54598498 | 14.769852 | 0.21325943 | 45 | 0.30000001 | 3 | 3 | 10 | 32 | 20 | 0 | 0.02779033 | 0.0069007762 | 0.0012656412 | 34.671028 | 23.77556 | 16.547539 | 10.485788 | 45 | 0.30000001 | 100000 | 20 | 23 | 160 | 32 | 20 | 0 | 0 | 0.19195473 | 0.08075542 | 0.063717216 | 35.451294 | 51.990807 | 33.506912 | 20.558025 | 45 | 0.30000001 | 50000 | 20 | 33 | 0 | 100000 | 20 | 23 | 0 | 150000 | 20 | 18 | 0 | 200000 | 20 | 16 | 0 | 0 | 0 | 0 | 0 | 0.90288293 | 0.037943114 | 0.90367985 | 0.041999687 | 0 | 0 | 0 | 0 | 0.59398311 | 0.63159478 | 0.86702245 | 0.81607747 | 0 | 0 | 0 | 0 | 0.29354915 | 0.87784261 | 0.92562342 | 1.2480875 | 0 | 0 | 0 | 0 | 0.031619284 | 1.0913746 | 1.0918325 | 1.5418324
43 | 60 | 262.7448 | 696.6214 | 0.1197796 | 52.48113 | 7 | 0 | 0 | 7 | 10 | 0 | 0 | 500 | 2 | 3 | 45 | 0.30000001 | 0 | 1.7213334 | 0.23915942 | 0.030533606 | 0.011871785 | 0.90399253 | 0.90385008 | 2.6219013 | 0.28860876 | 0.53654265 | 14.489859 | 0.21763891 | 45 | 0.30000001 | 3 | 3 | 10 | 32 | 20 | 0 | 0.027995713 | 0.0069543156 | 0.0018290094 | 34.621277 | 23.703846 | 16.065289 | 9.9443731 | 45 | 0.30000001 | 100000 | 20 | 23 | 160 | 32 | 20 | 0 | 0 | 0.19158569 | 0.080701828 | 0.063573129 | 35.52124 | 51.928452 | 33.611092 | 20.751093 | 45 | 0.30000001 | 50000 | 20 | 33 | 0 | 100000 | 20 | 23 | 0 | 150000 | 20 | 18 | 0 | 200000 | 20 | 16 | 0 | 0 | 0 | 0 | 0 | 0.90272999 | 0.037841119 | 0.90352279 | 0.041894007 | 0 | 0 | 0 | 0 | 0.59403414 | 0.6315183 | 0.86700171 | 0.81597418 | 0 | 0 | 0 | 0 | 0.29357466 | 0.87779152 | 0.92558306 | 1.2480439 | 0 | 0 | 0 | 0 | 0.031670198 | 1.0913746 | 1.0918341 | 1.5417858
43 | 60 | 262.7448 | 696.6214 | 0.1197796 | 52.48113 | 7 | 0 | 0 | 8 | 10 | 0 | 0 | 500 | 2 | 3 | 45 | 0.30000001 | 0 | 1.7191111 | 0.24607158 | 0.035832439 | 0.0099657513 | 0.91518468 | 0.72923434 | 0.89583343 | 0.29973924 | 0.55366737 | 14.987942 | 0.21599665 | 45 | 0.30000001 | 3 | 3 | 10 | 32 | 20 | 0 | 0.028876424 | 0.0071565676 | 0.0015066536 | 35.069405 | 23.208641 | 16.17728 | 10.352306 | 45 | 0.30000001 | 100000 | 20 | 23 | 160 | 32 | 20 | 0 | 0 | 0.19194847 | 0.080614597 | 0.063563257 | 35.473408 | 51.790337 | 33.516598 | 20.544889 | 45 | 0.30000001 | 50000 | 20 | 33 | 0 | 100000 | 20 | 23 | 0 | 150000 | 20 | 18 | 0 | 200000 | 20 | 16 | 0 | 0 | 0 | 0 | 0 | 0.90255141 | 0.037815619 | 0.90334326 | 0.041874085 | 0 | 0 | 0 | 0 | 0.59395766 | 0.63146728 | 0.86691213 | 0.81599808 | 0 | 0 | 0 | 0 | 0.2936002 | 0.87774056 | 0.92554283 | 1.2480003 | 0 | 0 | 0 | 0 | 0.031644762 | 1.0913236 | 1.0917823 | 1.5418078
43 | 60 | 262.7448 | 696.6214 | 0.1197796 | 52.48113 | 7 | 0 | 0 | 9 | 10 | 0 | 0 | 500 | 2 | 3 | 45 | 0.30000001 | 0 | 1.72 | 0.2373887 | 0.041728459 | 0.0095060132 | 0.92980492 | 0.7148369 | 2.6955204 | 0.29609004 | 0.53663135 | 15.490463 | 0.21909505 | 45 | 0.30000001 | 3 | 3 | 10 | 32 | 20 | 0 | 0.028060216 | 0.0070477463 | 0.0016299349 | 35.544163 | 23.941412 | 16.474064 | 10.293485 | 45 | 0.30000001 | 100000 | 20 | 23 | 160 | 32 | 20 | 0 | 0 | 0.19153777 | 0.080464393 | 0.063545942 | 35.375328 | 51.699524 | 33.488541 | 20.656935 | 45 | 0.30000001 | 50000 | 20 | 33 | 0 | 100000 | 20 | 23 | 0 | 150000 | 20 | 18 | 0 | 200000 | 20 | 16 | 0 | 0 | 0 | 0 | 0 | 0.90257692 | 0.037688121 | 0.90336341 | 0.04173189 | 0 | 0 | 0 | 0 | 0.59398317 | 0.63139081 | 0.86687392 | 0.81591624 | 0 | 0 | 0 | 0 | 0.29360014 | 0.87771499 | 0.92551857 | 1.2479916 | 0 | 0 | 0 | 0 | 0.031721313 | 1.0912471 | 1.0917081 | 1.5417356
43 | 60 | 262.7448 | 696.6214 | 0.1197796 | 52.48113 | 7 | 0 | 0 | 10 | 10 | 0 | 0 | 500 | 2 | 3 | 45 | 0.30000001 | 0 | 1.7191111 | 0.24962586 | 0.03719848 | 0.011781638 | 0.88419604 | 0.73777032 | 2.0923223 | 0.30637422 | 0.56265956 | 14.302597 | 0.22440737 | 45 | 0.30000001 | 3 | 3 | 10 | 32 | 20 | 0 | 0.029210761 | 0.0072196685 | 0.0013024749 | 34.939854 | 23.939335 | 16.651274 | 10.328074 | 45 | 0.30000001 | 100000 | 20 | 23 | 160 | 32 | 20 | 0 | 0 | 0.19126365 | 0.080578431 | 0.06362921 | 35.384117 | 51.728928 | 33.543755 | 20.624676 | 45 | 0.30000001 | 50000 | 20 | 33 | 0 | 100000 | 20 | 23 | 0 | 150000 | 20 | 18 | 0 | 200000 | 20 | 16 | 0 | 0 | 0 | 0 | 0 | 0.90262794 | 0.03776462 | 0.90341759 | 0.041814137 | 0 | 0 | 0 | 0 | 0.59403414 | 0.63141626 | 0.86692739 | 0.81589353 | 0 | 0 | 0 | 0 | 0.29357463 | 0.87766415 | 0.92546225 | 1.2480003 | 0 | 0 | 0 | 0 | 0.03174679 | 1.0912726 | 1.0917343 | 1.541713
43 | 60 | 262.7448 | 696.6214 | 0.1197796 | 52.48113 | 8 | 0 | 0 | 1 | 10 | 0 | 0 | 500 | 2 | 3 | 45 | 0.30000001 | 0 | 1.7026668 | 0.23727292 | 0.029698823 | 0.0088274609 | 0.85469931 | 0.98438835 | 2.7135632 | 0.28054321 | 0.53155816 | 14.166426 | 0.19629261 | 45 | 0.30000001 | 3 | 3 | 10 | 32 | 20 | 0 | 0.023562603 | 0.0060267746 | 0.0011004881 | 35.153461 | 23.731588 | 16.905836 | 10.878134 | 45 | 0.30000001 | 100000 | 20 | 23 | 160 | 32 | 20 | 0 | 0 | 0.1755916 | 0.074410751 | 0.059711725 | 35.729794 | 52.592064 | 34.268795 | 20.979351 | 45 | 0.30000001 | 50000 | 20 | 33 | 0 | 100000 | 20 | 23 | 0 | 150000 | 20 | 18 | 0 | 200000 | 20 | 16 | 0 | 0 | 0 | 0 | 0 | 0.9195596 | 0.05538471 | 0.92122597 | 0.060156934 | 0 | 0 | 0 | 0 | 0.59148425 | 0.6484499 | 0.87769067 | 0.83130836 | 0 | 0 | 0 | 0 | 0.28503236 | 0.8885268 | 0.93312556 | 1.260375 | 0 | 0 | 0 | 0 | 0.020935006 | 1.0962194 | 1.0964193 | 1.5517012
43 | 60 | 262.7448 | 696.6214 | 0.1197796 | 52.48113 | 8 | 0 | 0 | 2 | 10 | 0 | 0 | 500 | 2 | 3 | 45 | 0.30000001 | 0 | 1.7017777 | 0.22525728 | 0.033693664 | 0.013066026 | 0.86356115 | 0.72057891 | 1.8648236 | 0.27884248 | 0.50738502 | 13.804428 | 0.20790502 | 45 | 0.30000001 | 3 | 3 | 10 | 32 | 20 | 0 | 0.023561861 | 0.0059635239 | 0.0015089773 | 35.109184 | 24.107943 | 16.415289 | 10.588298 | 45 | 0.30000001 | 100000 | 20 | 23 | 160 | 32 | 20 | 0 | 0 | 0.17548195 | 0.074305966 | 0.05957102 | 35.616131 | 52.420723 | 34.272717 | 20.793587 | 45 | 0.30000001 | 50000 | 20 | 33 | 0 | 100000 | 20 | 23 | 0 | 150000 | 20 | 18 | 0 | 200000 | 20 | 16 | 0 | 0 | 0 | 0 | 0 | 0.91973805 | 0.055257212 | 0.92139649 | 0.060007162 | 0 | 0 | 0 | 0 | 0.59133118 | 0.64847535 | 0.87760633 | 0.83145678 | 0 | 0 | 0 | 0 | 0.28495586 | 0.8885268 | 0.93310219 | 1.2604531 | 0 | 0 | 0 | 0 | 0.020884005 | 1.096143 | 1.096342 | 1.5517464
43 | 60 | 262.7448 | 696.6214 | 0.1197796 | 52.48113 | 8 | 0 | 0 | 3 | 10 | 0 | 0 | 500 | 2 | 3 | 45 | 0.30000001 | 0 | 1.7004443 | 0.23594531 | 0.033654213 | 0.00981203 | 0.83329612 | 0.62933689 | 2.6645346 | 0.29122758 | 0.53117168 | 14.482571 | 0.19134384 | 45 | 0.30000001 | 3 | 3 | 10 | 32 | 20 | 0 | 0.023172451 | 0.0059712934 | 0.0014325134 | 35.198627 | 23.242748 | 16.398785 | 10.560875 | 45 | 0.30000001 | 100000 | 20 | 23 | 160 | 32 | 20 | 0 | 0 | 0.17524755 | 0.074288413 | 0.059776396 | 35.564724 | 52.782608 | 34.280804 | 21.022387 | 45 | 0.30000001 | 50000 | 20 | 33 | 0 | 100000 | 20 | 23 | 0 | 150000 | 20 | 18 | 0 | 200000 | 20 | 16 | 0 | 0 | 0 | 0 | 0 | 0.91961056 | 0.055359211 | 0.92127532 | 0.060125977 | 0 | 0 | 0 | 0 | 0.59140772 | 0.64842439 | 0.87762022 | 0.83135319 | 0 | 0 | 0 | 0 | 0.28493038 | 0.88847578 | 0.9330458 | 1.2604624 | 0 | 0 | 0 | 0 | 0.020858552 | 1.0961175 | 1.096316 | 1.5517691
43 | 60 | 262.7448 | 696.6214 | 0.1197796 | 52.48113 | 8 | 0 | 0 | 4 | 10 | 0 | 0 | 500 | 2 | 3 | 45 | 0.30000001 | 0 | 1.7026666 | 0.22799638 | 0.032285411 | 0.010761756 | 0.86531055 | 0.59353602 | 1.9064054 | 0.27955931 | 0.51240361 | 14.13694 | 0.19892296 | 45 | 0.30000001 | 3 | 3 | 10 | 32 | 20 | 0 | 0.024131127 | 0.0061795218 | 0.0015970878 | 34.983177 | 23.294394 | 16.350811 | 10.231303 | 45 | 0.30000001 | 100000 | 20 | 23 | 160 | 32 | 20 | 0 | 0 | 0.17554581 | 0.074339226 | 0.059767887 | 35.663494 | 52.638817 | 34.402115 | 21.027794 | 45 | 0.30000001 | 50000 | 20 | 33 | 0 | 100000 | 20 | 23 | 0 | 150000 | 20 | 18 | 0 | 200000 | 20 | 16 | 0 | 0 | 0 | 0 | 0 | 0.91948307 | 0.055257212 | 0.92114192 | 0.060023766 | 0 | 0 | 0 | 0 | 0.59133124 | 0.64824593 | 0.87743688 | 0.83128053 | 0 | 0 | 0 | 0 | 0.28493038 | 0.88832283 | 0.93290019 | 1.2604123 | 0 | 0 | 0 | 0 | 0.020935033 | 1.0960155 | 1.0962154 | 1.5516976
43 | 60 | 262.7448 | 696.6214 | 0.1197796 | 52.48113 | 8 | 0 | 0 | 5 | 10 | 0 | 0 | 500 | 2 | 3 | 45 | 0.30000001 | 0 | 1.7017779 | 0.2243678 | 0.033865102 | 0.010333161 | 0.86202955 | 0.83041549 | 2.1598787 | 0.27813247 | 0.50523889 | 13.834833 | 0.20577496 | 45 | 0.30000001 | 3 | 3 | 10 | 32 | 20 | 0 | 0.023663025 | 0.0061905282 | 0.001403054 | 34.543118 | 23.88242 | 17.333384 | 11.332853 | 45 | 0.30000001 | 100000 | 20 | 23 | 160 | 32 | 20 | 0 | 0 | 0.1749555 | 0.074161641 | 0.059694402 | 35.645729 | 52.779091 | 34.37849 | 20.881454 | 45 | 0.30000001 | 50000 | 20 | 33 | 0 | 100000 | 20 | 23 | 0 | 150000 | 20 | 18 | 0 | 200000 | 20 | 16 | 0 | 0 | 0 | 0 | 0 | 0.91938102 | 0.055206213 | 0.92103702 | 0.05997514 | 0 | 0 | 0 | 0 | 0.59133124 | 0.64824593 | 0.87743688 | 0.83128053 | 0 | 0 | 0 | 0 | 0.28495586 | 0.88834834 | 0.93293226 | 1.2603947 | 0 | 0 | 0 | 0 | 0.020884058 | 1.0960155 | 1.0962144 | 1.5517441
43 | 60 | 262.7448 | 696.6214 | 0.1197796 | 52.48113 | 8 | 0 | 0 | 6 | 10 | 0 | 0 | 500 | 2 | 3 | 45 | 0.30000001 | 0 | 1.704 | 0.21599716 | 0.033050433 | 0.0056999605 | 0.85709745 | 0.9705534 | 1.6855007 | 0.26146546 | 0.4855867 | 14.056255 | 0.19173542 | 45 | 0.30000001 | 3 | 3 | 10 | 32 | 20 | 0 | 0.02387194 | 0.0061692623 | 0.0015976551 | 35.026508 | 23.940458 | 16.525871 | 10.745937 | 45 | 0.30000001 | 100000 | 20 | 23 | 160 | 32 | 20 | 0 | 0 | 0.17470264 | 0.073890597 | 0.059294634 | 35.694191 | 52.529991 | 34.118587 | 20.883707 | 45 | 0.30000001 | 50000 | 20 | 33 | 0 | 100000 | 20 | 23 | 0 | 150000 | 20 | 18 | 0 | 200000 | 20 | 16 | 0 | 0 | 0 | 0 | 0 | 0.91938102 | 0.055129714 | 0.92103243 | 0.05989223 | 0 | 0 | 0 | 0 | 0.59125471 | 0.64827138 | 0.87740409 | 0.83136451 | 0 | 0 | 0 | 0 | 0.28493038 | 0.88832283 | 0.93290019 | 1.2604123 | 0 | 0 | 0 | 0 | 0.020756572 | 1.0959644 | 1.096161 | 1.5518595
43 | 60 | 262.7448 | 696.6214 | 0.1197796 | 52.48113 | 8 | 0 | 0 | 7 | 10 | 0 | 0 | 500 | 2 | 3 | 45 | 0.30000001 | 0 | 1.7008889 | 0.22584435 | 0.031931728 | 0.016712692 | 0.8582812 | 0.65763378 | 2.4788656 | 0.28392419 | 0.50886226 | 14.544703 | 0.18906412 | 45 | 0.30000001 | 3 | 3 | 10 | 32 | 20 | 0 | 0.023768339 | 0.0060472442 | 0.0015415236 | 35.156628 | 23.024979 | 16.339161 | 10.465508 | 45 | 0.30000001 | 100000 | 20 | 23 | 160 | 32 | 20 | 0 | 0 | 0.1753035 | 0.07400912 | 0.059467614 | 35.815964 | 52.630745 | 34.272358 | 20.765694 | 45 | 0.30000001 | 50000 | 20 | 33 | 0 | 100000 | 20 | 23 | 0 | 150000 | 20 | 18 | 0 | 200000 | 20 | 16 | 0 | 0 | 0 | 0 | 0 | 0.91925359 | 0.055078719 | 0.92090219 | 0.059845235 | 0 | 0 | 0 | 0 | 0.59130573 | 0.64806736 | 0.87728775 | 0.83116484 | 0 | 0 | 0 | 0 | 0.28487933 | 0.8881188 | 0.93269032 | 1.2603977 | 0 | 0 | 0 | 0 | 0.0209605 | 1.0958369 | 1.0960373 | 1.5516713
43 | 60 | 262.7448 | 696.6214 | 0.1197796 | 52.48113 | 8 | 0 | 0 | 8 | 10 | 0 | 0 | 500 | 2 | 3 | 45 | 0.30000001 | 0 | 1.7017779 | 0.22539398 | 0.038395051 | 0.012540778 | 0.82344449 | 0.56698978 | 2.4684052 | 0.28167748 | 0.5089578 | 14.444388 | 0.18892932 | 45 | 0.30000001 | 3 | 3 | 10 | 32 | 20 | 0 | 0.02352787 | 0.0061540725 | 0.0014639862 | 34.878155 | 23.660402 | 17.023275 | 11.223648 | 45 | 0.30000001 | 100000 | 20 | 23 | 160 | 32 | 20 | 0 | 0 | 0.17481408 | 0.073965892 | 0.059378825 | 35.72739 | 52.532867 | 34.37558 | 20.847908 | 45 | 0.30000001 | 50000 | 20 | 33 | 0 | 100000 | 20 | 23 | 0 | 150000 | 20 | 18 | 0 | 200000 | 20 | 16 | 0 | 0 | 0 | 0 | 0 | 0.91920257 | 0.055104218 | 0.92085278 | 0.059876192 | 0 | 0 | 0 | 0 | 0.59135681 | 0.64804184 | 0.8773033 | 0.83110225 | 0 | 0 | 0 | 0 | 0.28493032 | 0.88809329 | 0.93268162 | 1.2603372 | 0 | 0 | 0 | 0 | 0.020985989 | 1.095837 | 1.096038 | 1.551648
43 | 60 | 262.7448 | 696.6214 | 0.1197796 | 52.48113 | 8 | 0 | 0 | 9 | 10 | 0 | 0 | 500 | 2 | 3 | 45 | 0.30000001 | 0 | 1.7008889 | 0.21851549 | 0.035229761 | 0.0078814756 | 0.899423 | 0.86144543 | 2.4711654 | 0.27029613 | 0.49330807 | 15.062748 | 0.19366392 | 45 | 0.30000001 | 3 | 3 | 10 | 32 | 20 | 0 | 0.023029421 | 0.0061425176 | 0.0017050526 | 35.628052 | 23.898602 | 16.478128 | 10.822182 | 45 | 0.30000001 | 100000 | 20 | 23 | 160 | 32 | 20 | 0 | 0 | 0.17473266 | 0.074016042 | 0.059464682 | 35.752537 | 52.61694 | 34.384476 | 20.94838 | 45 | 0.30000001 | 50000 | 20 | 33 | 0 | 100000 | 20 | 23 | 0 | 150000 | 20 | 18 | 0 | 200000 | 20 | 16 | 0 | 0 | 0 | 0 | 0 | 0.91915154 | 0.05497672 | 0.92079425 | 0.059741288 | 0 | 0 | 0 | 0 | 0.59117824 | 0.64799094 | 0.87714535 | 0.83121347 | 0 | 0 | 0 | 0 | 0.28495589 | 0.88806784 | 0.93266517 | 1.2603028 | 0 | 0 | 0 | 0 | 0.020935029 | 1.0957348 | 1.0959347 | 1.5516927
43 | 60 | 262.7448 | 696.6214 | 0.1197796 | 52.48113 | 8 | 0 | 0 | 10 | 10 | 0 | 0 | 500 | 2 | 3 | 45 | 0.30000001 | 0 | 1.7017779 | 0.22786689 | 0.035925467 | 0.0087793106 | 0.85103595 | 0.61628437 | 2.5080068 | 0.2799696 | 0.51339424 | 14.798092 | 0.18736911 | 45 | 0.30000001 | 3 | 3 | 10 | 32 | 20 | 0 | 0.022845225 | 0.0060166642 | 0.0015378136 | 34.634296 | 23.839897 | 16.788229 | 11.131979 | 45 | 0.30000001 | 100000 | 20 | 23 | 160 | 32 | 20 | 0 | 0 | 0.17511025 | 0.074132651 | 0.059545308 | 35.625916 | 52.53009 | 34.394985 | 21.021265 | 45 | 0.30000001 | 50000 | 20 | 33 | 0 | 100000 | 20 | 23 | 0 | 150000 | 20 | 18 | 0 | 200000 | 20 | 16 | 0 | 0 | 0 | 0 | 0 | 0.91910052 | 0.054925717 | 0.92074025 | 0.059689306 | 0 | 0 | 0 | 0 | 0.59130573 | 0.64799088 | 0.87723124 | 0.83110607 | 0 | 0 | 0 | 0 | 0.28490484 | 0.88804227 | 0.93262523 | 1.2603465 | 0 | 0 | 0 | 0 | 0.020935055 | 1.0958115 | 1.0960114 | 1.551694
43 | 60 | 262.7448 | 696.6214 | 0.1197796 | 52.48113 | 9 | 0 | 0 | 1 | 10 | 0 | 0 | 500 | 2 | 3 | 45 | 0.30000001 | 0 | 1.6973333 | 0.20748487 | 0.036756363 | 0.0088333348 | 0.80768239 | 0.49599922 | 1.9753644 | 0.26346537 | 0.46900761 | 14.045639 | 0.16843894 | 45 | 0.30000001 | 3 | 3 | 10 | 32 | 20 | 0 | 0.020139797 | 0.0056135547 | 0.0014558337 | 35.396633 | 24.438625 | 17.128071 | 11.460176 | 45 | 0.30000001 | 100000 | 20 | 23 | 160 | 32 | 20 | 0 | 0 | 0.16464956 | 0.070640042 | 0.058668017 | 35.800335 | 53.567627 | 35.051731 | 21.323889 | 45 | 0.30000001 | 50000 | 20 | 33 | 0 | 100000 | 20 | 23 | 0 | 150000 | 20 | 18 | 0 | 200000 | 20 | 16 | 0 | 0 | 0 | 0 | 0 | 0.92149758 | 0.055129714 | 0.92314523 | 0.059754994 | 0 | 0 | 0 | 0 | 0.59268266 | 0.65054089 | 0.88004327 | 0.83190346 | 0 | 0 | 0 | 0 | 0.28477731 | 0.89089823 | 0.93530625 | 1.2614092 | 0 | 0 | 0 | 0 | 0.019736584 | 1.0980045 | 1.0981818 | 1.5528233
43 | 60 | 262.7448 | 696.6214 | 0.1197796 | 52.48113 | 9 | 0 | 0 | 2 | 10 | 0 | 0 | 500 | 2 | 3 | 45 | 0.30000001 | 0 | 1.695111 | 0.21935213 | 0.027972264 | 0.0094420183 | 0.80093527 | 0.82842708 | 1.6078358 | 0.2664187 | 0.49292397 | 13.017538 | 0.17634498 | 45 | 0.30000001 | 3 | 3 | 10 | 32 | 20 | 0 | 0.0209684 | 0.0055297851 | 0.001390192 | 35.265404 | 23.809597 | 17.397163 | 11.352761 | 45 | 0.30000001 | 100000 | 20 | 23 | 160 | 32 | 20 | 0 | 0 | 0.16528669 | 0.070781872 | 0.058754452 | 35.8857 | 53.492718 | 35.137077 | 21.35446 | 45 | 0.30000001 | 50000 | 20 | 33 | 0 | 100000 | 20 | 23 | 0 | 150000 | 20 | 18 | 0 | 200000 | 20 | 16 | 0 | 0 | 0 | 0 | 0 | 0.92218602 | 0.056149691 | 0.92389387 | 0.060812522 | 0 | 0 | 0 | 0 | 0.59224921 | 0.6511783 | 0.88022286 | 0.83275521 | 0 | 0 | 0 | 0 | 0.28419092 | 0.89102566 | 0.93524927 | 1.2620479 | 0 | 0 | 0 | 0 | 0.019201113 | 1.0979024 | 1.0980703 | 1.5533092
43 | 60 | 262.7448 | 696.6214 | 0.1197796 | 52.48113 | 9 | 0 | 0 | 3 | 10 | 0 | 0 | 500 | 2 | 3 | 45 | 0.30000001 | 0 | 1.6955556 | 0.2190056 | 0.03323897 | 0.011409758 | 0.82035863 | 0.80667973 | 2.4857714 | 0.27093211 | 0.49319276 | 13.726457 | 0.19209853 | 45 | 0.30000001 | 3 | 3 | 10 | 32 | 20 | 0 | 0.021331901 | 0.005501098 | 0.001594296 | 35.754971 | 23.637241 | 16.783373 | 10.805455 | 45 | 0.30000001 | 100000 | 20 | 23 | 160 | 32 | 20 | 0 | 0 | 0.16506261 | 0.0707886 | 0.059139442 | 35.83511 | 53.613026 | 35.074085 | 21.449791 | 45 | 0.30000001 | 50000 | 20 | 33 | 0 | 100000 | 20 | 23 | 0 | 150000 | 20 | 18 | 0 | 200000 | 20 | 16 | 0 | 0 | 0 | 0 | 0 | 0.92259395 | 0.056736179 | 0.92433685 | 0.061419021 | 0 | 0 | 0 | 0 | 0.59199417 | 0.65171385 | 0.88044763 | 0.83337873 | 0 | 0 | 0 | 0 | 0.28378287 | 0.8912552 | 0.9353441 | 1.2625381 | 0 | 0 | 0 | 0 | 0.018920591 | 1.0978514 | 1.0980145 | 1.5535638
43 | 60 | 262.7448 | 696.6214 | 0.1197796 | 52.48113 | 9 | 0 | 0 | 4 | 10 | 0 | 0 | 500 | 2 | 3 | 45 | 0.30000001 | 0 | 1.6973333 | 0.21198502 | 0.035681322 | 0.011001902 | 0.83658528 | 0.58881181 | 1.7271993 | 0.26857528 | 0.47843352 | 14.153888 | 0.18345557 | 45 | 0.30000001 | 3 | 3 | 10 | 32 | 20 | 0 | 0.02045892 | 0.005509166 | 0.0017487525 | 34.958889 | 24.198765 | 16.775679 | 10.689161 | 45 | 0.30000001 | 100000 | 20 | 23 | 160 | 32 | 20 | 0 | 0 | 0.16510387 | 0.070670187 | 0.058576263 | 35.80088 | 53.391739 | 35.151627 | 21.414585 | 45 | 0.30000001 | 50000 | 20 | 33 | 0 | 100000 | 20 | 23 | 0 | 150000 | 20 | 18 | 0 | 200000 | 20 | 16 | 0 | 0 | 0 | 0 | 0 | 0.92274702 | 0.057297163 | 0.92452419 | 0.062014498 | 0 | 0 | 0 | 0 | 0.59176469 | 0.65196878 | 0.88048208 | 0.83376634 | 0 | 0 | 0 | 0 | 0.28355345 | 0.89133173 | 0.93534744 | 1.2627966 | 0 | 0 | 0 | 0 | 0.018589042 | 1.0978004 | 1.0979577 | 1.553865
43 | 60 | 262.7448 | 696.6214 | 0.1197796 | 52.48113 | 9 | 0 | 0 | 5 | 10 | 0 | 0 | 500 | 2 | 3 | 45 | 0.30000001 | 0 | 1.6942222 | 0.21566018 | 0.031760536 | 0.010206231 | 0.76714557 | 0.87910128 | 2.3406792 | 0.26656017 | 0.48572659 | 12.847963 | 0.17722498 | 45 | 0.30000001 | 3 | 3 | 10 | 32 | 20 | 0 | 0.021030013 | 0.005701358 | 0.0019049814 | 35.381592 | 24.074812 | 17.336264 | 11.486853 | 45 | 0.30000001 | 100000 | 20 | 23 | 160 | 32 | 20 | 0 | 0 | 0.16552635 | 0.070905961 | 0.05847466 | 35.756939 | 53.579021 | 35.13393 | 21.288008 | 45 | 0.30000001 | 50000 | 20 | 33 | 0 | 100000 | 20 | 23 | 0 | 150000 | 20 | 18 | 0 | 200000 | 20 | 16 | 0 | 0 | 0 | 0 | 0 | 0.92295098 | 0.057526663 | 0.92474204 | 0.062248528 | 0 | 0 | 0 | 0 | 0.59171367 | 0.65212178 | 0.88056111 | 0.83392602 | 0 | 0 | 0 | 0 | 0.28340036 | 0.89140821 | 0.9353739 | 1.2629774 | 0 | 0 | 0 | 0 | 0.018461503 | 1.0977749 | 1.0979301 | 1.5539807
43 | 60 | 262.7448 | 696.6214 | 0.1197796 | 52.48113 | 9 | 0 | 0 | 6 | 10 | 0 | 0 | 500 | 2 | 3 | 45 | 0.30000001 | 0 | 1.6968889 | 0.22580352 | 0.030777777 | 0.0076591838 | 0.80624235 | 0.86697173 | 2.0315804 | 0.27167189 | 0.50664431 | 13.245871 | 0.19095245 | 45 | 0.30000001 | 3 | 3 | 10 | 32 | 20 | 0 | 0.020479457 | 0.0055915415 | 0.0017139403 | 35.816479 | 23.869179 | 16.868404 | 11.318621 | 45 | 0.30000001 | 100000 | 20 | 23 | 160 | 32 | 20 | 0 | 0 | 0.16517663 | 0.070644572 | 0.058874473 | 35.886887 | 53.38699 | 35.140377 | 21.341867 | 45 | 0.30000001 | 50000 | 20 | 33 | 0 | 100000 | 20 | 23 | 0 | 150000 | 20 | 18 | 0 | 200000 | 20 | 16 | 0 | 0 | 0 | 0 | 0 | 0.923002 | 0.057526663 | 0.92479295 | 0.062245097 | 0 | 0 | 0 | 0 | 0.59156072 | 0.65222377 | 0.88053387 | 0.83413249 | 0 | 0 | 0 | 0 | 0.28332385 | 0.89140821 | 0.93535072 | 1.2630553 | 0 | 0 | 0 | 0 | 0.018410582 | 1.0977749 | 1.0979292 | 1.5540271
43 | 60 | 262.7448 | 696.6214 | 0.1197796 | 52.48113 | 9 | 0 | 0 | 7 | 10 | 0 | 0 | 500 | 2 | 3 | 45 | 0.30000001 | 0 | 1.6973333 | 0.21526235 | 0.035340503 | 0.0064175036 | 0.79719973 | 0.78563178 | 2.5300915 | 0.26615968 | 0.48495564 | 14.063419 | 0.17535022 | 45 | 0.30000001 | 3 | 3 | 10 | 32 | 20 | 0 | 0.021280676 | 0.0055962726 | 0.0013793085 | 34.518513 | 23.984291 | 17.23036 | 11.016168 | 45 | 0.30000001 | 100000 | 20 | 23 | 160 | 32 | 20 | 0 | 0 | 0.16510533 | 0.070653997 | 0.058270745 | 35.812653 | 53.476028 | 35.224468 | 21.421652 | 45 | 0.30000001 | 50000 | 20 | 33 | 0 | 100000 | 20 | 23 | 0 | 150000 | 20 | 18 | 0 | 200000 | 20 | 16 | 0 | 0 | 0 | 0 | 0 | 0.92297649 | 0.057654157 | 0.92477542 | 0.062384412 | 0 | 0 | 0 | 0 | 0.59156072 | 0.65227479 | 0.88057166 | 0.83417141 | 0 | 0 | 0 | 0 | 0.28324735 | 0.89140826 | 0.93532765 | 1.2631333 | 0 | 0 | 0 | 0 | 0.01830858 | 1.0977495 | 1.0979022 | 1.5541196
43 | 60 | 262.7448 | 696.6214 | 0.1197796 | 52.48113 | 9 | 0 | 0 | 8 | 10 | 0 | 0 | 500 | 2 | 3 | 45 | 0.30000001 | 0 | 1.6955556 | 0.2187518 | 0.025641805 | 0.011512288 | 0.78974199 | 0.77819669 | 1.6139481 | 0.26553673 | 0.4905194 | 12.727444 | 0.18018834 | 45 | 0.30000001 | 3 | 3 | 10 | 32 | 20 | 0 | 0.020546621 | 0.0056083752 | 0.0013223905 | 35.15416 | 23.994818 | 17.37002 | 11.311661 | 45 | 0.30000001 | 100000 | 20 | 23 | 160 | 32 | 20 | 0 | 0 | 0.16575426 | 0.07093288 | 0.059178129 | 35.755642 | 53.521614 | 35.049526 | 21.334213 | 45 | 0.30000001 | 50000 | 20 | 33 | 0 | 100000 | 20 | 23 | 0 | 150000 | 20 | 18 | 0 | 200000 | 20 | 16 | 0 | 0 | 0 | 0 | 0 | 0.92290002 | 0.057654157 | 0.92469913 | 0.062389567 | 0 | 0 | 0 | 0 | 0.59156072 | 0.65214729 | 0.88047725 | 0.83407414 | 0 | 0 | 0 | 0 | 0.28324744 | 0.89130622 | 0.93523037 | 1.2631001 | 0 | 0 | 0 | 0 | 0.018334037 | 1.0976985 | 1.0978515 | 1.5540956
43 | 60 | 262.7448 | 696.6214 | 0.1197796 | 52.48113 | 9 | 0 | 0 | 9 | 10 | 0 | 0 | 500 | 2 | 3 | 45 | 0.30000001 | 0 | 1.6946669 | 0.21111533 | 0.035363965 | 0.01125986 | 0.83435321 | 0.72902346 | 2.5665407 | 0.26570359 | 0.477043 | 14.449047 | 0.17992374 | 45 | 0.30000001 | 3 | 3 | 10 | 32 | 20 | 0 | 0.021562904 | 0.0056094704 | 0.0017316081 | 34.504364 | 23.658398 | 16.480028 | 10.415193 | 45 | 0.30000001 | 100000 | 20 | 23 | 160 | 32 | 20 | 0 | 0 | 0.16510172 | 0.070676796 | 0.059047014 | 35.820507 | 53.506401 | 35.16256 | 21.566013 | 45 | 0.30000001 | 50000 | 20 | 33 | 0 | 100000 | 20 | 23 | 0 | 150000 | 20 | 18 | 0 | 200000 | 20 | 16 | 0 | 0 | 0 | 0 | 0 | 0.92287445 | 0.057705157 | 0.92467678 | 0.062446337 | 0 | 0 | 0 | 0 | 0.59148419 | 0.65222377 | 0.88048249 | 0.83419687 | 0 | 0 | 0 | 0 | 0.28322187 | 0.89133179 | 0.935247 | 1.2631345 | 0 | 0 | 0 | 0 | 0.018359529 | 1.0976729 | 1.0978265 | 1.554072
43 | 60 | 262.7448 | 696.6214 | 0.1197796 | 52.48113 | 9 | 0 | 0 | 10 | 10 | 0 | 0 | 500 | 2 | 3 | 45 | 0.30000001 | 0 | 1.6946666 | 0.2219207 | 0.031786937 | 0.010432794 | 0.80207014 | 0.70302254 | 1.930001 | 0.27719787 | 0.5003643 | 13.738042 | 0.17278723 | 45 | 0.30000001 | 3 | 3 | 10 | 32 | 20 | 0 | 0.019696753 | 0.0055415886 | 0.001480835 | 35.021736 | 24.533171 | 17.600019 | 11.834678 | 45 | 0.30000001 | 100000 | 20 | 23 | 160 | 32 | 20 | 0 | 0 | 0.16524163 | 0.070530191 | 0.057970069 | 35.706554 | 53.334145 | 35.036396 | 21.364777 | 45 | 0.30000001 | 50000 | 20 | 33 | 0 | 100000 | 20 | 23 | 0 | 150000 | 20 | 18 | 0 | 200000 | 20 | 16 | 0 | 0 | 0 | 0 | 0 | 0.92282355 | 0.057832647 | 0.92463392 | 0.062587388 | 0 | 0 | 0 | 0 | 0.5915097 | 0.65222383 | 0.88049966 | 0.83417547 | 0 | 0 | 0 | 0 | 0.28322193 | 0.89128071 | 0.93519837 | 1.2631179 | 0 | 0 | 0 | 0 | 0.01830858 | 1.0976474 | 1.0978001 | 1.554118
43 | 60 | 262.7448 | 696.6214 | 0.1197796 | 52.48113 | 10 | 0 | 0 | 1 | 10 | 0 | 0 | 500 | 2 | 3 | 45 | 0.30000001 | 0 | 1.704 | 0.21736319 | 0.0231972 | 0.017299527 | 0.77699518 | 0.72470158 | 2.4608424 | 0.26821887 | 0.48874211 | 13.790699 | 0.15946029 | 45 | 0.30000001 | 3 | 3 | 10 | 32 | 20 | 0 | 0.020645384 | 0.005590097 | 0.0015000777 | 35.625385 | 24.90733 | 17.694883 | 11.473005 | 45 | 0.30000001 | 100000 | 20 | 23 | 160 | 32 | 20 | 0 | 0 | 0.16885006 | 0.072145797 | 0.059385888 | 35.664139 | 53.294167 | 35.148788 | 21.332777 | 45 | 0.30000001 | 50000 | 20 | 33 | 0 | 100000 | 20 | 23 | 0 | 150000 | 20 | 18 | 0 | 200000 | 20 | 16 | 0 | 0 | 0 | 0 | 0 | 0.91193521 | 0.042966496 | 0.91294682 | 0.047080919 | 0 | 0 | 0 | 0 | 0.59536016 | 0.64062154 | 0.87455684 | 0.82200158 | 0 | 0 | 0 | 0 | 0.29033622 | 0.88523734 | 0.93163311 | 1.2538755 | 0 | 0 | 0 | 0 | 0.02621334 | 1.096092 | 1.0964054 | 1.5468856
43 | 60 | 262.7448 | 696.6214 | 0.1197796 | 52.48113 | 10 | 0 | 0 | 2 | 10 | 0 | 0 | 500 | 2 | 3 | 45 | 0.30000001 | 0 | 1.704 | 0.22083998 | 0.030994661 | 0.011016911 | 0.85556531 | 0.9388752 | 1.2600678 | 0.27087829 | 0.49688447 | 13.921795 | 0.19016027 | 45 | 0.30000001 | 3 | 3 | 10 | 32 | 20 | 0 | 0.022054622 | 0.0058140638 | 0.0014823487 | 35.016403 | 24.216763 | 16.852913 | 11.015896 | 45 | 0.30000001 | 100000 | 20 | 23 | 160 | 32 | 20 | 0 | 0 | 0.1708819 | 0.072857559 | 0.059442729 | 35.577911 | 53.187756 | 34.937733 | 21.089891 | 45 | 0.30000001 | 50000 | 20 | 33 | 0 | 100000 | 20 | 23 | 0 | 150000 | 20 | 18 | 0 | 200000 | 20 | 16 | 0 | 0 | 0 | 0 | 0 | 0.91333771 | 0.045618437 | 0.91447628 | 0.049905483 | 0 | 0 | 0 | 0 | 0.59421265 | 0.64233005 | 0.87502944 | 0.82429141 | 0 | 0 | 0 | 0 | 0.28898478 | 0.88577276 | 0.93172187 | 1.2554328 | 0 | 0 | 0 | 0 | 0.024912871 | 1.095837 | 1.0961201 | 1.5480661
43 | 60 | 262.7448 | 696.6214 | 0.1197796 | 52.48113 | 10 | 0 | 0 | 3 | 10 | 0 | 0 | 500 | 2 | 3 | 45 | 0.30000001 | 0 | 1.7035556 | 0.22879867 | 0.030988619 | 0.013543731 | 0.82507825 | 0.64993507 | 2.7271681 | 0.2762998 | 0.51438373 | 14.18397 | 0.1868536 | 45 | 0.30000001 | 3 | 3 | 10 | 32 | 20 | 0 | 0.021722827 | 0.0058198906 | 0.0016205679 | 35.216606 | 24.996449 | 17.309299 | 11.101181 | 45 | 0.30000001 | 100000 | 20 | 23 | 160 | 32 | 20 | 0 | 0 | 0.17133334 | 0.072951935 | 0.059465431 | 35.695606 | 53.040836 | 34.857063 | 21.104349 | 45 | 0.30000001 | 50000 | 20 | 33 | 0 | 100000 | 20 | 23 | 0 | 150000 | 20 | 18 | 0 | 200000 | 20 | 16 | 0 | 0 | 0 | 0 | 0 | 0.91372019 | 0.04625592 | 0.91489029 | 0.050580546 | 0 | 0 | 0 | 0 | 0.59400862 | 0.64273804 | 0.8751905 | 0.82477909 | 0 | 0 | 0 | 0 | 0.2886788 | 0.88590038 | 0.93174833 | 1.2557875 | 0 | 0 | 0 | 0 | 0.024632467 | 1.0958115 | 1.0960883 | 1.5483214
43 | 60 | 262.7448 | 696.6214 | 0.1197796 | 52.48113 | 10 | 0 | 0 | 4 | 10 | 0 | 0 | 500 | 2 | 3 | 45 | 0.30000001 | 0 | 1.7053332 | 0.22017589 | 0.034791857 | 0.012914673 | 0.85269415 | 0.71109021 | 2.6780632 | 0.27491939 | 0.49663907 | 14.387506 | 0.19373512 | 45 | 0.30000001 | 3 | 3 | 10 | 32 | 20 | 0 | 0.021982744 | 0.0058393138 | 0.0017606656 | 34.838284 | 24.007517 | 16.859011 | 10.65116 | 45 | 0.30000001 | 100000 | 20 | 23 | 160 | 32 | 20 | 0 | 0 | 0.17124316 | 0.073002078 | 0.059463959 | 35.53611 | 53.074348 | 34.901604 | 21.156988 | 45 | 0.30000001 | 50000 | 20 | 33 | 0 | 100000 | 20 | 23 | 0 | 150000 | 20 | 18 | 0 | 200000 | 20 | 16 | 0 | 0 | 0 | 0 | 0 | 0.91379672 | 0.04625592 | 0.9149667 | 0.050576318 | 0 | 0 | 0 | 0 | 0.59388119 | 0.64276356 | 0.87512279 | 0.82490581 | 0 | 0 | 0 | 0 | 0.2886278 | 0.88582385 | 0.93165976 | 1.2558141 | 0 | 0 | 0 | 0 | 0.02460698 | 1.0958115 | 1.0960877 | 1.5483446
43 | 60 | 262.7448 | 696.6214 | 0.1197796 | 52.48113 | 10 | 0 | 0 | 5 | 10 | 0 | 0 | 500 | 2 | 3 | 45 | 0.30000001 | 0 | 1.7035556 | 0.22984326 | 0.039885327 | 0.0047193603 | 0.80207604 | 0.6625123 | 2.1926055 | 0.28015783 | 0.51924646 | 13.856579 | 0.18868396 | 45 | 0.30000001 | 3 | 3 | 10 | 32 | 20 | 0 | 0.022518782 | 0.0059905676 | 0.0016144292 | 35.021412 | 24.34177 | 17.413116 | 11.166917 | 45 | 0.30000001 | 100000 | 20 | 23 | 160 | 32 | 20 | 0 | 0 | 0.17161728 | 0.073044688 | 0.059360377 | 35.629333 | 52.916756 | 34.822041 | 21.098289 | 45 | 0.30000001 | 50000 | 20 | 33 | 0 | 100000 | 20 | 23 | 0 | 150000 | 20 | 18 | 0 | 200000 | 20 | 16 | 0 | 0 | 0 | 0 | 0 | 0.91369474 | 0.046510916 | 0.91487777 | 0.050860319 | 0 | 0 | 0 | 0 | 0.59390664 | 0.64268702 | 0.8750838 | 0.82482511 | 0 | 0 | 0 | 0 | 0.28860229 | 0.88572186 | 0.93155485 | 1.2558062 | 0 | 0 | 0 | 0 | 0.024606943 | 1.0956584 | 1.0959347 | 1.5483415
43 | 60 | 262.7448 | 696.6214 | 0.1197796 | 52.48113 | 10 | 0 | 0 | 6 | 10 | 0 | 0 | 500 | 2 | 3 | 45 | 0.30000001 | 0 | 1.7044444 | 0.22977538 | 0.040064204 | 0.015054519 | 0.84025013 | 0.44467407 | 2.561305 | 0.29392847 | 0.5206567 | 14.391744 | 0.20013086 | 45 | 0.30000001 | 3 | 3 | 10 | 32 | 20 | 0 | 0.022988694 | 0.0059882263 | 0.0016449613 | 34.278889 | 23.402685 | 16.461308 | 10.391615 | 45 | 0.30000001 | 100000 | 20 | 23 | 160 | 32 | 20 | 0 | 0 | 0.17125846 | 0.07293418 | 0.059201382 | 35.62912 | 52.911777 | 34.929813 | 21.088055 | 45 | 0.30000001 | 50000 | 20 | 33 | 0 | 100000 | 20 | 23 | 0 | 150000 | 20 | 18 | 0 | 200000 | 20 | 16 | 0 | 0 | 0 | 0 | 0 | 0.91369468 | 0.046332419 | 0.91486865 | 0.050665468 | 0 | 0 | 0 | 0 | 0.59383011 | 0.64268708 | 0.87503195 | 0.82488936 | 0 | 0 | 0 | 0 | 0.28855124 | 0.88569635 | 0.9315148 | 1.2558498 | 0 | 0 | 0 | 0 | 0.024555929 | 1.0956329 | 1.095908 | 1.5483875
43 | 60 | 262.7448 | 696.6214 | 0.1197796 | 52.48113 | 10 | 0 | 0 | 7 | 10 | 0 | 0 | 500 | 2 | 3 | 45 | 0.30000001 | 0 | 1.7035556 | 0.22824246 | 0.03731687 | 0.013105277 | 0.84305561 | 0.67939746 | 2.1764548 | 0.28940541 | 0.51631892 | 14.41003 | 0.19596092 | 45 | 0.30000001 | 3 | 3 | 10 | 32 | 20 | 0 | 0.022631379 | 0.0059101349 | 0.0014729975 | 35.116291 | 23.971165 | 17.099861 | 10.907074 | 45 | 0.30000001 | 100000 | 20 | 23 | 160 | 32 | 20 | 0 | 0 | 0.17143916 | 0.072917208 | 0.059362598 | 35.658421 | 52.968403 | 34.90065 | 21.083092 | 45 | 0.30000001 | 50000 | 20 | 33 | 0 | 100000 | 20 | 23 | 0 | 150000 | 20 | 18 | 0 | 200000 | 20 | 16 | 0 | 0 | 0 | 0 | 0 | 0.91379666 | 0.046561912 | 0.91498214 | 0.050910316 | 0 | 0 | 0 | 0 | 0.59380466 | 0.64278901 | 0.87508953 | 0.8249898 | 0 | 0 | 0 | 0 | 0.28850028 | 0.88584936 | 0.9316445 | 1.2559527 | 0 | 0 | 0 | 0 | 0.0244794 | 1.0956584 | 1.0959319 | 1.5484579
43 | 60 | 262.7448 | 696.6214 | 0.1197796 | 52.48113 | 10 | 0 | 0 | 8 | 10 | 0 | 0 | 500 | 2 | 3 | 45 | 0.30000001 | 0 | 1.7053332 | 0.22083569 | 0.03314304 | 0.0065932213 | 0.85681725 | 0.60885924 | 2.3012702 | 0.26752636 | 0.49700743 | 14.367784 | 0.19008401 | 45 | 0.30000001 | 3 | 3 | 10 | 32 | 20 | 0 | 0.022664677 | 0.0060199513 | 0.0016269663 | 35.195274 | 24.307301 | 17.136734 | 11.059633 | 45 | 0.30000001 | 100000 | 20 | 23 | 160 | 32 | 20 | 0 | 0 | 0.17158836 | 0.072981931 | 0.059469886 | 35.647789 | 53.086472 | 34.763836 | 20.98073 | 45 | 0.30000001 | 50000 | 20 | 33 | 0 | 100000 | 20 | 23 | 0 | 150000 | 20 | 18 | 0 | 200000 | 20 | 16 | 0 | 0 | 0 | 0 | 0 | 0.91366917 | 0.046459917 | 0.91484964 | 0.050806064 | 0 | 0 | 0 | 0 | 0.59372818 | 0.64273804 | 0.87500018 | 0.82501447 | 0 | 0 | 0 | 0 | 0.28847474 | 0.88569635 | 0.93149114 | 1.2559279 | 0 | 0 | 0 | 0 | 0.024504967 | 1.0956329 | 1.095907 | 1.548434
43 | 60 | 262.7448 | 696.6214 | 0.1197796 | 52.48113 | 10 | 0 | 0 | 9 | 10 | 0 | 0 | 500 | 2 | 3 | 45 | 0.30000001 | 0 | 1.7031112 | 0.22414696 | 0.033733971 | 0.013587778 | 0.85270858 | 0.92840409 | 2.3996019 | 0.27823684 | 0.50616521 | 14.257696 | 0.19487496 | 45 | 0.30000001 | 3 | 3 | 10 | 32 | 20 | 0 | 0.022992857 | 0.0059891725 | 0.0015366809 | 35.126732 | 23.358791 | 16.392883 | 10.38047 | 45 | 0.30000001 | 100000 | 20 | 23 | 160 | 32 | 20 | 0 | 0 | 0.17183234 | 0.07318031 | 0.05957336 | 35.609653 | 52.964348 | 34.867573 | 21.121733 | 45 | 0.30000001 | 50000 | 20 | 33 | 0 | 100000 | 20 | 23 | 0 | 150000 | 20 | 18 | 0 | 200000 | 20 | 16 | 0 | 0 | 0 | 0 | 0 | 0.91343975 | 0.046434414 | 0.91461921 | 0.050790958 | 0 | 0 | 0 | 0 | 0.59370267 | 0.64255953 | 0.87485176 | 0.82489741 | 0 | 0 | 0 | 0 | 0.2884748 | 0.88559437 | 0.93139416 | 1.2558939 | 0 | 0 | 0 | 0 | 0.024581425 | 1.0955055 | 1.0957812 | 1.5483617
43 | 60 | 262.7448 | 696.6214 | 0.1197796 | 52.48113 | 10 | 0 | 0 | 10 | 10 | 0 | 0 | 500 | 2 | 3 | 45 | 0.30000001 | 0 | 1.7053332 | 0.2253328 | 0.029038854 | 0.011718504 | 0.83814633 | 0.68806583 | 2.3275025 | 0.27485028 | 0.50584191 | 14.07044 | 0.18881896 | 45 | 0.30000001 | 3 | 3 | 10 | 32 | 20 | 0 | 0.022820665 | 0.005875621 | 0.0013452615 | 35.412464 | 23.796194 | 16.156446 | 10.274298 | 45 | 0.30000001 | 100000 | 20 | 23 | 160 | 32 | 20 | 0 | 0 | 0.17165281 | 0.072994888 | 0.059398592 | 35.66188 | 53.010643 | 34.736195 | 21.037817 | 45 | 0.30000001 | 50000 | 20 | 33 | 0 | 100000 | 20 | 23 | 0 | 150000 | 20 | 18 | 0 | 200000 | 20 | 16 | 0 | 0 | 0 | 0 | 0 | 0.91361821 | 0.046383418 | 0.91479486 | 0.050725378 | 0 | 0 | 0 | 0 | 0.59370267 | 0.64268702 | 0.8749454 | 0.82499629 | 0 | 0 | 0 | 0 | 0.28847483 | 0.88561988 | 0.93141842 | 1.2559024 | 0 | 0 | 0 | 0 | 0.024555879 | 1.0956074 | 1.0958825 | 1.5483871
44 | 60 | 400 | 1570 | 0.08 | 53.07856 | 1 | 0 | 0 | 1 | 10 | 0 | 0 | 500 | 2 | 3 | 45 | 0.30000001 | 0 | 1.7151113 | 0.29106835 | 0.041907556 | 0.014206573 | 1.0330318 | 0.91458863 | 2.3536737 | 0.35180059 | 0.65454775 | 15.829367 | 0.29324794 | 45 | 0.30000001 | 3 | 3 | 10 | 32 | 20 | 0 | 0.021174988 | 0.0055604642 | 0.0016263323 | 33.95961 | 24.238405 | 17.006269 | 11.125041 | 45 | 0.30000001 | 100000 | 20 | 23 | 160 | 32 | 20 | 0 | 0 | 0.15865399 | 0.06568227 | 0.055510148 | 34.642921 | 53.164085 | 34.584839 | 20.888531 | 45 | 0.30000001 | 50000 | 20 | 33 | 0 | 100000 | 20 | 23 | 0 | 150000 | 20 | 18 | 0 | 200000 | 20 | 16 | 0 | 0 | 0 | 0 | 0 | 0.96578997 | 0.11352336 | 0.97243911 | 0.11700765 | 0 | 0 | 0 | 0 | 0.57809705 | 0.69325233 | 0.90265995 | 0.87572891 | 0 | 0 | 0 | 0 | 0.25879353 | 0.91323578 | 0.94919634 | 1.2946553 | 0 | 0 | 0 | 0 | -0.0089502307 | 1.1040223 | 1.1040585 | 1.5789031
44 | 60 | 400 | 1570 | 0.08 | 53.07856 | 1 | 0 | 0 | 2 | 10 | 0 | 0 | 500 | 2 | 3 | 45 | 0.30000001 | 0 | 1.7142222 | 0.27871695 | 0.042264123 | 0.015302102 | 1.0337026 | 0.80162096 | 1.970243 | 0.34523615 | 0.62805676 | 15.77985 | 0.28507268 | 45 | 0.30000001 | 3 | 3 | 10 | 32 | 20 | 0 | 0.02213569 | 0.0055918898 | 0.0015612706 | 34.310875 | 23.725359 | 16.154926 | 10.471923 | 45 | 0.30000001 | 100000 | 20 | 23 | 160 | 32 | 20 | 0 | 0 | 0.1588144 | 0.065644562 | 0.05565694 | 34.619671 | 53.266853 | 34.662964 | 20.88892 | 45 | 0.30000001 | 50000 | 20 | 33 | 0 | 100000 | 20 | 23 | 0 | 150000 | 20 | 18 | 0 | 200000 | 20 | 16 | 0 | 0 | 0 | 0 | 0 | 0.96563697 | 0.11349785 | 0.9722842 | 0.11699996 | 0 | 0 | 0 | 0 | 0.57809705 | 0.69322681 | 0.90264034 | 0.87571079 | 0 | 0 | 0 | 0 | 0.25874245 | 0.91310823 | 0.94905967 | 1.2946705 | 0 | 0 | 0 | 0 | -0.0088992622 | 1.1039202 | 1.1039561 | 1.5788577
44 | 60 | 400 | 1570 | 0.08 | 53.07856 | 1 | 0 | 0 | 3 | 10 | 0 | 0 | 500 | 2 | 3 | 45 | 0.30000001 | 0 | 1.7133334 | 0.27917722 | 0.046379376 | 0.009568451 | 1.0599835 | 0.94666946 | 1.9214438 | 0.34448898 | 0.6304335 | 16.062449 | 0.28915769 | 45 | 0.30000001 | 3 | 3 | 10 | 32 | 20 | 0 | 0.022283886 | 0.0055995598 | 0.0014964987 | 34.16309 | 23.665575 | 16.460569 | 10.194857 | 45 | 0.30000001 | 100000 | 20 | 23 | 160 | 32 | 20 | 0 | 0 | 0.15993567 | 0.065764338 | 0.055519506 | 34.46463 | 52.990788 | 34.583603 | 20.575605 | 45 | 0.30000001 | 50000 | 20 | 33 | 0 | 100000 | 20 | 23 | 0 | 150000 | 20 | 18 | 0 | 200000 | 20 | 16 | 0 | 0 | 0 | 0 | 0 | 0.96545851 | 0.11352336 | 0.97210991 | 0.11704745 | 0 | 0 | 0 | 0 | 0.57807153 | 0.69315034 | 0.9025653 | 0.87567824 | 0 | 0 | 0 | 0 | 0.258717 | 0.9130317 | 0.94897914 | 1.2946743 | 0 | 0 | 0 | 0 | -0.0088992296 | 1.1038183 | 1.1038542 | 1.5788584
44 | 60 | 400 | 1570 | 0.08 | 53.07856 | 1 | 0 | 0 | 4 | 10 | 0 | 0 | 500 | 2 | 3 | 45 | 0.30000001 | 0 | 1.7164445 | 0.29210508 | 0.039630711 | 0.016610404 | 1.0203843 | 0.66901982 | 2.7149806 | 0.35982841 | 0.65629292 | 16.418388 | 0.27456003 | 45 | 0.30000001 | 3 | 3 | 10 | 32 | 20 | 0 | 0.021510007 | 0.0055113081 | 0.001612836 | 33.319046 | 24.008429 | 16.703949 | 11.099855 | 45 | 0.30000001 | 100000 | 20 | 23 | 160 | 32 | 20 | 0 | 0 | 0.15947939 | 0.065690905 | 0.055446737 | 34.518684 | 53.141464 | 34.537476 | 20.73035 | 45 | 0.30000001 | 50000 | 20 | 33 | 0 | 100000 | 20 | 23 | 0 | 150000 | 20 | 18 | 0 | 200000 | 20 | 16 | 0 | 0 | 0 | 0 | 0 | 0.96533096 | 0.11354885 | 0.97198623 | 0.11708882 | 0 | 0 | 0 | 0 | 0.57804602 | 0.69304836 | 0.90247065 | 0.87562758 | 0 | 0 | 0 | 0 | 0.25879353 | 0.91290426 | 0.94887739 | 1.2945601 | 0 | 0 | 0 | 0 | -0.0088738166 | 1.1037673 | 1.1038029 | 1.5788357
44 | 60 | 400 | 1570 | 0.08 | 53.07856 | 1 | 0 | 0 | 5 | 10 | 0 | 0 | 500 | 2 | 3 | 45 | 0.30000001 | 0 | 1.7146666 | 0.28605443 | 0.040115621 | 0.020280218 | 1.0298018 | 0.84375715 | 2.5132146 | 0.35149413 | 0.64389813 | 16.10791 | 0.28241798 | 45 | 0.30000001 | 3 | 3 | 10 | 32 | 20 | 0 | 0.020362351 | 0.0053497455 | 0.0015572445 | 34.63485 | 24.121038 | 16.961979 | 11.321624 | 45 | 0.30000001 | 100000 | 20 | 23 | 160 | 32 | 20 | 0 | 0 | 0.16007227 | 0.065897003 | 0.055757016 | 34.540794 | 53.127701 | 34.435612 | 20.634621 | 45 | 0.30000001 | 50000 | 20 | 33 | 0 | 100000 | 20 | 23 | 0 | 150000 | 20 | 18 | 0 | 200000 | 20 | 16 | 0 | 0 | 0 | 0 | 0 | 0.96545851 | 0.11334486 | 0.97208911 | 0.11686508 | 0 | 0 | 0 | 0 | 0.57804602 | 0.69299734 | 0.90243143 | 0.87559134 | 0 | 0 | 0 | 0 | 0.25871697 | 0.91280222 | 0.9487583 | 1.2946084 | 0 | 0 | 0 | 0 | -0.0088227736 | 1.1038183 | 1.1038536 | 1.5787891
44 | 60 | 400 | 1570 | 0.08 | 53.07856 | 1 | 0 | 0 | 6 | 10 | 0 | 0 | 500 | 2 | 3 | 45 | 0.30000001 | 0 | 1.7146666 | 0.29185435 | 0.045750372 | 0.012132589 | 1.0382704 | 0.85046172 | 2.6586089 | 0.35618213 | 0.65767217 | 16.141573 | 0.29323483 | 45 | 0.30000001 | 3 | 3 | 10 | 32 | 20 | 0 | 0.021885004 | 0.0055465191 | 0.0015067421 | 34.309155 | 23.665329 | 16.529797 | 10.249609 | 45 | 0.30000001 | 100000 | 20 | 23 | 160 | 32 | 20 | 0 | 0 | 0.15958709 | 0.065631039 | 0.05542881 | 34.492798 | 53.009407 | 34.44252 | 20.63686 | 45 | 0.30000001 | 50000 | 20 | 33 | 0 | 100000 | 20 | 23 | 0 | 150000 | 20 | 18 | 0 | 200000 | 20 | 16 | 0 | 0 | 0 | 0 | 0 | 0.96540749 | 0.11337036 | 0.97204137 | 0.11689726 | 0 | 0 | 0 | 0 | 0.57802051 | 0.69299734 | 0.9024151 | 0.87561303 | 0 | 0 | 0 | 0 | 0.25869149 | 0.91290426 | 0.94884956 | 1.2946635 | 0 | 0 | 0 | 0 | -0.0089248158 | 1.1037928 | 1.1038289 | 1.5788817
44 | 60 | 400 | 1570 | 0.08 | 53.07856 | 1 | 0 | 0 | 7 | 10 | 0 | 0 | 500 | 2 | 3 | 45 | 0.30000001 | 0 | 1.7146666 | 0.28817102 | 0.041593507 | 0.01010116 | 1.0501075 | 0.81291044 | 1.9107835 | 0.34887516 | 0.64819354 | 16.625694 | 0.27610272 | 45 | 0.30000001 | 3 | 3 | 10 | 32 | 20 | 0 | 0.021656256 | 0.0055019446 | 0.0015479815 | 34.547676 | 24.472876 | 16.991537 | 11.042995 | 45 | 0.30000001 | 100000 | 20 | 23 | 160 | 32 | 20 | 0 | 0 | 0.16035849 | 0.065885015 | 0.055593908 | 34.51429 | 52.949783 | 34.454815 | 20.478577 | 45 | 0.30000001 | 50000 | 20 | 33 | 0 | 100000 | 20 | 23 | 0 | 150000 | 20 | 18 | 0 | 200000 | 20 | 16 | 0 | 0 | 0 | 0 | 0 | 0.96545851 | 0.11326836 | 0.97208017 | 0.11678692 | 0 | 0 | 0 | 0 | 0.577995 | 0.69297183 | 0.90237916 | 0.87561667 | 0 | 0 | 0 | 0 | 0.25871694 | 0.91287875 | 0.94883198 | 1.2946304 | 0 | 0 | 0 | 0 | -0.0088993283 | 1.1037163 | 1.1037521 | 1.5788592
44 | 60 | 400 | 1570 | 0.08 | 53.07856 | 1 | 0 | 0 | 8 | 10 | 0 | 0 | 500 | 2 | 3 | 45 | 0.30000001 | 0 | 1.7168889 | 0.28568166 | 0.047929358 | 0.010612317 | 1.0462958 | 0.7225492 | 2.5651248 | 0.35423812 | 0.64434159 | 16.773914 | 0.27674931 | 45 | 0.30000001 | 3 | 3 | 10 | 32 | 20 | 0 | 0.021186477 | 0.00551076 | 0.0017558814 | 33.534531 | 24.883141 | 17.031391 | 10.969528 | 45 | 0.30000001 | 100000 | 20 | 23 | 160 | 32 | 20 | 0 | 0 | 0.16037625 | 0.065827392 | 0.055612989 | 34.370819 | 53.074493 | 34.474213 | 20.550724 | 45 | 0.30000001 | 50000 | 20 | 33 | 0 | 100000 | 20 | 23 | 0 | 150000 | 20 | 18 | 0 | 200000 | 20 | 16 | 0 | 0 | 0 | 0 | 0 | 0.96533096 | 0.11334486 | 0.97196239 | 0.11688039 | 0 | 0 | 0 | 0 | 0.57794398 | 0.69294626 | 0.90232688 | 0.87564194 | 0 | 0 | 0 | 0 | 0.25869146 | 0.9127512 | 0.94870228 | 1.2946196 | 0 | 0 | 0 | 0 | -0.0088737858 | 1.1036652 | 1.1037009 | 1.5788364
44 | 60 | 400 | 1570 | 0.08 | 53.07856 | 1 | 0 | 0 | 9 | 10 | 0 | 0 | 500 | 2 | 3 | 45 | 0.30000001 | 0 | 1.7137778 | 0.29079551 | 0.046515472 | 0.016835324 | 1.0108702 | 0.7876423 | 2.1741121 | 0.36367252 | 0.6568523 | 15.838194 | 0.28645822 | 45 | 0.30000001 | 3 | 3 | 10 | 32 | 20 | 0 | 0.021679595 | 0.0055821287 | 0.00167388 | 33.746574 | 23.821894 | 16.396091 | 10.609955 | 45 | 0.30000001 | 100000 | 20 | 23 | 160 | 32 | 20 | 0 | 0 | 0.15928778 | 0.065787598 | 0.055650987 | 34.519398 | 53.275589 | 34.627701 | 20.947926 | 45 | 0.30000001 | 50000 | 20 | 33 | 0 | 100000 | 20 | 23 | 0 | 150000 | 20 | 18 | 0 | 200000 | 20 | 16 | 0 | 0 | 0 | 0 | 0 | 0.96522903 | 0.11319186 | 0.97184336 | 0.11673626 | 0 | 0 | 0 | 0 | 0.57789302 | 0.69274235 | 0.90213764 | 0.87554055 | 0 | 0 | 0 | 0 | 0.25874248 | 0.91270018 | 0.94866711 | 1.2945532 | 0 | 0 | 0 | 0 | -0.0088482602 | 1.1036652 | 1.1037008 | 1.5788133
44 | 60 | 400 | 1570 | 0.08 | 53.07856 | 1 | 0 | 0 | 10 | 10 | 0 | 0 | 500 | 2 | 3 | 45 | 0.30000001 | 0 | 1.7159998 | 0.28979751 | 0.049302537 | 0.014155301 | 1.0172975 | 0.93385983 | 2.5648139 | 0.35822651 | 0.65403169 | 15.959694 | 0.29273105 | 45 | 0.30000001 | 3 | 3 | 10 | 32 | 20 | 0 | 0.021346403 | 0.0054957196 | 0.0017295943 | 33.507988 | 24.005135 | 16.841743 | 10.98418 | 45 | 0.30000001 | 100000 | 20 | 23 | 160 | 32 | 20 | 0 | 0 | 0.16063361 | 0.06571947 | 0.05557365 | 34.39526 | 52.878181 | 34.343899 | 20.386614 | 45 | 0.30000001 | 50000 | 20 | 33 | 0 | 100000 | 20 | 23 | 0 | 150000 | 20 | 18 | 0 | 200000 | 20 | 16 | 0 | 0 | 0 | 0 | 0 | 0.96530557 | 0.11324286 | 0.97192532 | 0.1167792 | 0 | 0 | 0 | 0 | 0.57794404 | 0.69279331 | 0.90220946 | 0.87553328 | 0 | 0 | 0 | 0 | 0.25874248 | 0.91275114 | 0.94871616 | 1.2945678 | 0 | 0 | 0 | 0 | -0.0088738287 | 1.1035888 | 1.1036245 | 1.578837
44 | 60 | 400 | 1570 | 0.08 | 53.07856 | 2 | 0 | 0 | 1 | 10 | 0 | 0 | 500 | 2 | 3 | 45 | 0.30000001 | 0 | 1.7168889 | 0.29187465 | 0.046513453 | 0.021490818 | 1.0358616 | 0.6038143 | 2.7496057 | 0.36493635 | 0.65939534 | 16.629782 | 0.28291631 | 45 | 0.30000001 | 3 | 3 | 10 | 32 | 20 | 0 | 0.02296857 | 0.0055731642 | 0.0018342133 | 33.679588 | 22.801819 | 15.895798 | 10.040148 | 45 | 0.30000001 | 100000 | 20 | 23 | 160 | 32 | 20 | 0 | 0 | 0.16496961 | 0.067635231 | 0.057158083 | 34.503338 | 52.940762 | 34.467957 | 20.519796 | 45 | 0.30000001 | 50000 | 20 | 33 | 0 | 100000 | 20 | 23 | 0 | 150000 | 20 | 18 | 0 | 200000 | 20 | 16 | 0 | 0 | 0 | 0 | 0 | 0.95199478 | 0.096515253 | 0.95687473 | 0.10103691 | 0 | 0 | 0 | 0 | 0.58199841 | 0.67968661 | 0.89481622 | 0.86267078 | 0 | 0 | 0 | 0 | 0.26662177 | 0.90566242 | 0.94409299 | 1.2844903 | 0 | 0 | 0 | 0 | -2.5527368e-05 | 1.1017274 | 1.1017274 | 1.5708195
44 | 60 | 400 | 1570 | 0.08 | 53.07856 | 2 | 0 | 0 | 2 | 10 | 0 | 0 | 500 | 2 | 3 | 45 | 0.30000001 | 0 | 1.7177777 | 0.30254203 | 0.050394319 | 0.018001612 | 1.0509778 | 0.78872639 | 2.6797271 | 0.38426805 | 0.68379056 | 16.886787 | 0.29513186 | 45 | 0.30000001 | 3 | 3 | 10 | 32 | 20 | 0 | 0.023641516 | 0.0058106771 | 0.0013173299 | 34.244274 | 23.496803 | 16.069426 | 10.58331 | 45 | 0.30000001 | 100000 | 20 | 23 | 160 | 32 | 20 | 0 | 0 | 0.16495115 | 0.06754563 | 0.057121485 | 34.529068 | 52.975109 | 34.264874 | 20.402477 | 45 | 0.30000001 | 50000 | 20 | 33 | 0 | 100000 | 20 | 23 | 0 | 150000 | 20 | 18 | 0 | 200000 | 20 | 16 | 0 | 0 | 0 | 0 | 0 | 0.9521988 | 0.096540749 | 0.9570803 | 0.10104191 | 0 | 0 | 0 | 0 | 0.58199835 | 0.67968667 | 0.89481622 | 0.86267084 | 0 | 0 | 0 | 0 | 0.26664722 | 0.90566236 | 0.94410014 | 1.2844645 | 0 | 0 | 0 | 0 | -5.1005398e-05 | 1.1017019 | 1.1017019 | 1.5708426
44 | 60 | 400 | 1570 | 0.08 | 53.07856 | 2 | 0 | 0 | 3 | 10 | 0 | 0 | 500 | 2 | 3 | 45 | 0.30000001 | 0 | 1.7182221 | 0.29303709 | 0.047481686 | 0.01297891 | 1.0619878 | 0.74595529 | 2.3696208 | 0.36088288 | 0.66085947 | 16.866222 | 0.28528351 | 45 | 0.30000001 | 3 | 3 | 10 | 32 | 20 | 0 | 0.022691933 | 0.0055917408 | 0.0013849752 | 33.887718 | 23.802563 | 15.942964 | 10.206668 | 45 | 0.30000001 | 100000 | 20 | 23 | 160 | 32 | 20 | 0 | 0 | 0.16585311 | 0.067550078 | 0.057033043 | 34.472958 | 52.794765 | 33.950359 | 20.311199 | 45 | 0.30000001 | 50000 | 20 | 33 | 0 | 100000 | 20 | 23 | 0 | 150000 | 20 | 18 | 0 | 200000 | 20 | 16 | 0 | 0 | 0 | 0 | 0 | 0.9520458 | 0.096668251 | 0.95694095 | 0.10119059 | 0 | 0 | 0 | 0 | 0.58194739 | 0.67968667 | 0.89478308 | 0.86271411 | 0 | 0 | 0 | 0 | 0.26662177 | 0.90556037 | 0.94399512 | 1.2844598 | 0 | 0 | 0 | 0 | -2.5524412e-05 | 1.1015998 | 1.1015998 | 1.5708195
44 | 60 | 400 | 1570 | 0.08 | 53.07856 | 2 | 0 | 0 | 4 | 10 | 0 | 0 | 500 | 2 | 3 | 45 | 0.30000001 | 0 | 1.7177777 | 0.29743624 | 0.051050197 | 0.021591719 | 1.0663271 | 0.73530889 | 2.3970752 | 0.38029966 | 0.67393821 | 16.607416 | 0.30239877 | 45 | 0.30000001 | 3 | 3 | 10 | 32 | 20 | 0 | 0.022634055 | 0.0056709782 | 0.0013680437 | 34.078106 | 24.455059 | 16.692728 | 10.531173 | 45 | 0.30000001 | 100000 | 20 | 23 | 160 | 32 | 20 | 0 | 0 | 0.1656007 | 0.067639038 | 0.056971021 | 34.387783 | 52.800972 | 34.066338 | 20.431541 | 45 | 0.30000001 | 50000 | 20 | 33 | 0 | 100000 | 20 | 23 | 0 | 150000 | 20 | 18 | 0 | 200000 | 20 | 16 | 0 | 0 | 0 | 0 | 0 | 0.95191836 | 0.096489757 | 0.95679611 | 0.10101845 | 0 | 0 | 0 | 0 | 0.58187097 | 0.67958462 | 0.89465582 | 0.86270481 | 0 | 0 | 0 | 0 | 0.26657075 | 0.90550935 | 0.94393176 | 1.2844964 | 0 | 0 | 0 | 0 | -2.5524412e-05 | 1.1015998 | 1.1015998 | 1.5708195
44 | 60 | 400 | 1570 | 0.08 | 53.07856 | 2 | 0 | 0 | 5 | 10 | 0 | 0 | 500 | 2 | 3 | 45 | 0.30000001 | 0 | 1.72 | 0.29564673 | 0.04588655 | 0.017094353 | 1.070907 | 0.80537105 | 2.5980995 | 0.36638406 | 0.66593826 | 16.642529 | 0.29784477 | 45 | 0.30000001 | 3 | 3 | 10 | 32 | 20 | 0 | 0.023335628 | 0.00582771 | 0.0015854948 | 34.108421 | 22.834572 | 15.732656 | 10.081274 | 45 | 0.30000001 | 100000 | 20 | 23 | 160 | 32 | 20 | 0 | 0 | 0.16411266 | 0.067405835 | 0.056977727 | 34.574478 | 52.876663 | 34.299934 | 20.640707 | 45 | 0.30000001 | 50000 | 20 | 33 | 0 | 100000 | 20 | 23 | 0 | 150000 | 20 | 18 | 0 | 200000 | 20 | 16 | 0 | 0 | 0 | 0 | 0 | 0.95196927 | 0.096566252 | 0.95685452 | 0.10109261 | 0 | 0 | 0 | 0 | 0.58194739 | 0.67963564 | 0.89474428 | 0.86267704 | 0 | 0 | 0 | 0 | 0.2665453 | 0.90548384 | 0.94390011 | 1.2845147 | 0 | 0 | 0 | 0 | -2.5523823e-05 | 1.1015743 | 1.1015743 | 1.5708195
44 | 60 | 400 | 1570 | 0.08 | 53.07856 | 2 | 0 | 0 | 6 | 10 | 0 | 0 | 500 | 2 | 3 | 45 | 0.30000001 | 0 | 1.7213334 | 0.29843003 | 0.048646033 | 0.012392224 | 1.060558 | 0.68347847 | 2.8363709 | 0.37291056 | 0.67226702 | 17.037292 | 0.28737956 | 45 | 0.30000001 | 3 | 3 | 10 | 32 | 20 | 0 | 0.02316273 | 0.0057337806 | 0.0017003851 | 34.441967 | 23.593113 | 15.928864 | 10.130813 | 45 | 0.30000001 | 100000 | 20 | 23 | 160 | 32 | 20 | 0 | 0 | 0.1662177 | 0.067538776 | 0.056902632 | 34.305462 | 52.716476 | 33.973572 | 20.217575 | 45 | 0.30000001 | 50000 | 20 | 33 | 0 | 100000 | 20 | 23 | 0 | 150000 | 20 | 18 | 0 | 200000 | 20 | 16 | 0 | 0 | 0 | 0 | 0 | 0.95191836 | 0.096566245 | 0.95680386 | 0.10109798 | 0 | 0 | 0 | 0 | 0.58187097 | 0.67950815 | 0.89459777 | 0.8626492 | 0 | 0 | 0 | 0 | 0.2665453 | 0.90538192 | 0.9438023 | 1.2844841 | 0 | 0 | 0 | 0 | -4.8144653e-08 | 1.1014212 | 1.1014212 | 1.5707964
44 | 60 | 400 | 1570 | 0.08 | 53.07856 | 2 | 0 | 0 | 7 | 10 | 0 | 0 | 500 | 2 | 3 | 45 | 0.30000001 | 0 | 1.7177777 | 0.29584661 | 0.047913022 | 0.015411066 | 1.048584 | 0.69180274 | 2.8042808 | 0.36463037 | 0.66762817 | 16.768347 | 0.28785914 | 45 | 0.30000001 | 3 | 3 | 10 | 32 | 20 | 0 | 0.021705918 | 0.0056828312 | 0.0017576247 | 34.305241 | 24.146481 | 16.663229 | 10.920405 | 45 | 0.30000001 | 100000 | 20 | 23 | 160 | 32 | 20 | 0 | 0 | 0.16613039 | 0.06766542 | 0.057029545 | 34.383011 | 52.628838 | 34.096264 | 20.229694 | 45 | 0.30000001 | 50000 | 20 | 33 | 0 | 100000 | 20 | 23 | 0 | 150000 | 20 | 18 | 0 | 200000 | 20 | 16 | 0 | 0 | 0 | 0 | 0 | 0.95179081 | 0.096540749 | 0.9566744 | 0.10108493 | 0 | 0 | 0 | 0 | 0.58176899 | 0.67943162 | 0.89447331 | 0.8626802 | 0 | 0 | 0 | 0 | 0.2665453 | 0.90535641 | 0.94377786 | 1.2844765 | 0 | 0 | 0 | 0 | -5.0993589e-05 | 1.1014467 | 1.1014467 | 1.5708426
44 | 60 | 400 | 1570 | 0.08 | 53.07856 | 2 | 0 | 0 | 8 | 10 | 0 | 0 | 500 | 2 | 3 | 45 | 0.30000001 | 0 | 1.7191111 | 0.30009621 | 0.049584195 | 0.011711638 | 1.0633479 | 0.60897583 | 2.2802541 | 0.37112084 | 0.67723209 | 17.092968 | 0.28844225 | 45 | 0.30000001 | 3 | 3 | 10 | 32 | 20 | 0 | 0.022554075 | 0.0056272009 | 0.0013633027 | 33.764439 | 23.462086 | 16.62414 | 10.567384 | 45 | 0.30000001 | 100000 | 20 | 23 | 160 | 32 | 20 | 0 | 0 | 0.16634557 | 0.067725889 | 0.057171136 | 34.424461 | 52.723907 | 33.99461 | 20.086311 | 45 | 0.30000001 | 50000 | 20 | 33 | 0 | 100000 | 20 | 23 | 0 | 150000 | 20 | 18 | 0 | 200000 | 20 | 16 | 0 | 0 | 0 | 0 | 0 | 0.95168877 | 0.096591748 | 0.95657802 | 0.10114873 | 0 | 0 | 0 | 0 | 0.58179444 | 0.67943168 | 0.89448988 | 0.86265862 | 0 | 0 | 0 | 0 | 0.26657075 | 0.90527987 | 0.94371164 | 1.2844278 | 0 | 0 | 0 | 0 | -4.8141313e-08 | 1.1013448 | 1.1013448 | 1.5707964
44 | 60 | 400 | 1570 | 0.08 | 53.07856 | 2 | 0 | 0 | 9 | 10 | 0 | 0 | 500 | 2 | 3 | 45 | 0.30000001 | 0 | 1.7173333 | 0.29184023 | 0.03817331 | 0.013291133 | 1.0584135 | 0.69489706 | 2.8020954 | 0.34837958 | 0.65543246 | 16.633953 | 0.28084794 | 45 | 0.30000001 | 3 | 3 | 10 | 32 | 20 | 0 | 0.022966366 | 0.0057076337 | 0.0015633502 | 34.573231 | 22.971441 | 16.224924 | 10.14516 | 45 | 0.30000001 | 100000 | 20 | 23 | 160 | 32 | 20 | 0 | 0 | 0.16683498 | 0.067670584 | 0.056899436 | 34.446102 | 52.567207 | 33.898872 | 20.144253 | 45 | 0.30000001 | 50000 | 20 | 33 | 0 | 100000 | 20 | 23 | 0 | 150000 | 20 | 18 | 0 | 200000 | 20 | 16 | 0 | 0 | 0 | 0 | 0 | 0.9517653 | 0.096617244 | 0.95665669 | 0.10116717 | 0 | 0 | 0 | 0 | 0.58176899 | 0.67943162 | 0.89447331 | 0.8626802 | 0 | 0 | 0 | 0 | 0.26651984 | 0.90525436 | 0.94367278 | 1.2844719 | 0 | 0 | 0 | 0 | -4.8142429e-08 | 1.1013703 | 1.1013703 | 1.5707964
44 | 60 | 400 | 1570 | 0.08 | 53.07856 | 2 | 0 | 0 | 10 | 10 | 0 | 0 | 500 | 2 | 3 | 45 | 0.30000001 | 0 | 1.7173333 | 0.29176673 | 0.046239141 | 0.01630678 | 1.0709553 | 0.75801551 | 2.7519855 | 0.35934934 | 0.6583885 | 16.717379 | 0.29428938 | 45 | 0.30000001 | 3 | 3 | 10 | 32 | 20 | 0 | 0.022497814 | 0.0056879614 | 0.0016711279 | 34.510967 | 23.623194 | 16.099083 | 10.561988 | 45 | 0.30000001 | 100000 | 20 | 23 | 160 | 32 | 20 | 0 | 0 | 0.16655241 | 0.067783624 | 0.057176121 | 34.434158 | 52.734985 | 33.970169 | 20.205395 | 45 | 0.30000001 | 50000 | 20 | 33 | 0 | 100000 | 20 | 23 | 0 | 150000 | 20 | 18 | 0 | 200000 | 20 | 16 | 0 | 0 | 0 | 0 | 0 | 0.95173979 | 0.096566252 | 0.95662618 | 0.10111683 | 0 | 0 | 0 | 0 | 0.58171797 | 0.67945719 | 0.89445955 | 0.86274213 | 0 | 0 | 0 | 0 | 0.26649427 | 0.90527987 | 0.94369 | 1.2845055 | 0 | 0 | 0 | 0 | -2.5518504e-05 | 1.1013448 | 1.1013448 | 1.5708195
44 | 60 | 400 | 1570 | 0.08 | 53.07856 | 3 | 0 | 0 | 1 | 10 | 0 | 0 | 500 | 2 | 3 | 45 | 0.30000001 | 0 | 1.6902221 | 0.25407407 | 0.037675489 | 0.012446641 | 0.94652915 | 0.77328384 | 2.5180106 | 0.31203628 | 0.57135296 | 15.136292 | 0.24195758 | 45 | 0.30000001 | 3 | 3 | 10 | 32 | 20 | 0 | 0.018213872 | 0.0048636631 | 0.0012796522 | 34.680424 | 23.719059 | 16.272741 | 10.383839 | 45 | 0.30000001 | 100000 | 20 | 23 | 160 | 32 | 20 | 0 | 0 | 0.14210483 | 0.060316276 | 0.052950591 | 35.004852 | 54.730659 | 36.320606 | 21.992449 | 45 | 0.30000001 | 50000 | 20 | 33 | 0 | 100000 | 20 | 23 | 0 | 150000 | 20 | 18 | 0 | 200000 | 20 | 16 | 0 | 0 | 0 | 0 | 0 | 0.97282779 | 0.11928622 | 0.9801138 | 0.12200899 | 0 | 0 | 0 | 0 | 0.57812256 | 0.70133567 | 0.90889901 | 0.88140315 | 0 | 0 | 0 | 0 | 0.25527453 | 0.91912609 | 0.95391709 | 1.2998881 | 0 | 0 | 0 | 0 | -0.013871689 | 1.1070822 | 1.1071692 | 1.5833256
44 | 60 | 400 | 1570 | 0.08 | 53.07856 | 3 | 0 | 0 | 2 | 10 | 0 | 0 | 500 | 2 | 3 | 45 | 0.30000001 | 0 | 1.6875556 | 0.25808907 | 0.04581124 | 0.014551496 | 0.9300046 | 0.7925247 | 2.2493448 | 0.32543838 | 0.58422136 | 15.252387 | 0.23878258 | 45 | 0.30000001 | 3 | 3 | 10 | 32 | 20 | 0 | 0.017692441 | 0.0047552409 | 0.0015691367 | 34.377274 | 24.342951 | 17.022625 | 10.881725 | 45 | 0.30000001 | 100000 | 20 | 23 | 160 | 32 | 20 | 0 | 0 | 0.14155577 | 0.059961587 | 0.052809477 | 35.108334 | 54.765705 | 36.258198 | 21.991301 | 45 | 0.30000001 | 50000 | 20 | 33 | 0 | 100000 | 20 | 23 | 0 | 150000 | 20 | 18 | 0 | 200000 | 20 | 16 | 0 | 0 | 0 | 0 | 0 | 0.97262383 | 0.11926074 | 0.97990829 | 0.1220085 | 0 | 0 | 0 | 0 | 0.57807153 | 0.70141214 | 0.90892559 | 0.88149995 | 0 | 0 | 0 | 0 | 0.25517255 | 0.91915154 | 0.95391434 | 1.2999983 | 0 | 0 | 0 | 0 | -0.014024698 | 1.1069802 | 1.107069 | 1.583465
44 | 60 | 400 | 1570 | 0.08 | 53.07856 | 3 | 0 | 0 | 3 | 10 | 0 | 0 | 500 | 2 | 3 | 45 | 0.30000001 | 0 | 1.6893334 | 0.25512359 | 0.039449528 | 0.0062840199 | 0.92619175 | 0.98325366 | 1.4187784 | 0.30761158 | 0.57377696 | 14.642004 | 0.23816288 | 45 | 0.30000001 | 3 | 3 | 10 | 32 | 20 | 0 | 0.017302204 | 0.00466171 | 0.0013908024 | 34.770569 | 24.634741 | 16.473129 | 10.632126 | 45 | 0.30000001 | 100000 | 20 | 23 | 160 | 32 | 20 | 0 | 0 | 0.14072126 | 0.059859321 | 0.052835703 | 35.176678 | 54.826759 | 36.435345 | 22.204063 | 45 | 0.30000001 | 50000 | 20 | 33 | 0 | 100000 | 20 | 23 | 0 | 150000 | 20 | 18 | 0 | 200000 | 20 | 16 | 0 | 0 | 0 | 0 | 0 | 0.97280228 | 0.11926071 | 0.98008537 | 0.12198631 | 0 | 0 | 0 | 0 | 0.57804602 | 0.70138663 | 0.90888965 | 0.88150376 | 0 | 0 | 0 | 0 | 0.25517255 | 0.91910052 | 0.95386517 | 1.299984 | 0 | 0 | 0 | 0 | -0.013973737 | 1.1070312 | 1.1071194 | 1.5834184
44 | 60 | 400 | 1570 | 0.08 | 53.07856 | 3 | 0 | 0 | 4 | 10 | 0 | 0 | 500 | 2 | 3 | 45 | 0.30000001 | 0 | 1.6875556 | 0.25734782 | 0.041322272 | 0.013389813 | 0.93608046 | 0.74071914 | 2.3404655 | 0.32226372 | 0.58081084 | 15.26523 | 0.23558155 | 45 | 0.30000001 | 3 | 3 | 10 | 32 | 20 | 0 | 0.016609242 | 0.0047773533 | 0.0014286735 | 34.896297 | 25.57935 | 17.358849 | 10.877789 | 45 | 0.30000001 | 100000 | 20 | 23 | 160 | 32 | 20 | 0 | 0 | 0.14057462 | 0.059668459 | 0.052588582 | 34.928261 | 54.802803 | 36.228451 | 22.16608 | 45 | 0.30000001 | 50000 | 20 | 33 | 0 | 100000 | 20 | 23 | 0 | 150000 | 20 | 18 | 0 | 200000 | 20 | 16 | 0 | 0 | 0 | 0 | 0 | 0.97267485 | 0.11923522 | 0.97995579 | 0.12197632 | 0 | 0 | 0 | 0 | 0.57802051 | 0.70141214 | 0.90889311 | 0.88154328 | 0 | 0 | 0 | 0 | 0.25517255 | 0.91910052 | 0.95386517 | 1.299984 | 0 | 0 | 0 | 0 | -0.013999227 | 1.1069802 | 1.1070688 | 1.583442
44 | 60 | 400 | 1570 | 0.08 | 53.07856 | 3 | 0 | 0 | 5 | 10 | 0 | 0 | 500 | 2 | 3 | 45 | 0.30000001 | 0 | 1.688 | 0.2532005 | 0.03523786 | 0.011544384 | 0.92581868 | 0.8695693 | 2.2042041 | 0.30769631 | 0.56905234 | 14.785337 | 0.2309792 | 45 | 0.30000001 | 3 | 3 | 10 | 32 | 20 | 0 | 0.016033864 | 0.004548755 | 0.001371752 | 34.776752 | 25.285374 | 17.64077 | 11.668771 | 45 | 0.30000001 | 100000 | 20 | 23 | 160 | 32 | 20 | 0 | 0 | 0.14085813 | 0.059629485 | 0.05258622 | 34.884281 | 54.526695 | 36.210827 | 22.050035 | 45 | 0.30000001 | 50000 | 20 | 33 | 0 | 100000 | 20 | 23 | 0 | 150000 | 20 | 18 | 0 | 200000 | 20 | 16 | 0 | 0 | 0 | 0 | 0 | 0.97272587 | 0.11910772 | 0.97999096 | 0.12184085 | 0 | 0 | 0 | 0 | 0.577995 | 0.70141214 | 0.9088769 | 0.88156492 | 0 | 0 | 0 | 0 | 0.25509608 | 0.91912597 | 0.95386928 | 1.3000684 | 0 | 0 | 0 | 0 | -0.014101117 | 1.1069802 | 1.10707 | 1.583534
44 | 60 | 400 | 1570 | 0.08 | 53.07856 | 3 | 0 | 0 | 6 | 10 | 0 | 0 | 500 | 2 | 3 | 45 | 0.30000001 | 0 | 1.6875556 | 0.26055485 | 0.043206546 | 0.013095533 | 0.89230597 | 0.80721641 | 2.7961245 | 0.32340109 | 0.58807623 | 14.750034 | 0.2394824 | 45 | 0.30000001 | 3 | 3 | 10 | 32 | 20 | 0 | 0.017003816 | 0.0047164937 | 0.0017338053 | 34.249146 | 24.650576 | 17.143541 | 10.863976 | 45 | 0.30000001 | 100000 | 20 | 23 | 160 | 32 | 20 | 0 | 0 | 0.13964666 | 0.059436239 | 0.05251044 | 35.016582 | 54.839714 | 36.433609 | 22.308899 | 45 | 0.30000001 | 50000 | 20 | 33 | 0 | 100000 | 20 | 23 | 0 | 150000 | 20 | 18 | 0 | 200000 | 20 | 16 | 0 | 0 | 0 | 0 | 0 | 0.97277677 | 0.11913323 | 0.9800446 | 0.12186036 | 0 | 0 | 0 | 0 | 0.577995 | 0.70128459 | 0.90877849 | 0.88147569 | 0 | 0 | 0 | 0 | 0.25514704 | 0.91907501 | 0.95383376 | 1.3000026 | 0 | 0 | 0 | 0 | -0.014101126 | 1.1069292 | 1.1070189 | 1.5835346
44 | 60 | 400 | 1570 | 0.08 | 53.07856 | 3 | 0 | 0 | 7 | 10 | 0 | 0 | 500 | 2 | 3 | 45 | 0.30000001 | 0 | 1.688 | 0.25278249 | 0.045756958 | 0.014120137 | 0.93244815 | 0.87059081 | 2.7847283 | 0.31601179 | 0.57223213 | 15.240514 | 0.24442464 | 45 | 0.30000001 | 3 | 3 | 10 | 32 | 20 | 0 | 0.016546704 | 0.0046483628 | 0.0015160133 | 34.887344 | 25.268845 | 18.071125 | 11.407986 | 45 | 0.30000001 | 100000 | 20 | 23 | 160 | 32 | 20 | 0 | 0 | 0.13969903 | 0.059563376 | 0.05278562 | 35.166061 | 54.91671 | 36.513088 | 22.367949 | 45 | 0.30000001 | 50000 | 20 | 33 | 0 | 100000 | 20 | 23 | 0 | 150000 | 20 | 18 | 0 | 200000 | 20 | 16 | 0 | 0 | 0 | 0 | 0 | 0.9728024 | 0.11926073 | 0.98008555 | 0.12198631 | 0 | 0 | 0 | 0 | 0.57796955 | 0.70133567 | 0.90880167 | 0.88153303 | 0 | 0 | 0 | 0 | 0.25512156 | 0.9190495 | 0.95380241 | 1.3000212 | 0 | 0 | 0 | 0 | -0.014126607 | 1.1068782 | 1.1069683 | 1.5835582
44 | 60 | 400 | 1570 | 0.08 | 53.07856 | 3 | 0 | 0 | 8 | 10 | 0 | 0 | 500 | 2 | 3 | 45 | 0.30000001 | 0 | 1.6862222 | 0.26540202 | 0.032317214 | 0.015525064 | 0.89879 | 0.60475874 | 2.5704713 | 0.32591745 | 0.59638536 | 15.152031 | 0.22355124 | 45 | 0.30000001 | 3 | 3 | 10 | 32 | 20 | 0 | 0.016932422 | 0.0047527505 | 0.0016245382 | 34.517574 | 24.721607 | 17.374062 | 11.555983 | 45 | 0.30000001 | 100000 | 20 | 23 | 160 | 32 | 20 | 0 | 0 | 0.14100297 | 0.059665769 | 0.052715767 | 34.820953 | 54.661392 | 36.438438 | 22.061813 | 45 | 0.30000001 | 50000 | 20 | 33 | 0 | 100000 | 20 | 23 | 0 | 150000 | 20 | 18 | 0 | 200000 | 20 | 16 | 0 | 0 | 0 | 0 | 0 | 0.97264934 | 0.11910772 | 0.97991496 | 0.12185034 | 0 | 0 | 0 | 0 | 0.577995 | 0.70125914 | 0.90875882 | 0.88145787 | 0 | 0 | 0 | 0 | 0.25509611 | 0.91892207 | 0.95367277 | 1.3000112 | 0 | 0 | 0 | 0 | -0.014075738 | 1.1068527 | 1.1069422 | 1.5835125
44 | 60 | 400 | 1570 | 0.08 | 53.07856 | 3 | 0 | 0 | 9 | 10 | 0 | 0 | 500 | 2 | 3 | 45 | 0.30000001 | 0 | 1.6857777 | 0.25529921 | 0.040447097 | 0.014153512 | 0.92695606 | 0.84048104 | 2.1038296 | 0.31960306 | 0.5762772 | 15.103106 | 0.23676273 | 45 | 0.30000001 | 3 | 3 | 10 | 32 | 20 | 0 | 0.016529169 | 0.0045417333 | 0.0013405359 | 34.533047 | 24.782816 | 17.488216 | 11.699977 | 45 | 0.30000001 | 100000 | 20 | 23 | 160 | 32 | 20 | 0 | 0 | 0.13971229 | 0.059473004 | 0.052627206 | 35.030315 | 54.82077 | 36.600742 | 22.349314 | 45 | 0.30000001 | 50000 | 20 | 33 | 0 | 100000 | 20 | 23 | 0 | 150000 | 20 | 18 | 0 | 200000 | 20 | 16 | 0 | 0 | 0 | 0 | 0 | 0.9725728 | 0.11903124 | 0.97982973 | 0.12178236 | 0 | 0 | 0 | 0 | 0.57791853 | 0.70118266 | 0.90865117 | 0.88146925 | 0 | 0 | 0 | 0 | 0.25509611 | 0.91899854 | 0.9537465 | 1.3000326 | 0 | 0 | 0 | 0 | -0.014177619 | 1.1068527 | 1.1069435 | 1.5836046
44 | 60 | 400 | 1570 | 0.08 | 53.07856 | 3 | 0 | 0 | 10 | 10 | 0 | 0 | 500 | 2 | 3 | 45 | 0.30000001 | 0 | 1.6893334 | 0.25197786 | 0.042442914 | 0.018266052 | 0.93808055 | 0.9462868 | 2.6023099 | 0.32282409 | 0.56947827 | 15.030996 | 0.24803966 | 45 | 0.30000001 | 3 | 3 | 10 | 32 | 20 | 0 | 0.017421238 | 0.0046727662 | 0.001436342 | 34.962585 | 24.398106 | 17.011709 | 10.963037 | 45 | 0.30000001 | 100000 | 20 | 23 | 160 | 32 | 20 | 0 | 0 | 0.13980614 | 0.05942151 | 0.052579701 | 35.019936 | 54.807541 | 36.510498 | 22.177629 | 45 | 0.30000001 | 50000 | 20 | 33 | 0 | 100000 | 20 | 23 | 0 | 150000 | 20 | 18 | 0 | 200000 | 20 | 16 | 0 | 0 | 0 | 0 | 0 | 0.97275126 | 0.11915872 | 0.98002237 | 0.12188935 | 0 | 0 | 0 | 0 | 0.577995 | 0.70125914 | 0.90875882 | 0.88145787 | 0 | 0 | 0 | 0 | 0.25507063 | 0.91897309 | 0.95371515 | 1.3000512 | 0 | 0 | 0 | 0 | -0.014126616 | 1.1068271 | 1.1069173 | 1.5835588
44 | 60 | 400 | 1570 | 0.08 | 53.07856 | 4 | 0 | 0 | 1 | 10 | 0 | 0 | 500 | 2 | 3 | 45 | 0.30000001 | 0 | 1.6968889 | 0.27266958 | 0.039146204 | 0.0099387635 | 1.0135024 | 0.87331647 | 2.4873421 | 0.32704124 | 0.61282861 | 15.933693 | 0.26373592 | 45 | 0.30000001 | 3 | 3 | 10 | 32 | 20 | 0 | 0.01956458 | 0.0052415719 | 0.0015831206 | 34.717567 | 23.982737 | 16.786659 | 10.780758 | 45 | 0.30000001 | 100000 | 20 | 23 | 160 | 32 | 20 | 0 | 0 | 0.15127833 | 0.063158438 | 0.054108441 | 34.60741 | 53.712448 | 35.320164 | 21.367197 | 45 | 0.30000001 | 50000 | 20 | 33 | 0 | 100000 | 20 | 23 | 0 | 150000 | 20 | 18 | 0 | 200000 | 20 | 16 | 0 | 0 | 0 | 0 | 0 | 0.96831441 | 0.1163793 | 0.97528303 | 0.11961377 | 0 | 0 | 0 | 0 | 0.57745945 | 0.69694978 | 0.90509582 | 0.87888616 | 0 | 0 | 0 | 0 | 0.25654948 | 0.91535223 | 0.9506247 | 1.2975335 | 0 | 0 | 0 | 0 | -0.011398245 | 1.1046852 | 1.104744 | 1.5811141
44 | 60 | 400 | 1570 | 0.08 | 53.07856 | 4 | 0 | 0 | 2 | 10 | 0 | 0 | 500 | 2 | 3 | 45 | 0.30000001 | 0 | 1.6968889 | 0.2705242 | 0.036717024 | 0.012585086 | 0.99585915 | 0.75026226 | 1.9473944 | 0.32657066 | 0.60771668 | 15.728439 | 0.25123763 | 45 | 0.30000001 | 3 | 3 | 10 | 32 | 20 | 0 | 0.019342836 | 0.0050514722 | 0.0015532525 | 33.900276 | 24.613716 | 17.469315 | 11.319615 | 45 | 0.30000001 | 100000 | 20 | 23 | 160 | 32 | 20 | 0 | 0 | 0.15142857 | 0.06322863 | 0.053729989 | 34.674122 | 53.605946 | 35.306717 | 21.536783 | 45 | 0.30000001 | 50000 | 20 | 33 | 0 | 100000 | 20 | 23 | 0 | 150000 | 20 | 18 | 0 | 200000 | 20 | 16 | 0 | 0 | 0 | 0 | 0 | 0.96798301 | 0.11599681 | 0.97490841 | 0.1192648 | 0 | 0 | 0 | 0 | 0.57728106 | 0.69677126 | 0.90484452 | 0.87891215 | 0 | 0 | 0 | 0 | 0.25654951 | 0.9151991 | 0.9504773 | 1.29749 | 0 | 0 | 0 | 0 | -0.011398247 | 1.1045322 | 1.104591 | 1.5811155
44 | 60 | 400 | 1570 | 0.08 | 53.07856 | 4 | 0 | 0 | 3 | 10 | 0 | 0 | 500 | 2 | 3 | 45 | 0.30000001 | 0 | 1.6955556 | 0.27485034 | 0.042250544 | 0.015922606 | 0.97809696 | 0.7752229 | 1.7952724 | 0.34133068 | 0.62024981 | 15.329527 | 0.26956359 | 45 | 0.30000001 | 3 | 3 | 10 | 32 | 20 | 0 | 0.019700173 | 0.0051790187 | 0.0018010342 | 33.873726 | 23.422445 | 16.350233 | 10.694947 | 45 | 0.30000001 | 100000 | 20 | 23 | 160 | 32 | 20 | 0 | 0 | 0.15178378 | 0.063441686 | 0.053926423 | 34.652233 | 53.68148 | 35.382076 | 21.368113 | 45 | 0.30000001 | 50000 | 20 | 33 | 0 | 100000 | 20 | 23 | 0 | 150000 | 20 | 18 | 0 | 200000 | 20 | 16 | 0 | 0 | 0 | 0 | 0 | 0.96775341 | 0.1160733 | 0.97468954 | 0.11937074 | 0 | 0 | 0 | 0 | 0.57715356 | 0.69672024 | 0.90472388 | 0.87898469 | 0 | 0 | 0 | 0 | 0.25654951 | 0.9150207 | 0.95030552 | 1.2974393 | 0 | 0 | 0 | 0 | -0.011449206 | 1.1044557 | 1.1045151 | 1.5811623
44 | 60 | 400 | 1570 | 0.08 | 53.07856 | 4 | 0 | 0 | 4 | 10 | 0 | 0 | 500 | 2 | 3 | 45 | 0.30000001 | 0 | 1.6973333 | 0.27540955 | 0.042168669 | 0.018778667 | 1.0187629 | 0.90656805 | 2.5196233 | 0.34513342 | 0.6208638 | 15.702278 | 0.28189147 | 45 | 0.30000001 | 3 | 3 | 10 | 32 | 20 | 0 | 0.020605594 | 0.0051958524 | 0.0015423184 | 33.76302 | 24.151186 | 15.95907 | 9.9098539 | 45 | 0.30000001 | 100000 | 20 | 23 | 160 | 32 | 20 | 0 | 0 | 0.15175444 | 0.063317865 | 0.054171484 | 34.581783 | 53.509895 | 35.302853 | 21.231113 | 45 | 0.30000001 | 50000 | 20 | 33 | 0 | 100000 | 20 | 23 | 0 | 150000 | 20 | 18 | 0 | 200000 | 20 | 16 | 0 | 0 | 0 | 0 | 0 | 0.96790648 | 0.11627729 | 0.97486579 | 0.11955982 | 0 | 0 | 0 | 0 | 0.57725555 | 0.69664377 | 0.90473008 | 0.87884396 | 0 | 0 | 0 | 0 | 0.25647298 | 0.91496968 | 0.95023572 | 1.2975024 | 0 | 0 | 0 | 0 | -0.011423791 | 1.1043283 | 1.1043874 | 1.5811405
44 | 60 | 400 | 1570 | 0.08 | 53.07856 | 4 | 0 | 0 | 5 | 10 | 0 | 0 | 500 | 2 | 3 | 45 | 0.30000001 | 0 | 1.6955556 | 0.27672184 | 0.038897693 | 0.014116898 | 0.98999381 | 0.78031027 | 2.6970367 | 0.33856359 | 0.62312275 | 15.682457 | 0.2650528 | 45 | 0.30000001 | 3 | 3 | 10 | 32 | 20 | 0 | 0.019558368 | 0.0050527169 | 0.0014713951 | 34.288635 | 24.472013 | 16.732225 | 10.8675 | 45 | 0.30000001 | 100000 | 20 | 23 | 160 | 32 | 20 | 0 | 0 | 0.15183784 | 0.063263319 | 0.053743422 | 34.6516 | 53.577583 | 35.374126 | 21.280161 | 45 | 0.30000001 | 50000 | 20 | 33 | 0 | 100000 | 20 | 23 | 0 | 150000 | 20 | 18 | 0 | 200000 | 20 | 16 | 0 | 0 | 0 | 0 | 0 | 0.96765149 | 0.11622629 | 0.97460657 | 0.11953906 | 0 | 0 | 0 | 0 | 0.57710254 | 0.69664377 | 0.90463245 | 0.8789742 | 0 | 0 | 0 | 0 | 0.25644758 | 0.91494411 | 0.95020425 | 1.2975209 | 0 | 0 | 0 | 0 | -0.011398247 | 1.1043283 | 1.104387 | 1.5811174
44 | 60 | 400 | 1570 | 0.08 | 53.07856 | 4 | 0 | 0 | 6 | 10 | 0 | 0 | 500 | 2 | 3 | 45 | 0.30000001 | 0 | 1.6968889 | 0.26821625 | 0.042018525 | 0.012696484 | 1.01359 | 0.90358168 | 2.2527511 | 0.33038262 | 0.6043331 | 15.867914 | 0.26458064 | 45 | 0.30000001 | 3 | 3 | 10 | 32 | 20 | 0 | 0.019127676 | 0.0051104892 | 0.0015539504 | 34.051521 | 25.253262 | 17.408781 | 11.409305 | 45 | 0.30000001 | 100000 | 20 | 23 | 160 | 32 | 20 | 0 | 0 | 0.15194927 | 0.063320547 | 0.05430923 | 34.717369 | 53.707085 | 35.298622 | 21.25597 | 45 | 0.30000001 | 50000 | 20 | 33 | 0 | 100000 | 20 | 23 | 0 | 150000 | 20 | 18 | 0 | 200000 | 20 | 16 | 0 | 0 | 0 | 0 | 0 | 0.96770245 | 0.1162518 | 0.97466022 | 0.11955881 | 0 | 0 | 0 | 0 | 0.5771535 | 0.69659275 | 0.90462565 | 0.87889481 | 0 | 0 | 0 | 0 | 0.25649858 | 0.91489315 | 0.95016891 | 1.2974547 | 0 | 0 | 0 | 0 | -0.011398247 | 1.1043538 | 1.1044126 | 1.5811172
44 | 60 | 400 | 1570 | 0.08 | 53.07856 | 4 | 0 | 0 | 7 | 10 | 0 | 0 | 500 | 2 | 3 | 45 | 0.30000001 | 0 | 1.6973333 | 0.26464686 | 0.03812366 | 0.010929058 | 0.99125779 | 0.88251352 | 1.8322678 | 0.32133776 | 0.59501845 | 15.613724 | 0.25382119 | 45 | 0.30000001 | 3 | 3 | 10 | 32 | 20 | 0 | 0.021136735 | 0.0052889851 | 0.0015316566 | 34.033298 | 22.980673 | 15.983788 | 10.275784 | 45 | 0.30000001 | 100000 | 20 | 23 | 160 | 32 | 20 | 0 | 0 | 0.15175459 | 0.063292228 | 0.053789407 | 34.72023 | 53.590401 | 35.292538 | 21.287483 | 45 | 0.30000001 | 50000 | 20 | 33 | 0 | 100000 | 20 | 23 | 0 | 150000 | 20 | 18 | 0 | 200000 | 20 | 16 | 0 | 0 | 0 | 0 | 0 | 0.96790648 | 0.11630279 | 0.97486883 | 0.11958578 | 0 | 0 | 0 | 0 | 0.57720453 | 0.69664377 | 0.90469754 | 0.87888736 | 0 | 0 | 0 | 0 | 0.25642204 | 0.91494417 | 0.9501974 | 1.2975467 | 0 | 0 | 0 | 0 | -0.0114492 | 1.1043028 | 1.1043621 | 1.5811638
44 | 60 | 400 | 1570 | 0.08 | 53.07856 | 4 | 0 | 0 | 8 | 10 | 0 | 0 | 500 | 2 | 3 | 45 | 0.30000001 | 0 | 1.6977777 | 0.27432209 | 0.040106703 | 0.012569757 | 1.0022784 | 0.93344307 | 2.525867 | 0.33543399 | 0.61684871 | 15.641775 | 0.26977479 | 45 | 0.30000001 | 3 | 3 | 10 | 32 | 20 | 0 | 0.02127688 | 0.005368372 | 0.0017273473 | 33.853584 | 23.080614 | 15.862432 | 9.7980118 | 45 | 0.30000001 | 100000 | 20 | 23 | 160 | 32 | 20 | 0 | 0 | 0.15180998 | 0.063154131 | 0.053578921 | 34.594807 | 53.53244 | 35.302341 | 21.237335 | 45 | 0.30000001 | 50000 | 20 | 33 | 0 | 100000 | 20 | 23 | 0 | 150000 | 20 | 18 | 0 | 200000 | 20 | 16 | 0 | 0 | 0 | 0 | 0 | 0.96785545 | 0.11630279 | 0.97481817 | 0.11959203 | 0 | 0 | 0 | 0 | 0.57710254 | 0.69659275 | 0.90459317 | 0.8789382 | 0 | 0 | 0 | 0 | 0.2563965 | 0.91486764 | 0.95011681 | 1.2975509 | 0 | 0 | 0 | 0 | -0.01150028 | 1.1042773 | 1.1043371 | 1.5812103
44 | 60 | 400 | 1570 | 0.08 | 53.07856 | 4 | 0 | 0 | 9 | 10 | 0 | 0 | 500 | 2 | 3 | 45 | 0.30000001 | 0 | 1.6959999 | 0.26586649 | 0.040000036 | 0.013304665 | 1.0169491 | 1.0179596 | 2.6685724 | 0.32654119 | 0.59949273 | 15.484137 | 0.27234948 | 45 | 0.30000001 | 3 | 3 | 10 | 32 | 20 | 0 | 0.018853484 | 0.0050855381 | 0.0015350264 | 33.635216 | 25.319214 | 17.449471 | 11.165034 | 45 | 0.30000001 | 100000 | 20 | 23 | 160 | 32 | 20 | 0 | 0 | 0.1521325 | 0.063489698 | 0.054065101 | 34.589619 | 53.597755 | 35.29335 | 21.241411 | 45 | 0.30000001 | 50000 | 20 | 33 | 0 | 100000 | 20 | 23 | 0 | 150000 | 20 | 18 | 0 | 200000 | 20 | 16 | 0 | 0 | 0 | 0 | 0 | 0.96785545 | 0.11640479 | 0.97483039 | 0.11969591 | 0 | 0 | 0 | 0 | 0.57710254 | 0.69659275 | 0.90459317 | 0.8789382 | 0 | 0 | 0 | 0 | 0.25639656 | 0.91481674 | 0.95006782 | 1.2975364 | 0 | 0 | 0 | 0 | -0.011474742 | 1.1043028 | 1.1043624 | 1.5811869
44 | 60 | 400 | 1570 | 0.08 | 53.07856 | 4 | 0 | 0 | 10 | 10 | 0 | 0 | 500 | 2 | 3 | 45 | 0.30000001 | 0 | 1.6959999 | 0.26362202 | 0.038902435 | 0.016302196 | 1.0022992 | 0.93529069 | 2.6122622 | 0.33126774 | 0.59428483 | 15.994862 | 0.25181925 | 45 | 0.30000001 | 3 | 3 | 10 | 32 | 20 | 0 | 0.019745981 | 0.005047936 | 0.0012295728 | 33.877396 | 24.07959 | 16.716167 | 10.79188 | 45 | 0.30000001 | 100000 | 20 | 23 | 160 | 32 | 20 | 0 | 0 | 0.15170377 | 0.063275352 | 0.053841591 | 34.586933 | 53.670906 | 35.281506 | 21.322533 | 45 | 0.30000001 | 50000 | 20 | 33 | 0 | 100000 | 20 | 23 | 0 | 150000 | 20 | 18 | 0 | 200000 | 20 | 16 | 0 | 0 | 0 | 0 | 0 | 0.9677279 | 0.11627728 | 0.97468853 | 0.11958165 | 0 | 0 | 0 | 0 | 0.57712799 | 0.69659269 | 0.90460938 | 0.8789165 | 0 | 0 | 0 | 0 | 0.25634554 | 0.91479123 | 0.95002949 | 1.2975808 | 0 | 0 | 0 | 0 | -0.011474736 | 1.1042262 | 1.1042858 | 1.5811876
44 | 60 | 400 | 1570 | 0.08 | 53.07856 | 5 | 0 | 0 | 1 | 10 | 0 | 0 | 500 | 2 | 3 | 45 | 0.30000001 | 0 | 1.6982222 | 0.27070218 | 0.036630739 | 0.014609164 | 0.98507261 | 0.78177047 | 2.4611578 | 0.33124772 | 0.60858577 | 15.379894 | 0.2625213 | 45 | 0.30000001 | 3 | 3 | 10 | 32 | 20 | 0 | 0.018845759 | 0.0050308034 | 0.0016161959 | 34.243938 | 24.856377 | 17.607037 | 11.337752 | 45 | 0.30000001 | 100000 | 20 | 23 | 160 | 32 | 20 | 0 | 0 | 0.14890116 | 0.062746011 | 0.054264262 | 34.827103 | 54.317795 | 35.894821 | 21.849171 | 45 | 0.30000001 | 50000 | 20 | 33 | 0 | 100000 | 20 | 23 | 0 | 150000 | 20 | 18 | 0 | 200000 | 20 | 16 | 0 | 0 | 0 | 0 | 0 | 0.9613021 | 0.10551653 | 0.96707571 | 0.10932652 | 0 | 0 | 0 | 0 | 0.58049399 | 0.6897589 | 0.90152127 | 0.87120521 | 0 | 0 | 0 | 0 | 0.26141992 | 0.91206276 | 0.94878811 | 1.2916549 | 0 | 0 | 0 | 0 | -0.0064513637 | 1.1044048 | 1.1044236 | 1.5766377
44 | 60 | 400 | 1570 | 0.08 | 53.07856 | 5 | 0 | 0 | 2 | 10 | 0 | 0 | 500 | 2 | 3 | 45 | 0.30000001 | 0 | 1.6986668 | 0.26784447 | 0.04258664 | 0.0071680341 | 0.98346305 | 0.86549485 | 2.3050096 | 0.32869366 | 0.60379344 | 15.668127 | 0.2559799 | 45 | 0.30000001 | 3 | 3 | 10 | 32 | 20 | 0 | 0.019175405 | 0.0049954928 | 0.0014052249 | 34.395088 | 24.028454 | 16.521805 | 10.294892 | 45 | 0.30000001 | 100000 | 20 | 23 | 160 | 32 | 20 | 0 | 0 | 0.14868265 | 0.062641129 | 0.054108191 | 34.756874 | 54.191559 | 35.914619 | 21.869476 | 45 | 0.30000001 | 50000 | 20 | 33 | 0 | 100000 | 20 | 23 | 0 | 150000 | 20 | 18 | 0 | 200000 | 20 | 16 | 0 | 0 | 0 | 0 | 0 | 0.96135306 | 0.10574603 | 0.96715146 | 0.10955665 | 0 | 0 | 0 | 0 | 0.58046848 | 0.6896314 | 0.9014073 | 0.87113577 | 0 | 0 | 0 | 0 | 0.26136893 | 0.91196072 | 0.94867593 | 1.291677 | 0 | 0 | 0 | 0 | -0.0064768335 | 1.1043028 | 1.1043217 | 1.5766613
44 | 60 | 400 | 1570 | 0.08 | 53.07856 | 5 | 0 | 0 | 3 | 10 | 0 | 0 | 500 | 2 | 3 | 45 | 0.30000001 | 0 | 1.6977777 | 0.27498358 | 0.041428689 | 0.015146051 | 0.95336831 | 0.81752253 | 2.7803521 | 0.34368703 | 0.61996853 | 15.314709 | 0.25937405 | 45 | 0.30000001 | 3 | 3 | 10 | 32 | 20 | 0 | 0.018241178 | 0.0049782107 | 0.0017645723 | 34.240662 | 25.12067 | 17.57803 | 11.515202 | 45 | 0.30000001 | 100000 | 20 | 23 | 160 | 32 | 20 | 0 | 0 | 0.14930598 | 0.062644422 | 0.054022819 | 34.699989 | 54.042976 | 35.730946 | 21.573719 | 45 | 0.30000001 | 50000 | 20 | 33 | 0 | 100000 | 20 | 23 | 0 | 150000 | 20 | 18 | 0 | 200000 | 20 | 16 | 0 | 0 | 0 | 0 | 0 | 0.96109807 | 0.10554205 | 0.96687573 | 0.10937577 | 0 | 0 | 0 | 0 | 0.58034098 | 0.68970788 | 0.9013837 | 0.87129861 | 0 | 0 | 0 | 0 | 0.26121596 | 0.91183329 | 0.9485113 | 1.291795 | 0 | 0 | 0 | 0 | -0.0064769113 | 1.1042262 | 1.1042452 | 1.5766618
44 | 60 | 400 | 1570 | 0.08 | 53.07856 | 5 | 0 | 0 | 4 | 10 | 0 | 0 | 500 | 2 | 3 | 45 | 0.30000001 | 0 | 1.6968889 | 0.2739386 | 0.035239909 | 0.019105159 | 0.95636606 | 0.76036608 | 2.4799984 | 0.33957419 | 0.61647063 | 15.361052 | 0.24891679 | 45 | 0.30000001 | 3 | 3 | 10 | 32 | 20 | 0 | 0.018974749 | 0.0048734746 | 0.001057195 | 33.885265 | 25.245735 | 16.54903 | 10.257379 | 45 | 0.30000001 | 100000 | 20 | 23 | 160 | 32 | 20 | 0 | 0 | 0.14883405 | 0.062505536 | 0.054704893 | 34.629738 | 54.002018 | 35.791649 | 21.677914 | 45 | 0.30000001 | 50000 | 20 | 33 | 0 | 100000 | 20 | 23 | 0 | 150000 | 20 | 18 | 0 | 200000 | 20 | 16 | 0 | 0 | 0 | 0 | 0 | 0.96107256 | 0.10554204 | 0.96685034 | 0.10937864 | 0 | 0 | 0 | 0 | 0.58023894 | 0.68973339 | 0.90133756 | 0.87140346 | 0 | 0 | 0 | 0 | 0.26113936 | 0.91180778 | 0.9484657 | 1.2918652 | 0 | 0 | 0 | 0 | -0.0065533547 | 1.1041753 | 1.1041948 | 1.5767313
44 | 60 | 400 | 1570 | 0.08 | 53.07856 | 5 | 0 | 0 | 5 | 10 | 0 | 0 | 500 | 2 | 3 | 45 | 0.30000001 | 0 | 1.6977777 | 0.26459643 | 0.042018611 | 0.015704796 | 0.94952166 | 1.0271971 | 2.8153143 | 0.33477288 | 0.59789985 | 15.129429 | 0.25538692 | 45 | 0.30000001 | 3 | 3 | 10 | 32 | 20 | 0 | 0.018576385 | 0.0049200403 | 0.0015878726 | 34.34449 | 24.069473 | 17.100981 | 10.564732 | 45 | 0.30000001 | 100000 | 20 | 23 | 160 | 32 | 20 | 0 | 0 | 0.1482071 | 0.062455185 | 0.054455757 | 34.831493 | 54.10965 | 35.906918 | 21.892477 | 45 | 0.30000001 | 50000 | 20 | 33 | 0 | 100000 | 20 | 23 | 0 | 150000 | 20 | 18 | 0 | 200000 | 20 | 16 | 0 | 0 | 0 | 0 | 0 | 0.96137857 | 0.10574604 | 0.9671768 | 0.10955377 | 0 | 0 | 0 | 0 | 0.58034092 | 0.68968242 | 0.90136421 | 0.87128049 | 0 | 0 | 0 | 0 | 0.26113936 | 0.91180778 | 0.9484657 | 1.2918652 | 0 | 0 | 0 | 0 | -0.0066043865 | 1.1041243 | 1.1041441 | 1.5767778
44 | 60 | 400 | 1570 | 0.08 | 53.07856 | 5 | 0 | 0 | 6 | 10 | 0 | 0 | 500 | 2 | 3 | 45 | 0.30000001 | 0 | 1.6977777 | 0.27208638 | 0.038661513 | 0.013930278 | 0.93940282 | 0.75849974 | 2.1477551 | 0.33347195 | 0.61233956 | 15.065078 | 0.2532067 | 45 | 0.30000001 | 3 | 3 | 10 | 32 | 20 | 0 | 0.018863484 | 0.005034788 | 0.0014210546 | 34.814026 | 24.534752 | 17.426268 | 11.220696 | 45 | 0.30000001 | 100000 | 20 | 23 | 160 | 32 | 20 | 0 | 0 | 0.14892046 | 0.062685356 | 0.05459284 | 34.888298 | 54.234955 | 35.914528 | 21.77783 | 45 | 0.30000001 | 50000 | 20 | 33 | 0 | 100000 | 20 | 23 | 0 | 150000 | 20 | 18 | 0 | 200000 | 20 | 16 | 0 | 0 | 0 | 0 | 0 | 0.96099603 | 0.10551654 | 0.96677148 | 0.10936107 | 0 | 0 | 0 | 0 | 0.58021349 | 0.68965691 | 0.90126264 | 0.87137043 | 0 | 0 | 0 | 0 | 0.26113945 | 0.91173124 | 0.94839215 | 1.2918429 | 0 | 0 | 0 | 0 | -0.0065787891 | 1.1040478 | 1.1040673 | 1.576755
44 | 60 | 400 | 1570 | 0.08 | 53.07856 | 5 | 0 | 0 | 7 | 10 | 0 | 0 | 500 | 2 | 3 | 45 | 0.30000001 | 0 | 1.6968889 | 0.26734465 | 0.037810199 | 0.0091946051 | 0.97684205 | 0.83830667 | 2.0172281 | 0.32398066 | 0.60166007 | 15.494044 | 0.24896181 | 45 | 0.30000001 | 3 | 3 | 10 | 32 | 20 | 0 | 0.019278627 | 0.0050804578 | 0.0015236029 | 34.35532 | 24.17527 | 16.687574 | 10.911469 | 45 | 0.30000001 | 100000 | 20 | 23 | 160 | 32 | 20 | 0 | 0 | 0.14886771 | 0.062541604 | 0.054389432 | 34.729034 | 54.127068 | 35.921795 | 21.742699 | 45 | 0.30000001 | 50000 | 20 | 33 | 0 | 100000 | 20 | 23 | 0 | 150000 | 20 | 18 | 0 | 200000 | 20 | 16 | 0 | 0 | 0 | 0 | 0 | 0.96089411 | 0.10559303 | 0.9666785 | 0.10945123 | 0 | 0 | 0 | 0 | 0.5801115 | 0.68960595 | 0.90115798 | 0.87142062 | 0 | 0 | 0 | 0 | 0.26116493 | 0.91170573 | 0.94837463 | 1.2918097 | 0 | 0 | 0 | 0 | -0.0066298572 | 1.1040478 | 1.1040677 | 1.5768013
44 | 60 | 400 | 1570 | 0.08 | 53.07856 | 5 | 0 | 0 | 8 | 10 | 0 | 0 | 500 | 2 | 3 | 45 | 0.30000001 | 0 | 1.7 | 0.27059934 | 0.042797573 | 0.010226527 | 0.99817765 | 1.0396404 | 2.5082357 | 0.33532986 | 0.60964686 | 14.983891 | 0.28180224 | 45 | 0.30000001 | 3 | 3 | 10 | 32 | 20 | 0 | 0.018652925 | 0.0048848791 | 0.0013822571 | 34.113281 | 24.231052 | 16.738451 | 10.571573 | 45 | 0.30000001 | 100000 | 20 | 23 | 160 | 32 | 20 | 0 | 0 | 0.14845212 | 0.062625922 | 0.054082394 | 34.832138 | 54.216213 | 35.897358 | 21.904764 | 45 | 0.30000001 | 50000 | 20 | 33 | 0 | 100000 | 20 | 23 | 0 | 150000 | 20 | 18 | 0 | 200000 | 20 | 16 | 0 | 0 | 0 | 0 | 0 | 0.96125114 | 0.10589902 | 0.96706688 | 0.10972542 | 0 | 0 | 0 | 0 | 0.580239 | 0.6896314 | 0.90125954 | 0.87133056 | 0 | 0 | 0 | 0 | 0.26111394 | 0.91178226 | 0.94843417 | 1.2918836 | 0 | 0 | 0 | 0 | -0.0066553033 | 1.1040988 | 1.1041188 | 1.5768241
44 | 60 | 400 | 1570 | 0.08 | 53.07856 | 5 | 0 | 0 | 9 | 10 | 0 | 0 | 500 | 2 | 3 | 45 | 0.30000001 | 0 | 1.6986668 | 0.26771685 | 0.038821623 | 0.017348751 | 0.97040343 | 0.91848242 | 2.4849267 | 0.33671647 | 0.60401833 | 15.492744 | 0.25370485 | 45 | 0.30000001 | 3 | 3 | 10 | 32 | 20 | 0 | 0.017434601 | 0.0048236209 | 0.0016515119 | 34.253777 | 25.472717 | 18.216358 | 11.895969 | 45 | 0.30000001 | 100000 | 20 | 23 | 160 | 32 | 20 | 0 | 0 | 0.14809904 | 0.062384903 | 0.054640651 | 34.803989 | 54.106689 | 35.934338 | 21.893978 | 45 | 0.30000001 | 50000 | 20 | 33 | 0 | 100000 | 20 | 23 | 0 | 150000 | 20 | 18 | 0 | 200000 | 20 | 16 | 0 | 0 | 0 | 0 | 0 | 0.96122551 | 0.10577153 | 0.96702743 | 0.10959728 | 0 | 0 | 0 | 0 | 0.58018798 | 0.6896314 | 0.9012267 | 0.87137389 | 0 | 0 | 0 | 0 | 0.26113936 | 0.91178232 | 0.94844121 | 1.2918578 | 0 | 0 | 0 | 0 | -0.0067063267 | 1.1040478 | 1.1040682 | 1.5768706
44 | 60 | 400 | 1570 | 0.08 | 53.07856 | 5 | 0 | 0 | 10 | 10 | 0 | 0 | 500 | 2 | 3 | 45 | 0.30000001 | 0 | 1.6973333 | 0.26516804 | 0.039067574 | 0.01235265 | 0.93142885 | 0.80655479 | 2.3668647 | 0.32611078 | 0.59777987 | 15.009171 | 0.24677444 | 45 | 0.30000001 | 3 | 3 | 10 | 32 | 20 | 0 | 0.017334022 | 0.004804546 | 0.0012780676 | 34.68877 | 25.582443 | 17.873217 | 11.4527 | 45 | 0.30000001 | 100000 | 20 | 23 | 160 | 32 | 20 | 0 | 0 | 0.14826906 | 0.062470503 | 0.054536283 | 34.753342 | 54.221725 | 36.081497 | 21.841808 | 45 | 0.30000001 | 50000 | 20 | 33 | 0 | 100000 | 20 | 23 | 0 | 150000 | 20 | 18 | 0 | 200000 | 20 | 16 | 0 | 0 | 0 | 0 | 0 | 0.9611491 | 0.10579703 | 0.96695429 | 0.10963213 | 0 | 0 | 0 | 0 | 0.58016253 | 0.68965691 | 0.90122986 | 0.87141371 | 0 | 0 | 0 | 0 | 0.26103747 | 0.91168022 | 0.94831502 | 1.2919315 | 0 | 0 | 0 | 0 | -0.0067063035 | 1.1040223 | 1.1040426 | 1.5768707
44 | 60 | 400 | 1570 | 0.08 | 53.07856 | 6 | 0 | 0 | 1 | 10 | 0 | 0 | 500 | 2 | 3 | 45 | 0.30000001 | 0 | 1.7035556 | 0.27559915 | 0.044056766 | 0.01473604 | 1.0290419 | 0.53002173 | 2.3571486 | 0.34114897 | 0.62177712 | 16.775856 | 0.2510314 | 45 | 0.30000001 | 3 | 3 | 10 | 32 | 20 | 0 | 0.02283375 | 0.0055307318 | 0.0011532917 | 34.472778 | 22.79143 | 15.415206 | 9.7026367 | 45 | 0.30000001 | 100000 | 20 | 23 | 160 | 32 | 20 | 0 | 0 | 0.15934598 | 0.065437019 | 0.055600695 | 34.347752 | 53.235031 | 34.679016 | 20.593536 | 45 | 0.30000001 | 50000 | 20 | 33 | 0 | 100000 | 20 | 23 | 0 | 150000 | 20 | 18 | 0 | 200000 | 20 | 16 | 0 | 0 | 0 | 0 | 0 | 0.95979762 | 0.10681701 | 0.96572322 | 0.11083509 | 0 | 0 | 0 | 0 | 0.57962704 | 0.68889195 | 0.90029973 | 0.87132192 | 0 | 0 | 0 | 0 | 0.26134345 | 0.91081321 | 0.94756585 | 1.2913692 | 0 | 0 | 0 | 0 | -0.0060943025 | 1.1033083 | 1.1033251 | 1.5763199
44 | 60 | 400 | 1570 | 0.08 | 53.07856 | 6 | 0 | 0 | 2 | 10 | 0 | 0 | 500 | 2 | 3 | 45 | 0.30000001 | 0 | 1.7048888 | 0.26835829 | 0.04135213 | 0.016351553 | 1.0409915 | 0.44274193 | 2.9074206 | 0.3351588 | 0.60512024 | 17.007589 | 0.250938 | 45 | 0.30000001 | 3 | 3 | 10 | 32 | 20 | 0 | 0.022354761 | 0.0054908386 | 0.0013486607 | 34.100384 | 23.944292 | 16.078747 | 10.306012 | 45 | 0.30000001 | 100000 | 20 | 23 | 160 | 32 | 20 | 0 | 0 | 0.15952611 | 0.065354355 | 0.055230647 | 34.39637 | 53.131058 | 34.580013 | 20.502203 | 45 | 0.30000001 | 50000 | 20 | 33 | 0 | 100000 | 20 | 23 | 0 | 150000 | 20 | 18 | 0 | 200000 | 20 | 16 | 0 | 0 | 0 | 0 | 0 | 0.9594661 | 0.10679151 | 0.96539092 | 0.11084682 | 0 | 0 | 0 | 0 | 0.57960147 | 0.68873894 | 0.90016621 | 0.87123418 | 0 | 0 | 0 | 0 | 0.26131785 | 0.91063476 | 0.94738728 | 1.2913432 | 0 | 0 | 0 | 0 | -0.0060178619 | 1.1032318 | 1.1032482 | 1.576251
44 | 60 | 400 | 1570 | 0.08 | 53.07856 | 6 | 0 | 0 | 3 | 10 | 0 | 0 | 500 | 2 | 3 | 45 | 0.30000001 | 0 | 1.7053332 | 0.26335943 | 0.04571072 | 0.016284646 | 1.0718392 | 0.58371902 | 2.7565246 | 0.33326921 | 0.59609658 | 17.607304 | 0.24753439 | 45 | 0.30000001 | 3 | 3 | 10 | 32 | 20 | 0 | 0.022613401 | 0.0056757592 | 0.0015151378 | 33.902954 | 23.575832 | 16.255438 | 10.611503 | 45 | 0.30000001 | 100000 | 20 | 23 | 160 | 32 | 20 | 0 | 0 | 0.15978135 | 0.065573588 | 0.055700153 | 34.373718 | 53.192001 | 34.63768 | 20.476053 | 45 | 0.30000001 | 50000 | 20 | 33 | 0 | 100000 | 20 | 23 | 0 | 150000 | 20 | 18 | 0 | 200000 | 20 | 16 | 0 | 0 | 0 | 0 | 0 | 0.95951712 | 0.10699552 | 0.96546423 | 0.11105098 | 0 | 0 | 0 | 0 | 0.5795505 | 0.68868792 | 0.90009433 | 0.87124103 | 0 | 0 | 0 | 0 | 0.26124141 | 0.91055834 | 0.94729275 | 1.2913985 | 0 | 0 | 0 | 0 | -0.0059922975 | 1.1030532 | 1.1030695 | 1.5762287
44 | 60 | 400 | 1570 | 0.08 | 53.07856 | 6 | 0 | 0 | 4 | 10 | 0 | 0 | 500 | 2 | 3 | 45 | 0.30000001 | 0 | 1.7048888 | 0.27033532 | 0.043982517 | 0.021757964 | 1.0555291 | 0.57683599 | 2.5926993 | 0.34732765 | 0.61153054 | 17.308064 | 0.25479424 | 45 | 0.30000001 | 3 | 3 | 10 | 32 | 20 | 0 | 0.022842919 | 0.0056445822 | 0.0016430552 | 34.125034 | 24.014343 | 16.1789 | 10.218508 | 45 | 0.30000001 | 100000 | 20 | 23 | 160 | 32 | 20 | 0 | 0 | 0.16035722 | 0.065775827 | 0.05571457 | 34.534184 | 53.171829 | 34.692204 | 20.562239 | 45 | 0.30000001 | 50000 | 20 | 33 | 0 | 100000 | 20 | 23 | 0 | 150000 | 20 | 18 | 0 | 200000 | 20 | 16 | 0 | 0 | 0 | 0 | 0 | 0.95933867 | 0.1068935 | 0.96527553 | 0.11096644 | 0 | 0 | 0 | 0 | 0.57934648 | 0.68856043 | 0.89986545 | 0.87132329 | 0 | 0 | 0 | 0 | 0.26126689 | 0.91037977 | 0.94712812 | 1.2913207 | 0 | 0 | 0 | 0 | -0.0059923944 | 1.1029258 | 1.1029421 | 1.5762295
44 | 60 | 400 | 1570 | 0.08 | 53.07856 | 6 | 0 | 0 | 5 | 10 | 0 | 0 | 500 | 2 | 3 | 45 | 0.30000001 | 0 | 1.7057776 | 0.26825786 | 0.043178961 | 0.013355818 | 1.053753 | 0.58596635 | 2.5854371 | 0.3378149 | 0.60540187 | 17.474878 | 0.24244536 | 45 | 0.30000001 | 3 | 3 | 10 | 32 | 20 | 0 | 0.022379259 | 0.0055035884 | 0.0016288214 | 34.061874 | 22.470924 | 15.338476 | 10.020807 | 45 | 0.30000001 | 100000 | 20 | 23 | 160 | 32 | 20 | 0 | 0 | 0.16028756 | 0.065660506 | 0.055639975 | 34.508183 | 53.125526 | 34.556606 | 20.488092 | 45 | 0.30000001 | 50000 | 20 | 33 | 0 | 100000 | 20 | 23 | 0 | 150000 | 20 | 18 | 0 | 200000 | 20 | 16 | 0 | 0 | 0 | 0 | 0 | 0.95926213 | 0.10686801 | 0.96519667 | 0.11094897 | 0 | 0 | 0 | 0 | 0.5793975 | 0.68858594 | 0.89991778 | 0.87129813 | 0 | 0 | 0 | 0 | 0.26124141 | 0.91030324 | 0.94704753 | 1.2913243 | 0 | 0 | 0 | 0 | -0.00599238 | 1.1028748 | 1.1028911 | 1.5762297
44 | 60 | 400 | 1570 | 0.08 | 53.07856 | 6 | 0 | 0 | 6 | 10 | 0 | 0 | 500 | 2 | 3 | 45 | 0.30000001 | 0 | 1.7084444 | 0.27431867 | 0.040432043 | 0.0077218674 | 1.0481336 | 0.35224783 | 2.8943195 | 0.33003792 | 0.61578685 | 17.317635 | 0.24895597 | 45 | 0.30000001 | 3 | 3 | 10 | 32 | 20 | 0 | 0.022453709 | 0.0054812264 | 0.0019674636 | 33.65271 | 22.903227 | 15.577326 | 10.108321 | 45 | 0.30000001 | 100000 | 20 | 23 | 160 | 32 | 20 | 0 | 0 | 0.15942541 | 0.065481879 | 0.055541188 | 34.331226 | 53.213623 | 34.68433 | 20.594376 | 45 | 0.30000001 | 50000 | 20 | 33 | 0 | 100000 | 20 | 23 | 0 | 150000 | 20 | 18 | 0 | 200000 | 20 | 16 | 0 | 0 | 0 | 0 | 0 | 0.95936412 | 0.10727599 | 0.9653433 | 0.1113573 | 0 | 0 | 0 | 0 | 0.57942301 | 0.68848395 | 0.89985621 | 0.87120348 | 0 | 0 | 0 | 0 | 0.26121587 | 0.91035426 | 0.94708955 | 1.291365 | 0 | 0 | 0 | 0 | -0.006017894 | 1.1029003 | 1.1029167 | 1.5762527
44 | 60 | 400 | 1570 | 0.08 | 53.07856 | 6 | 0 | 0 | 7 | 10 | 0 | 0 | 500 | 2 | 3 | 45 | 0.30000001 | 0 | 1.7053332 | 0.27408385 | 0.04005146 | 0.017300157 | 1.0468001 | 0.48554137 | 2.5562658 | 0.34595335 | 0.61806923 | 17.490866 | 0.23980027 | 45 | 0.30000001 | 3 | 3 | 10 | 32 | 20 | 0 | 0.021486007 | 0.00544497 | 0.0018483086 | 34.350426 | 23.757257 | 16.274462 | 10.682291 | 45 | 0.30000001 | 100000 | 20 | 23 | 160 | 32 | 20 | 0 | 0 | 0.1595346 | 0.065581381 | 0.055662163 | 34.385033 | 53.206871 | 34.650856 | 20.607721 | 45 | 0.30000001 | 50000 | 20 | 33 | 0 | 100000 | 20 | 23 | 0 | 150000 | 20 | 18 | 0 | 200000 | 20 | 16 | 0 | 0 | 0 | 0 | 0 | 0.95910919 | 0.10686802 | 0.96504468 | 0.11096653 | 0 | 0 | 0 | 0 | 0.5793975 | 0.68856043 | 0.89989829 | 0.8712799 | 0 | 0 | 0 | 0 | 0.26116493 | 0.91030324 | 0.94702643 | 1.2914019 | 0 | 0 | 0 | 0 | -0.005992387 | 1.1029003 | 1.1029166 | 1.5762296
44 | 60 | 400 | 1570 | 0.08 | 53.07856 | 6 | 0 | 0 | 8 | 10 | 0 | 0 | 500 | 2 | 3 | 45 | 0.30000001 | 0 | 1.7062223 | 0.27501211 | 0.044278599 | 0.02302555 | 1.0274248 | 0.56647515 | 2.487782 | 0.35072896 | 0.62180883 | 16.456697 | 0.27047792 | 45 | 0.30000001 | 3 | 3 | 10 | 32 | 20 | 0 | 0.021461381 | 0.005407169 | 0.0013684602 | 34.327702 | 24.103756 | 16.291828 | 9.9645739 | 45 | 0.30000001 | 100000 | 20 | 23 | 160 | 32 | 20 | 0 | 0 | 0.1600685 | 0.065544881 | 0.055602349 | 34.441944 | 53.007645 | 34.486374 | 20.569195 | 45 | 0.30000001 | 50000 | 20 | 33 | 0 | 100000 | 20 | 23 | 0 | 150000 | 20 | 18 | 0 | 200000 | 20 | 16 | 0 | 0 | 0 | 0 | 0 | 0.95908368 | 0.1068425 | 0.96501648 | 0.11094318 | 0 | 0 | 0 | 0 | 0.57934654 | 0.68845844 | 0.89978743 | 0.87125027 | 0 | 0 | 0 | 0 | 0.26119041 | 0.91030324 | 0.94703346 | 1.291376 | 0 | 0 | 0 | 0 | -0.0060688993 | 1.1028748 | 1.1028914 | 1.5762991
44 | 60 | 400 | 1570 | 0.08 | 53.07856 | 6 | 0 | 0 | 9 | 10 | 0 | 0 | 500 | 2 | 3 | 45 | 0.30000001 | 0 | 1.7075555 | 0.26465532 | 0.044789996 | 0.013847722 | 1.0562937 | 0.4839465 | 2.6564665 | 0.33210334 | 0.59722006 | 17.349619 | 0.24872145 | 45 | 0.30000001 | 3 | 3 | 10 | 32 | 20 | 0 | 0.022800528 | 0.0056488155 | 0.0013674197 | 33.598686 | 23.639263 | 16.146112 | 10.494112 | 45 | 0.30000001 | 100000 | 20 | 23 | 160 | 32 | 20 | 0 | 0 | 0.16001438 | 0.06557709 | 0.055607289 | 34.458317 | 53.005093 | 34.679802 | 20.532675 | 45 | 0.30000001 | 50000 | 20 | 33 | 0 | 100000 | 20 | 23 | 0 | 150000 | 20 | 18 | 0 | 200000 | 20 | 16 | 0 | 0 | 0 | 0 | 0 | 0.95916009 | 0.10699551 | 0.96510941 | 0.11109197 | 0 | 0 | 0 | 0 | 0.5793975 | 0.68850946 | 0.89985931 | 0.87124342 | 0 | 0 | 0 | 0 | 0.26113939 | 0.91025227 | 0.9469704 | 1.2914129 | 0 | 0 | 0 | 0 | -0.005992373 | 1.1028492 | 1.1028656 | 1.5762298
44 | 60 | 400 | 1570 | 0.08 | 53.07856 | 6 | 0 | 0 | 10 | 10 | 0 | 0 | 500 | 2 | 3 | 45 | 0.30000001 | 0 | 1.7093334 | 0.26528317 | 0.036302786 | 0.011487404 | 1.0776792 | 0.51537985 | 2.227335 | 0.32238334 | 0.59496355 | 17.670103 | 0.24070325 | 45 | 0.30000001 | 3 | 3 | 10 | 32 | 20 | 0 | 0.023313038 | 0.0055940314 | 0.0014195079 | 34.039612 | 23.096535 | 15.716528 | 9.9408064 | 45 | 0.30000001 | 100000 | 20 | 23 | 160 | 32 | 20 | 0 | 0 | 0.15974063 | 0.065658912 | 0.055588044 | 34.200832 | 53.21315 | 34.578827 | 20.652592 | 45 | 0.30000001 | 50000 | 20 | 33 | 0 | 100000 | 20 | 23 | 0 | 150000 | 20 | 18 | 0 | 200000 | 20 | 16 | 0 | 0 | 0 | 0 | 0 | 0.9591347 | 0.10702101 | 0.965087 | 0.11112115 | 0 | 0 | 0 | 0 | 0.57929552 | 0.68843293 | 0.89973509 | 0.87127537 | 0 | 0 | 0 | 0 | 0.26113945 | 0.91020125 | 0.94692141 | 1.291398 | 0 | 0 | 0 | 0 | -0.0060178638 | 1.1027983 | 1.1028148 | 1.5762532
44 | 60 | 400 | 1570 | 0.08 | 53.07856 | 7 | 0 | 0 | 1 | 10 | 0 | 0 | 500 | 2 | 3 | 45 | 0.30000001 | 0 | 1.7062222 | 0.28017297 | 0.043584563 | 0.017829493 | 0.96900141 | 0.80715185 | 2.3072312 | 0.34954068 | 0.63183081 | 15.610994 | 0.2640608 | 45 | 0.30000001 | 3 | 3 | 10 | 32 | 20 | 0 | 0.020095222 | 0.0054006944 | 0.001392571 | 34.280506 | 25.28693 | 17.821335 | 11.361044 | 45 | 0.30000001 | 100000 | 20 | 23 | 160 | 32 | 20 | 0 | 0 | 0.15769598 | 0.065715462 | 0.055597149 | 34.724792 | 53.520813 | 35.200901 | 21.152992 | 45 | 0.30000001 | 50000 | 20 | 33 | 0 | 100000 | 20 | 23 | 0 | 150000 | 20 | 18 | 0 | 200000 | 20 | 16 | 0 | 0 | 0 | 0 | 0 | 0.95553923 | 0.099804677 | 0.96073729 | 0.10407118 | 0 | 0 | 0 | 0 | 0.58136106 | 0.68397057 | 0.89766163 | 0.86631411 | 0 | 0 | 0 | 0 | 0.26442885 | 0.90833986 | 0.94604647 | 1.2875133 | 0 | 0 | 0 | 0 | -0.0026009106 | 1.1029003 | 1.1029034 | 1.5731546
44 | 60 | 400 | 1570 | 0.08 | 53.07856 | 7 | 0 | 0 | 2 | 10 | 0 | 0 | 500 | 2 | 3 | 45 | 0.30000001 | 0 | 1.7071111 | 0.27095026 | 0.044001684 | 0.010151321 | 1.0149031 | 0.72520041 | 2.4093499 | 0.3380751 | 0.6111207 | 15.967842 | 0.26598367 | 45 | 0.30000001 | 3 | 3 | 10 | 32 | 20 | 0 | 0.021031952 | 0.0054089618 | 0.0015726163 | 34.554195 | 23.466616 | 16.206648 | 10.647904 | 45 | 0.30000001 | 100000 | 20 | 23 | 160 | 32 | 20 | 0 | 0 | 0.15704264 | 0.065385371 | 0.055482097 | 34.721066 | 53.489212 | 35.215134 | 21.188641 | 45 | 0.30000001 | 50000 | 20 | 33 | 0 | 100000 | 20 | 23 | 0 | 150000 | 20 | 18 | 0 | 200000 | 20 | 16 | 0 | 0 | 0 | 0 | 0 | 0.95564127 | 0.099881172 | 0.96084678 | 0.10413933 | 0 | 0 | 0 | 0 | 0.58138645 | 0.68389404 | 0.89761978 | 0.86623734 | 0 | 0 | 0 | 0 | 0.2643778 | 0.90823787 | 0.9459343 | 1.287535 | 0 | 0 | 0 | 0 | -0.0026520027 | 1.1028239 | 1.1028271 | 1.5732011
44 | 60 | 400 | 1570 | 0.08 | 53.07856 | 7 | 0 | 0 | 3 | 10 | 0 | 0 | 500 | 2 | 3 | 45 | 0.30000001 | 0 | 1.7062223 | 0.26960698 | 0.041857298 | 0.013404408 | 0.99483395 | 0.82181114 | 2.5430553 | 0.33280444 | 0.6073131 | 15.810324 | 0.26191109 | 45 | 0.30000001 | 3 | 3 | 10 | 32 | 20 | 0 | 0.020683106 | 0.0054278374 | 0.0017296483 | 34.403839 | 23.839401 | 17.167063 | 11.10358 | 45 | 0.30000001 | 100000 | 20 | 23 | 160 | 32 | 20 | 0 | 0 | 0.15713398 | 0.065546811 | 0.055523962 | 34.610191 | 53.632576 | 35.235485 | 21.262091 | 45 | 0.30000001 | 50000 | 20 | 33 | 0 | 100000 | 20 | 23 | 0 | 150000 | 20 | 18 | 0 | 200000 | 20 | 16 | 0 | 0 | 0 | 0 | 0 | 0.95564127 | 0.10011066 | 0.96087062 | 0.10437687 | 0 | 0 | 0 | 0 | 0.58130997 | 0.68391955 | 0.89758968 | 0.86632061 | 0 | 0 | 0 | 0 | 0.26432678 | 0.90821236 | 0.94589555 | 1.2875792 | 0 | 0 | 0 | 0 | -0.0027029496 | 1.1027983 | 1.1028017 | 1.5732473
44 | 60 | 400 | 1570 | 0.08 | 53.07856 | 7 | 0 | 0 | 4 | 10 | 0 | 0 | 500 | 2 | 3 | 45 | 0.30000001 | 0 | 1.7088888 | 0.27031314 | 0.042374831 | 0.008762734 | 1.0400444 | 1.030387 | 1.2283275 | 0.33154091 | 0.60807157 | 15.837629 | 0.27171397 | 45 | 0.30000001 | 3 | 3 | 10 | 32 | 20 | 0 | 0.021065526 | 0.0053195646 | 0.0016801278 | 34.307789 | 24.087862 | 16.519466 | 10.228319 | 45 | 0.30000001 | 100000 | 20 | 23 | 160 | 32 | 20 | 0 | 0 | 0.1570932 | 0.065375917 | 0.055296704 | 34.579906 | 53.42337 | 35.121326 | 21.27865 | 45 | 0.30000001 | 50000 | 20 | 33 | 0 | 100000 | 20 | 23 | 0 | 150000 | 20 | 18 | 0 | 200000 | 20 | 16 | 0 | 0 | 0 | 0 | 0 | 0.9557687 | 0.10023817 | 0.96101069 | 0.104495 | 0 | 0 | 0 | 0 | 0.58125895 | 0.68389398 | 0.89753717 | 0.86634552 | 0 | 0 | 0 | 0 | 0.26427579 | 0.90816134 | 0.94583231 | 1.2876159 | 0 | 0 | 0 | 0 | -0.0026773834 | 1.1027728 | 1.1027761 | 1.5732242
44 | 60 | 400 | 1570 | 0.08 | 53.07856 | 7 | 0 | 0 | 5 | 10 | 0 | 0 | 500 | 2 | 3 | 45 | 0.30000001 | 0 | 1.7053332 | 0.27766317 | 0.041954763 | 0.015097709 | 1.0031097 | 0.71948075 | 2.6325636 | 0.34273183 | 0.62574679 | 16.348946 | 0.25802669 | 45 | 0.30000001 | 3 | 3 | 10 | 32 | 20 | 0 | 0.020749345 | 0.0053665787 | 0.0013496126 | 33.653103 | 24.522533 | 16.81354 | 10.838789 | 45 | 0.30000001 | 100000 | 20 | 23 | 160 | 32 | 20 | 0 | 0 | 0.15732318 | 0.065538555 | 0.05557856 | 34.609673 | 53.528481 | 35.124027 | 21.259995 | 45 | 0.30000001 | 50000 | 20 | 33 | 0 | 100000 | 20 | 23 | 0 | 150000 | 20 | 18 | 0 | 200000 | 20 | 16 | 0 | 0 | 0 | 0 | 0 | 0.9556157 | 0.10005967 | 0.96083987 | 0.10432687 | 0 | 0 | 0 | 0 | 0.58118242 | 0.68386859 | 0.89746827 | 0.86639214 | 0 | 0 | 0 | 0 | 0.26425037 | 0.90811038 | 0.94577622 | 1.2876266 | 0 | 0 | 0 | 0 | -0.0027284641 | 1.1026963 | 1.1026996 | 1.5732707
44 | 60 | 400 | 1570 | 0.08 | 53.07856 | 7 | 0 | 0 | 6 | 10 | 0 | 0 | 500 | 2 | 3 | 45 | 0.30000001 | 0 | 1.7048888 | 0.2815291 | 0.038632434 | 0.0096072135 | 0.99815726 | 0.75399065 | 2.299922 | 0.33331752 | 0.63252807 | 15.654263 | 0.27010456 | 45 | 0.30000001 | 3 | 3 | 10 | 32 | 20 | 0 | 0.020077176 | 0.005218762 | 0.0016637917 | 33.965092 | 23.630238 | 16.913761 | 11.103277 | 45 | 0.30000001 | 100000 | 20 | 23 | 160 | 32 | 20 | 0 | 0 | 0.15681878 | 0.06533993 | 0.055398367 | 34.714806 | 53.581009 | 35.22699 | 21.310507 | 45 | 0.30000001 | 50000 | 20 | 33 | 0 | 100000 | 20 | 23 | 0 | 150000 | 20 | 18 | 0 | 200000 | 20 | 16 | 0 | 0 | 0 | 0 | 0 | 0.95546269 | 0.099855676 | 0.96066648 | 0.10413226 | 0 | 0 | 0 | 0 | 0.58110595 | 0.68389404 | 0.89743811 | 0.86647546 | 0 | 0 | 0 | 0 | 0.26417387 | 0.90803385 | 0.94568139 | 1.2876817 | 0 | 0 | 0 | 0 | -0.0027794703 | 1.1026453 | 1.1026487 | 1.5733171
44 | 60 | 400 | 1570 | 0.08 | 53.07856 | 7 | 0 | 0 | 7 | 10 | 0 | 0 | 500 | 2 | 3 | 45 | 0.30000001 | 0 | 1.7048888 | 0.28294751 | 0.041914582 | 0.016845744 | 0.99228638 | 0.65015608 | 2.133353 | 0.34981987 | 0.63759756 | 15.996035 | 0.26467076 | 45 | 0.30000001 | 3 | 3 | 10 | 32 | 20 | 0 | 0.020747103 | 0.0053160777 | 0.0013939573 | 34.191063 | 23.762318 | 16.885519 | 11.25989 | 45 | 0.30000001 | 100000 | 20 | 23 | 160 | 32 | 20 | 0 | 0 | 0.15697703 | 0.065411307 | 0.055589274 | 34.647724 | 53.537399 | 35.29977 | 21.389673 | 45 | 0.30000001 | 50000 | 20 | 33 | 0 | 100000 | 20 | 23 | 0 | 150000 | 20 | 18 | 0 | 200000 | 20 | 16 | 0 | 0 | 0 | 0 | 0 | 0.95541167 | 0.099932179 | 0.96062368 | 0.10421699 | 0 | 0 | 0 | 0 | 0.58102942 | 0.68379205 | 0.89731085 | 0.86646688 | 0 | 0 | 0 | 0 | 0.26419935 | 0.90805936 | 0.94571298 | 1.2876633 | 0 | 0 | 0 | 0 | -0.0028559715 | 1.1025943 | 1.102598 | 1.5733865
44 | 60 | 400 | 1570 | 0.08 | 53.07856 | 7 | 0 | 0 | 8 | 10 | 0 | 0 | 500 | 2 | 3 | 45 | 0.30000001 | 0 | 1.7066667 | 0.2792809 | 0.042975552 | 0.013989089 | 1.0091039 | 0.81116456 | 2.2492225 | 0.34384665 | 0.62873638 | 15.933441 | 0.27413878 | 45 | 0.30000001 | 3 | 3 | 10 | 32 | 20 | 0 | 0.020119553 | 0.0052765338 | 0.0016514775 | 34.604282 | 25.248358 | 16.96339 | 10.855804 | 45 | 0.30000001 | 100000 | 20 | 23 | 160 | 32 | 20 | 0 | 0 | 0.15711966 | 0.065540709 | 0.055700622 | 34.660236 | 53.58247 | 35.245213 | 21.299858 | 45 | 0.30000001 | 50000 | 20 | 33 | 0 | 100000 | 20 | 23 | 0 | 150000 | 20 | 18 | 0 | 200000 | 20 | 16 | 0 | 0 | 0 | 0 | 0 | 0.95556474 | 0.10000867 | 0.9607839 | 0.10427959 | 0 | 0 | 0 | 0 | 0.58108044 | 0.6838941 | 0.89742166 | 0.86649716 | 0 | 0 | 0 | 0 | 0.26412284 | 0.90808487 | 0.94571614 | 1.2877486 | 0 | 0 | 0 | 0 | -0.0028559063 | 1.1026198 | 1.1026235 | 1.5733864
44 | 60 | 400 | 1570 | 0.08 | 53.07856 | 7 | 0 | 0 | 9 | 10 | 0 | 0 | 500 | 2 | 3 | 45 | 0.30000001 | 0 | 1.7066667 | 0.27444366 | 0.041789051 | 0.0094757322 | 1.0161823 | 0.92844439 | 2.6421771 | 0.33493233 | 0.61734319 | 15.97575 | 0.26693431 | 45 | 0.30000001 | 3 | 3 | 10 | 32 | 20 | 0 | 0.020209588 | 0.0053453627 | 0.0016887046 | 34.318481 | 25.132523 | 17.318855 | 11.171635 | 45 | 0.30000001 | 100000 | 20 | 23 | 160 | 32 | 20 | 0 | 0 | 0.15715508 | 0.065394945 | 0.05547405 | 34.536106 | 53.431328 | 35.12674 | 21.20348 | 45 | 0.30000001 | 50000 | 20 | 33 | 0 | 100000 | 20 | 23 | 0 | 150000 | 20 | 18 | 0 | 200000 | 20 | 16 | 0 | 0 | 0 | 0 | 0 | 0.95564115 | 0.10021266 | 0.96088117 | 0.10448246 | 0 | 0 | 0 | 0 | 0.58108044 | 0.68384302 | 0.89738274 | 0.86646032 | 0 | 0 | 0 | 0 | 0.26412284 | 0.90808487 | 0.94571614 | 1.2877486 | 0 | 0 | 0 | 0 | -0.0029069032 | 1.1025687 | 1.1025726 | 1.5734328
44 | 60 | 400 | 1570 | 0.08 | 53.07856 | 7 | 0 | 0 | 10 | 10 | 0 | 0 | 500 | 2 | 3 | 45 | 0.30000001 | 0 | 1.7057776 | 0.28313538 | 0.041344136 | 0.011129379 | 0.9930073 | 0.89956522 | 2.4123149 | 0.34221736 | 0.63672477 | 15.50061 | 0.2753793 | 45 | 0.30000001 | 3 | 3 | 10 | 32 | 20 | 0 | 0.021352023 | 0.0054213628 | 0.001577307 | 34.255287 | 23.812101 | 15.748474 | 10.007027 | 45 | 0.30000001 | 100000 | 20 | 23 | 160 | 32 | 20 | 0 | 0 | 0.15695539 | 0.065311022 | 0.055447441 | 34.703053 | 53.539772 | 35.130875 | 21.252171 | 45 | 0.30000001 | 50000 | 20 | 33 | 0 | 100000 | 20 | 23 | 0 | 150000 | 20 | 18 | 0 | 200000 | 20 | 16 | 0 | 0 | 0 | 0 | 0 | 0.95543718 | 0.10000867 | 0.96065706 | 0.10429341 | 0 | 0 | 0 | 0 | 0.5810039 | 0.68384308 | 0.8973332 | 0.86652535 | 0 | 0 | 0 | 0 | 0.26409733 | 0.90808481 | 0.94570893 | 1.2877744 | 0 | 0 | 0 | 0 | -0.0028559051 | 1.1025178 | 1.1025215 | 1.5733867
44 | 60 | 400 | 1570 | 0.08 | 53.07856 | 8 | 0 | 0 | 1 | 10 | 0 | 0 | 500 | 2 | 3 | 45 | 0.30000001 | 0 | 1.7031109 | 0.24236032 | 0.041734017 | 0.011937532 | 1.0334249 | 0.29285449 | 2.630908 | 0.30364427 | 0.54685789 | 17.61694 | 0.21539766 | 45 | 0.30000001 | 3 | 3 | 10 | 32 | 20 | 0 | 0.020784009 | 0.0052146781 | 0.0014025134 | 34.007252 | 24.370869 | 16.720062 | 10.808424 | 45 | 0.30000001 | 100000 | 20 | 23 | 160 | 32 | 20 | 0 | 0 | 0.1585609 | 0.064805053 | 0.055319756 | 34.374252 | 53.308823 | 34.692238 | 20.272011 | 45 | 0.30000001 | 50000 | 20 | 33 | 0 | 100000 | 20 | 23 | 0 | 150000 | 20 | 18 | 0 | 200000 | 20 | 16 | 0 | 0 | 0 | 0 | 0 | 0.95334625 | 0.095112786 | 0.9580791 | 0.09943825 | 0 | 0 | 0 | 0 | 0.58291644 | 0.6814971 | 0.89678866 | 0.86320627 | 0 | 0 | 0 | 0 | 0.26629025 | 0.90731984 | 0.94558966 | 1.2853217 | 0 | 0 | 0 | 0 | -0.00084151397 | 1.1029258 | 1.1029261 | 1.5715593
44 | 60 | 400 | 1570 | 0.08 | 53.07856 | 8 | 0 | 0 | 2 | 10 | 0 | 0 | 500 | 2 | 3 | 45 | 0.30000001 | 0 | 1.7008889 | 0.23394778 | 0.038171444 | 0.012236316 | 1.0321342 | 0.47960025 | 3.0582066 | 0.29260731 | 0.52801925 | 17.27421 | 0.20739204 | 45 | 0.30000001 | 3 | 3 | 10 | 32 | 20 | 0 | 0.021956548 | 0.0053540785 | 0.0012538807 | 34.03981 | 23.422329 | 15.648232 | 9.8818951 | 45 | 0.30000001 | 100000 | 20 | 23 | 160 | 32 | 20 | 0 | 0 | 0.15784262 | 0.064888239 | 0.055544883 | 34.366653 | 53.570343 | 34.870842 | 20.58478 | 45 | 0.30000001 | 50000 | 20 | 33 | 0 | 100000 | 20 | 23 | 0 | 150000 | 20 | 18 | 0 | 200000 | 20 | 16 | 0 | 0 | 0 | 0 | 0 | 0.95314229 | 0.0941948 | 0.95778543 | 0.098505683 | 0 | 0 | 0 | 0 | 0.58296746 | 0.6812166 | 0.89660865 | 0.86295968 | 0 | 0 | 0 | 0 | 0.26644328 | 0.90714133 | 0.94546145 | 1.2851132 | 0 | 0 | 0 | 0 | -0.00073941785 | 1.1028239 | 1.1028241 | 1.5714668
44 | 60 | 400 | 1570 | 0.08 | 53.07856 | 8 | 0 | 0 | 3 | 10 | 0 | 0 | 500 | 2 | 3 | 45 | 0.30000001 | 0 | 1.7022223 | 0.23916586 | 0.038559962 | 0.014881319 | 1.0484561 | 0.39770266 | 2.7981434 | 0.30583176 | 0.54026854 | 17.559095 | 0.211667 | 45 | 0.30000001 | 3 | 3 | 10 | 32 | 20 | 0 | 0.020187717 | 0.0052207042 | 0.0017267484 | 34.098736 | 23.880379 | 16.441923 | 10.971014 | 45 | 0.30000001 | 100000 | 20 | 23 | 160 | 32 | 20 | 0 | 0 | 0.15913042 | 0.064974464 | 0.055562012 | 34.323444 | 53.362541 | 34.59444 | 20.143703 | 45 | 0.30000001 | 50000 | 20 | 33 | 0 | 100000 | 20 | 23 | 0 | 150000 | 20 | 18 | 0 | 200000 | 20 | 16 | 0 | 0 | 0 | 0 | 0 | 0.95291275 | 0.094347805 | 0.95757204 | 0.098688267 | 0 | 0 | 0 | 0 | 0.58294195 | 0.68098712 | 0.89641774 | 0.86281484 | 0 | 0 | 0 | 0 | 0.26646885 | 0.90696281 | 0.94529742 | 1.2850341 | 0 | 0 | 0 | 0 | -0.00063747208 | 1.1027218 | 1.102722 | 1.5713744
44 | 60 | 400 | 1570 | 0.08 | 53.07856 | 8 | 0 | 0 | 4 | 10 | 0 | 0 | 500 | 2 | 3 | 45 | 0.30000001 | 0 | 1.7022223 | 0.24050495 | 0.040597524 | 0.017342353 | 1.0427399 | 0.32796794 | 2.9414959 | 0.31073537 | 0.54408526 | 17.695387 | 0.21258575 | 45 | 0.30000001 | 3 | 3 | 10 | 32 | 20 | 0 | 0.021519717 | 0.0053409799 | 0.0015548805 | 34.330425 | 22.822676 | 15.832867 | 10.044621 | 45 | 0.30000001 | 100000 | 20 | 23 | 160 | 32 | 20 | 0 | 0 | 0.15908921 | 0.064942099 | 0.05558582 | 34.258167 | 53.556862 | 34.727345 | 20.217476 | 45 | 0.30000001 | 50000 | 20 | 33 | 0 | 100000 | 20 | 23 | 0 | 150000 | 20 | 18 | 0 | 200000 | 20 | 16 | 0 | 0 | 0 | 0 | 0 | 0.95265782 | 0.094322301 | 0.95731586 | 0.098687991 | 0 | 0 | 0 | 0 | 0.58289099 | 0.68088514 | 0.89630711 | 0.86278409 | 0 | 0 | 0 | 0 | 0.2665453 | 0.90683532 | 0.94519663 | 1.2849184 | 0 | 0 | 0 | 0 | -0.00056093943 | 1.1026708 | 1.1026709 | 1.571305
44 | 60 | 400 | 1570 | 0.08 | 53.07856 | 8 | 0 | 0 | 5 | 10 | 0 | 0 | 500 | 2 | 3 | 45 | 0.30000001 | 0 | 1.7026666 | 0.24033263 | 0.037576362 | 0.015971567 | 1.0455947 | 0.34182864 | 2.7264771 | 0.30632883 | 0.5425083 | 18.057596 | 0.20266014 | 45 | 0.30000001 | 3 | 3 | 10 | 32 | 20 | 0 | 0.021450011 | 0.0053318162 | 0.0010695398 | 34.244095 | 23.835367 | 16.335768 | 10.507264 | 45 | 0.30000001 | 100000 | 20 | 23 | 160 | 32 | 20 | 0 | 0 | 0.15935384 | 0.065061711 | 0.055529237 | 34.275879 | 53.516205 | 34.606899 | 20.231062 | 45 | 0.30000001 | 50000 | 20 | 33 | 0 | 100000 | 20 | 23 | 0 | 150000 | 20 | 18 | 0 | 200000 | 20 | 16 | 0 | 0 | 0 | 0 | 0 | 0.95258129 | 0.0944243 | 0.95724976 | 0.098801903 | 0 | 0 | 0 | 0 | 0.58278888 | 0.68085963 | 0.89622134 | 0.8628521 | 0 | 0 | 0 | 0 | 0.26649433 | 0.90683532 | 0.94518226 | 1.2849702 | 0 | 0 | 0 | 0 | -0.0006120305 | 1.1025944 | 1.1025945 | 1.5713514
44 | 60 | 400 | 1570 | 0.08 | 53.07856 | 8 | 0 | 0 | 6 | 10 | 0 | 0 | 500 | 2 | 3 | 45 | 0.30000001 | 0 | 1.7026666 | 0.23949185 | 0.040266868 | 0.019777976 | 1.049315 | 0.45270193 | 2.7412577 | 0.31292039 | 0.542386 | 17.703129 | 0.21020383 | 45 | 0.30000001 | 3 | 3 | 10 | 32 | 20 | 0 | 0.021188444 | 0.0053303717 | 0.0014496606 | 33.830151 | 23.484013 | 16.349821 | 10.633369 | 45 | 0.30000001 | 100000 | 20 | 23 | 160 | 32 | 20 | 0 | 0 | 0.15913612 | 0.064968653 | 0.05557324 | 34.358238 | 53.296127 | 34.56485 | 20.193789 | 45 | 0.30000001 | 50000 | 20 | 33 | 0 | 100000 | 20 | 23 | 0 | 150000 | 20 | 18 | 0 | 200000 | 20 | 16 | 0 | 0 | 0 | 0 | 0 | 0.95263231 | 0.094373301 | 0.95729548 | 0.09874364 | 0 | 0 | 0 | 0 | 0.58286542 | 0.68083411 | 0.89625174 | 0.86276871 | 0 | 0 | 0 | 0 | 0.2664943 | 0.9067589 | 0.94510895 | 1.2849474 | 0 | 0 | 0 | 0 | -0.00061198801 | 1.1025178 | 1.102518 | 1.5713514
44 | 60 | 400 | 1570 | 0.08 | 53.07856 | 8 | 0 | 0 | 7 | 10 | 0 | 0 | 500 | 2 | 3 | 45 | 0.30000001 | 0 | 1.7026666 | 0.2349475 | 0.034366619 | 0.013362488 | 1.0641894 | 0.50264114 | 1.8066134 | 0.2891745 | 0.52901787 | 17.307789 | 0.21349883 | 45 | 0.30000001 | 3 | 3 | 10 | 32 | 20 | 0 | 0.021456828 | 0.0052991454 | 0.0014355569 | 34.29776 | 23.896898 | 16.119596 | 10.402247 | 45 | 0.30000001 | 100000 | 20 | 23 | 160 | 32 | 20 | 0 | 0 | 0.1585941 | 0.06478437 | 0.055430405 | 34.421677 | 53.431046 | 34.651447 | 20.264887 | 45 | 0.30000001 | 50000 | 20 | 33 | 0 | 100000 | 20 | 23 | 0 | 150000 | 20 | 18 | 0 | 200000 | 20 | 16 | 0 | 0 | 0 | 0 | 0 | 0.95250475 | 0.094628304 | 0.95719373 | 0.099021882 | 0 | 0 | 0 | 0 | 0.58283991 | 0.68078309 | 0.89619637 | 0.86275333 | 0 | 0 | 0 | 0 | 0.26646885 | 0.90670788 | 0.9450528 | 1.284958 | 0 | 0 | 0 | 0 | -0.00053548318 | 1.1024923 | 1.1024925 | 1.571282
44 | 60 | 400 | 1570 | 0.08 | 53.07856 | 8 | 0 | 0 | 8 | 10 | 0 | 0 | 500 | 2 | 3 | 45 | 0.30000001 | 0 | 1.7022223 | 0.235742 | 0.041345611 | 0.012315406 | 1.0219567 | 0.26911661 | 2.698719 | 0.29979807 | 0.53320932 | 17.3549 | 0.20358744 | 45 | 0.30000001 | 3 | 3 | 10 | 32 | 20 | 0 | 0.021132214 | 0.0052996427 | 0.001479289 | 34.369049 | 22.878639 | 15.821434 | 10.123697 | 45 | 0.30000001 | 100000 | 20 | 23 | 160 | 32 | 20 | 0 | 0 | 0.15810515 | 0.06502223 | 0.055641636 | 34.520592 | 53.592133 | 34.886936 | 20.574448 | 45 | 0.30000001 | 50000 | 20 | 33 | 0 | 100000 | 20 | 23 | 0 | 150000 | 20 | 18 | 0 | 200000 | 20 | 16 | 0 | 0 | 0 | 0 | 0 | 0.95242834 | 0.0941948 | 0.95707494 | 0.098579049 | 0 | 0 | 0 | 0 | 0.58273792 | 0.68070662 | 0.89607197 | 0.86278427 | 0 | 0 | 0 | 0 | 0.26649424 | 0.90668237 | 0.94503552 | 1.2849246 | 0 | 0 | 0 | 0 | -0.00066296774 | 1.1024923 | 1.1024926 | 1.5713977
44 | 60 | 400 | 1570 | 0.08 | 53.07856 | 8 | 0 | 0 | 9 | 10 | 0 | 0 | 500 | 2 | 3 | 45 | 0.30000001 | 0 | 1.7026666 | 0.22805223 | 0.043167979 | 0.009168311 | 1.0356315 | 0.34679025 | 2.3804617 | 0.28994009 | 0.51664895 | 17.91769 | 0.19400263 | 45 | 0.30000001 | 3 | 3 | 10 | 32 | 20 | 0 | 0.021034796 | 0.0052964059 | 0.0015784402 | 34.323605 | 23.971891 | 16.143362 | 10.130538 | 45 | 0.30000001 | 100000 | 20 | 23 | 160 | 32 | 20 | 0 | 0 | 0.15946156 | 0.065033771 | 0.055560447 | 34.299416 | 53.232643 | 34.599712 | 20.198654 | 45 | 0.30000001 | 50000 | 20 | 33 | 0 | 100000 | 20 | 23 | 0 | 150000 | 20 | 18 | 0 | 200000 | 20 | 16 | 0 | 0 | 0 | 0 | 0 | 0.95250475 | 0.094271302 | 0.95715851 | 0.098650731 | 0 | 0 | 0 | 0 | 0.58273792 | 0.68073207 | 0.89609128 | 0.86280274 | 0 | 0 | 0 | 0 | 0.26644328 | 0.90663129 | 0.94497216 | 1.2849611 | 0 | 0 | 0 | 0 | -0.00058647699 | 1.1024923 | 1.1024925 | 1.5713283
44 | 60 | 400 | 1570 | 0.08 | 53.07856 | 8 | 0 | 0 | 10 | 10 | 0 | 0 | 500 | 2 | 3 | 45 | 0.30000001 | 0 | 1.7026666 | 0.23178253 | 0.042851351 | 0.012562845 | 1.0384854 | 0.49815565 | 2.4491167 | 0.30072197 | 0.52538586 | 17.665396 | 0.20464811 | 45 | 0.30000001 | 3 | 3 | 10 | 32 | 20 | 0 | 0.021597331 | 0.0053075119 | 0.0016917343 | 33.924576 | 23.355497 | 15.576646 | 9.8967209 | 45 | 0.30000001 | 100000 | 20 | 23 | 160 | 32 | 20 | 0 | 0 | 0.15908954 | 0.064907514 | 0.055546708 | 34.286591 | 53.413177 | 34.704739 | 20.16847 | 45 | 0.30000001 | 50000 | 20 | 33 | 0 | 100000 | 20 | 23 | 0 | 150000 | 20 | 18 | 0 | 200000 | 20 | 16 | 0 | 0 | 0 | 0 | 0 | 0.95242828 | 0.094449803 | 0.95709997 | 0.098844193 | 0 | 0 | 0 | 0 | 0.58271241 | 0.68073213 | 0.89607477 | 0.86282444 | 0 | 0 | 0 | 0 | 0.26646879 | 0.90663135 | 0.94497937 | 1.2849352 | 0 | 0 | 0 | 0 | -0.00061195972 | 1.1024668 | 1.1024669 | 1.5713514
44 | 60 | 400 | 1570 | 0.08 | 53.07856 | 9 | 0 | 0 | 1 | 10 | 0 | 0 | 500 | 2 | 3 | 45 | 0.30000001 | 0 | 1.7124445 | 0.29571834 | 0.049299758 | 0.018341007 | 1.1093631 | 0.49136922 | 2.6109719 | 0.37102029 | 0.66802853 | 18.013266 | 0.2816523 | 45 | 0.30000001 | 3 | 3 | 10 | 32 | 20 | 0 | 0.023532953 | 0.0056443331 | 0.0013224656 | 33.694038 | 23.237637 | 16.382509 | 10.400548 | 45 | 0.30000001 | 100000 | 20 | 23 | 160 | 32 | 20 | 0 | 0 | 0.16758163 | 0.067334905 | 0.056688845 | 34.258049 | 52.268814 | 33.732334 | 19.698046 | 45 | 0.30000001 | 50000 | 20 | 33 | 0 | 100000 | 20 | 23 | 0 | 150000 | 20 | 18 | 0 | 200000 | 20 | 16 | 0 | 0 | 0 | 0 | 0 | 0.95441723 | 0.098274708 | 0.95946348 | 0.10260668 | 0 | 0 | 0 | 0 | 0.58146292 | 0.68210906 | 0.89631015 | 0.86488241 | 0 | 0 | 0 | 0 | 0.26527035 | 0.90683532 | 0.94483787 | 1.286213 | 0 | 0 | 0 | 0 | -0.0015044856 | 1.1019058 | 1.1019069 | 1.5721617
44 | 60 | 400 | 1570 | 0.08 | 53.07856 | 9 | 0 | 0 | 2 | 10 | 0 | 0 | 500 | 2 | 3 | 45 | 0.30000001 | 0 | 1.712889 | 0.29708964 | 0.049427278 | 0.017362675 | 1.1146319 | 0.50601959 | 2.9880881 | 0.37026381 | 0.67112172 | 17.661858 | 0.29243186 | 45 | 0.30000001 | 3 | 3 | 10 | 32 | 20 | 0 | 0.02440713 | 0.0057727266 | 0.0013497252 | 33.612274 | 23.559511 | 15.984787 | 10.072236 | 45 | 0.30000001 | 100000 | 20 | 23 | 160 | 32 | 20 | 0 | 0 | 0.16935486 | 0.067642987 | 0.056865834 | 34.193493 | 52.08506 | 33.317314 | 19.376541 | 45 | 0.30000001 | 50000 | 20 | 33 | 0 | 100000 | 20 | 23 | 0 | 150000 | 20 | 18 | 0 | 200000 | 20 | 16 | 0 | 0 | 0 | 0 | 0 | 0.95423877 | 0.098427698 | 0.95930165 | 0.10278437 | 0 | 0 | 0 | 0 | 0.58138645 | 0.68190515 | 0.89610535 | 0.86479974 | 0 | 0 | 0 | 0 | 0.26527029 | 0.90663135 | 0.94464213 | 1.2861525 | 0 | 0 | 0 | 0 | -0.0014534147 | 1.1017274 | 1.1017283 | 1.5721155
44 | 60 | 400 | 1570 | 0.08 | 53.07856 | 9 | 0 | 0 | 3 | 10 | 0 | 0 | 500 | 2 | 3 | 45 | 0.30000001 | 0 | 1.7155555 | 0.29724663 | 0.053890944 | 0.016382912 | 1.1077101 | 0.57654589 | 2.6377017 | 0.37947842 | 0.67245376 | 18.130358 | 0.28356877 | 45 | 0.30000001 | 3 | 3 | 10 | 32 | 20 | 0 | 0.02337547 | 0.0058154082 | 0.0013288232 | 34.218555 | 23.473295 | 15.966623 | 10.291372 | 45 | 0.30000001 | 100000 | 20 | 23 | 160 | 32 | 20 | 0 | 0 | 0.16996104 | 0.067657985 | 0.056838177 | 34.167522 | 52.138229 | 33.258934 | 19.289469 | 45 | 0.30000001 | 50000 | 20 | 33 | 0 | 100000 | 20 | 23 | 0 | 150000 | 20 | 18 | 0 | 200000 | 20 | 16 | 0 | 0 | 0 | 0 | 0 | 0.95400929 | 0.098376706 | 0.95906812 | 0.10275604 | 0 | 0 | 0 | 0 | 0.58130997 | 0.68172657 | 0.89591986 | 0.86473542 | 0 | 0 | 0 | 0 | 0.26524478 | 0.90652937 | 0.9445371 | 1.2861481 | 0 | 0 | 0 | 0 | -0.0014279997 | 1.1015743 | 1.1015753 | 1.5720927
44 | 60 | 400 | 1570 | 0.08 | 53.07856 | 9 | 0 | 0 | 4 | 10 | 0 | 0 | 500 | 2 | 3 | 45 | 0.30000001 | 0 | 1.7142222 | 0.29927778 | 0.049458131 | 0.015778534 | 1.1115144 | 0.56875598 | 2.8467846 | 0.37460476 | 0.67535228 | 17.832277 | 0.28952721 | 45 | 0.30000001 | 3 | 3 | 10 | 32 | 20 | 0 | 0.024775913 | 0.0058403099 | 0.0018280274 | 34.348507 | 22.719175 | 15.635542 | 9.9639788 | 45 | 0.30000001 | 100000 | 20 | 23 | 160 | 32 | 20 | 0 | 0 | 0.16921243 | 0.067680955 | 0.05697478 | 34.243179 | 52.234863 | 33.401512 | 19.330347 | 45 | 0.30000001 | 50000 | 20 | 33 | 0 | 100000 | 20 | 23 | 0 | 150000 | 20 | 18 | 0 | 200000 | 20 | 16 | 0 | 0 | 0 | 0 | 0 | 0.95403475 | 0.098147221 | 0.95906997 | 0.1025153 | 0 | 0 | 0 | 0 | 0.58123344 | 0.6817776 | 0.89590901 | 0.86483735 | 0 | 0 | 0 | 0 | 0.26527032 | 0.90642738 | 0.94444638 | 1.2860918 | 0 | 0 | 0 | 0 | -0.0014789796 | 1.1014978 | 1.1014987 | 1.572139
44 | 60 | 400 | 1570 | 0.08 | 53.07856 | 9 | 0 | 0 | 5 | 10 | 0 | 0 | 500 | 2 | 3 | 45 | 0.30000001 | 0 | 1.7120001 | 0.29396552 | 0.049485251 | 0.013023886 | 1.1126471 | 0.60414547 | 2.8137221 | 0.37023601 | 0.66471243 | 18.038731 | 0.27843007 | 45 | 0.30000001 | 3 | 3 | 10 | 32 | 20 | 0 | 0.024752624 | 0.0058404594 | 0.0013022434 | 34.305767 | 22.222624 | 15.37042 | 9.9256296 | 45 | 0.30000001 | 100000 | 20 | 23 | 160 | 32 | 20 | 0 | 0 | 0.16988298 | 0.067731343 | 0.056881525 | 34.089897 | 51.967239 | 33.34803 | 19.319351 | 45 | 0.30000001 | 50000 | 20 | 33 | 0 | 100000 | 20 | 23 | 0 | 150000 | 20 | 18 | 0 | 200000 | 20 | 16 | 0 | 0 | 0 | 0 | 0 | 0.9538818 | 0.098529704 | 0.95895702 | 0.10292839 | 0 | 0 | 0 | 0 | 0.58123344 | 0.6816501 | 0.89581203 | 0.86474502 | 0 | 0 | 0 | 0 | 0.26519388 | 0.90640187 | 0.94440043 | 1.2861619 | 0 | 0 | 0 | 0 | -0.0014280318 | 1.1014978 | 1.1014987 | 1.5720928
44 | 60 | 400 | 1570 | 0.08 | 53.07856 | 9 | 0 | 0 | 6 | 10 | 0 | 0 | 500 | 2 | 3 | 45 | 0.30000001 | 0 | 1.7124444 | 0.2963413 | 0.048507184 | 0.020829497 | 1.132746 | 0.69313627 | 2.9726582 | 0.37889484 | 0.67043304 | 17.736032 | 0.29638445 | 45 | 0.30000001 | 3 | 3 | 10 | 32 | 20 | 0 | 0.024349237 | 0.0057965824 | 0.001546089 | 34.020374 | 23.29015 | 15.49078 | 9.7842827 | 45 | 0.30000001 | 100000 | 20 | 23 | 160 | 32 | 20 | 0 | 0 | 0.16792136 | 0.067416094 | 0.056806587 | 34.253002 | 52.372437 | 33.559105 | 19.706982 | 45 | 0.30000001 | 50000 | 20 | 33 | 0 | 100000 | 20 | 23 | 0 | 150000 | 20 | 18 | 0 | 200000 | 20 | 16 | 0 | 0 | 0 | 0 | 0 | 0.95416224 | 0.098555207 | 0.95923859 | 0.10292479 | 0 | 0 | 0 | 0 | 0.58123344 | 0.6817776 | 0.89590901 | 0.86483735 | 0 | 0 | 0 | 0 | 0.26516831 | 0.9064784 | 0.94446671 | 1.2862107 | 0 | 0 | 0 | 0 | -0.001529988 | 1.1014467 | 1.1014478 | 1.5721854
44 | 60 | 400 | 1570 | 0.08 | 53.07856 | 9 | 0 | 0 | 7 | 10 | 0 | 0 | 500 | 2 | 3 | 45 | 0.30000001 | 0 | 1.7133334 | 0.29439652 | 0.057336565 | 0.015536658 | 1.1334778 | 0.5180276 | 2.6923459 | 0.37556964 | 0.66816723 | 17.982496 | 0.29449135 | 45 | 0.30000001 | 3 | 3 | 10 | 32 | 20 | 0 | 0.024626818 | 0.0058441949 | 0.0014281535 | 33.756081 | 22.954115 | 15.333046 | 9.7142754 | 45 | 0.30000001 | 100000 | 20 | 23 | 160 | 32 | 20 | 0 | 0 | 0.16991228 | 0.06772285 | 0.056977935 | 34.240166 | 52.243156 | 33.322754 | 19.353565 | 45 | 0.30000001 | 50000 | 20 | 33 | 0 | 100000 | 20 | 23 | 0 | 150000 | 20 | 18 | 0 | 200000 | 20 | 16 | 0 | 0 | 0 | 0 | 0 | 0.95388174 | 0.098402202 | 0.9589439 | 0.10279613 | 0 | 0 | 0 | 0 | 0.58118242 | 0.6816501 | 0.89577889 | 0.86478835 | 0 | 0 | 0 | 0 | 0.26511735 | 0.90629983 | 0.94428098 | 1.2862093 | 0 | 0 | 0 | 0 | -0.0014534384 | 1.1014467 | 1.1014477 | 1.5721159
44 | 60 | 400 | 1570 | 0.08 | 53.07856 | 9 | 0 | 0 | 8 | 10 | 0 | 0 | 500 | 2 | 3 | 45 | 0.30000001 | 0 | 1.7133334 | 0.29632166 | 0.046686951 | 0.021278493 | 1.082251 | 0.56422561 | 2.7541223 | 0.37054443 | 0.66909319 | 17.15099 | 0.29125756 | 45 | 0.30000001 | 3 | 3 | 10 | 32 | 20 | 0 | 0.025084989 | 0.0058882209 | 0.0016735757 | 34.045315 | 22.360308 | 15.328926 | 9.6473007 | 45 | 0.30000001 | 100000 | 20 | 23 | 160 | 32 | 20 | 0 | 0 | 0.16955702 | 0.067726046 | 0.05702699 | 34.325268 | 52.266357 | 33.327961 | 19.391685 | 45 | 0.30000001 | 50000 | 20 | 33 | 0 | 100000 | 20 | 23 | 0 | 150000 | 20 | 18 | 0 | 200000 | 20 | 16 | 0 | 0 | 0 | 0 | 0 | 0.95385629 | 0.098300196 | 0.95890808 | 0.10269304 | 0 | 0 | 0 | 0 | 0.58108044 | 0.68159908 | 0.89567393 | 0.86483806 | 0 | 0 | 0 | 0 | 0.26514283 | 0.90627432 | 0.94426364 | 1.2861758 | 0 | 0 | 0 | 0 | -0.0014535026 | 1.1013958 | 1.1013968 | 1.572116
44 | 60 | 400 | 1570 | 0.08 | 53.07856 | 9 | 0 | 0 | 9 | 10 | 0 | 0 | 500 | 2 | 3 | 45 | 0.30000001 | 0 | 1.7133334 | 0.29838976 | 0.041966606 | 0.021473041 | 1.091552 | 0.55691272 | 2.5423775 | 0.37077835 | 0.67205781 | 17.255463 | 0.28929269 | 45 | 0.30000001 | 3 | 3 | 10 | 32 | 20 | 0 | 0.024937976 | 0.0057982756 | 0.0013774575 | 34.233761 | 21.929815 | 14.914255 | 9.2343683 | 45 | 0.30000001 | 100000 | 20 | 23 | 160 | 32 | 20 | 0 | 0 | 0.17045771 | 0.067893855 | 0.057017379 | 34.203682 | 52.085144 | 33.233551 | 19.256348 | 45 | 0.30000001 | 50000 | 20 | 33 | 0 | 100000 | 20 | 23 | 0 | 150000 | 20 | 18 | 0 | 200000 | 20 | 16 | 0 | 0 | 0 | 0 | 0 | 0.95385623 | 0.098427713 | 0.95892113 | 0.10282532 | 0 | 0 | 0 | 0 | 0.58113146 | 0.6816501 | 0.89574587 | 0.86483163 | 0 | 0 | 0 | 0 | 0.26509181 | 0.90622342 | 0.94420046 | 1.2862126 | 0 | 0 | 0 | 0 | -0.0014789398 | 1.1013703 | 1.1013713 | 1.5721391
44 | 60 | 400 | 1570 | 0.08 | 53.07856 | 9 | 0 | 0 | 10 | 10 | 0 | 0 | 500 | 2 | 3 | 45 | 0.30000001 | 0 | 1.7160001 | 0.2950795 | 0.050505094 | 0.027395999 | 1.0784847 | 0.49033445 | 2.8157401 | 0.38286215 | 0.66805643 | 18.076162 | 0.26949531 | 45 | 0.30000001 | 3 | 3 | 10 | 32 | 20 | 0 | 0.023918552 | 0.0058472827 | 0.0017246148 | 34.398678 | 23.690153 | 16.133694 | 10.413537 | 45 | 0.30000001 | 100000 | 20 | 23 | 160 | 32 | 20 | 0 | 0 | 0.1697699 | 0.067762464 | 0.056888759 | 34.233761 | 52.197998 | 33.355427 | 19.411871 | 45 | 0.30000001 | 50000 | 20 | 33 | 0 | 100000 | 20 | 23 | 0 | 150000 | 20 | 18 | 0 | 200000 | 20 | 16 | 0 | 0 | 0 | 0 | 0 | 0.95370328 | 0.098453209 | 0.95877159 | 0.10286815 | 0 | 0 | 0 | 0 | 0.58108044 | 0.68157357 | 0.8956545 | 0.86481959 | 0 | 0 | 0 | 0 | 0.26514283 | 0.90619779 | 0.9441902 | 1.2861531 | 0 | 0 | 0 | 0 | -0.0014534015 | 1.1013193 | 1.1013203 | 1.572116
44 | 60 | 400 | 1570 | 0.08 | 53.07856 | 10 | 0 | 0 | 1 | 10 | 0 | 0 | 500 | 2 | 3 | 45 | 0.30000001 | 0 | 1.7102222 | 0.27434951 | 0.043607641 | 0.019069716 | 1.0612321 | 0.66444695 | 2.5899127 | 0.34462658 | 0.61885941 | 16.53768 | 0.27831799 | 45 | 0.30000001 | 3 | 3 | 10 | 32 | 20 | 0 | 0.02251178 | 0.005675809 | 0.0016828156 | 34.175514 | 23.370667 | 16.26189 | 10.683844 | 45 | 0.30000001 | 100000 | 20 | 23 | 160 | 32 | 20 | 0 | 0 | 0.16364948 | 0.066767007 | 0.056142278 | 34.484512 | 52.686161 | 34.280437 | 20.306215 | 45 | 0.30000001 | 50000 | 20 | 33 | 0 | 100000 | 20 | 23 | 0 | 150000 | 20 | 18 | 0 | 200000 | 20 | 16 | 0 | 0 | 0 | 0 | 0 | 0.95803821 | 0.10350208 | 0.96361291 | 0.10761804 | 0 | 0 | 0 | 0 | 0.58013701 | 0.68621445 | 0.8985818 | 0.86896926 | 0 | 0 | 0 | 0 | 0.26284784 | 0.90913033 | 0.94636512 | 1.2893507 | 0 | 0 | 0 | 0 | -0.0041819122 | 1.1026198 | 1.1026278 | 1.574589
44 | 60 | 400 | 1570 | 0.08 | 53.07856 | 10 | 0 | 0 | 2 | 10 | 0 | 0 | 500 | 2 | 3 | 45 | 0.30000001 | 0 | 1.712 | 0.26882565 | 0.042576879 | 0.0081222802 | 1.0943935 | 0.81697685 | 2.5614264 | 0.3294808 | 0.60497087 | 16.918917 | 0.27097788 | 45 | 0.30000001 | 3 | 3 | 10 | 32 | 20 | 0 | 0.022559248 | 0.0055695781 | 0.0015283569 | 33.647945 | 23.452682 | 16.34407 | 10.486838 | 45 | 0.30000001 | 100000 | 20 | 23 | 160 | 32 | 20 | 0 | 0 | 0.16293712 | 0.066790685 | 0.056376174 | 34.465893 | 52.970608 | 34.519955 | 20.631884 | 45 | 0.30000001 | 50000 | 20 | 33 | 0 | 100000 | 20 | 23 | 0 | 150000 | 20 | 18 | 0 | 200000 | 20 | 16 | 0 | 0 | 0 | 0 | 0 | 0.95785964 | 0.10357858 | 0.96344364 | 0.1077169 | 0 | 0 | 0 | 0 | 0.58013701 | 0.68611246 | 0.8985039 | 0.86889595 | 0 | 0 | 0 | 0 | 0.26284784 | 0.90900278 | 0.94624257 | 1.2893133 | 0 | 0 | 0 | 0 | -0.0041818502 | 1.1025687 | 1.1025767 | 1.5745891
44 | 60 | 400 | 1570 | 0.08 | 53.07856 | 10 | 0 | 0 | 3 | 10 | 0 | 0 | 500 | 2 | 3 | 45 | 0.30000001 | 0 | 1.7088888 | 0.27514082 | 0.041210085 | 0.0094224736 | 1.0727898 | 0.72381282 | 2.7613595 | 0.33413273 | 0.61937195 | 16.9109 | 0.26465207 | 45 | 0.30000001 | 3 | 3 | 10 | 32 | 20 | 0 | 0.022006448 | 0.0056292429 | 0.0016035843 | 33.912399 | 23.568794 | 16.723606 | 11.087956 | 45 | 0.30000001 | 100000 | 20 | 23 | 160 | 32 | 20 | 0 | 0 | 0.16353068 | 0.066843018 | 0.056253038 | 34.525558 | 52.872963 | 34.210484 | 20.433893 | 45 | 0.30000001 | 50000 | 20 | 33 | 0 | 100000 | 20 | 23 | 0 | 150000 | 20 | 18 | 0 | 200000 | 20 | 16 | 0 | 0 | 0 | 0 | 0 | 0.95778322 | 0.10327259 | 0.9633348 | 0.10740963 | 0 | 0 | 0 | 0 | 0.58003497 | 0.68598503 | 0.8983407 | 0.86889112 | 0 | 0 | 0 | 0 | 0.26279691 | 0.90884984 | 0.94608152 | 1.2893201 | 0 | 0 | 0 | 0 | -0.0040799654 | 1.1024923 | 1.1024998 | 1.574497
44 | 60 | 400 | 1570 | 0.08 | 53.07856 | 10 | 0 | 0 | 4 | 10 | 0 | 0 | 500 | 2 | 3 | 45 | 0.30000001 | 0 | 1.708889 | 0.2838096 | 0.042513587 | 0.0097816344 | 1.0704628 | 0.71564704 | 2.7155375 | 0.34712517 | 0.63904786 | 16.656912 | 0.27994215 | 45 | 0.30000001 | 3 | 3 | 10 | 32 | 20 | 0 | 0.022899728 | 0.005828457 | 0.0020159022 | 34.332706 | 23.251713 | 16.279745 | 10.559445 | 45 | 0.30000001 | 100000 | 20 | 23 | 160 | 32 | 20 | 0 | 0 | 0.16324583 | 0.066628739 | 0.055979729 | 34.442295 | 52.773129 | 34.278378 | 20.373737 | 45 | 0.30000001 | 50000 | 20 | 33 | 0 | 100000 | 20 | 23 | 0 | 150000 | 20 | 18 | 0 | 200000 | 20 | 16 | 0 | 0 | 0 | 0 | 0 | 0.95773214 | 0.10337458 | 0.96329492 | 0.10752058 | 0 | 0 | 0 | 0 | 0.58000946 | 0.68595946 | 0.8983047 | 0.8688944 | 0 | 0 | 0 | 0 | 0.26279685 | 0.9089008 | 0.94613045 | 1.2893351 | 0 | 0 | 0 | 0 | -0.0041818926 | 1.1024413 | 1.1024493 | 1.5745896
44 | 60 | 400 | 1570 | 0.08 | 53.07856 | 10 | 0 | 0 | 5 | 10 | 0 | 0 | 500 | 2 | 3 | 45 | 0.30000001 | 0 | 1.7071111 | 0.2832174 | 0.043151125 | 0.0094373766 | 1.0396903 | 0.73842484 | 2.4613757 | 0.34234411 | 0.63823086 | 16.437763 | 0.27429545 | 45 | 0.30000001 | 3 | 3 | 10 | 32 | 20 | 0 | 0.022483185 | 0.0056904512 | 0.0013755284 | 33.77578 | 24.357157 | 16.679682 | 10.416109 | 45 | 0.30000001 | 100000 | 20 | 23 | 160 | 32 | 20 | 0 | 0 | 0.16219164 | 0.066565648 | 0.056052372 | 34.394207 | 52.775764 | 34.440628 | 20.87023 | 45 | 0.30000001 | 50000 | 20 | 33 | 0 | 100000 | 20 | 23 | 0 | 150000 | 20 | 18 | 0 | 200000 | 20 | 16 | 0 | 0 | 0 | 0 | 0 | 0.95768118 | 0.10337458 | 0.96324426 | 0.10752626 | 0 | 0 | 0 | 0 | 0.58003491 | 0.68593401 | 0.89830172 | 0.86885446 | 0 | 0 | 0 | 0 | 0.26279694 | 0.90882432 | 0.94605702 | 1.2893126 | 0 | 0 | 0 | 0 | -0.0041818926 | 1.1024413 | 1.1024493 | 1.5745896
44 | 60 | 400 | 1570 | 0.08 | 53.07856 | 10 | 0 | 0 | 6 | 10 | 0 | 0 | 500 | 2 | 3 | 45 | 0.30000001 | 0 | 1.7088888 | 0.28422657 | 0.046971478 | 0.012194479 | 1.0447738 | 0.5807271 | 2.4181521 | 0.35131848 | 0.64143735 | 16.805182 | 0.27515799 | 45 | 0.30000001 | 3 | 3 | 10 | 32 | 20 | 0 | 0.0232393 | 0.0057040476 | 0.001792541 | 33.950275 | 22.788845 | 15.891125 | 10.451121 | 45 | 0.30000001 | 100000 | 20 | 23 | 160 | 32 | 20 | 0 | 0 | 0.16346025 | 0.066840202 | 0.056312777 | 34.381588 | 52.884239 | 34.384384 | 20.428955 | 45 | 0.30000001 | 50000 | 20 | 33 | 0 | 100000 | 20 | 23 | 0 | 150000 | 20 | 18 | 0 | 200000 | 20 | 16 | 0 | 0 | 0 | 0 | 0 | 0.95757914 | 0.10347658 | 0.96315378 | 0.10764292 | 0 | 0 | 0 | 0 | 0.58003497 | 0.68585753 | 0.89824337 | 0.86879945 | 0 | 0 | 0 | 0 | 0.2627458 | 0.90874779 | 0.94596928 | 1.289342 | 0 | 0 | 0 | 0 | -0.0041053817 | 1.1023648 | 1.1023724 | 1.5745205
44 | 60 | 400 | 1570 | 0.08 | 53.07856 | 10 | 0 | 0 | 7 | 10 | 0 | 0 | 500 | 2 | 3 | 45 | 0.30000001 | 0 | 1.7084444 | 0.2735846 | 0.041173246 | 0.017407782 | 1.0671887 | 0.75058138 | 2.1379731 | 0.34543002 | 0.61752486 | 16.922428 | 0.2635563 | 45 | 0.30000001 | 3 | 3 | 10 | 32 | 20 | 0 | 0.021626381 | 0.005568034 | 0.0014712143 | 33.787312 | 23.66123 | 16.537642 | 10.782894 | 45 | 0.30000001 | 100000 | 20 | 23 | 160 | 32 | 20 | 0 | 0 | 0.16232581 | 0.066622309 | 0.056108862 | 34.516903 | 52.946983 | 34.58876 | 20.721445 | 45 | 0.30000001 | 50000 | 20 | 33 | 0 | 100000 | 20 | 23 | 0 | 150000 | 20 | 18 | 0 | 200000 | 20 | 16 | 0 | 0 | 0 | 0 | 0 | 0.95757914 | 0.1032981 | 0.96313465 | 0.10745867 | 0 | 0 | 0 | 0 | 0.57995844 | 0.6858831 | 0.89821345 | 0.86888289 | 0 | 0 | 0 | 0 | 0.26272035 | 0.90874779 | 0.94596225 | 1.2893679 | 0 | 0 | 0 | 0 | -0.0041308403 | 1.1023903 | 1.102398 | 1.5745435
44 | 60 | 400 | 1570 | 0.08 | 53.07856 | 10 | 0 | 0 | 8 | 10 | 0 | 0 | 500 | 2 | 3 | 45 | 0.30000001 | 0 | 1.7088888 | 0.2817463 | 0.043834075 | 0.01592201 | 1.042974 | 0.51594508 | 2.4529586 | 0.3513917 | 0.63578355 | 16.899973 | 0.26625448 | 45 | 0.30000001 | 3 | 3 | 10 | 32 | 20 | 0 | 0.023087986 | 0.0056911483 | 0.0016864757 | 33.935993 | 22.722103 | 15.916039 | 10.268505 | 45 | 0.30000001 | 100000 | 20 | 23 | 160 | 32 | 20 | 0 | 0 | 0.16298015 | 0.066684738 | 0.056287639 | 34.490601 | 52.918274 | 34.532005 | 20.618778 | 45 | 0.30000001 | 50000 | 20 | 33 | 0 | 100000 | 20 | 23 | 0 | 150000 | 20 | 18 | 0 | 200000 | 20 | 16 | 0 | 0 | 0 | 0 | 0 | 0.95755368 | 0.1031451 | 0.96309292 | 0.10730356 | 0 | 0 | 0 | 0 | 0.57988197 | 0.68572998 | 0.89804715 | 0.86883783 | 0 | 0 | 0 | 0 | 0.26274583 | 0.90859485 | 0.94582236 | 1.2892971 | 0 | 0 | 0 | 0 | -0.0040798672 | 1.1022882 | 1.1022958 | 1.5744976
44 | 60 | 400 | 1570 | 0.08 | 53.07856 | 10 | 0 | 0 | 9 | 10 | 0 | 0 | 500 | 2 | 3 | 45 | 0.30000001 | 0 | 1.7106667 | 0.28179944 | 0.047074061 | 0.020443477 | 1.022537 | 0.65142685 | 2.1350498 | 0.35826159 | 0.63642102 | 16.286482 | 0.27636516 | 45 | 0.30000001 | 3 | 3 | 10 | 32 | 20 | 0 | 0.022698751 | 0.0056628105 | 0.0015854362 | 33.665695 | 24.596657 | 16.362743 | 10.263527 | 45 | 0.30000001 | 100000 | 20 | 23 | 160 | 32 | 20 | 0 | 0 | 0.16275585 | 0.06682352 | 0.056251369 | 34.445778 | 53.080818 | 34.404762 | 20.522385 | 45 | 0.30000001 | 50000 | 20 | 33 | 0 | 100000 | 20 | 23 | 0 | 150000 | 20 | 18 | 0 | 200000 | 20 | 16 | 0 | 0 | 0 | 0 | 0 | 0.95750272 | 0.10319608 | 0.96304768 | 0.10736187 | 0 | 0 | 0 | 0 | 0.57985646 | 0.68575549 | 0.89805019 | 0.86887789 | 0 | 0 | 0 | 0 | 0.26272035 | 0.90864587 | 0.94586432 | 1.289338 | 0 | 0 | 0 | 0 | -0.0041054329 | 1.1022373 | 1.102245 | 1.5745209
44 | 60 | 400 | 1570 | 0.08 | 53.07856 | 10 | 0 | 0 | 10 | 10 | 0 | 0 | 500 | 2 | 3 | 45 | 0.30000001 | 0 | 1.7093333 | 0.28476432 | 0.043290272 | 0.0092141964 | 1.0329132 | 0.66921568 | 2.0245962 | 0.34639212 | 0.64091575 | 16.166553 | 0.2755768 | 45 | 0.30000001 | 3 | 3 | 10 | 32 | 20 | 0 | 0.022056691 | 0.0056432872 | 0.001614836 | 33.813541 | 24.502245 | 16.752439 | 10.690973 | 45 | 0.30000001 | 100000 | 20 | 23 | 160 | 32 | 20 | 0 | 0 | 0.16253518 | 0.066804588 | 0.056367174 | 34.352406 | 53.068741 | 34.596752 | 20.722815 | 45 | 0.30000001 | 50000 | 20 | 33 | 0 | 100000 | 20 | 23 | 0 | 150000 | 20 | 18 | 0 | 200000 | 20 | 16 | 0 | 0 | 0 | 0 | 0 | 0.95752823 | 0.1031961 | 0.96307307 | 0.10735904 | 0 | 0 | 0 | 0 | 0.57985646 | 0.68580651 | 0.89808911 | 0.86891454 | 0 | 0 | 0 | 0 | 0.26274583 | 0.90862042 | 0.94584692 | 1.2893046 | 0 | 0 | 0 | 0 | -0.0041308524 | 1.1022882 | 1.102296 | 1.5745438
45 | 60 | 356.2446 | 927.1957 | 0.08892744 | 72.00952 | 1 | 0 | 0 | 1 | 10 | 0 | 0 | 500 | 2 | 3 | 45 | 0.30000001 | 0 | 1.7884445 | 0.26557854 | 0.019654175 | 0.011213819 | 0.83724356 | 0.98117137 | 2.0570526 | 0.30704886 | 0.59361231 | 13.002111 | 0.22373554 | 45 | 0.30000001 | 3 | 3 | 10 | 32 | 20 | 0 | 0.019305538 | 0.0051699048 | 0.0014435679 | 34.09713 | 26.842083 | 17.731237 | 10.883631 | 45 | 0.30000001 | 100000 | 20 | 23 | 160 | 32 | 20 | 0 | 0 | 0.14687195 | 0.063778549 | 0.059660405 | 34.220383 | 56.956131 | 38.350277 | 23.130554 | 45 | 0.30000001 | 50000 | 20 | 33 | 0 | 100000 | 20 | 23 | 0 | 150000 | 20 | 18 | 0 | 200000 | 20 | 16 | 0 | 0 | 0 | 0 | 0 | 0.92175257 | 0.039957568 | 0.92261821 | 0.043322437 | 0 | 0 | 0 | 0 | 0.60081697 | 0.64707291 | 0.88299739 | 0.82244855 | 0 | 0 | 0 | 0 | 0.29076973 | 0.89357561 | 0.93969381 | 1.2562025 | 0 | 0 | 0 | 0 | 0.023408499 | 1.1032573 | 1.1035056 | 1.5495819
45 | 60 | 356.2446 | 927.1957 | 0.08892744 | 72.00952 | 1 | 0 | 0 | 2 | 10 | 0 | 0 | 500 | 2 | 3 | 45 | 0.30000001 | 0 | 1.7897778 | 0.27144811 | 0.024491685 | 0.01644884 | 0.79317546 | 0.61520034 | 2.1636977 | 0.3199901 | 0.60724574 | 12.797342 | 0.22285262 | 45 | 0.30000001 | 3 | 3 | 10 | 32 | 20 | 0 | 0.017909022 | 0.0050772699 | 0.0017249805 | 33.910236 | 26.99958 | 18.31221 | 11.632858 | 45 | 0.30000001 | 100000 | 20 | 23 | 160 | 32 | 20 | 0 | 0 | 0.14604856 | 0.063423611 | 0.059428655 | 34.22028 | 57.036755 | 38.44511 | 23.430418 | 45 | 0.30000001 | 50000 | 20 | 33 | 0 | 100000 | 20 | 23 | 0 | 150000 | 20 | 18 | 0 | 200000 | 20 | 16 | 0 | 0 | 0 | 0 | 0 | 0.92170149 | 0.03980457 | 0.92256057 | 0.04315915 | 0 | 0 | 0 | 0 | 0.60071498 | 0.64694542 | 0.88283455 | 0.8224349 | 0 | 0 | 0 | 0 | 0.2907697 | 0.8934992 | 0.93962109 | 1.2561773 | 0 | 0 | 0 | 0 | 0.023357419 | 1.1032063 | 1.1034535 | 1.5496272
45 | 60 | 356.2446 | 927.1957 | 0.08892744 | 72.00952 | 1 | 0 | 0 | 3 | 10 | 0 | 0 | 500 | 2 | 3 | 45 | 0.30000001 | 0 | 1.7897778 | 0.26631781 | 0.026948441 | 0.013329436 | 0.77353537 | 0.68112803 | 1.9497085 | 0.31761739 | 0.59655464 | 12.618455 | 0.20969367 | 45 | 0.30000001 | 3 | 3 | 10 | 32 | 20 | 0 | 0.018190505 | 0.0050384733 | 0.0016621738 | 33.703289 | 25.427948 | 17.685654 | 11.589882 | 45 | 0.30000001 | 100000 | 20 | 23 | 160 | 32 | 20 | 0 | 0 | 0.14602259 | 0.063469417 | 0.059521116 | 34.093288 | 57.042336 | 38.466618 | 23.30793 | 45 | 0.30000001 | 50000 | 20 | 33 | 0 | 100000 | 20 | 23 | 0 | 150000 | 20 | 18 | 0 | 200000 | 20 | 16 | 0 | 0 | 0 | 0 | 0 | 0.92165047 | 0.03980457 | 0.92250961 | 0.043161537 | 0 | 0 | 0 | 0 | 0.60074049 | 0.64691991 | 0.88283324 | 0.82239407 | 0 | 0 | 0 | 0 | 0.29069325 | 0.89344805 | 0.93954885 | 1.2562379 | 0 | 0 | 0 | 0 | 0.023382902 | 1.1031297 | 1.1033776 | 1.5496026
45 | 60 | 356.2446 | 927.1957 | 0.08892744 | 72.00952 | 1 | 0 | 0 | 4 | 10 | 0 | 0 | 500 | 2 | 3 | 45 | 0.30000001 | 0 | 1.7902224 | 0.26920459 | 0.020890284 | 0.015935536 | 0.81581044 | 0.73107809 | 2.1369874 | 0.31131649 | 0.6015836 | 12.94476 | 0.22464025 | 45 | 0.30000001 | 3 | 3 | 10 | 32 | 20 | 0 | 0.018018302 | 0.0049409582 | 0.001370992 | 33.343693 | 26.684494 | 18.199791 | 11.817141 | 45 | 0.30000001 | 100000 | 20 | 23 | 160 | 32 | 20 | 0 | 0 | 0.14600024 | 0.063461095 | 0.059635729 | 34.10046 | 57.029579 | 38.429405 | 23.258919 | 45 | 0.30000001 | 50000 | 20 | 33 | 0 | 100000 | 20 | 23 | 0 | 150000 | 20 | 18 | 0 | 200000 | 20 | 16 | 0 | 0 | 0 | 0 | 0 | 0.92149746 | 0.039600577 | 0.92234796 | 0.042947732 | 0 | 0 | 0 | 0 | 0.60068953 | 0.64684343 | 0.88274252 | 0.82237744 | 0 | 0 | 0 | 0 | 0.29066771 | 0.89339715 | 0.93949252 | 1.2562469 | 0 | 0 | 0 | 0 | 0.023331961 | 1.1030787 | 1.1033255 | 1.5496478
45 | 60 | 356.2446 | 927.1957 | 0.08892744 | 72.00952 | 1 | 0 | 0 | 5 | 10 | 0 | 0 | 500 | 2 | 3 | 45 | 0.30000001 | 0 | 1.7920001 | 0.26709569 | 0.020760836 | 0.0099139242 | 0.77126884 | 0.70903921 | 2.2438934 | 0.30800739 | 0.59586322 | 12.444555 | 0.20450309 | 45 | 0.30000001 | 3 | 3 | 10 | 32 | 20 | 0 | 0.017773222 | 0.0049630213 | 0.001822219 | 33.247417 | 26.542904 | 17.891096 | 11.65785 | 45 | 0.30000001 | 100000 | 20 | 23 | 160 | 32 | 20 | 0 | 0 | 0.14572184 | 0.06326367 | 0.059435442 | 34.088913 | 57.035629 | 38.444832 | 23.367296 | 45 | 0.30000001 | 50000 | 20 | 33 | 0 | 100000 | 20 | 23 | 0 | 150000 | 20 | 18 | 0 | 200000 | 20 | 16 | 0 | 0 | 0 | 0 | 0 | 0.92142093 | 0.039626081 | 0.92227262 | 0.04297892 | 0 | 0 | 0 | 0 | 0.60066402 | 0.64681792 | 0.88270646 | 0.82237893 | 0 | 0 | 0 | 0 | 0.2907187 | 0.89337176 | 0.93948412 | 1.256187 | 0 | 0 | 0 | 0 | 0.02338299 | 1.1030532 | 1.103301 | 1.5496011
45 | 60 | 356.2446 | 927.1957 | 0.08892744 | 72.00952 | 1 | 0 | 0 | 6 | 10 | 0 | 0 | 500 | 2 | 3 | 45 | 0.30000001 | 0 | 1.7884445 | 0.26143819 | 0.024586678 | 0.016946478 | 0.80049425 | 0.79299378 | 2.1151636 | 0.31384736 | 0.58606195 | 12.683708 | 0.21408065 | 45 | 0.30000001 | 3 | 3 | 10 | 32 | 20 | 0 | 0.019117666 | 0.0051501328 | 0.0016719245 | 33.959648 | 24.685055 | 17.381887 | 11.043005 | 45 | 0.30000001 | 100000 | 20 | 23 | 160 | 32 | 20 | 0 | 0 | 0.14601077 | 0.063312486 | 0.059330933 | 34.094315 | 57.022087 | 38.434361 | 23.234398 | 45 | 0.30000001 | 50000 | 20 | 33 | 0 | 100000 | 20 | 23 | 0 | 150000 | 20 | 18 | 0 | 200000 | 20 | 16 | 0 | 0 | 0 | 0 | 0 | 0.9212935 | 0.039575078 | 0.9221431 | 0.042929601 | 0 | 0 | 0 | 0 | 0.600613 | 0.6467669 | 0.88263434 | 0.82238197 | 0 | 0 | 0 | 0 | 0.2906422 | 0.89329523 | 0.93938768 | 1.2562392 | 0 | 0 | 0 | 0 | 0.023382947 | 1.1029768 | 1.1032246 | 1.5495996
45 | 60 | 356.2446 | 927.1957 | 0.08892744 | 72.00952 | 1 | 0 | 0 | 7 | 10 | 0 | 0 | 500 | 2 | 3 | 45 | 0.30000001 | 0 | 1.7897778 | 0.26561332 | 0.027169932 | 0.013475522 | 0.78563786 | 0.97075474 | 2.1061454 | 0.31423765 | 0.59460574 | 12.40493 | 0.22923967 | 45 | 0.30000001 | 3 | 3 | 10 | 32 | 20 | 0 | 0.018121097 | 0.0050092884 | 0.0017340952 | 33.531372 | 26.363022 | 18.679401 | 11.673435 | 45 | 0.30000001 | 100000 | 20 | 23 | 160 | 32 | 20 | 0 | 0 | 0.14566001 | 0.063325889 | 0.05954349 | 34.049145 | 57.036453 | 38.436359 | 23.411654 | 45 | 0.30000001 | 50000 | 20 | 33 | 0 | 100000 | 20 | 23 | 0 | 150000 | 20 | 18 | 0 | 200000 | 20 | 16 | 0 | 0 | 0 | 0 | 0 | 0.92126811 | 0.039549578 | 0.92211664 | 0.042903155 | 0 | 0 | 0 | 0 | 0.60058749 | 0.64663947 | 0.8825236 | 0.8223049 | 0 | 0 | 0 | 0 | 0.2906678 | 0.89319324 | 0.93929863 | 1.2561797 | 0 | 0 | 0 | 0 | 0.023433955 | 1.1029258 | 1.1031747 | 1.5495524
45 | 60 | 356.2446 | 927.1957 | 0.08892744 | 72.00952 | 1 | 0 | 0 | 8 | 10 | 0 | 0 | 500 | 2 | 3 | 45 | 0.30000001 | 0 | 1.7897778 | 0.26030239 | 0.021340257 | 0.015880864 | 0.80004239 | 0.50785828 | 1.7647887 | 0.30850527 | 0.58273375 | 12.603664 | 0.20894024 | 45 | 0.30000001 | 3 | 3 | 10 | 32 | 20 | 0 | 0.01772563 | 0.0049535083 | 0.0017424829 | 33.440792 | 26.298058 | 17.993065 | 11.900393 | 45 | 0.30000001 | 100000 | 20 | 23 | 160 | 32 | 20 | 0 | 0 | 0.14545789 | 0.063101999 | 0.059350215 | 34.125378 | 57.017471 | 38.412548 | 23.320879 | 45 | 0.30000001 | 50000 | 20 | 33 | 0 | 100000 | 20 | 23 | 0 | 150000 | 20 | 18 | 0 | 200000 | 20 | 16 | 0 | 0 | 0 | 0 | 0 | 0.92121708 | 0.039498579 | 0.92206347 | 0.042850271 | 0 | 0 | 0 | 0 | 0.60058755 | 0.64661396 | 0.88250494 | 0.82228518 | 0 | 0 | 0 | 0 | 0.29066768 | 0.89314222 | 0.93925011 | 1.256163 | 0 | 0 | 0 | 0 | 0.023433955 | 1.1029258 | 1.1031747 | 1.5495524
45 | 60 | 356.2446 | 927.1957 | 0.08892744 | 72.00952 | 1 | 0 | 0 | 9 | 10 | 0 | 0 | 500 | 2 | 3 | 45 | 0.30000001 | 0 | 1.7920001 | 0.25885695 | 0.024620321 | 0.013797916 | 0.79002786 | 0.70950925 | 2.7124026 | 0.30653146 | 0.57894135 | 12.920946 | 0.20556852 | 45 | 0.30000001 | 3 | 3 | 10 | 32 | 20 | 0 | 0.01779774 | 0.0050696502 | 0.0016429354 | 32.586201 | 26.888382 | 19.112597 | 12.420074 | 45 | 0.30000001 | 100000 | 20 | 23 | 160 | 32 | 20 | 0 | 0 | 0.14556186 | 0.063152492 | 0.059337288 | 34.106068 | 56.87294 | 38.629669 | 23.311018 | 45 | 0.30000001 | 50000 | 20 | 33 | 0 | 100000 | 20 | 23 | 0 | 150000 | 20 | 18 | 0 | 200000 | 20 | 16 | 0 | 0 | 0 | 0 | 0 | 0.92119157 | 0.03944758 | 0.92203581 | 0.042796195 | 0 | 0 | 0 | 0 | 0.600613 | 0.64658844 | 0.88250357 | 0.82224435 | 0 | 0 | 0 | 0 | 0.29069322 | 0.89314222 | 0.93925798 | 1.2561371 | 0 | 0 | 0 | 0 | 0.023408391 | 1.1028492 | 1.1030977 | 1.5495741
45 | 60 | 356.2446 | 927.1957 | 0.08892744 | 72.00952 | 1 | 0 | 0 | 10 | 10 | 0 | 0 | 500 | 2 | 3 | 45 | 0.30000001 | 0 | 1.7920001 | 0.26529858 | 0.026594635 | 0.011617843 | 0.78799689 | 0.53165054 | 2.2251794 | 0.31136531 | 0.59294719 | 12.797504 | 0.21378565 | 45 | 0.30000001 | 3 | 3 | 10 | 32 | 20 | 0 | 0.017193824 | 0.0048899595 | 0.0016659915 | 33.75798 | 27.762619 | 18.632187 | 12.49069 | 45 | 0.30000001 | 100000 | 20 | 23 | 160 | 32 | 20 | 0 | 0 | 0.14555694 | 0.063279651 | 0.059436776 | 33.958523 | 57.023331 | 38.430222 | 23.334026 | 45 | 0.30000001 | 50000 | 20 | 33 | 0 | 100000 | 20 | 23 | 0 | 150000 | 20 | 18 | 0 | 200000 | 20 | 16 | 0 | 0 | 0 | 0 | 0 | 0.92108953 | 0.03942208 | 0.92193276 | 0.042773295 | 0 | 0 | 0 | 0 | 0.600613 | 0.64656293 | 0.88248491 | 0.82222468 | 0 | 0 | 0 | 0 | 0.2906422 | 0.89314216 | 0.93924212 | 1.2561888 | 0 | 0 | 0 | 0 | 0.023382919 | 1.1029258 | 1.1031736 | 1.5495987
45 | 60 | 356.2446 | 927.1957 | 0.08892744 | 72.00952 | 2 | 0 | 0 | 1 | 10 | 0 | 0 | 500 | 2 | 3 | 45 | 0.30000001 | 0 | 1.7853332 | 0.25769636 | 0.02802499 | 0.0093168663 | 0.82914245 | 0.83763564 | 2.1360209 | 0.30014175 | 0.5759868 | 13.379414 | 0.21589635 | 45 | 0.30000001 | 3 | 3 | 10 | 32 | 20 | 0 | 0.017549835 | 0.0049107769 | 0.0017461521 | 33.60603 | 26.095322 | 18.561268 | 11.488339 | 45 | 0.30000001 | 100000 | 20 | 23 | 160 | 32 | 20 | 0 | 0 | 0.14732102 | 0.063909456 | 0.059710369 | 33.920307 | 57.016884 | 38.148033 | 23.31558 | 45 | 0.30000001 | 50000 | 20 | 33 | 0 | 100000 | 20 | 23 | 0 | 150000 | 20 | 18 | 0 | 200000 | 20 | 16 | 0 | 0 | 0 | 0 | 0 | 0.9238435 | 0.043527484 | 0.92486835 | 0.04708083 | 0 | 0 | 0 | 0 | 0.599491 | 0.64895988 | 0.88348085 | 0.82500166 | 0 | 0 | 0 | 0 | 0.28929082 | 0.89421314 | 0.93984377 | 1.2579087 | 0 | 0 | 0 | 0 | 0.022005986 | 1.1031553 | 1.1033747 | 1.5508507
45 | 60 | 356.2446 | 927.1957 | 0.08892744 | 72.00952 | 2 | 0 | 0 | 2 | 10 | 0 | 0 | 500 | 2 | 3 | 45 | 0.30000001 | 0 | 1.7853332 | 0.25181621 | 0.028227771 | 0.011226662 | 0.83939755 | 0.70421076 | 2.564512 | 0.30316341 | 0.56383139 | 13.736628 | 0.21072283 | 45 | 0.30000001 | 3 | 3 | 10 | 32 | 20 | 0 | 0.019001197 | 0.0050859856 | 0.0014395566 | 33.559635 | 25.507729 | 17.016342 | 10.983685 | 45 | 0.30000001 | 100000 | 20 | 23 | 160 | 32 | 20 | 0 | 0 | 0.14742611 | 0.063834727 | 0.059679311 | 33.999355 | 56.762413 | 38.270699 | 23.339342 | 45 | 0.30000001 | 50000 | 20 | 33 | 0 | 100000 | 20 | 23 | 0 | 150000 | 20 | 18 | 0 | 200000 | 20 | 16 | 0 | 0 | 0 | 0 | 0 | 0.92361391 | 0.043425485 | 0.92463422 | 0.046982326 | 0 | 0 | 0 | 0 | 0.59944004 | 0.64885783 | 0.88337129 | 0.82496566 | 0 | 0 | 0 | 0 | 0.28929076 | 0.89406013 | 0.93969816 | 1.2578586 | 0 | 0 | 0 | 0 | 0.0220825 | 1.1030277 | 1.1032487 | 1.5507791
45 | 60 | 356.2446 | 927.1957 | 0.08892744 | 72.00952 | 2 | 0 | 0 | 3 | 10 | 0 | 0 | 500 | 2 | 3 | 45 | 0.30000001 | 0 | 1.7853332 | 0.26175535 | 0.021372501 | 0.013338201 | 0.85617018 | 0.88421947 | 2.0886891 | 0.30275106 | 0.58408457 | 13.397447 | 0.226432 | 45 | 0.30000001 | 3 | 3 | 10 | 32 | 20 | 0 | 0.017483881 | 0.005007396 | 0.0015723004 | 33.049988 | 27.239128 | 18.700325 | 11.329535 | 45 | 0.30000001 | 100000 | 20 | 23 | 160 | 32 | 20 | 0 | 0 | 0.14758152 | 0.063866071 | 0.059705265 | 33.981525 | 56.676418 | 38.177155 | 23.242472 | 45 | 0.30000001 | 50000 | 20 | 33 | 0 | 100000 | 20 | 23 | 0 | 150000 | 20 | 18 | 0 | 200000 | 20 | 16 | 0 | 0 | 0 | 0 | 0 | 0.92343551 | 0.04334899 | 0.92445242 | 0.046908733 | 0 | 0 | 0 | 0 | 0.59936357 | 0.64870489 | 0.88320708 | 0.82491171 | 0 | 0 | 0 | 0 | 0.2893163 | 0.89395821 | 0.93960905 | 1.2577994 | 0 | 0 | 0 | 0 | 0.022082448 | 1.1029003 | 1.1031213 | 1.5507768
45 | 60 | 356.2446 | 927.1957 | 0.08892744 | 72.00952 | 2 | 0 | 0 | 4 | 10 | 0 | 0 | 500 | 2 | 3 | 45 | 0.30000001 | 0 | 1.7853332 | 0.2553288 | 0.03038035 | 0.010707389 | 0.85773069 | 0.94140863 | 2.114351 | 0.30370069 | 0.57192308 | 13.664178 | 0.22638097 | 45 | 0.30000001 | 3 | 3 | 10 | 32 | 20 | 0 | 0.0181998 | 0.0050631757 | 0.0016015323 | 34.132511 | 25.601818 | 18.34001 | 11.890895 | 45 | 0.30000001 | 100000 | 20 | 23 | 160 | 32 | 20 | 0 | 0 | 0.14783274 | 0.063812099 | 0.059601784 | 33.929581 | 56.58532 | 38.159767 | 23.044044 | 45 | 0.30000001 | 50000 | 20 | 33 | 0 | 100000 | 20 | 23 | 0 | 150000 | 20 | 18 | 0 | 200000 | 20 | 16 | 0 | 0 | 0 | 0 | 0 | 0.92335898 | 0.043297991 | 0.92437357 | 0.046857506 | 0 | 0 | 0 | 0 | 0.59933805 | 0.64860284 | 0.88311481 | 0.82485455 | 0 | 0 | 0 | 0 | 0.28931633 | 0.89380515 | 0.93946344 | 1.2577492 | 0 | 0 | 0 | 0 | 0.022158997 | 1.1029003 | 1.1031228 | 1.5507075
45 | 60 | 356.2446 | 927.1957 | 0.08892744 | 72.00952 | 2 | 0 | 0 | 5 | 10 | 0 | 0 | 500 | 2 | 3 | 45 | 0.30000001 | 0 | 1.7853332 | 0.25550431 | 0.026954819 | 0.016789146 | 0.82961643 | 0.86585528 | 2.2625828 | 0.30819008 | 0.57244891 | 13.240118 | 0.22162709 | 45 | 0.30000001 | 3 | 3 | 10 | 32 | 20 | 0 | 0.018787604 | 0.0051585995 | 0.0015188886 | 32.875824 | 25.667458 | 17.712246 | 11.062878 | 45 | 0.30000001 | 100000 | 20 | 23 | 160 | 32 | 20 | 0 | 0 | 0.14759384 | 0.063818693 | 0.059193671 | 33.887863 | 56.55265 | 38.137295 | 23.194473 | 45 | 0.30000001 | 50000 | 20 | 33 | 0 | 100000 | 20 | 23 | 0 | 150000 | 20 | 18 | 0 | 200000 | 20 | 16 | 0 | 0 | 0 | 0 | 0 | 0.9232825 | 0.043170493 | 0.92429125 | 0.046723589 | 0 | 0 | 0 | 0 | 0.59931254 | 0.64850086 | 0.88302261 | 0.82479739 | 0 | 0 | 0 | 0 | 0.28931633 | 0.89380515 | 0.93946344 | 1.2577492 | 0 | 0 | 0 | 0 | 0.022133525 | 1.1028239 | 1.1030459 | 1.5507292
45 | 60 | 356.2446 | 927.1957 | 0.08892744 | 72.00952 | 2 | 0 | 0 | 6 | 10 | 0 | 0 | 500 | 2 | 3 | 45 | 0.30000001 | 0 | 1.7831111 | 0.25208691 | 0.023781167 | 0.0079885544 | 0.82196683 | 1.0510182 | 2.6779015 | 0.29079911 | 0.5636642 | 13.333246 | 0.20420501 | 45 | 0.30000001 | 3 | 3 | 10 | 32 | 20 | 0 | 0.019294376 | 0.0052658264 | 0.0017837016 | 33.129448 | 25.564789 | 17.732363 | 11.262561 | 45 | 0.30000001 | 100000 | 20 | 23 | 160 | 32 | 20 | 0 | 0 | 0.14697331 | 0.063639015 | 0.059482932 | 34.031891 | 56.573196 | 38.172119 | 23.323362 | 45 | 0.30000001 | 50000 | 20 | 33 | 0 | 100000 | 20 | 23 | 0 | 150000 | 20 | 18 | 0 | 200000 | 20 | 16 | 0 | 0 | 0 | 0 | 0 | 0.92312944 | 0.043170493 | 0.92413831 | 0.046731327 | 0 | 0 | 0 | 0 | 0.59926152 | 0.64837337 | 0.88289434 | 0.82474178 | 0 | 0 | 0 | 0 | 0.2893163 | 0.89375412 | 0.93941492 | 1.2577325 | 0 | 0 | 0 | 0 | 0.022133436 | 1.1027473 | 1.1029694 | 1.5507278
45 | 60 | 356.2446 | 927.1957 | 0.08892744 | 72.00952 | 2 | 0 | 0 | 7 | 10 | 0 | 0 | 500 | 2 | 3 | 45 | 0.30000001 | 0 | 1.7853332 | 0.2589348 | 0.028637767 | 0.0078018568 | 0.83156133 | 0.82669073 | 2.5691793 | 0.29957241 | 0.5789904 | 13.837517 | 0.2098023 | 45 | 0.30000001 | 3 | 3 | 10 | 32 | 20 | 0 | 0.017576611 | 0.004902211 | 0.0019151829 | 33.2798 | 26.099937 | 18.381294 | 12.102206 | 45 | 0.30000001 | 100000 | 20 | 23 | 160 | 32 | 20 | 0 | 0 | 0.14716277 | 0.063771926 | 0.05956468 | 33.848255 | 56.659081 | 38.155388 | 23.322456 | 45 | 0.30000001 | 50000 | 20 | 33 | 0 | 100000 | 20 | 23 | 0 | 150000 | 20 | 18 | 0 | 200000 | 20 | 16 | 0 | 0 | 0 | 0 | 0 | 0.92307848 | 0.043093994 | 0.92408383 | 0.046651211 | 0 | 0 | 0 | 0 | 0.59928709 | 0.64839888 | 0.8829304 | 0.82474017 | 0 | 0 | 0 | 0 | 0.28929079 | 0.89365214 | 0.93931001 | 1.2577249 | 0 | 0 | 0 | 0 | 0.022184463 | 1.1027473 | 1.1029705 | 1.5506816
45 | 60 | 356.2446 | 927.1957 | 0.08892744 | 72.00952 | 2 | 0 | 0 | 8 | 10 | 0 | 0 | 500 | 2 | 3 | 45 | 0.30000001 | 0 | 1.7853332 | 0.2580618 | 0.025036911 | 0.0095940763 | 0.84663737 | 0.9824369 | 1.4003165 | 0.2997002 | 0.57650161 | 13.273226 | 0.21492195 | 45 | 0.30000001 | 3 | 3 | 10 | 32 | 20 | 0 | 0.018795699 | 0.005208353 | 0.0020630057 | 33.482582 | 25.086611 | 17.967541 | 11.926699 | 45 | 0.30000001 | 100000 | 20 | 23 | 160 | 32 | 20 | 0 | 0 | 0.14798167 | 0.063994981 | 0.059742704 | 33.882965 | 56.685947 | 38.160088 | 23.049313 | 45 | 0.30000001 | 50000 | 20 | 33 | 0 | 100000 | 20 | 23 | 0 | 150000 | 20 | 18 | 0 | 200000 | 20 | 16 | 0 | 0 | 0 | 0 | 0 | 0.92297649 | 0.043093991 | 0.92398196 | 0.046656355 | 0 | 0 | 0 | 0 | 0.59923601 | 0.64827138 | 0.88280213 | 0.82468462 | 0 | 0 | 0 | 0 | 0.28939277 | 0.89357561 | 0.93926865 | 1.2575965 | 0 | 0 | 0 | 0 | 0.022184514 | 1.1026453 | 1.1028684 | 1.5506797
45 | 60 | 356.2446 | 927.1957 | 0.08892744 | 72.00952 | 2 | 0 | 0 | 9 | 10 | 0 | 0 | 500 | 2 | 3 | 45 | 0.30000001 | 0 | 1.7831111 | 0.2575343 | 0.023756925 | 0.011239396 | 0.82221705 | 0.65606713 | 2.1640251 | 0.30341542 | 0.57612658 | 13.244032 | 0.21183383 | 45 | 0.30000001 | 3 | 3 | 10 | 32 | 20 | 0 | 0.018779956 | 0.0051071024 | 0.0014420605 | 33.974895 | 25.504906 | 17.587057 | 11.230816 | 45 | 0.30000001 | 100000 | 20 | 23 | 160 | 32 | 20 | 0 | 0 | 0.14747651 | 0.063843817 | 0.059699558 | 33.971218 | 56.796272 | 38.279446 | 23.305347 | 45 | 0.30000001 | 50000 | 20 | 33 | 0 | 100000 | 20 | 23 | 0 | 150000 | 20 | 18 | 0 | 200000 | 20 | 16 | 0 | 0 | 0 | 0 | 0 | 0.92282355 | 0.043017499 | 0.92382562 | 0.046581365 | 0 | 0 | 0 | 0 | 0.5992105 | 0.64824587 | 0.88276607 | 0.82468623 | 0 | 0 | 0 | 0 | 0.28931627 | 0.89352465 | 0.93919659 | 1.2576573 | 0 | 0 | 0 | 0 | 0.022261037 | 1.1026708 | 1.1028955 | 1.5506108
45 | 60 | 356.2446 | 927.1957 | 0.08892744 | 72.00952 | 2 | 0 | 0 | 10 | 10 | 0 | 0 | 500 | 2 | 3 | 45 | 0.30000001 | 0 | 1.7853332 | 0.25660238 | 0.021680793 | 0.0099125784 | 0.8342495 | 0.90898395 | 2.3870783 | 0.29518542 | 0.57283181 | 13.151163 | 0.21315637 | 45 | 0.30000001 | 3 | 3 | 10 | 32 | 20 | 0 | 0.01895293 | 0.0052100965 | 0.0016707808 | 33.991215 | 26.039173 | 17.921957 | 11.155296 | 45 | 0.30000001 | 100000 | 20 | 23 | 160 | 32 | 20 | 0 | 0 | 0.14760423 | 0.063814357 | 0.059637912 | 33.87785 | 56.766586 | 38.166538 | 23.279282 | 45 | 0.30000001 | 50000 | 20 | 33 | 0 | 100000 | 20 | 23 | 0 | 150000 | 20 | 18 | 0 | 200000 | 20 | 16 | 0 | 0 | 0 | 0 | 0 | 0.92295098 | 0.042915501 | 0.92394817 | 0.04646467 | 0 | 0 | 0 | 0 | 0.5992105 | 0.6481694 | 0.88270992 | 0.8246274 | 0 | 0 | 0 | 0 | 0.28934175 | 0.89349914 | 0.93918014 | 1.2576231 | 0 | 0 | 0 | 0 | 0.022260938 | 1.1025943 | 1.102819 | 1.5506095
45 | 60 | 356.2446 | 927.1957 | 0.08892744 | 72.00952 | 3 | 0 | 0 | 1 | 10 | 0 | 0 | 500 | 2 | 3 | 45 | 0.30000001 | 0 | 1.7968888 | 0.28870204 | 0.035750374 | 0.024407677 | 1.0974187 | 0.62513679 | 2.5211899 | 0.35748345 | 0.64860928 | 17.14023 | 0.28333473 | 45 | 0.30000001 | 3 | 3 | 10 | 32 | 20 | 0 | 0.024891756 | 0.0061665727 | 0.0015330657 | 33.226173 | 24.021145 | 16.754484 | 10.869878 | 45 | 0.30000001 | 100000 | 20 | 23 | 160 | 32 | 20 | 0 | 0 | 0.17049661 | 0.07054995 | 0.062270589 | 33.601059 | 54.369591 | 35.472431 | 21.372938 | 45 | 0.30000001 | 50000 | 20 | 33 | 0 | 100000 | 20 | 23 | 0 | 150000 | 20 | 18 | 0 | 200000 | 20 | 16 | 0 | 0 | 0 | 0 | 0 | 0.92165053 | 0.048907861 | 0.92294729 | 0.053015791 | 0 | 0 | 0 | 0 | 0.5960741 | 0.64860284 | 0.88090295 | 0.82757586 | 0 | 0 | 0 | 0 | 0.28753126 | 0.89166319 | 0.93687648 | 1.2588578 | 0 | 0 | 0 | 0 | 0.021776522 | 1.0998913 | 1.1001068 | 1.5510001
45 | 60 | 356.2446 | 927.1957 | 0.08892744 | 72.00952 | 3 | 0 | 0 | 2 | 10 | 0 | 0 | 500 | 2 | 3 | 45 | 0.30000001 | 0 | 1.7955556 | 0.29999822 | 0.035558444 | 0.01603251 | 1.0543807 | 0.47646254 | 2.5174482 | 0.35925069 | 0.67312747 | 16.678284 | 0.28318536 | 45 | 0.30000001 | 3 | 3 | 10 | 32 | 20 | 0 | 0.025188278 | 0.0062544262 | 0.0018255729 | 33.284119 | 24.419752 | 16.620474 | 10.976423 | 45 | 0.30000001 | 100000 | 20 | 23 | 160 | 32 | 20 | 0 | 0 | 0.17187718 | 0.071004726 | 0.062578887 | 33.551807 | 54.249962 | 35.566322 | 21.469427 | 45 | 0.30000001 | 50000 | 20 | 33 | 0 | 100000 | 20 | 23 | 0 | 150000 | 20 | 18 | 0 | 200000 | 20 | 16 | 0 | 0 | 0 | 0 | 0 | 0.92131901 | 0.048933357 | 0.92261755 | 0.053062428 | 0 | 0 | 0 | 0 | 0.59597212 | 0.6483224 | 0.88062745 | 0.82744563 | 0 | 0 | 0 | 0 | 0.28755677 | 0.89140832 | 0.93664169 | 1.2587484 | 0 | 0 | 0 | 0 | 0.021904007 | 1.0997128 | 1.099931 | 1.550881
45 | 60 | 356.2446 | 927.1957 | 0.08892744 | 72.00952 | 3 | 0 | 0 | 3 | 10 | 0 | 0 | 500 | 2 | 3 | 45 | 0.30000001 | 0 | 1.7964444 | 0.29437709 | 0.032463383 | 0.017295416 | 1.0905454 | 0.57240909 | 2.492357 | 0.3468627 | 0.65954596 | 16.779839 | 0.28831846 | 45 | 0.30000001 | 3 | 3 | 10 | 32 | 20 | 0 | 0.025080502 | 0.0063601593 | 0.0020059289 | 32.818871 | 24.788397 | 16.850031 | 11.021919 | 45 | 0.30000001 | 100000 | 20 | 23 | 160 | 32 | 20 | 0 | 0 | 0.17253166 | 0.071065798 | 0.062471211 | 33.546803 | 54.126999 | 35.320213 | 21.303303 | 45 | 0.30000001 | 50000 | 20 | 33 | 0 | 100000 | 20 | 23 | 0 | 150000 | 20 | 18 | 0 | 200000 | 20 | 16 | 0 | 0 | 0 | 0 | 0 | 0.92121708 | 0.048907861 | 0.92251444 | 0.053040687 | 0 | 0 | 0 | 0 | 0.59587014 | 0.64809287 | 0.88038945 | 0.82735449 | 0 | 0 | 0 | 0 | 0.28758231 | 0.89122969 | 0.93647957 | 1.2586639 | 0 | 0 | 0 | 0 | 0.021955015 | 1.0995089 | 1.0997281 | 1.550831
45 | 60 | 356.2446 | 927.1957 | 0.08892744 | 72.00952 | 3 | 0 | 0 | 4 | 10 | 0 | 0 | 500 | 2 | 3 | 45 | 0.30000001 | 0 | 1.7968888 | 0.29868111 | 0.039900213 | 0.015118765 | 1.0772711 | 0.55435836 | 2.7695484 | 0.3640343 | 0.67074424 | 17.480469 | 0.27891922 | 45 | 0.30000001 | 3 | 3 | 10 | 32 | 20 | 0 | 0.024857791 | 0.0061539235 | 0.0013651862 | 32.864613 | 23.809338 | 16.857372 | 11.159726 | 45 | 0.30000001 | 100000 | 20 | 23 | 160 | 32 | 20 | 0 | 0 | 0.17258832 | 0.071026482 | 0.062514946 | 33.639648 | 54.204391 | 35.283932 | 21.249323 | 45 | 0.30000001 | 50000 | 20 | 33 | 0 | 100000 | 20 | 23 | 0 | 150000 | 20 | 18 | 0 | 200000 | 20 | 16 | 0 | 0 | 0 | 0 | 0 | 0.92098749 | 0.048933357 | 0.92228651 | 0.05308149 | 0 | 0 | 0 | 0 | 0.59587014 | 0.64811838 | 0.88040823 | 0.8273741 | 0 | 0 | 0 | 0 | 0.28760785 | 0.89115322 | 0.9364146 | 1.2586129 | 0 | 0 | 0 | 0 | 0.022006022 | 1.0995089 | 1.0997291 | 1.5507846
45 | 60 | 356.2446 | 927.1957 | 0.08892744 | 72.00952 | 3 | 0 | 0 | 5 | 10 | 0 | 0 | 500 | 2 | 3 | 45 | 0.30000001 | 0 | 1.7986667 | 0.29443654 | 0.038912628 | 0.013640979 | 1.1012408 | 0.48281986 | 2.3603935 | 0.35624236 | 0.66042078 | 17.338793 | 0.28465354 | 45 | 0.30000001 | 3 | 3 | 10 | 32 | 20 | 0 | 0.026554242 | 0.0063468618 | 0.0020534152 | 32.870041 | 23.789038 | 15.97953 | 10.050705 | 45 | 0.30000001 | 100000 | 20 | 23 | 160 | 32 | 20 | 0 | 0 | 0.1728102 | 0.070955656 | 0.062416844 | 33.61401 | 53.879173 | 35.085529 | 21.060181 | 45 | 0.30000001 | 50000 | 20 | 33 | 0 | 100000 | 20 | 23 | 0 | 150000 | 20 | 18 | 0 | 200000 | 20 | 16 | 0 | 0 | 0 | 0 | 0 | 0.92103851 | 0.048805866 | 0.92233074 | 0.052940521 | 0 | 0 | 0 | 0 | 0.59584463 | 0.64809287 | 0.88037217 | 0.82737577 | 0 | 0 | 0 | 0 | 0.28760782 | 0.89112771 | 0.93639034 | 1.2586045 | 0 | 0 | 0 | 0 | 0.021980453 | 1.0995089 | 1.0997286 | 1.5508078
45 | 60 | 356.2446 | 927.1957 | 0.08892744 | 72.00952 | 3 | 0 | 0 | 6 | 10 | 0 | 0 | 500 | 2 | 3 | 45 | 0.30000001 | 0 | 1.7968888 | 0.3037264 | 0.034678448 | 0.01273921 | 1.0835387 | 0.54040992 | 2.6800413 | 0.35904962 | 0.68018347 | 17.013926 | 0.28809956 | 45 | 0.30000001 | 3 | 3 | 10 | 32 | 20 | 0 | 0.025099132 | 0.006273252 | 0.0018580211 | 33.301758 | 24.496998 | 16.856968 | 11.092956 | 45 | 0.30000001 | 100000 | 20 | 23 | 160 | 32 | 20 | 0 | 0 | 0.1732738 | 0.07118649 | 0.062607855 | 33.649792 | 54.157688 | 35.216328 | 21.08283 | 45 | 0.30000001 | 50000 | 20 | 33 | 0 | 100000 | 20 | 23 | 0 | 150000 | 20 | 18 | 0 | 200000 | 20 | 16 | 0 | 0 | 0 | 0 | 0 | 0.92063057 | 0.048780363 | 0.92192203 | 0.052936312 | 0 | 0 | 0 | 0 | 0.59576809 | 0.64783794 | 0.88013273 | 0.82724375 | 0 | 0 | 0 | 0 | 0.28765884 | 0.89087266 | 0.93616331 | 1.258469 | 0 | 0 | 0 | 0 | 0.022031438 | 1.0993049 | 1.0995257 | 1.5507578
45 | 60 | 356.2446 | 927.1957 | 0.08892744 | 72.00952 | 3 | 0 | 0 | 7 | 10 | 0 | 0 | 500 | 2 | 3 | 45 | 0.30000001 | 0 | 1.7986667 | 0.29344788 | 0.038409147 | 0.0061156442 | 1.1077207 | 0.47712478 | 1.8211924 | 0.34510934 | 0.65742505 | 17.594152 | 0.27871162 | 45 | 0.30000001 | 3 | 3 | 10 | 32 | 20 | 0 | 0.025609557 | 0.0062151812 | 0.0016004764 | 32.960464 | 23.947464 | 16.596825 | 10.789397 | 45 | 0.30000001 | 100000 | 20 | 23 | 160 | 32 | 20 | 0 | 0 | 0.1727386 | 0.070940308 | 0.062407985 | 33.629341 | 54.148033 | 35.143108 | 21.061144 | 45 | 0.30000001 | 50000 | 20 | 33 | 0 | 100000 | 20 | 23 | 0 | 150000 | 20 | 18 | 0 | 200000 | 20 | 16 | 0 | 0 | 0 | 0 | 0 | 0.92083454 | 0.048831359 | 0.92212838 | 0.052979834 | 0 | 0 | 0 | 0 | 0.59574264 | 0.64796537 | 0.88020933 | 0.82736307 | 0 | 0 | 0 | 0 | 0.2875568 | 0.89100015 | 0.93625325 | 1.2586145 | 0 | 0 | 0 | 0 | 0.021954944 | 1.0994068 | 1.0996261 | 1.5508292
45 | 60 | 356.2446 | 927.1957 | 0.08892744 | 72.00952 | 3 | 0 | 0 | 8 | 10 | 0 | 0 | 500 | 2 | 3 | 45 | 0.30000001 | 0 | 1.7986667 | 0.29625535 | 0.031232517 | 0.011315405 | 1.087316 | 0.4826684 | 2.3626025 | 0.34325302 | 0.66187513 | 16.991596 | 0.28037944 | 45 | 0.30000001 | 3 | 3 | 10 | 32 | 20 | 0 | 0.026855148 | 0.0063809277 | 0.0015803149 | 32.748322 | 23.557344 | 15.955675 | 10.091199 | 45 | 0.30000001 | 100000 | 20 | 23 | 160 | 32 | 20 | 0 | 0 | 0.17273962 | 0.071003862 | 0.062473364 | 33.558487 | 53.964485 | 35.414047 | 21.180979 | 45 | 0.30000001 | 50000 | 20 | 33 | 0 | 100000 | 20 | 23 | 0 | 150000 | 20 | 18 | 0 | 200000 | 20 | 16 | 0 | 0 | 0 | 0 | 0 | 0.92063057 | 0.048754863 | 0.92192066 | 0.052908693 | 0 | 0 | 0 | 0 | 0.59571707 | 0.6477614 | 0.88004184 | 0.82722759 | 0 | 0 | 0 | 0 | 0.2876333 | 0.89089823 | 0.93617976 | 1.2585033 | 0 | 0 | 0 | 0 | 0.022057027 | 1.0992539 | 1.0994751 | 1.5507336
45 | 60 | 356.2446 | 927.1957 | 0.08892744 | 72.00952 | 3 | 0 | 0 | 9 | 10 | 0 | 0 | 500 | 2 | 3 | 45 | 0.30000001 | 0 | 1.7951112 | 0.30211622 | 0.041737486 | 0.012960123 | 1.0808812 | 0.47313258 | 2.5137486 | 0.36385095 | 0.67914003 | 17.060154 | 0.28981024 | 45 | 0.30000001 | 3 | 3 | 10 | 32 | 20 | 0 | 0.026871573 | 0.0064690793 | 0.0014562584 | 33.084633 | 23.934315 | 16.629444 | 10.529311 | 45 | 0.30000001 | 100000 | 20 | 23 | 160 | 32 | 20 | 0 | 0 | 0.17252128 | 0.071019024 | 0.06263309 | 33.561741 | 54.26371 | 35.443527 | 21.349056 | 45 | 0.30000001 | 50000 | 20 | 33 | 0 | 100000 | 20 | 23 | 0 | 150000 | 20 | 18 | 0 | 200000 | 20 | 16 | 0 | 0 | 0 | 0 | 0 | 0.92068148 | 0.048780356 | 0.92197281 | 0.052933387 | 0 | 0 | 0 | 0 | 0.59571713 | 0.64786345 | 0.880117 | 0.82730603 | 0 | 0 | 0 | 0 | 0.28758228 | 0.89087272 | 0.93613982 | 1.2585468 | 0 | 0 | 0 | 0 | 0.022031451 | 1.0992794 | 1.0995002 | 1.5507573
45 | 60 | 356.2446 | 927.1957 | 0.08892744 | 72.00952 | 3 | 0 | 0 | 10 | 10 | 0 | 0 | 500 | 2 | 3 | 45 | 0.30000001 | 0 | 1.7973335 | 0.29262048 | 0.037317008 | 0.012736179 | 1.1096246 | 0.38532948 | 2.9579587 | 0.35209447 | 0.65648639 | 17.563425 | 0.27595419 | 45 | 0.30000001 | 3 | 3 | 10 | 32 | 20 | 0 | 0.02585141 | 0.0064650457 | 0.0015561092 | 33.046112 | 24.219084 | 17.313013 | 11.21844 | 45 | 0.30000001 | 100000 | 20 | 23 | 160 | 32 | 20 | 0 | 0 | 0.17310704 | 0.071168363 | 0.062713109 | 33.649178 | 54.16114 | 35.289124 | 21.003473 | 45 | 0.30000001 | 50000 | 20 | 33 | 0 | 100000 | 20 | 23 | 0 | 150000 | 20 | 18 | 0 | 200000 | 20 | 16 | 0 | 0 | 0 | 0 | 0 | 0.92063057 | 0.048780363 | 0.92192203 | 0.052936312 | 0 | 0 | 0 | 0 | 0.59576809 | 0.64781243 | 0.88011396 | 0.82722414 | 0 | 0 | 0 | 0 | 0.28758225 | 0.89084721 | 0.93611556 | 1.2585385 | 0 | 0 | 0 | 0 | 0.02203149 | 1.0992029 | 1.0994236 | 1.5507559
45 | 60 | 356.2446 | 927.1957 | 0.08892744 | 72.00952 | 4 | 0 | 0 | 1 | 10 | 0 | 0 | 500 | 2 | 3 | 45 | 0.30000001 | 0 | 1.7728889 | 0.25263861 | 0.030567881 | 0.012711521 | 0.97391558 | 0.42784804 | 2.0982475 | 0.30085614 | 0.56653082 | 15.789185 | 0.22302291 | 45 | 0.30000001 | 3 | 3 | 10 | 32 | 20 | 0 | 0.028737042 | 0.0070007322 | 0.001794165 | 32.508022 | 24.574051 | 17.338575 | 11.158565 | 45 | 0.30000001 | 100000 | 20 | 23 | 160 | 32 | 20 | 0 | 0 | 0.19181177 | 0.08104147 | 0.070986375 | 33.520397 | 54.67345 | 36.14257 | 22.214806 | 45 | 0.30000001 | 50000 | 20 | 33 | 0 | 100000 | 20 | 23 | 0 | 150000 | 20 | 18 | 0 | 200000 | 20 | 16 | 0 | 0 | 0 | 0 | 0 | 0.84915566 | -0.040493056 | 0.8501206 | -0.047650162 | 0 | 0 | 0 | 0 | 0.61570865 | 0.57595503 | 0.84310222 | 0.75205076 | 0 | 0 | 0 | 0 | 0.32914633 | 0.85114467 | 0.9125703 | 1.2017989 | 0 | 0 | 0 | 0 | 0.069587864 | 1.0860451 | 1.0882722 | 1.5068092
45 | 60 | 356.2446 | 927.1957 | 0.08892744 | 72.00952 | 4 | 0 | 0 | 2 | 10 | 0 | 0 | 500 | 2 | 3 | 45 | 0.30000001 | 0 | 1.7813333 | 0.25224733 | 0.021459688 | 0.0082187233 | 1.0097824 | 0.50702208 | 1.7069407 | 0.29011518 | 0.5625453 | 15.426345 | 0.23207116 | 45 | 0.30000001 | 3 | 3 | 10 | 32 | 20 | 0 | 0.030126043 | 0.0072783874 | 0.002157026 | 32.667114 | 25.150078 | 17.29759 | 11.026775 | 45 | 0.30000001 | 100000 | 20 | 23 | 160 | 32 | 20 | 0 | 0 | 0.19275972 | 0.081237383 | 0.070922315 | 33.542038 | 54.458733 | 36.027069 | 22.195282 | 45 | 0.30000001 | 50000 | 20 | 33 | 0 | 100000 | 20 | 23 | 0 | 150000 | 20 | 18 | 0 | 200000 | 20 | 16 | 0 | 0 | 0 | 0 | 0 | 0.84877318 | -0.040824544 | 0.84975439 | -0.048061259 | 0 | 0 | 0 | 0 | 0.61573416 | 0.57549608 | 0.84280741 | 0.75163239 | 0 | 0 | 0 | 0 | 0.32932481 | 0.85078764 | 0.91230172 | 1.2014753 | 0 | 0 | 0 | 0 | 0.069868319 | 1.0858922 | 1.0881376 | 1.506543
45 | 60 | 356.2446 | 927.1957 | 0.08892744 | 72.00952 | 4 | 0 | 0 | 3 | 10 | 0 | 0 | 500 | 2 | 3 | 45 | 0.30000001 | 0 | 1.7813333 | 0.25029477 | 0.030108064 | 0.0095773805 | 1.026243 | 0.4056378 | 2.2048824 | 0.29592887 | 0.56005961 | 16.392912 | 0.22972271 | 45 | 0.30000001 | 3 | 3 | 10 | 32 | 20 | 0 | 0.030705888 | 0.0073056794 | 0.0016782489 | 32.77425 | 24.368999 | 16.598713 | 10.645954 | 45 | 0.30000001 | 100000 | 20 | 23 | 160 | 32 | 20 | 0 | 0 | 0.19334447 | 0.081406198 | 0.071061268 | 33.548977 | 54.451744 | 36.083668 | 22.06938 | 45 | 0.30000001 | 50000 | 20 | 33 | 0 | 100000 | 20 | 23 | 0 | 150000 | 20 | 18 | 0 | 200000 | 20 | 16 | 0 | 0 | 0 | 0 | 0 | 0.8483907 | -0.040901039 | 0.84937602 | -0.04817285 | 0 | 0 | 0 | 0 | 0.6155811 | 0.57519007 | 0.84248662 | 0.75149113 | 0 | 0 | 0 | 0 | 0.32932478 | 0.85045624 | 0.91199267 | 1.2013441 | 0 | 0 | 0 | 0 | 0.069944918 | 1.0855862 | 1.0878371 | 1.5064547
45 | 60 | 356.2446 | 927.1957 | 0.08892744 | 72.00952 | 4 | 0 | 0 | 4 | 10 | 0 | 0 | 500 | 2 | 3 | 45 | 0.30000001 | 0 | 1.7813333 | 0.24834639 | 0.026362453 | 0.00938995 | 0.98331904 | 0.6050843 | 2.1998658 | 0.29923978 | 0.55591249 | 15.547687 | 0.22413921 | 45 | 0.30000001 | 3 | 3 | 10 | 32 | 20 | 0 | 0.029587757 | 0.0071640881 | 0.0017447595 | 32.834007 | 24.816959 | 16.807713 | 10.594535 | 45 | 0.30000001 | 100000 | 20 | 23 | 160 | 32 | 20 | 0 | 0 | 0.19340301 | 0.081476294 | 0.071105137 | 33.489113 | 54.384521 | 36.012302 | 22.172232 | 45 | 0.30000001 | 50000 | 20 | 33 | 0 | 100000 | 20 | 23 | 0 | 150000 | 20 | 18 | 0 | 200000 | 20 | 16 | 0 | 0 | 0 | 0 | 0 | 0.84828877 | -0.040850047 | 0.84927177 | -0.048118655 | 0 | 0 | 0 | 0 | 0.61558115 | 0.57503712 | 0.84238225 | 0.75135839 | 0 | 0 | 0 | 0 | 0.32940134 | 0.85037965 | 0.91194892 | 1.2012355 | 0 | 0 | 0 | 0 | 0.069995902 | 1.0855607 | 1.0878149 | 1.5064064
45 | 60 | 356.2446 | 927.1957 | 0.08892744 | 72.00952 | 4 | 0 | 0 | 5 | 10 | 0 | 0 | 500 | 2 | 3 | 45 | 0.30000001 | 0 | 1.7813333 | 0.26183766 | 0.031832483 | 0.0076469583 | 0.99003923 | 0.42871368 | 2.620513 | 0.30553848 | 0.58583748 | 15.973989 | 0.23342869 | 45 | 0.30000001 | 3 | 3 | 10 | 32 | 20 | 0 | 0.028942972 | 0.0071696662 | 0.0015198812 | 32.610229 | 25.766171 | 17.715605 | 11.139197 | 45 | 0.30000001 | 100000 | 20 | 23 | 160 | 32 | 20 | 0 | 0 | 0.19327858 | 0.081404813 | 0.070932932 | 33.469261 | 54.457176 | 36.009979 | 22.180508 | 45 | 0.30000001 | 50000 | 20 | 33 | 0 | 100000 | 20 | 23 | 0 | 150000 | 20 | 18 | 0 | 200000 | 20 | 16 | 0 | 0 | 0 | 0 | 0 | 0.84811026 | -0.041028544 | 0.84910208 | -0.048338741 | 0 | 0 | 0 | 0 | 0.61550462 | 0.57496059 | 0.84227407 | 0.75135404 | 0 | 0 | 0 | 0 | 0.3293758 | 0.85027766 | 0.91184455 | 1.2012212 | 0 | 0 | 0 | 0 | 0.070046887 | 1.0854586 | 1.0877165 | 1.5063536
45 | 60 | 356.2446 | 927.1957 | 0.08892744 | 72.00952 | 4 | 0 | 0 | 6 | 10 | 0 | 0 | 500 | 2 | 3 | 45 | 0.30000001 | 0 | 1.779111 | 0.2544257 | 0.028921448 | 0.0094481604 | 1.0019292 | 0.2166287 | 2.2363625 | 0.30180147 | 0.57010531 | 16.328419 | 0.21814865 | 45 | 0.30000001 | 3 | 3 | 10 | 32 | 20 | 0 | 0.028380606 | 0.0071758414 | 0.0018652403 | 33.111435 | 24.661709 | 17.310089 | 11.412548 | 45 | 0.30000001 | 100000 | 20 | 23 | 160 | 32 | 20 | 0 | 0 | 0.19322836 | 0.081362687 | 0.070973001 | 33.611485 | 54.401009 | 36.040325 | 22.106861 | 45 | 0.30000001 | 50000 | 20 | 33 | 0 | 100000 | 20 | 23 | 0 | 150000 | 20 | 18 | 0 | 200000 | 20 | 16 | 0 | 0 | 0 | 0 | 0 | 0.8479827 | -0.041079544 | 0.84897715 | -0.048406005 | 0 | 0 | 0 | 0 | 0.61545366 | 0.57480758 | 0.84213239 | 0.75126255 | 0 | 0 | 0 | 0 | 0.32937583 | 0.85015011 | 0.91172564 | 1.2011707 | 0 | 0 | 0 | 0 | 0.070123374 | 1.0853312 | 1.0875942 | 1.5062759
45 | 60 | 356.2446 | 927.1957 | 0.08892744 | 72.00952 | 4 | 0 | 0 | 7 | 10 | 0 | 0 | 500 | 2 | 3 | 45 | 0.30000001 | 0 | 1.7813333 | 0.25215411 | 0.031024829 | 0.0040765726 | 1.0223029 | 0.79665387 | 1.482748 | 0.29342794 | 0.564403 | 15.795469 | 0.23701474 | 45 | 0.30000001 | 3 | 3 | 10 | 32 | 20 | 0 | 0.030590655 | 0.0073088668 | 0.001602483 | 32.227676 | 24.213284 | 16.606642 | 11.014683 | 45 | 0.30000001 | 100000 | 20 | 23 | 160 | 32 | 20 | 0 | 0 | 0.19441408 | 0.08164043 | 0.071188763 | 33.565243 | 54.472958 | 35.907005 | 21.979187 | 45 | 0.30000001 | 50000 | 20 | 33 | 0 | 100000 | 20 | 23 | 0 | 150000 | 20 | 18 | 0 | 200000 | 20 | 16 | 0 | 0 | 0 | 0 | 0 | 0.8478297 | -0.041207042 | 0.84883052 | -0.048564751 | 0 | 0 | 0 | 0 | 0.61542815 | 0.57480758 | 0.84211373 | 0.75128323 | 0 | 0 | 0 | 0 | 0.32940131 | 0.85009921 | 0.91168737 | 1.2011244 | 0 | 0 | 0 | 0 | 0.070097864 | 1.0853567 | 1.087618 | 1.5063008
45 | 60 | 356.2446 | 927.1957 | 0.08892744 | 72.00952 | 4 | 0 | 0 | 8 | 10 | 0 | 0 | 500 | 2 | 3 | 45 | 0.30000001 | 0 | 1.779111 | 0.25228393 | 0.027567597 | 0.011564104 | 0.9846704 | 0.47211063 | 2.439249 | 0.30169582 | 0.56530482 | 16.21409 | 0.21713391 | 45 | 0.30000001 | 3 | 3 | 10 | 32 | 20 | 0 | 0.030213486 | 0.0071967095 | 0.0015425726 | 33.203251 | 24.360928 | 16.953859 | 10.561116 | 45 | 0.30000001 | 100000 | 20 | 23 | 160 | 32 | 20 | 0 | 0 | 0.19389406 | 0.081608579 | 0.071125105 | 33.593773 | 54.444443 | 35.899132 | 22.044048 | 45 | 0.30000001 | 50000 | 20 | 33 | 0 | 100000 | 20 | 23 | 0 | 150000 | 20 | 18 | 0 | 200000 | 20 | 16 | 0 | 0 | 0 | 0 | 0 | 0.84780419 | -0.040977549 | 0.84879392 | -0.048296154 | 0 | 0 | 0 | 0 | 0.6154536 | 0.57473105 | 0.84208012 | 0.75119621 | 0 | 0 | 0 | 0 | 0.3294268 | 0.85004824 | 0.91164905 | 1.2010782 | 0 | 0 | 0 | 0 | 0.070148826 | 1.0852547 | 1.0875194 | 1.506248
45 | 60 | 356.2446 | 927.1957 | 0.08892744 | 72.00952 | 4 | 0 | 0 | 9 | 10 | 0 | 0 | 500 | 2 | 3 | 45 | 0.30000001 | 0 | 1.7813333 | 0.25004959 | 0.027750473 | 0.013524971 | 1.0032165 | 0.60148782 | 2.9323697 | 0.2999571 | 0.55991614 | 16.502913 | 0.21990561 | 45 | 0.30000001 | 3 | 3 | 10 | 32 | 20 | 0 | 0.028243173 | 0.0070514823 | 0.0015816536 | 32.877968 | 25.57769 | 17.869913 | 11.154284 | 45 | 0.30000001 | 100000 | 20 | 23 | 160 | 32 | 20 | 0 | 0 | 0.19440806 | 0.081656136 | 0.071169987 | 33.558777 | 54.455994 | 36.011795 | 21.917021 | 45 | 0.30000001 | 50000 | 20 | 33 | 0 | 100000 | 20 | 23 | 0 | 150000 | 20 | 18 | 0 | 200000 | 20 | 16 | 0 | 0 | 0 | 0 | 0 | 0.8475492 | -0.041156039 | 0.84854788 | -0.048520766 | 0 | 0 | 0 | 0 | 0.61530066 | 0.5745526 | 0.84184653 | 0.75116527 | 0 | 0 | 0 | 0 | 0.32945234 | 0.84992075 | 0.91153944 | 1.2010015 | 0 | 0 | 0 | 0 | 0.070148908 | 1.0852036 | 1.0874685 | 1.5062449
45 | 60 | 356.2446 | 927.1957 | 0.08892744 | 72.00952 | 4 | 0 | 0 | 10 | 10 | 0 | 0 | 500 | 2 | 3 | 45 | 0.30000001 | 0 | 1.7813333 | 0.25786564 | 0.026351634 | 0.007840002 | 0.97765779 | 0.22401689 | 1.2089887 | 0.30140832 | 0.57597005 | 15.695988 | 0.22182453 | 45 | 0.30000001 | 3 | 3 | 10 | 32 | 20 | 0 | 0.029834811 | 0.007403045 | 0.0020583465 | 32.84766 | 25.186102 | 17.303087 | 10.619485 | 45 | 0.30000001 | 100000 | 20 | 23 | 160 | 32 | 20 | 0 | 0 | 0.19392624 | 0.081605993 | 0.071105316 | 33.585835 | 54.490894 | 36.022381 | 22.056129 | 45 | 0.30000001 | 50000 | 20 | 33 | 0 | 100000 | 20 | 23 | 0 | 150000 | 20 | 18 | 0 | 200000 | 20 | 16 | 0 | 0 | 0 | 0 | 0 | 0.84767675 | -0.041207038 | 0.84867775 | -0.048573498 | 0 | 0 | 0 | 0 | 0.61535168 | 0.57452714 | 0.84186643 | 0.75110179 | 0 | 0 | 0 | 0 | 0.32945234 | 0.84989524 | 0.91151565 | 1.2009914 | 0 | 0 | 0 | 0 | 0.07019987 | 1.0851781 | 1.0874463 | 1.5061966
45 | 60 | 356.2446 | 927.1957 | 0.08892744 | 72.00952 | 5 | 0 | 0 | 1 | 10 | 0 | 0 | 500 | 2 | 3 | 45 | 0.30000001 | 0 | 1.7924445 | 0.29398599 | 0.035673492 | 0.0094781835 | 1.1534704 | 0.38188565 | 2.1516247 | 0.34413922 | 0.65838873 | 18.337997 | 0.27521539 | 45 | 0.30000001 | 3 | 3 | 10 | 32 | 20 | 0 | 0.027091315 | 0.0066625164 | 0.001668785 | 33.375145 | 24.224607 | 16.929413 | 10.77988 | 45 | 0.30000001 | 100000 | 20 | 23 | 160 | 32 | 20 | 0 | 0 | 0.17987448 | 0.073795319 | 0.064389259 | 33.409641 | 53.764954 | 35.035675 | 20.985048 | 45 | 0.30000001 | 50000 | 20 | 33 | 0 | 100000 | 20 | 23 | 0 | 150000 | 20 | 18 | 0 | 200000 | 20 | 16 | 0 | 0 | 0 | 0 | 0 | 0.91642308 | 0.046587415 | 0.91760647 | 0.050792418 | 0 | 0 | 0 | 0 | 0.5956406 | 0.64485443 | 0.87785244 | 0.82505012 | 0 | 0 | 0 | 0 | 0.28901029 | 0.88888377 | 0.93468779 | 1.2564392 | 0 | 0 | 0 | 0 | 0.02394391 | 1.0982848 | 1.0985458 | 1.5489986
45 | 60 | 356.2446 | 927.1957 | 0.08892744 | 72.00952 | 5 | 0 | 0 | 2 | 10 | 0 | 0 | 500 | 2 | 3 | 45 | 0.30000001 | 0 | 1.796 | 0.28469741 | 0.040529516 | 0.0073421942 | 1.1715451 | 0.33306438 | 2.5550759 | 0.341207 | 0.63810575 | 18.621065 | 0.27442273 | 45 | 0.30000001 | 3 | 3 | 10 | 32 | 20 | 0 | 0.027558774 | 0.0064678346 | 0.0018805098 | 33.697079 | 23.776566 | 16.01091 | 10.126614 | 45 | 0.30000001 | 100000 | 20 | 23 | 160 | 32 | 20 | 0 | 0 | 0.17969355 | 0.073729739 | 0.064260021 | 33.460567 | 53.85907 | 35.03014 | 21.004763 | 45 | 0.30000001 | 50000 | 20 | 33 | 0 | 100000 | 20 | 23 | 0 | 150000 | 20 | 18 | 0 | 200000 | 20 | 16 | 0 | 0 | 0 | 0 | 0 | 0.91665268 | 0.046383418 | 0.91782546 | 0.050557744 | 0 | 0 | 0 | 0 | 0.59561509 | 0.64472699 | 0.87774158 | 0.82497293 | 0 | 0 | 0 | 0 | 0.28895929 | 0.88880724 | 0.93459928 | 1.2564658 | 0 | 0 | 0 | 0 | 0.0239949 | 1.0982084 | 1.0984706 | 1.5489507
45 | 60 | 356.2446 | 927.1957 | 0.08892744 | 72.00952 | 5 | 0 | 0 | 3 | 10 | 0 | 0 | 500 | 2 | 3 | 45 | 0.30000001 | 0 | 1.7906667 | 0.28984061 | 0.04378619 | 0.019615062 | 1.1372387 | 0.28187248 | 2.4868963 | 0.36156869 | 0.6534729 | 18.358805 | 0.27186838 | 45 | 0.30000001 | 3 | 3 | 10 | 32 | 20 | 0 | 0.02797341 | 0.0065089227 | 0.0017100084 | 33.148205 | 23.282114 | 15.996629 | 10.424415 | 45 | 0.30000001 | 100000 | 20 | 23 | 160 | 32 | 20 | 0 | 0 | 0.17916942 | 0.073701032 | 0.064357266 | 33.331535 | 53.875591 | 35.040485 | 21.19663 | 45 | 0.30000001 | 50000 | 20 | 33 | 0 | 100000 | 20 | 23 | 0 | 150000 | 20 | 18 | 0 | 200000 | 20 | 16 | 0 | 0 | 0 | 0 | 0 | 0.91601515 | 0.04651092 | 0.9171952 | 0.050731704 | 0 | 0 | 0 | 0 | 0.59556407 | 0.64462501 | 0.87763202 | 0.82493681 | 0 | 0 | 0 | 0 | 0.28893378 | 0.88865423 | 0.93444586 | 1.2564411 | 0 | 0 | 0 | 0 | 0.023969455 | 1.0980809 | 1.0983424 | 1.5489713
45 | 60 | 356.2446 | 927.1957 | 0.08892744 | 72.00952 | 5 | 0 | 0 | 4 | 10 | 0 | 0 | 500 | 2 | 3 | 45 | 0.30000001 | 0 | 1.796 | 0.29089093 | 0.031332672 | 0.0068594012 | 1.164433 | 0.61215687 | 2.168716 | 0.3427465 | 0.64991701 | 18.262812 | 0.27542359 | 45 | 0.30000001 | 3 | 3 | 10 | 32 | 20 | 0 | 0.028721176 | 0.0066852765 | 0.0020174531 | 32.90163 | 23.261135 | 15.899586 | 10.119334 | 45 | 0.30000001 | 100000 | 20 | 23 | 160 | 32 | 20 | 0 | 0 | 0.17944682 | 0.073581159 | 0.064210534 | 33.419319 | 53.864166 | 34.9398 | 21.039701 | 45 | 0.30000001 | 50000 | 20 | 33 | 0 | 100000 | 20 | 23 | 0 | 150000 | 20 | 18 | 0 | 200000 | 20 | 16 | 0 | 0 | 0 | 0 | 0 | 0.91616815 | 0.04628142 | 0.9173364 | 0.050473388 | 0 | 0 | 0 | 0 | 0.59553862 | 0.64447194 | 0.87750232 | 0.82483971 | 0 | 0 | 0 | 0 | 0.28895929 | 0.88860333 | 0.93440533 | 1.2563983 | 0 | 0 | 0 | 0 | 0.024045903 | 1.0980554 | 1.0983186 | 1.5489012
45 | 60 | 356.2446 | 927.1957 | 0.08892744 | 72.00952 | 5 | 0 | 0 | 5 | 10 | 0 | 0 | 500 | 2 | 3 | 45 | 0.30000001 | 0 | 1.7893333 | 0.29146993 | 0.03826442 | 0.013029257 | 1.1285105 | 0.33515888 | 2.7751951 | 0.35019276 | 0.65492696 | 18.106131 | 0.27051407 | 45 | 0.30000001 | 3 | 3 | 10 | 32 | 20 | 0 | 0.029472388 | 0.0067239739 | 0.0014144422 | 33.044037 | 23.117908 | 15.632586 | 10.300711 | 45 | 0.30000001 | 100000 | 20 | 23 | 160 | 32 | 20 | 0 | 0 | 0.18038064 | 0.073965751 | 0.064642288 | 33.368206 | 53.982803 | 34.909866 | 20.923889 | 45 | 0.30000001 | 50000 | 20 | 33 | 0 | 100000 | 20 | 23 | 0 | 150000 | 20 | 18 | 0 | 200000 | 20 | 16 | 0 | 0 | 0 | 0 | 0 | 0.91573465 | 0.046434417 | 0.91691118 | 0.050663892 | 0 | 0 | 0 | 0 | 0.59546214 | 0.64442092 | 0.87741297 | 0.82486427 | 0 | 0 | 0 | 0 | 0.28890821 | 0.88847578 | 0.93426824 | 1.2564081 | 0 | 0 | 0 | 0 | 0.024020495 | 1.0979534 | 1.0982162 | 1.5489223
45 | 60 | 356.2446 | 927.1957 | 0.08892744 | 72.00952 | 5 | 0 | 0 | 6 | 10 | 0 | 0 | 500 | 2 | 3 | 45 | 0.30000001 | 0 | 1.7920001 | 0.29229712 | 0.037376449 | 0.01426611 | 1.155979 | 0.50375807 | 2.5027151 | 0.35304001 | 0.65615398 | 18.292509 | 0.2813991 | 45 | 0.30000001 | 3 | 3 | 10 | 32 | 20 | 0 | 0.029273696 | 0.0067274608 | 0.0016786829 | 33.129932 | 23.235172 | 15.99193 | 10.199289 | 45 | 0.30000001 | 100000 | 20 | 23 | 160 | 32 | 20 | 0 | 0 | 0.17862877 | 0.073492371 | 0.064207643 | 33.37672 | 54.040993 | 35.022167 | 21.110516 | 45 | 0.30000001 | 50000 | 20 | 33 | 0 | 100000 | 20 | 23 | 0 | 150000 | 20 | 18 | 0 | 200000 | 20 | 16 | 0 | 0 | 0 | 0 | 0 | 0.91604066 | 0.046255924 | 0.91720778 | 0.050452638 | 0 | 0 | 0 | 0 | 0.59546214 | 0.64449745 | 0.87746918 | 0.82492346 | 0 | 0 | 0 | 0 | 0.28893378 | 0.88855231 | 0.93434894 | 1.2564074 | 0 | 0 | 0 | 0 | 0.023994925 | 1.0979279 | 1.0981901 | 1.5489451
45 | 60 | 356.2446 | 927.1957 | 0.08892744 | 72.00952 | 5 | 0 | 0 | 7 | 10 | 0 | 0 | 500 | 2 | 3 | 45 | 0.30000001 | 0 | 1.7920001 | 0.29387432 | 0.027749684 | 0.014430895 | 1.1405785 | 0.30356222 | 2.7230601 | 0.34220779 | 0.65689379 | 18.14171 | 0.26797515 | 45 | 0.30000001 | 3 | 3 | 10 | 32 | 20 | 0 | 0.027644172 | 0.0065832292 | 0.0016920649 | 33.307949 | 23.871597 | 16.333803 | 10.410823 | 45 | 0.30000001 | 100000 | 20 | 23 | 160 | 32 | 20 | 0 | 0 | 0.1790835 | 0.07359837 | 0.064320482 | 33.133976 | 53.858505 | 35.019707 | 21.178047 | 45 | 0.30000001 | 50000 | 20 | 33 | 0 | 100000 | 20 | 23 | 0 | 150000 | 20 | 18 | 0 | 200000 | 20 | 16 | 0 | 0 | 0 | 0 | 0 | 0.91568363 | 0.04623042 | 0.91684991 | 0.050444499 | 0 | 0 | 0 | 0 | 0.59543663 | 0.64439547 | 0.87737697 | 0.82486594 | 0 | 0 | 0 | 0 | 0.28890821 | 0.88847578 | 0.93426824 | 1.2564081 | 0 | 0 | 0 | 0 | 0.024020495 | 1.0979534 | 1.0982162 | 1.5489223
45 | 60 | 356.2446 | 927.1957 | 0.08892744 | 72.00952 | 5 | 0 | 0 | 8 | 10 | 0 | 0 | 500 | 2 | 3 | 45 | 0.30000001 | 0 | 1.7920001 | 0.28743419 | 0.046228223 | 0.013538759 | 1.1656526 | 0.26041672 | 2.7475824 | 0.35857284 | 0.64822394 | 18.791573 | 0.2718012 | 45 | 0.30000001 | 3 | 3 | 10 | 32 | 20 | 0 | 0.029475048 | 0.0066815419 | 0.0015378199 | 33.679913 | 22.815271 | 15.31788 | 10.024896 | 45 | 0.30000001 | 100000 | 20 | 23 | 160 | 32 | 20 | 0 | 0 | 0.17970304 | 0.073644027 | 0.064286016 | 33.27681 | 53.812103 | 34.923 | 21.04282 | 45 | 0.30000001 | 50000 | 20 | 33 | 0 | 100000 | 20 | 23 | 0 | 150000 | 20 | 18 | 0 | 200000 | 20 | 16 | 0 | 0 | 0 | 0 | 0 | 0.91593862 | 0.046077427 | 0.91709685 | 0.050263867 | 0 | 0 | 0 | 0 | 0.59541112 | 0.64424247 | 0.87724727 | 0.8247689 | 0 | 0 | 0 | 0 | 0.28898481 | 0.88834834 | 0.93417072 | 1.2562879 | 0 | 0 | 0 | 0 | 0.024071384 | 1.0978259 | 1.0980897 | 1.5488734
45 | 60 | 356.2446 | 927.1957 | 0.08892744 | 72.00952 | 5 | 0 | 0 | 9 | 10 | 0 | 0 | 500 | 2 | 3 | 45 | 0.30000001 | 0 | 1.7911112 | 0.29607713 | 0.041540403 | 0.016550135 | 1.138502 | 0.15968224 | 2.4842374 | 0.36488789 | 0.66636443 | 18.22891 | 0.27891597 | 45 | 0.30000001 | 3 | 3 | 10 | 32 | 20 | 0 | 0.028995516 | 0.0067864773 | 0.0015805907 | 33.387993 | 23.777805 | 16.053291 | 9.7567625 | 45 | 0.30000001 | 100000 | 20 | 23 | 160 | 32 | 20 | 0 | 0 | 0.17994598 | 0.073503464 | 0.064088583 | 33.427696 | 53.694336 | 34.914513 | 20.87689 | 45 | 0.30000001 | 50000 | 20 | 33 | 0 | 100000 | 20 | 23 | 0 | 150000 | 20 | 18 | 0 | 200000 | 20 | 16 | 0 | 0 | 0 | 0 | 0 | 0.91547966 | 0.046332419 | 0.91665137 | 0.050566848 | 0 | 0 | 0 | 0 | 0.59533465 | 0.64426798 | 0.87721407 | 0.82485271 | 0 | 0 | 0 | 0 | 0.28895923 | 0.88837373 | 0.934187 | 1.2563224 | 0 | 0 | 0 | 0 | 0.023994988 | 1.097775 | 1.0980372 | 1.548942
45 | 60 | 356.2446 | 927.1957 | 0.08892744 | 72.00952 | 5 | 0 | 0 | 10 | 10 | 0 | 0 | 500 | 2 | 3 | 45 | 0.30000001 | 0 | 1.7946665 | 0.2951296 | 0.038028184 | 0.012561907 | 1.1474819 | 0.5067023 | 2.6087859 | 0.35834867 | 0.66164601 | 18.524986 | 0.27520305 | 45 | 0.30000001 | 3 | 3 | 10 | 32 | 20 | 0 | 0.028515957 | 0.0066616694 | 0.0016705461 | 33.051109 | 23.594666 | 15.742413 | 10.023166 | 45 | 0.30000001 | 100000 | 20 | 23 | 160 | 32 | 20 | 0 | 0 | 0.17935379 | 0.073493823 | 0.064116061 | 33.248306 | 53.790962 | 35.012833 | 21.167032 | 45 | 0.30000001 | 50000 | 20 | 33 | 0 | 100000 | 20 | 23 | 0 | 150000 | 20 | 18 | 0 | 200000 | 20 | 16 | 0 | 0 | 0 | 0 | 0 | 0.91560715 | 0.046102926 | 0.91676712 | 0.050309811 | 0 | 0 | 0 | 0 | 0.59533465 | 0.64426798 | 0.87721407 | 0.82485271 | 0 | 0 | 0 | 0 | 0.28895929 | 0.88832283 | 0.9341386 | 1.2563055 | 0 | 0 | 0 | 0 | 0.024020419 | 1.0978004 | 1.0980631 | 1.5489193
45 | 60 | 356.2446 | 927.1957 | 0.08892744 | 72.00952 | 6 | 0 | 0 | 1 | 10 | 0 | 0 | 500 | 2 | 3 | 45 | 0.30000001 | 0 | 1.7973335 | 0.29386622 | 0.042608671 | 0.014294494 | 1.1644211 | 0.28019094 | 2.7069485 | 0.36006519 | 0.66131729 | 18.594807 | 0.28048065 | 45 | 0.30000001 | 3 | 3 | 10 | 32 | 20 | 0 | 0.027482565 | 0.0066274051 | 0.001509144 | 33.071301 | 24.632277 | 16.949472 | 11.141295 | 45 | 0.30000001 | 100000 | 20 | 23 | 160 | 32 | 20 | 0 | 0 | 0.18060249 | 0.073278911 | 0.063891061 | 33.697491 | 53.565529 | 34.502491 | 20.604225 | 45 | 0.30000001 | 50000 | 20 | 33 | 0 | 100000 | 20 | 23 | 0 | 150000 | 20 | 18 | 0 | 200000 | 20 | 16 | 0 | 0 | 0 | 0 | 0 | 0.91555613 | 0.043935474 | 0.9166097 | 0.047950961 | 0 | 0 | 0 | 0 | 0.59673709 | 0.64309502 | 0.87730628 | 0.82277125 | 0 | 0 | 0 | 0 | 0.29028526 | 0.8879658 | 0.93421024 | 1.2548375 | 0 | 0 | 0 | 0 | 0.025346445 | 1.0981319 | 1.0984243 | 1.547719
45 | 60 | 356.2446 | 927.1957 | 0.08892744 | 72.00952 | 6 | 0 | 0 | 2 | 10 | 0 | 0 | 500 | 2 | 3 | 45 | 0.30000001 | 0 | 1.7991111 | 0.29287338 | 0.040675975 | 0.010060925 | 1.1926132 | 0.52526659 | 3.009366 | 0.35159576 | 0.65750986 | 18.41477 | 0.29090035 | 45 | 0.30000001 | 3 | 3 | 10 | 32 | 20 | 0 | 0.027410459 | 0.0066440394 | 0.0016762131 | 33.017593 | 23.071455 | 16.325335 | 11.042635 | 45 | 0.30000001 | 100000 | 20 | 23 | 160 | 32 | 20 | 0 | 0 | 0.18021986 | 0.073430285 | 0.064113282 | 33.537502 | 53.682816 | 34.715813 | 20.715218 | 45 | 0.30000001 | 50000 | 20 | 33 | 0 | 100000 | 20 | 23 | 0 | 150000 | 20 | 18 | 0 | 200000 | 20 | 16 | 0 | 0 | 0 | 0 | 0 | 0.91550511 | 0.043680482 | 0.91654658 | 0.047675736 | 0 | 0 | 0 | 0 | 0.5966351 | 0.64291656 | 0.87710613 | 0.82271808 | 0 | 0 | 0 | 0 | 0.2903108 | 0.8879658 | 0.93421817 | 1.2548115 | 0 | 0 | 0 | 0 | 0.025295442 | 1.0980045 | 1.0982958 | 1.5477628
45 | 60 | 356.2446 | 927.1957 | 0.08892744 | 72.00952 | 6 | 0 | 0 | 3 | 10 | 0 | 0 | 500 | 2 | 3 | 45 | 0.30000001 | 0 | 1.7973335 | 0.3002522 | 0.044843212 | 0.014443562 | 1.1311193 | 0.35123062 | 2.577467 | 0.36627495 | 0.67588323 | 17.814316 | 0.29120946 | 45 | 0.30000001 | 3 | 3 | 10 | 32 | 20 | 0 | 0.028101316 | 0.0067058951 | 0.001889406 | 33.522377 | 23.854836 | 16.335409 | 10.520955 | 45 | 0.30000001 | 100000 | 20 | 23 | 160 | 32 | 20 | 0 | 0 | 0.1803523 | 0.073379077 | 0.064143956 | 33.649693 | 53.775482 | 34.699726 | 20.639555 | 45 | 0.30000001 | 50000 | 20 | 33 | 0 | 100000 | 20 | 23 | 0 | 150000 | 20 | 18 | 0 | 200000 | 20 | 16 | 0 | 0 | 0 | 0 | 0 | 0.91517365 | 0.043909974 | 0.91622645 | 0.047943171 | 0 | 0 | 0 | 0 | 0.59655857 | 0.6429165 | 0.87705404 | 0.82278198 | 0 | 0 | 0 | 0 | 0.29025978 | 0.88788933 | 0.93412966 | 1.254838 | 0 | 0 | 0 | 0 | 0.025295442 | 1.0980045 | 1.0982958 | 1.5477628
45 | 60 | 356.2446 | 927.1957 | 0.08892744 | 72.00952 | 6 | 0 | 0 | 4 | 10 | 0 | 0 | 500 | 2 | 3 | 45 | 0.30000001 | 0 | 1.7973335 | 0.29765522 | 0.03100447 | 0.012080779 | 1.1550847 | 0.44782543 | 2.4600434 | 0.34562346 | 0.66610116 | 17.664124 | 0.2896975 | 45 | 0.30000001 | 3 | 3 | 10 | 32 | 20 | 0 | 0.027444705 | 0.0066190381 | 0.0018189792 | 33.249836 | 23.358253 | 16.288971 | 10.658368 | 45 | 0.30000001 | 100000 | 20 | 23 | 160 | 32 | 20 | 0 | 0 | 0.17935282 | 0.072991222 | 0.063880071 | 33.653656 | 53.770821 | 34.688663 | 20.830824 | 45 | 0.30000001 | 50000 | 20 | 33 | 0 | 100000 | 20 | 23 | 0 | 150000 | 20 | 18 | 0 | 200000 | 20 | 16 | 0 | 0 | 0 | 0 | 0 | 0.9151482 | 0.043807976 | 0.91619617 | 0.047833301 | 0 | 0 | 0 | 0 | 0.59658408 | 0.64281452 | 0.87699664 | 0.82268161 | 0 | 0 | 0 | 0 | 0.29020876 | 0.8878383 | 0.93406528 | 1.2548729 | 0 | 0 | 0 | 0 | 0.02532085 | 1.0979534 | 1.0982454 | 1.5477386
45 | 60 | 356.2446 | 927.1957 | 0.08892744 | 72.00952 | 6 | 0 | 0 | 5 | 10 | 0 | 0 | 500 | 2 | 3 | 45 | 0.30000001 | 0 | 1.7973335 | 0.29516351 | 0.035820942 | 0.020621844 | 1.1367646 | 0.40241024 | 2.7942557 | 0.35933653 | 0.66272265 | 17.891558 | 0.28424674 | 45 | 0.30000001 | 3 | 3 | 10 | 32 | 20 | 0 | 0.027830165 | 0.0066979267 | 0.0017653108 | 33.696129 | 23.224266 | 16.303032 | 10.408701 | 45 | 0.30000001 | 100000 | 20 | 23 | 160 | 32 | 20 | 0 | 0 | 0.1805003 | 0.07337258 | 0.063997887 | 33.549805 | 53.871529 | 34.692219 | 20.563154 | 45 | 0.30000001 | 50000 | 20 | 33 | 0 | 100000 | 20 | 23 | 0 | 150000 | 20 | 18 | 0 | 200000 | 20 | 16 | 0 | 0 | 0 | 0 | 0 | 0.91489315 | 0.043680482 | 0.91593528 | 0.04770758 | 0 | 0 | 0 | 0 | 0.59653312 | 0.64273804 | 0.87690592 | 0.82266486 | 0 | 0 | 0 | 0 | 0.29023421 | 0.88771081 | 0.93395203 | 1.2548046 | 0 | 0 | 0 | 0 | 0.025346389 | 1.0978004 | 1.0980929 | 1.5477121
45 | 60 | 356.2446 | 927.1957 | 0.08892744 | 72.00952 | 6 | 0 | 0 | 6 | 10 | 0 | 0 | 500 | 2 | 3 | 45 | 0.30000001 | 0 | 1.7973335 | 0.29099366 | 0.044027321 | 0.018353343 | 1.1889169 | 0.40163806 | 2.7767222 | 0.36050677 | 0.65603316 | 18.367592 | 0.2936267 | 45 | 0.30000001 | 3 | 3 | 10 | 32 | 20 | 0 | 0.028328221 | 0.0065336251 | 0.0016044402 | 33.035927 | 23.521729 | 16.185703 | 10.170416 | 45 | 0.30000001 | 100000 | 20 | 23 | 160 | 32 | 20 | 0 | 0 | 0.17934552 | 0.073032424 | 0.063784324 | 33.505745 | 53.707371 | 34.6875 | 20.705046 | 45 | 0.30000001 | 50000 | 20 | 33 | 0 | 100000 | 20 | 23 | 0 | 150000 | 20 | 18 | 0 | 200000 | 20 | 16 | 0 | 0 | 0 | 0 | 0 | 0.91525012 | 0.043680482 | 0.91629183 | 0.047689002 | 0 | 0 | 0 | 0 | 0.59650761 | 0.64271253 | 0.87686986 | 0.82266641 | 0 | 0 | 0 | 0 | 0.29018325 | 0.8876853 | 0.93391192 | 1.254848 | 0 | 0 | 0 | 0 | 0.025269924 | 1.0978005 | 1.0980912 | 1.5477817
45 | 60 | 356.2446 | 927.1957 | 0.08892744 | 72.00952 | 6 | 0 | 0 | 7 | 10 | 0 | 0 | 500 | 2 | 3 | 45 | 0.30000001 | 0 | 1.7968888 | 0.29864162 | 0.039846223 | 0.0094345026 | 1.1354563 | 0.20317593 | 1.7365664 | 0.3618724 | 0.67128152 | 18.289104 | 0.27637026 | 45 | 0.30000001 | 3 | 3 | 10 | 32 | 20 | 0 | 0.02897737 | 0.0067660585 | 0.0014782897 | 33.386448 | 23.000637 | 15.854851 | 10.320862 | 45 | 0.30000001 | 100000 | 20 | 23 | 160 | 32 | 20 | 0 | 0 | 0.18021303 | 0.073188998 | 0.064040095 | 33.536263 | 53.659935 | 34.593296 | 20.607616 | 45 | 0.30000001 | 50000 | 20 | 33 | 0 | 100000 | 20 | 23 | 0 | 150000 | 20 | 18 | 0 | 200000 | 20 | 16 | 0 | 0 | 0 | 0 | 0 | 0.91481668 | 0.043629482 | 0.91585648 | 0.04765594 | 0 | 0 | 0 | 0 | 0.59655863 | 0.64261055 | 0.8768298 | 0.82254463 | 0 | 0 | 0 | 0 | 0.29018328 | 0.88758326 | 0.93381494 | 1.254814 | 0 | 0 | 0 | 0 | 0.02532086 | 1.0977495 | 1.0980414 | 1.5477343
45 | 60 | 356.2446 | 927.1957 | 0.08892744 | 72.00952 | 6 | 0 | 0 | 8 | 10 | 0 | 0 | 500 | 2 | 3 | 45 | 0.30000001 | 0 | 1.8013333 | 0.3059127 | 0.038375102 | 0.012787692 | 1.1310192 | 0.40587333 | 2.6172781 | 0.36243805 | 0.68471158 | 17.486015 | 0.29970974 | 45 | 0.30000001 | 3 | 3 | 10 | 32 | 20 | 0 | 0.02883416 | 0.0066142567 | 0.0017218017 | 33.308533 | 23.1119 | 15.676865 | 9.7357483 | 45 | 0.30000001 | 100000 | 20 | 23 | 160 | 32 | 20 | 0 | 0 | 0.18019804 | 0.073323824 | 0.064131089 | 33.68227 | 53.879532 | 34.803589 | 20.660892 | 45 | 0.30000001 | 50000 | 20 | 33 | 0 | 100000 | 20 | 23 | 0 | 150000 | 20 | 18 | 0 | 200000 | 20 | 16 | 0 | 0 | 0 | 0 | 0 | 0.9147402 | 0.043578487 | 0.91577768 | 0.047604293 | 0 | 0 | 0 | 0 | 0.59653312 | 0.64258504 | 0.87679374 | 0.82254612 | 0 | 0 | 0 | 0 | 0.29023424 | 0.88755786 | 0.93380666 | 1.2547537 | 0 | 0 | 0 | 0 | 0.025371857 | 1.097724 | 1.0980171 | 1.5476873
45 | 60 | 356.2446 | 927.1957 | 0.08892744 | 72.00952 | 6 | 0 | 0 | 9 | 10 | 0 | 0 | 500 | 2 | 3 | 45 | 0.30000001 | 0 | 1.7995555 | 0.29701728 | 0.040715072 | 0.012075534 | 1.1157811 | 0.34104908 | 2.8800242 | 0.36064607 | 0.66679275 | 18.218418 | 0.27027979 | 45 | 0.30000001 | 3 | 3 | 10 | 32 | 20 | 0 | 0.028387595 | 0.0067223306 | 0.0019849292 | 33.330307 | 23.121098 | 15.88694 | 10.457311 | 45 | 0.30000001 | 100000 | 20 | 23 | 160 | 32 | 20 | 0 | 0 | 0.18047753 | 0.07337334 | 0.064147867 | 33.681915 | 53.7724 | 34.691952 | 20.536625 | 45 | 0.30000001 | 50000 | 20 | 33 | 0 | 100000 | 20 | 23 | 0 | 150000 | 20 | 18 | 0 | 200000 | 20 | 16 | 0 | 0 | 0 | 0 | 0 | 0.91476566 | 0.043629482 | 0.91580552 | 0.047658592 | 0 | 0 | 0 | 0 | 0.59640557 | 0.642483 | 0.87663221 | 0.8225736 | 0 | 0 | 0 | 0 | 0.29020876 | 0.88750678 | 0.93375021 | 1.2547626 | 0 | 0 | 0 | 0 | 0.025371857 | 1.0976219 | 1.0979152 | 1.5476851
45 | 60 | 356.2446 | 927.1957 | 0.08892744 | 72.00952 | 6 | 0 | 0 | 10 | 10 | 0 | 0 | 500 | 2 | 3 | 45 | 0.30000001 | 0 | 1.7977778 | 0.29726925 | 0.036927819 | 0.01392813 | 1.1249431 | 0.33239481 | 2.3298867 | 0.3615759 | 0.66739893 | 17.926031 | 0.28024316 | 45 | 0.30000001 | 3 | 3 | 10 | 32 | 20 | 0 | 0.028968778 | 0.0067504197 | 0.0016683177 | 32.907303 | 23.601028 | 16.172735 | 10.283625 | 45 | 0.30000001 | 100000 | 20 | 23 | 160 | 32 | 20 | 0 | 0 | 0.1802765 | 0.073341437 | 0.064179838 | 33.574657 | 53.793137 | 34.716206 | 20.587906 | 45 | 0.30000001 | 50000 | 20 | 33 | 0 | 100000 | 20 | 23 | 0 | 150000 | 20 | 18 | 0 | 200000 | 20 | 16 | 0 | 0 | 0 | 0 | 0 | 0.91448516 | 0.043578479 | 0.91552287 | 0.047617547 | 0 | 0 | 0 | 0 | 0.59638011 | 0.64238101 | 0.87654012 | 0.82251573 | 0 | 0 | 0 | 0 | 0.29020876 | 0.8874048 | 0.93365324 | 1.2547287 | 0 | 0 | 0 | 0 | 0.025371857 | 1.0976219 | 1.0979152 | 1.5476851
45 | 60 | 356.2446 | 927.1957 | 0.08892744 | 72.00952 | 7 | 0 | 0 | 1 | 10 | 0 | 0 | 500 | 2 | 3 | 45 | 0.30000001 | 0 | 1.7897778 | 0.29613999 | 0.044809449 | 0.017260663 | 1.1315279 | 0.26116917 | 2.6709089 | 0.37396157 | 0.66783082 | 18.702105 | 0.27028313 | 45 | 0.30000001 | 3 | 3 | 10 | 32 | 20 | 0 | 0.027305122 | 0.0065642046 | 0.0017380645 | 33.022312 | 23.73304 | 16.397501 | 10.656504 | 45 | 0.30000001 | 100000 | 20 | 23 | 160 | 32 | 20 | 0 | 0 | 0.17770815 | 0.072510712 | 0.06327001 | 33.278187 | 53.85186 | 34.941685 | 20.889805 | 45 | 0.30000001 | 50000 | 20 | 33 | 0 | 100000 | 20 | 23 | 0 | 150000 | 20 | 18 | 0 | 200000 | 20 | 16 | 0 | 0 | 0 | 0 | 0 | 0.92093647 | 0.051840294 | 0.92239439 | 0.056231502 | 0 | 0 | 0 | 0 | 0.59462065 | 0.64941889 | 0.88052177 | 0.82941836 | 0 | 0 | 0 | 0 | 0.28646037 | 0.89151025 | 0.93640274 | 1.2598962 | 0 | 0 | 0 | 0 | 0.02101155 | 1.0991774 | 1.0993781 | 1.5516829
45 | 60 | 356.2446 | 927.1957 | 0.08892744 | 72.00952 | 7 | 0 | 0 | 2 | 10 | 0 | 0 | 500 | 2 | 3 | 45 | 0.30000001 | 0 | 1.7902224 | 0.29741055 | 0.040266469 | 0.012632073 | 1.1463436 | 0.38781735 | 2.6357207 | 0.3616299 | 0.66819197 | 18.311562 | 0.28272721 | 45 | 0.30000001 | 3 | 3 | 10 | 32 | 20 | 0 | 0.028087668 | 0.0065776017 | 0.0013895419 | 33.471756 | 23.749834 | 15.701027 | 9.997736 | 45 | 0.30000001 | 100000 | 20 | 23 | 160 | 32 | 20 | 0 | 0 | 0.17742325 | 0.072637729 | 0.063509017 | 33.305691 | 53.881001 | 34.996822 | 20.974409 | 45 | 0.30000001 | 50000 | 20 | 33 | 0 | 100000 | 20 | 23 | 0 | 150000 | 20 | 18 | 0 | 200000 | 20 | 16 | 0 | 0 | 0 | 0 | 0 | 0.92111504 | 0.051712796 | 0.92256552 | 0.056082644 | 0 | 0 | 0 | 0 | 0.59454417 | 0.64926583 | 0.88035727 | 0.82936502 | 0 | 0 | 0 | 0 | 0.28640932 | 0.89138275 | 0.93626571 | 1.2599064 | 0 | 0 | 0 | 0 | 0.021011567 | 1.0990753 | 1.0992762 | 1.5516812
45 | 60 | 356.2446 | 927.1957 | 0.08892744 | 72.00952 | 7 | 0 | 0 | 3 | 10 | 0 | 0 | 500 | 2 | 3 | 45 | 0.30000001 | 0 | 1.7906667 | 0.29193115 | 0.039678447 | 0.012629695 | 1.1650983 | 0.32320094 | 2.8848579 | 0.35445699 | 0.65579796 | 18.839117 | 0.26566014 | 45 | 0.30000001 | 3 | 3 | 10 | 32 | 20 | 0 | 0.027196363 | 0.0066961339 | 0.0021240646 | 33.418015 | 23.948505 | 16.795319 | 10.906155 | 45 | 0.30000001 | 100000 | 20 | 23 | 160 | 32 | 20 | 0 | 0 | 0.17694835 | 0.072417401 | 0.063368171 | 33.203712 | 53.878601 | 34.962986 | 21.09304 | 45 | 0.30000001 | 50000 | 20 | 33 | 0 | 100000 | 20 | 23 | 0 | 150000 | 20 | 18 | 0 | 200000 | 20 | 16 | 0 | 0 | 0 | 0 | 0 | 0.92093647 | 0.051763795 | 0.9223901 | 0.0561487 | 0 | 0 | 0 | 0 | 0.59454411 | 0.64926583 | 0.88035721 | 0.82936507 | 0 | 0 | 0 | 0 | 0.28638375 | 0.89138275 | 0.9362579 | 1.2599324 | 0 | 0 | 0 | 0 | 0.021011531 | 1.0991008 | 1.0993017 | 1.5516816
45 | 60 | 356.2446 | 927.1957 | 0.08892744 | 72.00952 | 7 | 0 | 0 | 4 | 10 | 0 | 0 | 500 | 2 | 3 | 45 | 0.30000001 | 0 | 1.7906667 | 0.28707662 | 0.042776074 | 0.010018077 | 1.1589622 | 0.474491 | 2.1825101 | 0.35291669 | 0.64618844 | 18.292658 | 0.2816509 | 45 | 0.30000001 | 3 | 3 | 10 | 32 | 20 | 0 | 0.028562028 | 0.0066949381 | 0.0019286308 | 33.077339 | 23.394064 | 16.044645 | 10.439578 | 45 | 0.30000001 | 100000 | 20 | 23 | 160 | 32 | 20 | 0 | 0 | 0.17766388 | 0.072565593 | 0.063506439 | 33.30983 | 53.868332 | 34.885406 | 21.028049 | 45 | 0.30000001 | 50000 | 20 | 33 | 0 | 100000 | 20 | 23 | 0 | 150000 | 20 | 18 | 0 | 200000 | 20 | 16 | 0 | 0 | 0 | 0 | 0 | 0.92114055 | 0.051534295 | 0.92258102 | 0.055887919 | 0 | 0 | 0 | 0 | 0.59454411 | 0.64918935 | 0.88030082 | 0.82930636 | 0 | 0 | 0 | 0 | 0.28638378 | 0.89128071 | 0.93616074 | 1.259899 | 0 | 0 | 0 | 0 | 0.020934954 | 1.0989479 | 1.0991473 | 1.5517486
45 | 60 | 356.2446 | 927.1957 | 0.08892744 | 72.00952 | 7 | 0 | 0 | 5 | 10 | 0 | 0 | 500 | 2 | 3 | 45 | 0.30000001 | 0 | 1.7897778 | 0.29803437 | 0.042488262 | 0.018055003 | 1.1368165 | 0.3755461 | 2.8555489 | 0.36973757 | 0.67079067 | 18.17963 | 0.27938664 | 45 | 0.30000001 | 3 | 3 | 10 | 32 | 20 | 0 | 0.028332248 | 0.0066172946 | 0.0014155457 | 32.767731 | 23.591782 | 15.806591 | 10.249641 | 45 | 0.30000001 | 100000 | 20 | 23 | 160 | 32 | 20 | 0 | 0 | 0.17807993 | 0.072470836 | 0.063390642 | 33.352116 | 53.683983 | 34.828636 | 20.804626 | 45 | 0.30000001 | 50000 | 20 | 33 | 0 | 100000 | 20 | 23 | 0 | 150000 | 20 | 18 | 0 | 200000 | 20 | 16 | 0 | 0 | 0 | 0 | 0 | 0.92065603 | 0.051738292 | 0.92210865 | 0.056138154 | 0 | 0 | 0 | 0 | 0.59451866 | 0.64911288 | 0.88022721 | 0.82926905 | 0 | 0 | 0 | 0 | 0.2863583 | 0.89122981 | 0.93610448 | 1.2599083 | 0 | 0 | 0 | 0 | 0.020986028 | 1.0989734 | 1.0991738 | 1.5517026
45 | 60 | 356.2446 | 927.1957 | 0.08892744 | 72.00952 | 7 | 0 | 0 | 6 | 10 | 0 | 0 | 500 | 2 | 3 | 45 | 0.30000001 | 0 | 1.7897778 | 0.29290023 | 0.035541311 | 0.019198926 | 1.1213323 | 0.32267773 | 2.7287903 | 0.35639006 | 0.65772665 | 18.173128 | 0.26672855 | 45 | 0.30000001 | 3 | 3 | 10 | 32 | 20 | 0 | 0.029086147 | 0.0067477305 | 0.0019678019 | 33.652775 | 23.410505 | 16.03746 | 10.089001 | 45 | 0.30000001 | 100000 | 20 | 23 | 160 | 32 | 20 | 0 | 0 | 0.17785878 | 0.072366364 | 0.063236207 | 33.356171 | 53.677017 | 34.793842 | 20.687811 | 45 | 0.30000001 | 50000 | 20 | 33 | 0 | 100000 | 20 | 23 | 0 | 150000 | 20 | 18 | 0 | 200000 | 20 | 16 | 0 | 0 | 0 | 0 | 0 | 0.92050302 | 0.051585294 | 0.9219473 | 0.055981778 | 0 | 0 | 0 | 0 | 0.5944677 | 0.64908737 | 0.88017398 | 0.82929218 | 0 | 0 | 0 | 0 | 0.28638381 | 0.89122969 | 0.93611223 | 1.2598823 | 0 | 0 | 0 | 0 | 0.02093507 | 1.0988714 | 1.0990708 | 1.5517472
45 | 60 | 356.2446 | 927.1957 | 0.08892744 | 72.00952 | 7 | 0 | 0 | 7 | 10 | 0 | 0 | 500 | 2 | 3 | 45 | 0.30000001 | 0 | 1.7920001 | 0.29586798 | 0.036447614 | 0.012973815 | 1.1223069 | 0.32709676 | 2.5792377 | 0.35396284 | 0.66306919 | 17.571646 | 0.28654686 | 45 | 0.30000001 | 3 | 3 | 10 | 32 | 20 | 0 | 0.028964095 | 0.0066607236 | 0.0016478501 | 33.355991 | 22.683001 | 15.476868 | 9.8654938 | 45 | 0.30000001 | 100000 | 20 | 23 | 160 | 32 | 20 | 0 | 0 | 0.17751883 | 0.072460607 | 0.063434742 | 33.2556 | 53.903778 | 34.91251 | 21.084143 | 45 | 0.30000001 | 50000 | 20 | 33 | 0 | 100000 | 20 | 23 | 0 | 150000 | 20 | 18 | 0 | 200000 | 20 | 16 | 0 | 0 | 0 | 0 | 0 | 0.92055404 | 0.051559798 | 0.92199683 | 0.05595107 | 0 | 0 | 0 | 0 | 0.59439117 | 0.64893436 | 0.88000947 | 0.82923883 | 0 | 0 | 0 | 0 | 0.28643483 | 0.89117873 | 0.93607926 | 1.2598138 | 0 | 0 | 0 | 0 | 0.020985991 | 1.0988204 | 1.0990208 | 1.5517
45 | 60 | 356.2446 | 927.1957 | 0.08892744 | 72.00952 | 7 | 0 | 0 | 8 | 10 | 0 | 0 | 500 | 2 | 3 | 45 | 0.30000001 | 0 | 1.7897778 | 0.29352015 | 0.034527421 | 0.012768751 | 1.1117488 | 0.35093892 | 1.9315666 | 0.35236013 | 0.65844309 | 17.705116 | 0.27309906 | 45 | 0.30000001 | 3 | 3 | 10 | 32 | 20 | 0 | 0.027829949 | 0.0066110697 | 0.0016304958 | 33.304153 | 23.824192 | 16.041969 | 10.211939 | 45 | 0.30000001 | 100000 | 20 | 23 | 160 | 32 | 20 | 0 | 0 | 0.17733328 | 0.072341636 | 0.063177556 | 33.385616 | 53.700653 | 34.897289 | 21.035168 | 45 | 0.30000001 | 50000 | 20 | 33 | 0 | 100000 | 20 | 23 | 0 | 150000 | 20 | 18 | 0 | 200000 | 20 | 16 | 0 | 0 | 0 | 0 | 0 | 0.920452 | 0.0514578 | 0.92188925 | 0.055846792 | 0 | 0 | 0 | 0 | 0.59434015 | 0.64895988 | 0.8799938 | 0.82930118 | 0 | 0 | 0 | 0 | 0.28633279 | 0.89102566 | 0.93590236 | 1.2598675 | 0 | 0 | 0 | 0 | 0.021037035 | 1.0987694 | 1.0989708 | 1.5516527
45 | 60 | 356.2446 | 927.1957 | 0.08892744 | 72.00952 | 7 | 0 | 0 | 9 | 10 | 0 | 0 | 500 | 2 | 3 | 45 | 0.30000001 | 0 | 1.7920001 | 0.28742298 | 0.038325328 | 0.013265653 | 1.1683006 | 0.29989287 | 2.3472171 | 0.34946415 | 0.64516944 | 18.264294 | 0.27663076 | 45 | 0.30000001 | 3 | 3 | 10 | 32 | 20 | 0 | 0.028129835 | 0.006799825 | 0.0019434732 | 33.720249 | 23.588751 | 16.429024 | 10.797659 | 45 | 0.30000001 | 100000 | 20 | 23 | 160 | 32 | 20 | 0 | 0 | 0.17766355 | 0.072343074 | 0.063285694 | 33.28307 | 53.747738 | 34.833752 | 20.895327 | 45 | 0.30000001 | 50000 | 20 | 33 | 0 | 100000 | 20 | 23 | 0 | 150000 | 20 | 18 | 0 | 200000 | 20 | 16 | 0 | 0 | 0 | 0 | 0 | 0.92063057 | 0.051534295 | 0.92207181 | 0.055918813 | 0 | 0 | 0 | 0 | 0.59434015 | 0.64880687 | 0.87988096 | 0.82918376 | 0 | 0 | 0 | 0 | 0.28640935 | 0.89089823 | 0.93580443 | 1.259748 | 0 | 0 | 0 | 0 | 0.021036951 | 1.0986419 | 1.0988432 | 1.5516505
45 | 60 | 356.2446 | 927.1957 | 0.08892744 | 72.00952 | 7 | 0 | 0 | 10 | 10 | 0 | 0 | 500 | 2 | 3 | 45 | 0.30000001 | 0 | 1.7920001 | 0.30011848 | 0.036172681 | 0.014145818 | 1.1571946 | 0.20729305 | 3.0000668 | 0.35928258 | 0.67214233 | 18.398529 | 0.28324172 | 45 | 0.30000001 | 3 | 3 | 10 | 32 | 20 | 0 | 0.03044118 | 0.0067528598 | 0.0017772112 | 33.129326 | 22.94623 | 15.240761 | 9.5085135 | 45 | 0.30000001 | 100000 | 20 | 23 | 160 | 32 | 20 | 0 | 0 | 0.17692487 | 0.072503738 | 0.063424572 | 33.191597 | 53.9114 | 34.995075 | 21.147097 | 45 | 0.30000001 | 50000 | 20 | 33 | 0 | 100000 | 20 | 23 | 0 | 150000 | 20 | 18 | 0 | 200000 | 20 | 16 | 0 | 0 | 0 | 0 | 0 | 0.92022252 | 0.051559802 | 0.92166585 | 0.055971187 | 0 | 0 | 0 | 0 | 0.59434015 | 0.64878136 | 0.87986219 | 0.82916415 | 0 | 0 | 0 | 0 | 0.28638378 | 0.89097464 | 0.9358694 | 1.259799 | 0 | 0 | 0 | 0 | 0.02096053 | 1.0986674 | 1.0988673 | 1.5517205
45 | 60 | 356.2446 | 927.1957 | 0.08892744 | 72.00952 | 8 | 0 | 0 | 1 | 10 | 0 | 0 | 500 | 2 | 3 | 45 | 0.30000001 | 0 | 1.8 | 0.30303922 | 0.04392885 | 0.016232012 | 1.1116623 | 0.49126273 | 2.9378769 | 0.37099114 | 0.68178558 | 17.556484 | 0.29727396 | 45 | 0.30000001 | 3 | 3 | 10 | 32 | 20 | 0 | 0.028249234 | 0.0067382678 | 0.0017345625 | 32.480022 | 23.844341 | 16.715345 | 11.091803 | 45 | 0.30000001 | 100000 | 20 | 23 | 160 | 32 | 20 | 0 | 0 | 0.18026121 | 0.073348194 | 0.064150617 | 33.74551 | 53.7556 | 34.775749 | 20.682751 | 45 | 0.30000001 | 50000 | 20 | 33 | 0 | 100000 | 20 | 23 | 0 | 150000 | 20 | 18 | 0 | 200000 | 20 | 16 | 0 | 0 | 0 | 0 | 0 | 0.9135927 | 0.041054048 | 0.91451466 | 0.044906713 | 0 | 0 | 0 | 0 | 0.5973236 | 0.64092755 | 0.87611848 | 0.82059777 | 0 | 0 | 0 | 0 | 0.29156017 | 0.88679278 | 0.93349278 | 1.2531489 | 0 | 0 | 0 | 0 | 0.026748842 | 1.0977495 | 1.0980753 | 1.5464342
45 | 60 | 356.2446 | 927.1957 | 0.08892744 | 72.00952 | 8 | 0 | 0 | 2 | 10 | 0 | 0 | 500 | 2 | 3 | 45 | 0.30000001 | 0 | 1.8 | 0.30168808 | 0.043912724 | 0.013816492 | 1.1235013 | 0.40852484 | 2.793931 | 0.36646897 | 0.67902774 | 17.782965 | 0.29563561 | 45 | 0.30000001 | 3 | 3 | 10 | 32 | 20 | 0 | 0.027244613 | 0.0065976721 | 0.0019392592 | 32.84845 | 23.958553 | 16.503826 | 10.425371 | 45 | 0.30000001 | 100000 | 20 | 23 | 160 | 32 | 20 | 0 | 0 | 0.18038881 | 0.073368445 | 0.064221591 | 33.68203 | 53.834511 | 34.77562 | 20.723667 | 45 | 0.30000001 | 50000 | 20 | 33 | 0 | 100000 | 20 | 23 | 0 | 150000 | 20 | 18 | 0 | 200000 | 20 | 16 | 0 | 0 | 0 | 0 | 0 | 0.91323566 | 0.040824544 | 0.91414768 | 0.044673447 | 0 | 0 | 0 | 0 | 0.59722155 | 0.64064711 | 0.87584376 | 0.82046467 | 0 | 0 | 0 | 0 | 0.29153472 | 0.88669086 | 0.93338799 | 1.2531407 | 0 | 0 | 0 | 0 | 0.026697883 | 1.0975709 | 1.0978955 | 1.5464766
45 | 60 | 356.2446 | 927.1957 | 0.08892744 | 72.00952 | 8 | 0 | 0 | 3 | 10 | 0 | 0 | 500 | 2 | 3 | 45 | 0.30000001 | 0 | 1.8 | 0.3043538 | 0.042515818 | 0.016847651 | 1.1228919 | 0.43656334 | 3.0401254 | 0.37520683 | 0.68453258 | 17.462332 | 0.3023594 | 45 | 0.30000001 | 3 | 3 | 10 | 32 | 20 | 0 | 0.028316606 | 0.0067251697 | 0.0017431669 | 33.283218 | 23.664593 | 16.401386 | 10.736335 | 45 | 0.30000001 | 100000 | 20 | 23 | 160 | 32 | 20 | 0 | 0 | 0.18065685 | 0.073453657 | 0.064204752 | 33.712635 | 53.842979 | 34.751904 | 20.641796 | 45 | 0.30000001 | 50000 | 20 | 33 | 0 | 100000 | 20 | 23 | 0 | 150000 | 20 | 18 | 0 | 200000 | 20 | 16 | 0 | 0 | 0 | 0 | 0 | 0.91308266 | 0.040926546 | 0.91399944 | 0.044792406 | 0 | 0 | 0 | 0 | 0.59722155 | 0.64054507 | 0.87576914 | 0.82038522 | 0 | 0 | 0 | 0 | 0.2915602 | 0.88648689 | 0.93320221 | 1.2530465 | 0 | 0 | 0 | 0 | 0.026850859 | 1.0975199 | 1.0978483 | 1.5463362
45 | 60 | 356.2446 | 927.1957 | 0.08892744 | 72.00952 | 8 | 0 | 0 | 4 | 10 | 0 | 0 | 500 | 2 | 3 | 45 | 0.30000001 | 0 | 1.8 | 0.30500114 | 0.034205288 | 0.01253719 | 1.1356028 | 0.56882548 | 2.620986 | 0.35474005 | 0.68311149 | 17.452156 | 0.29924756 | 45 | 0.30000001 | 3 | 3 | 10 | 32 | 20 | 0 | 0.027894013 | 0.0067505692 | 0.001822136 | 33.208855 | 23.413443 | 16.414022 | 10.745311 | 45 | 0.30000001 | 100000 | 20 | 23 | 160 | 32 | 20 | 0 | 0 | 0.17991209 | 0.073665492 | 0.064435691 | 33.729313 | 54.063076 | 35.075138 | 20.956501 | 45 | 0.30000001 | 50000 | 20 | 33 | 0 | 100000 | 20 | 23 | 0 | 150000 | 20 | 18 | 0 | 200000 | 20 | 16 | 0 | 0 | 0 | 0 | 0 | 0.91287875 | 0.040722549 | 0.91378659 | 0.044579379 | 0 | 0 | 0 | 0 | 0.59714508 | 0.64021361 | 0.87547457 | 0.82019097 | 0 | 0 | 0 | 0 | 0.29166222 | 0.88630831 | 0.93306446 | 1.2528828 | 0 | 0 | 0 | 0 | 0.02690189 | 1.0973159 | 1.0976456 | 1.5462852
45 | 60 | 356.2446 | 927.1957 | 0.08892744 | 72.00952 | 8 | 0 | 0 | 5 | 10 | 0 | 0 | 500 | 2 | 3 | 45 | 0.30000001 | 0 | 1.8 | 0.30141029 | 0.036768939 | 0.014684398 | 1.1493058 | 0.4357627 | 2.9094312 | 0.36348304 | 0.67647964 | 17.976934 | 0.29366526 | 45 | 0.30000001 | 3 | 3 | 10 | 32 | 20 | 0 | 0.026483849 | 0.0063718138 | 0.0016553749 | 33.457722 | 23.953461 | 16.68071 | 11.041498 | 45 | 0.30000001 | 100000 | 20 | 23 | 160 | 32 | 20 | 0 | 0 | 0.1798891 | 0.073322825 | 0.064227402 | 33.575069 | 53.810333 | 34.746758 | 20.821159 | 45 | 0.30000001 | 50000 | 20 | 33 | 0 | 100000 | 20 | 23 | 0 | 150000 | 20 | 18 | 0 | 200000 | 20 | 16 | 0 | 0 | 0 | 0 | 0 | 0.91280222 | 0.040875547 | 0.91371697 | 0.044750392 | 0 | 0 | 0 | 0 | 0.59717053 | 0.64046854 | 0.87567836 | 0.82036823 | 0 | 0 | 0 | 0 | 0.29158568 | 0.88643587 | 0.93316168 | 1.2530035 | 0 | 0 | 0 | 0 | 0.02685092 | 1.0974689 | 1.0977973 | 1.546335
45 | 60 | 356.2446 | 927.1957 | 0.08892744 | 72.00952 | 8 | 0 | 0 | 6 | 10 | 0 | 0 | 500 | 2 | 3 | 45 | 0.30000001 | 0 | 1.8 | 0.30449432 | 0.043977365 | 0.015439618 | 1.1357154 | 0.28762966 | 2.538662 | 0.37257749 | 0.68539637 | 18.143614 | 0.28899974 | 45 | 0.30000001 | 3 | 3 | 10 | 32 | 20 | 0 | 0.028937824 | 0.0067695947 | 0.0014541978 | 33.19458 | 23.074291 | 15.880657 | 10.166246 | 45 | 0.30000001 | 100000 | 20 | 23 | 160 | 32 | 20 | 0 | 0 | 0.18031046 | 0.073284484 | 0.064204782 | 33.610386 | 53.85643 | 34.784645 | 20.638424 | 45 | 0.30000001 | 50000 | 20 | 33 | 0 | 100000 | 20 | 23 | 0 | 150000 | 20 | 18 | 0 | 200000 | 20 | 16 | 0 | 0 | 0 | 0 | 0 | 0.91262376 | 0.040748049 | 0.91353297 | 0.044619706 | 0 | 0 | 0 | 0 | 0.59709412 | 0.64026457 | 0.87547708 | 0.82027322 | 0 | 0 | 0 | 0 | 0.29161119 | 0.8862828 | 0.93302429 | 1.2529262 | 0 | 0 | 0 | 0 | 0.026876338 | 1.0973414 | 1.0976706 | 1.546309
45 | 60 | 356.2446 | 927.1957 | 0.08892744 | 72.00952 | 8 | 0 | 0 | 7 | 10 | 0 | 0 | 500 | 2 | 3 | 45 | 0.30000001 | 0 | 1.8 | 0.30176026 | 0.034737695 | 0.02092425 | 1.1606152 | 0.31692475 | 2.9735277 | 0.36656675 | 0.67748576 | 18.420597 | 0.28417444 | 45 | 0.30000001 | 3 | 3 | 10 | 32 | 20 | 0 | 0.028062236 | 0.0066401549 | 0.0018350293 | 32.679893 | 23.453457 | 16.009047 | 10.423422 | 45 | 0.30000001 | 100000 | 20 | 23 | 160 | 32 | 20 | 0 | 0 | 0.18039352 | 0.073375791 | 0.064251989 | 33.661304 | 53.754494 | 34.768467 | 20.581146 | 45 | 0.30000001 | 50000 | 20 | 33 | 0 | 100000 | 20 | 23 | 0 | 150000 | 20 | 18 | 0 | 200000 | 20 | 16 | 0 | 0 | 0 | 0 | 0 | 0.91244519 | 0.040799052 | 0.9133569 | 0.044684209 | 0 | 0 | 0 | 0 | 0.59709412 | 0.64016259 | 0.87540251 | 0.82019377 | 0 | 0 | 0 | 0 | 0.29158565 | 0.88618094 | 0.9329195 | 1.2529181 | 0 | 0 | 0 | 0 | 0.026876425 | 1.0972649 | 1.097594 | 1.5463072
45 | 60 | 356.2446 | 927.1957 | 0.08892744 | 72.00952 | 8 | 0 | 0 | 8 | 10 | 0 | 0 | 500 | 2 | 3 | 45 | 0.30000001 | 0 | 1.799111 | 0.30350211 | 0.037435774 | 0.014286574 | 1.1091689 | 0.22014335 | 2.6006401 | 0.36928657 | 0.68191111 | 17.959518 | 0.27607054 | 45 | 0.30000001 | 3 | 3 | 10 | 32 | 20 | 0 | 0.027383167 | 0.0066854758 | 0.0017498517 | 33.564983 | 23.637865 | 16.236912 | 10.889685 | 45 | 0.30000001 | 100000 | 20 | 23 | 160 | 32 | 20 | 0 | 0 | 0.18057176 | 0.073461689 | 0.064337775 | 33.598515 | 53.751183 | 34.848923 | 20.670546 | 45 | 0.30000001 | 50000 | 20 | 33 | 0 | 100000 | 20 | 23 | 0 | 150000 | 20 | 18 | 0 | 200000 | 20 | 16 | 0 | 0 | 0 | 0 | 0 | 0.91236871 | 0.040518552 | 0.91326797 | 0.044381123 | 0 | 0 | 0 | 0 | 0.59706861 | 0.64013708 | 0.87536645 | 0.8201952 | 0 | 0 | 0 | 0 | 0.29161119 | 0.88615537 | 0.93290323 | 1.2528836 | 0 | 0 | 0 | 0 | 0.026952891 | 1.0972394 | 1.0975704 | 1.546237
45 | 60 | 356.2446 | 927.1957 | 0.08892744 | 72.00952 | 8 | 0 | 0 | 9 | 10 | 0 | 0 | 500 | 2 | 3 | 45 | 0.30000001 | 0 | 1.8017778 | 0.29697984 | 0.036465198 | 0.018098952 | 1.1232108 | 0.49196553 | 2.7256131 | 0.35653013 | 0.66640586 | 17.523582 | 0.29082897 | 45 | 0.30000001 | 3 | 3 | 10 | 32 | 20 | 0 | 0.029037531 | 0.0068142181 | 0.001832325 | 33.188927 | 22.77063 | 15.879595 | 10.098549 | 45 | 0.30000001 | 100000 | 20 | 23 | 160 | 32 | 20 | 0 | 0 | 0.18034892 | 0.073490135 | 0.064284384 | 33.664959 | 53.822601 | 34.842243 | 20.633821 | 45 | 0.30000001 | 50000 | 20 | 33 | 0 | 100000 | 20 | 23 | 0 | 150000 | 20 | 18 | 0 | 200000 | 20 | 16 | 0 | 0 | 0 | 0 | 0 | 0.91221571 | 0.04064605 | 0.91312081 | 0.044528045 | 0 | 0 | 0 | 0 | 0.59706861 | 0.6400606 | 0.87531054 | 0.82013559 | 0 | 0 | 0 | 0 | 0.29161122 | 0.88612986 | 0.93287897 | 1.252875 | 0 | 0 | 0 | 0 | 0.026927367 | 1.0972394 | 1.0975697 | 1.5462602
45 | 60 | 356.2446 | 927.1957 | 0.08892744 | 72.00952 | 8 | 0 | 0 | 10 | 10 | 0 | 0 | 500 | 2 | 3 | 45 | 0.30000001 | 0 | 1.8039999 | 0.29806665 | 0.037103262 | 0.013036724 | 1.1395285 | 0.55695486 | 2.7450285 | 0.35733446 | 0.66754967 | 17.87583 | 0.28920573 | 45 | 0.30000001 | 3 | 3 | 10 | 32 | 20 | 0 | 0.02867824 | 0.0066745197 | 0.001582013 | 33.427013 | 23.662544 | 16.166042 | 10.392519 | 45 | 0.30000001 | 100000 | 20 | 23 | 160 | 32 | 20 | 0 | 0 | 0.18004423 | 0.073309004 | 0.064130686 | 33.508492 | 53.716385 | 34.835209 | 20.846882 | 45 | 0.30000001 | 50000 | 20 | 33 | 0 | 100000 | 20 | 23 | 0 | 150000 | 20 | 18 | 0 | 200000 | 20 | 16 | 0 | 0 | 0 | 0 | 0 | 0.91239423 | 0.040620554 | 0.91329801 | 0.044491455 | 0 | 0 | 0 | 0 | 0.59709412 | 0.64008605 | 0.87534654 | 0.8201341 | 0 | 0 | 0 | 0 | 0.2915602 | 0.88610435 | 0.9328388 | 1.2529184 | 0 | 0 | 0 | 0 | 0.026901845 | 1.0972394 | 1.0975691 | 1.5462835
45 | 60 | 356.2446 | 927.1957 | 0.08892744 | 72.00952 | 9 | 0 | 0 | 1 | 10 | 0 | 0 | 500 | 2 | 3 | 45 | 0.30000001 | 0 | 1.799111 | 0.305915 | 0.036640517 | 0.01015063 | 1.1240242 | 0.36567482 | 2.8529572 | 0.36447644 | 0.68554276 | 17.724728 | 0.28582659 | 45 | 0.30000001 | 3 | 3 | 10 | 32 | 20 | 0 | 0.02921037 | 0.0066665011 | 0.0017874211 | 33.684654 | 23.090092 | 15.259049 | 9.6856337 | 45 | 0.30000001 | 100000 | 20 | 23 | 160 | 32 | 20 | 0 | 0 | 0.18347763 | 0.074203685 | 0.064559266 | 33.644844 | 53.501499 | 34.417622 | 20.47344 | 45 | 0.30000001 | 50000 | 20 | 33 | 0 | 100000 | 20 | 23 | 0 | 150000 | 20 | 18 | 0 | 200000 | 20 | 16 | 0 | 0 | 0 | 0 | 0 | 0.91372025 | 0.041640528 | 0.91466856 | 0.045541003 | 0 | 0 | 0 | 0 | 0.59683913 | 0.64105505 | 0.87588155 | 0.82110167 | 0 | 0 | 0 | 0 | 0.2911267 | 0.88663983 | 0.93321216 | 1.253539 | 0 | 0 | 0 | 0 | 0.026493821 | 1.0972904 | 1.0976102 | 1.5466563
45 | 60 | 356.2446 | 927.1957 | 0.08892744 | 72.00952 | 9 | 0 | 0 | 2 | 10 | 0 | 0 | 500 | 2 | 3 | 45 | 0.30000001 | 0 | 1.8 | 0.30705374 | 0.043104388 | 0.017139131 | 1.1387053 | 0.22965264 | 2.9346383 | 0.37943006 | 0.6904965 | 18.523947 | 0.28005207 | 45 | 0.30000001 | 3 | 3 | 10 | 32 | 20 | 0 | 0.028293137 | 0.0069295634 | 0.0017012132 | 33.481358 | 23.713491 | 16.085243 | 10.4329 | 45 | 0.30000001 | 100000 | 20 | 23 | 160 | 32 | 20 | 0 | 0 | 0.18348062 | 0.074215837 | 0.064576305 | 33.667881 | 53.364182 | 34.460991 | 20.457327 | 45 | 0.30000001 | 50000 | 20 | 33 | 0 | 100000 | 20 | 23 | 0 | 150000 | 20 | 18 | 0 | 200000 | 20 | 16 | 0 | 0 | 0 | 0 | 0 | 0.91364366 | 0.041640531 | 0.91459209 | 0.045544818 | 0 | 0 | 0 | 0 | 0.59671158 | 0.6410296 | 0.87577605 | 0.82118845 | 0 | 0 | 0 | 0 | 0.29110116 | 0.88658881 | 0.93315572 | 1.2535479 | 0 | 0 | 0 | 0 | 0.026468415 | 1.0972139 | 1.0975331 | 1.5466777
45 | 60 | 356.2446 | 927.1957 | 0.08892744 | 72.00952 | 9 | 0 | 0 | 3 | 10 | 0 | 0 | 500 | 2 | 3 | 45 | 0.30000001 | 0 | 1.8004446 | 0.31141675 | 0.044790205 | 0.011730178 | 1.1576781 | 0.28367493 | 2.7269831 | 0.37863874 | 0.69997096 | 18.758099 | 0.29109865 | 45 | 0.30000001 | 3 | 3 | 10 | 32 | 20 | 0 | 0.030271798 | 0.0069635292 | 0.0018426361 | 33.613991 | 22.968332 | 15.967411 | 10.337143 | 45 | 0.30000001 | 100000 | 20 | 23 | 160 | 32 | 20 | 0 | 0 | 0.18300213 | 0.074058861 | 0.06448672 | 33.614105 | 53.376446 | 34.471508 | 20.498005 | 45 | 0.30000001 | 50000 | 20 | 33 | 0 | 100000 | 20 | 23 | 0 | 150000 | 20 | 18 | 0 | 200000 | 20 | 16 | 0 | 0 | 0 | 0 | 0 | 0.91372019 | 0.041691523 | 0.91467083 | 0.045596704 | 0 | 0 | 0 | 0 | 0.59676254 | 0.64108056 | 0.87584805 | 0.82118547 | 0 | 0 | 0 | 0 | 0.29099923 | 0.88661426 | 0.93314815 | 1.2536602 | 0 | 0 | 0 | 0 | 0.026442867 | 1.0973159 | 1.0976344 | 1.5467032
45 | 60 | 356.2446 | 927.1957 | 0.08892744 | 72.00952 | 9 | 0 | 0 | 4 | 10 | 0 | 0 | 500 | 2 | 3 | 45 | 0.30000001 | 0 | 1.8004446 | 0.30651739 | 0.046816628 | 0.015456511 | 1.1401653 | 0.36094764 | 2.8161867 | 0.37660202 | 0.68999499 | 18.280355 | 0.29267767 | 45 | 0.30000001 | 3 | 3 | 10 | 32 | 20 | 0 | 0.027882695 | 0.0066223247 | 0.0018352345 | 33.049187 | 22.700199 | 16.032562 | 10.399106 | 45 | 0.30000001 | 100000 | 20 | 23 | 160 | 32 | 20 | 0 | 0 | 0.18312828 | 0.073993802 | 0.064454027 | 33.749485 | 53.331139 | 34.435276 | 20.419779 | 45 | 0.30000001 | 50000 | 20 | 33 | 0 | 100000 | 20 | 23 | 0 | 150000 | 20 | 18 | 0 | 200000 | 20 | 16 | 0 | 0 | 0 | 0 | 0 | 0.91351628 | 0.041589532 | 0.91446251 | 0.04549545 | 0 | 0 | 0 | 0 | 0.59668607 | 0.64092755 | 0.87568396 | 0.82113034 | 0 | 0 | 0 | 0 | 0.2909992 | 0.88648683 | 0.93302703 | 1.2536176 | 0 | 0 | 0 | 0 | 0.026391853 | 1.0972139 | 1.0975312 | 1.5467474
45 | 60 | 356.2446 | 927.1957 | 0.08892744 | 72.00952 | 9 | 0 | 0 | 5 | 10 | 0 | 0 | 500 | 2 | 3 | 45 | 0.30000001 | 0 | 1.8026667 | 0.29969424 | 0.040883515 | 0.011160492 | 1.1496959 | 0.41473591 | 2.8264184 | 0.35763064 | 0.67164183 | 18.408663 | 0.28424621 | 45 | 0.30000001 | 3 | 3 | 10 | 32 | 20 | 0 | 0.028125223 | 0.0066485219 | 0.0017252888 | 33.380005 | 23.195257 | 16.116198 | 10.281167 | 45 | 0.30000001 | 100000 | 20 | 23 | 160 | 32 | 20 | 0 | 0 | 0.18301781 | 0.074090853 | 0.064611383 | 33.622578 | 53.502197 | 34.578869 | 20.566013 | 45 | 0.30000001 | 50000 | 20 | 33 | 0 | 100000 | 20 | 23 | 0 | 150000 | 20 | 18 | 0 | 200000 | 20 | 16 | 0 | 0 | 0 | 0 | 0 | 0.91351616 | 0.041513037 | 0.91445893 | 0.045411889 | 0 | 0 | 0 | 0 | 0.59660959 | 0.64087653 | 0.8755945 | 0.82115459 | 0 | 0 | 0 | 0 | 0.29105026 | 0.88648683 | 0.93304294 | 1.2535657 | 0 | 0 | 0 | 0 | 0.026391847 | 1.0971375 | 1.0974548 | 1.5467458
45 | 60 | 356.2446 | 927.1957 | 0.08892744 | 72.00952 | 9 | 0 | 0 | 6 | 10 | 0 | 0 | 500 | 2 | 3 | 45 | 0.30000001 | 0 | 1.800889 | 0.3048549 | 0.04369523 | 0.010102073 | 1.1471639 | 0.42217338 | 2.5606146 | 0.36709526 | 0.6847983 | 17.997904 | 0.29803413 | 45 | 0.30000001 | 3 | 3 | 10 | 32 | 20 | 0 | 0.028997391 | 0.0068250252 | 0.0017191491 | 33.456123 | 23.646984 | 16.228148 | 10.304318 | 45 | 0.30000001 | 100000 | 20 | 23 | 160 | 32 | 20 | 0 | 0 | 0.18305546 | 0.074116841 | 0.064552173 | 33.569721 | 53.356819 | 34.430016 | 20.55447 | 45 | 0.30000001 | 50000 | 20 | 33 | 0 | 100000 | 20 | 23 | 0 | 150000 | 20 | 18 | 0 | 200000 | 20 | 16 | 0 | 0 | 0 | 0 | 0 | 0.91338873 | 0.041589528 | 0.91433507 | 0.045501791 | 0 | 0 | 0 | 0 | 0.59660959 | 0.64090204 | 0.87561315 | 0.82117444 | 0 | 0 | 0 | 0 | 0.29097375 | 0.88641036 | 0.93294644 | 1.253618 | 0 | 0 | 0 | 0 | 0.026366411 | 1.0970864 | 1.0974032 | 1.5467678
45 | 60 | 356.2446 | 927.1957 | 0.08892744 | 72.00952 | 9 | 0 | 0 | 7 | 10 | 0 | 0 | 500 | 2 | 3 | 45 | 0.30000001 | 0 | 1.8026667 | 0.3017844 | 0.043201979 | 0.0091211414 | 1.1919096 | 0.4134993 | 2.5658309 | 0.3630881 | 0.6771794 | 19.056669 | 0.2844865 | 45 | 0.30000001 | 3 | 3 | 10 | 32 | 20 | 0 | 0.028823301 | 0.0067957407 | 0.0015219909 | 33.589779 | 23.713209 | 16.419643 | 10.397545 | 45 | 0.30000001 | 100000 | 20 | 23 | 160 | 32 | 20 | 0 | 0 | 0.18232408 | 0.073732376 | 0.064307667 | 33.585728 | 53.423233 | 34.508751 | 20.508863 | 45 | 0.30000001 | 50000 | 20 | 33 | 0 | 100000 | 20 | 23 | 0 | 150000 | 20 | 18 | 0 | 200000 | 20 | 16 | 0 | 0 | 0 | 0 | 0 | 0.91356719 | 0.041538533 | 0.91451102 | 0.045437209 | 0 | 0 | 0 | 0 | 0.5966351 | 0.64090204 | 0.87563056 | 0.8211531 | 0 | 0 | 0 | 0 | 0.2909483 | 0.88638484 | 0.93291426 | 1.2536354 | 0 | 0 | 0 | 0 | 0.02636637 | 1.0971119 | 1.0974287 | 1.5467684
45 | 60 | 356.2446 | 927.1957 | 0.08892744 | 72.00952 | 9 | 0 | 0 | 8 | 10 | 0 | 0 | 500 | 2 | 3 | 45 | 0.30000001 | 0 | 1.8017778 | 0.29973316 | 0.044533838 | 0.018116258 | 1.1456058 | 0.28108984 | 3.0158029 | 0.37243125 | 0.67454046 | 18.572939 | 0.28102809 | 45 | 0.30000001 | 3 | 3 | 10 | 32 | 20 | 0 | 0.028380949 | 0.0066032503 | 0.0015073736 | 33.290825 | 23.286707 | 16.609642 | 10.727757 | 45 | 0.30000001 | 100000 | 20 | 23 | 160 | 32 | 20 | 0 | 0 | 0.18277912 | 0.073910467 | 0.064450681 | 33.607662 | 53.523941 | 34.427135 | 20.426405 | 45 | 0.30000001 | 50000 | 20 | 33 | 0 | 100000 | 20 | 23 | 0 | 150000 | 20 | 18 | 0 | 200000 | 20 | 16 | 0 | 0 | 0 | 0 | 0 | 0.91341424 | 0.041615024 | 0.91436172 | 0.045528378 | 0 | 0 | 0 | 0 | 0.59660959 | 0.64087653 | 0.8755945 | 0.82115459 | 0 | 0 | 0 | 0 | 0.2909992 | 0.88638484 | 0.93293011 | 1.2535836 | 0 | 0 | 0 | 0 | 0.026315419 | 1.0970609 | 1.0973765 | 1.5468137
45 | 60 | 356.2446 | 927.1957 | 0.08892744 | 72.00952 | 9 | 0 | 0 | 9 | 10 | 0 | 0 | 500 | 2 | 3 | 45 | 0.30000001 | 0 | 1.8022223 | 0.29780632 | 0.042222165 | 0.012714991 | 1.1749268 | 0.29858571 | 2.9676814 | 0.36454952 | 0.66912156 | 19.005095 | 0.27559543 | 45 | 0.30000001 | 3 | 3 | 10 | 32 | 20 | 0 | 0.029012192 | 0.0066660028 | 0.0015713549 | 33.221489 | 22.744791 | 15.710602 | 10.161158 | 45 | 0.30000001 | 100000 | 20 | 23 | 160 | 32 | 20 | 0 | 0 | 0.18247634 | 0.073810786 | 0.064439937 | 33.602573 | 53.369225 | 34.607784 | 20.502567 | 45 | 0.30000001 | 50000 | 20 | 33 | 0 | 100000 | 20 | 23 | 0 | 150000 | 20 | 18 | 0 | 200000 | 20 | 16 | 0 | 0 | 0 | 0 | 0 | 0.91343975 | 0.041564032 | 0.9143849 | 0.045471396 | 0 | 0 | 0 | 0 | 0.59660959 | 0.64082557 | 0.87555718 | 0.8211149 | 0 | 0 | 0 | 0 | 0.29094821 | 0.88635933 | 0.93289 | 1.2536269 | 0 | 0 | 0 | 0 | 0.026366411 | 1.0970864 | 1.0974032 | 1.5467678
45 | 60 | 356.2446 | 927.1957 | 0.08892744 | 72.00952 | 9 | 0 | 0 | 10 | 10 | 0 | 0 | 500 | 2 | 3 | 45 | 0.30000001 | 0 | 1.8039999 | 0.29835531 | 0.039473888 | 0.01616618 | 1.1644058 | 0.15501985 | 2.6412306 | 0.36455673 | 0.66887367 | 18.823168 | 0.27583137 | 45 | 0.30000001 | 3 | 3 | 10 | 32 | 20 | 0 | 0.028093483 | 0.0065781986 | 0.0017189761 | 33.687222 | 23.393108 | 16.027739 | 10.518382 | 45 | 0.30000001 | 100000 | 20 | 23 | 160 | 32 | 20 | 0 | 0 | 0.18255872 | 0.073803 | 0.064431071 | 33.746964 | 53.345547 | 34.547897 | 20.530195 | 45 | 0.30000001 | 50000 | 20 | 33 | 0 | 100000 | 20 | 23 | 0 | 150000 | 20 | 18 | 0 | 200000 | 20 | 16 | 0 | 0 | 0 | 0 | 0 | 0.91336322 | 0.041615032 | 0.91431075 | 0.045530923 | 0 | 0 | 0 | 0 | 0.59650761 | 0.64085102 | 0.87550634 | 0.82121998 | 0 | 0 | 0 | 0 | 0.29097372 | 0.88635933 | 0.93289793 | 1.253601 | 0 | 0 | 0 | 0 | 0.026340887 | 1.0970099 | 1.097326 | 1.5467894
45 | 60 | 356.2446 | 927.1957 | 0.08892744 | 72.00952 | 10 | 0 | 0 | 1 | 10 | 0 | 0 | 500 | 2 | 3 | 45 | 0.30000001 | 0 | 1.7542222 | 0.24687704 | 0.030823406 | 0.01098006 | 0.8923173 | 0.3881399 | 1.6807187 | 0.29628062 | 0.55566287 | 14.439701 | 0.20637321 | 45 | 0.30000001 | 3 | 3 | 10 | 32 | 20 | 0 | 0.025839096 | 0.0065933391 | 0.0018558251 | 32.929974 | 25.573627 | 17.844631 | 11.226356 | 45 | 0.30000001 | 100000 | 20 | 23 | 160 | 32 | 20 | 0 | 0 | 0.1865153 | 0.078533217 | 0.068915881 | 33.793903 | 54.896088 | 36.165783 | 22.133097 | 45 | 0.30000001 | 50000 | 20 | 33 | 0 | 100000 | 20 | 23 | 0 | 150000 | 20 | 18 | 0 | 200000 | 20 | 16 | 0 | 0 | 0 | 0 | 0 | 0.85836101 | -0.030063799 | 0.85888731 | -0.035010345 | 0 | 0 | 0 | 0 | 0.61364317 | 0.58485436 | 0.84771019 | 0.76138204 | 0 | 0 | 0 | 0 | 0.32425046 | 0.85632098 | 0.91565496 | 1.2088249 | 0 | 0 | 0 | 0 | 0.06379956 | 1.0881616 | 1.0900303 | 1.5122328
45 | 60 | 356.2446 | 927.1957 | 0.08892744 | 72.00952 | 10 | 0 | 0 | 2 | 10 | 0 | 0 | 500 | 2 | 3 | 45 | 0.30000001 | 0 | 1.7706667 | 0.25046057 | 0.024430418 | 0.016580261 | 0.94586581 | 0.59666842 | 2.602725 | 0.29999298 | 0.56229073 | 15.188273 | 0.22224724 | 45 | 0.30000001 | 3 | 3 | 10 | 32 | 20 | 0 | 0.027832381 | 0.0070250365 | 0.0019469324 | 32.579941 | 25.679214 | 17.909803 | 11.422296 | 45 | 0.30000001 | 100000 | 20 | 23 | 160 | 32 | 20 | 0 | 0 | 0.1920284 | 0.080505304 | 0.070384465 | 33.831783 | 54.408669 | 35.93018 | 21.951406 | 45 | 0.30000001 | 50000 | 20 | 33 | 0 | 100000 | 20 | 23 | 0 | 150000 | 20 | 18 | 0 | 200000 | 20 | 16 | 0 | 0 | 0 | 0 | 0 | 0.85106814 | -0.038019612 | 0.85191691 | -0.044643138 | 0 | 0 | 0 | 0 | 0.61507112 | 0.57751054 | 0.84370071 | 0.7539134 | 0 | 0 | 0 | 0 | 0.32802427 | 0.85188419 | 0.91285628 | 1.2032375 | 0 | 0 | 0 | 0 | 0.068414919 | 1.0862237 | 1.0883762 | 1.5078952
45 | 60 | 356.2446 | 927.1957 | 0.08892744 | 72.00952 | 10 | 0 | 0 | 3 | 10 | 0 | 0 | 500 | 2 | 3 | 45 | 0.30000001 | 0 | 1.7782221 | 0.25766677 | 0.022331916 | 0.0090689128 | 0.96699178 | 0.55068028 | 2.3069263 | 0.29622233 | 0.57577962 | 15.497052 | 0.21869726 | 45 | 0.30000001 | 3 | 3 | 10 | 32 | 20 | 0 | 0.028681029 | 0.0071628923 | 0.0015152688 | 33.624458 | 24.296148 | 17.407803 | 11.453241 | 45 | 0.30000001 | 100000 | 20 | 23 | 160 | 32 | 20 | 0 | 0 | 0.19360718 | 0.081031092 | 0.070613436 | 33.641438 | 54.184227 | 35.616718 | 21.807777 | 45 | 0.30000001 | 50000 | 20 | 33 | 0 | 100000 | 20 | 23 | 0 | 150000 | 20 | 18 | 0 | 200000 | 20 | 16 | 0 | 0 | 0 | 0 | 0 | 0.84964025 | -0.038937591 | 0.850532 | -0.045796283 | 0 | 0 | 0 | 0 | 0.61509663 | 0.57646501 | 0.84300399 | 0.75298852 | 0 | 0 | 0 | 0 | 0.32850885 | 0.85099161 | 0.91219777 | 1.2023902 | 0 | 0 | 0 | 0 | 0.069103345 | 1.0856627 | 1.0878597 | 1.5072312
45 | 60 | 356.2446 | 927.1957 | 0.08892744 | 72.00952 | 10 | 0 | 0 | 4 | 10 | 0 | 0 | 500 | 2 | 3 | 45 | 0.30000001 | 0 | 1.78 | 0.2564173 | 0.024862656 | 0.011390207 | 0.9845587 | 0.31124324 | 2.7269325 | 0.30065891 | 0.57379466 | 15.850794 | 0.22086748 | 45 | 0.30000001 | 3 | 3 | 10 | 32 | 20 | 0 | 0.029098276 | 0.0071333097 | 0.0021805447 | 33.657627 | 24.94511 | 16.664972 | 10.717805 | 45 | 0.30000001 | 100000 | 20 | 23 | 160 | 32 | 20 | 0 | 0 | 0.19496435 | 0.081510544 | 0.07092651 | 33.667809 | 54.248901 | 35.762688 | 21.758146 | 45 | 0.30000001 | 50000 | 20 | 33 | 0 | 100000 | 20 | 23 | 0 | 150000 | 20 | 18 | 0 | 200000 | 20 | 16 | 0 | 0 | 0 | 0 | 0 | 0.84910476 | -0.039396584 | 0.8500182 | -0.046364538 | 0 | 0 | 0 | 0 | 0.61502016 | 0.57585311 | 0.84252989 | 0.75252068 | 0 | 0 | 0 | 0 | 0.3287383 | 0.85060918 | 0.91192371 | 1.2020044 | 0 | 0 | 0 | 0 | 0.069434896 | 1.0854076 | 1.0876262 | 1.5069121
45 | 60 | 356.2446 | 927.1957 | 0.08892744 | 72.00952 | 10 | 0 | 0 | 5 | 10 | 0 | 0 | 500 | 2 | 3 | 45 | 0.30000001 | 0 | 1.78 | 0.25638172 | 0.023955669 | 0.014717588 | 0.97078371 | 0.63176513 | 2.349231 | 0.30468348 | 0.57405424 | 15.223089 | 0.22577363 | 45 | 0.30000001 | 3 | 3 | 10 | 32 | 20 | 0 | 0.030674588 | 0.0071577132 | 0.0013414042 | 32.985809 | 23.911154 | 16.535341 | 10.675681 | 45 | 0.30000001 | 100000 | 20 | 23 | 160 | 32 | 20 | 0 | 0 | 0.1960474 | 0.081705213 | 0.071066901 | 33.758312 | 54.167156 | 35.554146 | 21.799488 | 45 | 0.30000001 | 50000 | 20 | 33 | 0 | 100000 | 20 | 23 | 0 | 150000 | 20 | 18 | 0 | 200000 | 20 | 16 | 0 | 0 | 0 | 0 | 0 | 0.84856927 | -0.039677076 | 0.84949636 | -0.046723586 | 0 | 0 | 0 | 0 | 0.61496913 | 0.57552159 | 0.84226608 | 0.75227475 | 0 | 0 | 0 | 0 | 0.32884032 | 0.85032868 | 0.91169888 | 1.2017891 | 0 | 0 | 0 | 0 | 0.069536902 | 1.0851017 | 1.0873275 | 1.5068005
45 | 60 | 356.2446 | 927.1957 | 0.08892744 | 72.00952 | 10 | 0 | 0 | 6 | 10 | 0 | 0 | 500 | 2 | 3 | 45 | 0.30000001 | 0 | 1.7813333 | 0.25518617 | 0.024938982 | 0.010620318 | 0.99970526 | 0.65066183 | 2.4150033 | 0.29988894 | 0.57088113 | 15.962727 | 0.2283669 | 45 | 0.30000001 | 3 | 3 | 10 | 32 | 20 | 0 | 0.032120846 | 0.0074774018 | 0.0015234966 | 32.837936 | 23.786327 | 16.347158 | 10.40219 | 45 | 0.30000001 | 100000 | 20 | 23 | 160 | 32 | 20 | 0 | 0 | 0.19540718 | 0.08163555 | 0.071125373 | 33.799641 | 54.144833 | 35.566612 | 21.824705 | 45 | 0.30000001 | 50000 | 20 | 33 | 0 | 100000 | 20 | 23 | 0 | 150000 | 20 | 18 | 0 | 200000 | 20 | 16 | 0 | 0 | 0 | 0 | 0 | 0.84826314 | -0.039957568 | 0.84920371 | -0.047070362 | 0 | 0 | 0 | 0 | 0.61496913 | 0.57541955 | 0.84219635 | 0.7521863 | 0 | 0 | 0 | 0 | 0.32884032 | 0.85025215 | 0.91162747 | 1.2017589 | 0 | 0 | 0 | 0 | 0.06961333 | 1.0850762 | 1.087307 | 1.5067289
45 | 60 | 356.2446 | 927.1957 | 0.08892744 | 72.00952 | 10 | 0 | 0 | 7 | 10 | 0 | 0 | 500 | 2 | 3 | 45 | 0.30000001 | 0 | 1.7813333 | 0.25420341 | 0.027987611 | 0.0092454152 | 0.96285963 | 0.25113684 | 2.4631629 | 0.30288312 | 0.56970817 | 15.324784 | 0.22413695 | 45 | 0.30000001 | 3 | 3 | 10 | 32 | 20 | 0 | 0.029308058 | 0.0072111022 | 0.0017215143 | 33.512589 | 24.550659 | 17.398304 | 11.404914 | 45 | 0.30000001 | 100000 | 20 | 23 | 160 | 32 | 20 | 0 | 0 | 0.19596669 | 0.081691422 | 0.071091652 | 33.815334 | 54.080864 | 35.441582 | 21.697773 | 45 | 0.30000001 | 50000 | 20 | 33 | 0 | 100000 | 20 | 23 | 0 | 150000 | 20 | 18 | 0 | 200000 | 20 | 16 | 0 | 0 | 0 | 0 | 0 | 0.84841621 | -0.039881065 | 0.84935302 | -0.046971913 | 0 | 0 | 0 | 0 | 0.61491817 | 0.57539403 | 0.84214169 | 0.75220549 | 0 | 0 | 0 | 0 | 0.32881477 | 0.85022676 | 0.91159457 | 1.201775 | 0 | 0 | 0 | 0 | 0.069587849 | 1.0850253 | 1.0872545 | 1.5067493
45 | 60 | 356.2446 | 927.1957 | 0.08892744 | 72.00952 | 10 | 0 | 0 | 8 | 10 | 0 | 0 | 500 | 2 | 3 | 45 | 0.30000001 | 0 | 1.7835555 | 0.25903758 | 0.024547203 | 0.0104733 | 1.0056827 | 0.35946351 | 2.6166027 | 0.29927769 | 0.57850945 | 16.28776 | 0.2239536 | 45 | 0.30000001 | 3 | 3 | 10 | 32 | 20 | 0 | 0.030367024 | 0.0073435297 | 0.0016251893 | 33.3428 | 24.47781 | 16.817768 | 10.892155 | 45 | 0.30000001 | 100000 | 20 | 23 | 160 | 32 | 20 | 0 | 0 | 0.19618034 | 0.081825256 | 0.071083181 | 33.619801 | 54.201027 | 35.505722 | 21.741209 | 45 | 0.30000001 | 50000 | 20 | 33 | 0 | 100000 | 20 | 23 | 0 | 150000 | 20 | 18 | 0 | 200000 | 20 | 16 | 0 | 0 | 0 | 0 | 0 | 0.8479827 | -0.040136065 | 0.84893203 | -0.047295935 | 0 | 0 | 0 | 0 | 0.61494368 | 0.57519007 | 0.84202099 | 0.75200796 | 0 | 0 | 0 | 0 | 0.32884032 | 0.85004818 | 0.91143727 | 1.2016782 | 0 | 0 | 0 | 0 | 0.069689825 | 1.0849488 | 1.0871847 | 1.5066512
45 | 60 | 356.2446 | 927.1957 | 0.08892744 | 72.00952 | 10 | 0 | 0 | 9 | 10 | 0 | 0 | 500 | 2 | 3 | 45 | 0.30000001 | 0 | 1.7831111 | 0.2598702 | 0.032586537 | 0.0092373407 | 0.98459476 | 0.41989398 | 2.8212175 | 0.30737486 | 0.58230853 | 16.202393 | 0.22316816 | 45 | 0.30000001 | 3 | 3 | 10 | 32 | 20 | 0 | 0.030326029 | 0.0072235032 | 0.0016045584 | 32.863796 | 23.988857 | 16.816181 | 10.940956 | 45 | 0.30000001 | 100000 | 20 | 23 | 160 | 32 | 20 | 0 | 0 | 0.19625449 | 0.081746936 | 0.071212471 | 33.624226 | 54.134701 | 35.575771 | 21.768501 | 45 | 0.30000001 | 50000 | 20 | 33 | 0 | 100000 | 20 | 23 | 0 | 150000 | 20 | 18 | 0 | 200000 | 20 | 16 | 0 | 0 | 0 | 0 | 0 | 0.84808475 | -0.040085066 | 0.84903151 | -0.047230251 | 0 | 0 | 0 | 0 | 0.61486715 | 0.57513911 | 0.84193027 | 0.75202584 | 0 | 0 | 0 | 0 | 0.32881483 | 0.85002267 | 0.91140425 | 1.2016941 | 0 | 0 | 0 | 0 | 0.06968981 | 1.0848212 | 1.0870574 | 1.5066437
45 | 60 | 356.2446 | 927.1957 | 0.08892744 | 72.00952 | 10 | 0 | 0 | 10 | 10 | 0 | 0 | 500 | 2 | 3 | 45 | 0.30000001 | 0 | 1.7817779 | 0.2536633 | 0.032105103 | 0.010400184 | 0.97197002 | 0.50784892 | 2.4760356 | 0.30737713 | 0.56980735 | 15.961317 | 0.21700889 | 45 | 0.30000001 | 3 | 3 | 10 | 32 | 20 | 0 | 0.030925434 | 0.0074645029 | 0.0017430602 | 33.385262 | 24.400497 | 17.023252 | 11.105921 | 45 | 0.30000001 | 100000 | 20 | 23 | 160 | 32 | 20 | 0 | 0 | 0.19664308 | 0.081657112 | 0.070998117 | 33.587448 | 54.044331 | 35.381195 | 21.519436 | 45 | 0.30000001 | 50000 | 20 | 33 | 0 | 100000 | 20 | 23 | 0 | 150000 | 20 | 18 | 0 | 200000 | 20 | 16 | 0 | 0 | 0 | 0 | 0 | 0.84788072 | -0.040034067 | 0.84882534 | -0.047181584 | 0 | 0 | 0 | 0 | 0.61486715 | 0.57513911 | 0.84193027 | 0.75202584 | 0 | 0 | 0 | 0 | 0.32884035 | 0.8499971 | 0.91138965 | 1.2016579 | 0 | 0 | 0 | 0 | 0.069664337 | 1.0848978 | 1.0871321 | 1.5066715
46 | 60 | 394.3409 | 957.7379 | 0.08376488 | 81.92415 | 1 | 0 | 0 | 1 | 10 | 0 | 0 | 500 | 2 | 3 | 45 | 0.30000001 | 0 | 1.7466667 | 0.30852389 | 0.03351469 | 0.020899279 | 0.92442441 | 0.78772807 | 2.8070822 | 0.37007108 | 0.69203401 | 15.13759 | 0.26971203 | 45 | 0.30000001 | 3 | 3 | 10 | 32 | 20 | 0 | 0.029039286 | 0.0071011363 | 0.0019315407 | 32.271324 | 25.272373 | 17.248016 | 11.317925 | 45 | 0.30000001 | 100000 | 20 | 23 | 160 | 32 | 20 | 0 | 0 | 0.17181182 | 0.072108373 | 0.063118644 | 32.694691 | 54.295319 | 36.14674 | 22.492193 | 45 | 0.30000001 | 50000 | 20 | 33 | 0 | 100000 | 20 | 23 | 0 | 150000 | 20 | 18 | 0 | 200000 | 20 | 16 | 0 | 0 | 0 | 0 | 0 | 0.922849 | 0.063570015 | 0.92503589 | 0.068775877 | 0 | 0 | 0 | 0 | 0.58870482 | 0.65326929 | 0.87939417 | 0.83733678 | 0 | 0 | 0 | 0 | 0.28003445 | 0.89061773 | 0.93360549 | 1.2661567 | 0 | 0 | 0 | 0 | 0.015248615 | 1.0953269 | 1.095433 | 1.5568757
46 | 60 | 394.3409 | 957.7379 | 0.08376488 | 81.92415 | 1 | 0 | 0 | 2 | 10 | 0 | 0 | 500 | 2 | 3 | 45 | 0.30000001 | 0 | 1.7484443 | 0.31117323 | 0.033940032 | 0.016261719 | 0.93383861 | 0.68318498 | 2.8891613 | 0.37189883 | 0.69779891 | 14.903292 | 0.27937272 | 45 | 0.30000001 | 3 | 3 | 10 | 32 | 20 | 0 | 0.028617065 | 0.0070764339 | 0.0019290813 | 31.699326 | 25.296234 | 17.649548 | 11.462852 | 45 | 0.30000001 | 100000 | 20 | 23 | 160 | 32 | 20 | 0 | 0 | 0.17457359 | 0.072513252 | 0.063224666 | 32.813473 | 54.102043 | 35.676243 | 22.127707 | 45 | 0.30000001 | 50000 | 20 | 33 | 0 | 100000 | 20 | 23 | 0 | 150000 | 20 | 18 | 0 | 200000 | 20 | 16 | 0 | 0 | 0 | 0 | 0 | 0.92221153 | 0.063391529 | 0.92438769 | 0.068630643 | 0 | 0 | 0 | 0 | 0.58847529 | 0.65283579 | 0.87891847 | 0.83720058 | 0 | 0 | 0 | 0 | 0.28005993 | 0.89026076 | 0.9332726 | 1.2660159 | 0 | 0 | 0 | 0 | 0.015401684 | 1.0950209 | 1.0951293 | 1.5567321
46 | 60 | 394.3409 | 957.7379 | 0.08376488 | 81.92415 | 1 | 0 | 0 | 3 | 10 | 0 | 0 | 500 | 2 | 3 | 45 | 0.30000001 | 0 | 1.7484443 | 0.3153604 | 0.029771507 | 0.012023721 | 0.97630024 | 0.85229313 | 1.601305 | 0.36404192 | 0.70523226 | 14.907915 | 0.2894702 | 45 | 0.30000001 | 3 | 3 | 10 | 32 | 20 | 0 | 0.028503451 | 0.0071346043 | 0.0014325439 | 32.647198 | 25.255285 | 17.863832 | 11.660073 | 45 | 0.30000001 | 100000 | 20 | 23 | 160 | 32 | 20 | 0 | 0 | 0.17464039 | 0.072659656 | 0.063384466 | 32.808685 | 54.208138 | 35.676224 | 22.271404 | 45 | 0.30000001 | 50000 | 20 | 33 | 0 | 100000 | 20 | 23 | 0 | 150000 | 20 | 18 | 0 | 200000 | 20 | 16 | 0 | 0 | 0 | 0 | 0 | 0.92205846 | 0.06334053 | 0.92423147 | 0.068586953 | 0 | 0 | 0 | 0 | 0.58837324 | 0.65255529 | 0.87864184 | 0.83707309 | 0 | 0 | 0 | 0 | 0.28011099 | 0.89003122 | 0.93306899 | 1.2658899 | 0 | 0 | 0 | 0 | 0.015503677 | 1.0948935 | 1.0950032 | 1.5566373
46 | 60 | 394.3409 | 957.7379 | 0.08376488 | 81.92415 | 1 | 0 | 0 | 4 | 10 | 0 | 0 | 500 | 2 | 3 | 45 | 0.30000001 | 0 | 1.7488887 | 0.31220728 | 0.031143591 | 0.010642927 | 0.95414841 | 0.7534768 | 2.4362338 | 0.3616569 | 0.69840437 | 15.047663 | 0.27965578 | 45 | 0.30000001 | 3 | 3 | 10 | 32 | 20 | 0 | 0.031652562 | 0.0074339733 | 0.0018722033 | 32.389816 | 24.925144 | 16.959616 | 11.01403 | 45 | 0.30000001 | 100000 | 20 | 23 | 160 | 32 | 20 | 0 | 0 | 0.17565006 | 0.073038988 | 0.063720055 | 32.87925 | 54.01741 | 35.714378 | 22.12351 | 45 | 0.30000001 | 50000 | 20 | 33 | 0 | 100000 | 20 | 23 | 0 | 150000 | 20 | 18 | 0 | 200000 | 20 | 16 | 0 | 0 | 0 | 0 | 0 | 0.92200756 | 0.063391529 | 0.9241842 | 0.068645775 | 0 | 0 | 0 | 0 | 0.58834779 | 0.6525808 | 0.87864375 | 0.83711404 | 0 | 0 | 0 | 0 | 0.2800855 | 0.88992912 | 0.93296397 | 1.2658831 | 0 | 0 | 0 | 0 | 0.015580162 | 1.0947915 | 1.0949024 | 1.5565661
46 | 60 | 394.3409 | 957.7379 | 0.08376488 | 81.92415 | 1 | 0 | 0 | 5 | 10 | 0 | 0 | 500 | 2 | 3 | 45 | 0.30000001 | 0 | 1.7506666 | 0.30896834 | 0.032826088 | 0.0031825679 | 0.96296811 | 0.84645724 | 0.96789742 | 0.35709763 | 0.69101113 | 15.035046 | 0.277376 | 45 | 0.30000001 | 3 | 3 | 10 | 32 | 20 | 0 | 0.02972313 | 0.0072364528 | 0.0019992932 | 32.630032 | 25.153881 | 17.451916 | 11.424853 | 45 | 0.30000001 | 100000 | 20 | 23 | 160 | 32 | 20 | 0 | 0 | 0.17524928 | 0.07286831 | 0.063554801 | 32.365849 | 54.096764 | 35.770668 | 22.174847 | 45 | 0.30000001 | 50000 | 20 | 33 | 0 | 100000 | 20 | 23 | 0 | 150000 | 20 | 18 | 0 | 200000 | 20 | 16 | 0 | 0 | 0 | 0 | 0 | 0.92180353 | 0.063468024 | 0.9239859 | 0.068743519 | 0 | 0 | 0 | 0 | 0.58832228 | 0.65242779 | 0.87851304 | 0.83701903 | 0 | 0 | 0 | 0 | 0.28011093 | 0.88982731 | 0.93287444 | 1.2658243 | 0 | 0 | 0 | 0 | 0.015605598 | 1.0946895 | 1.0948007 | 1.5565416
46 | 60 | 394.3409 | 957.7379 | 0.08376488 | 81.92415 | 1 | 0 | 0 | 6 | 10 | 0 | 0 | 500 | 2 | 3 | 45 | 0.30000001 | 0 | 1.7506666 | 0.30911928 | 0.035361681 | 0.011717223 | 0.94251245 | 0.79225338 | 2.6780372 | 0.36196089 | 0.69207054 | 15.040167 | 0.28035524 | 45 | 0.30000001 | 3 | 3 | 10 | 32 | 20 | 0 | 0.029165402 | 0.0071027302 | 0.0015377738 | 32.243267 | 25.625343 | 17.368225 | 11.30965 | 45 | 0.30000001 | 100000 | 20 | 23 | 160 | 32 | 20 | 0 | 0 | 0.17524332 | 0.072829627 | 0.063505575 | 33.563618 | 53.948799 | 35.629711 | 22.050362 | 45 | 0.30000001 | 50000 | 20 | 33 | 0 | 100000 | 20 | 23 | 0 | 150000 | 20 | 18 | 0 | 200000 | 20 | 16 | 0 | 0 | 0 | 0 | 0 | 0.92180353 | 0.063238531 | 0.92397016 | 0.068495728 | 0 | 0 | 0 | 0 | 0.58829677 | 0.65252978 | 0.87857169 | 0.83711833 | 0 | 0 | 0 | 0 | 0.28008547 | 0.88982725 | 0.93286675 | 1.2658503 | 0 | 0 | 0 | 0 | 0.015580146 | 1.0946895 | 1.0948004 | 1.5565648
46 | 60 | 394.3409 | 957.7379 | 0.08376488 | 81.92415 | 1 | 0 | 0 | 7 | 10 | 0 | 0 | 500 | 2 | 3 | 45 | 0.30000001 | 0 | 1.7506666 | 0.30433193 | 0.03653558 | 0.0049243513 | 0.99663925 | 0.86337233 | 2.3477697 | 0.35150254 | 0.68152153 | 15.299568 | 0.28934795 | 45 | 0.30000001 | 3 | 3 | 10 | 32 | 20 | 0 | 0.029012013 | 0.007238395 | 0.001856256 | 32.715805 | 25.59985 | 18.074242 | 11.995403 | 45 | 0.30000001 | 100000 | 20 | 23 | 160 | 32 | 20 | 0 | 0 | 0.17646243 | 0.072896913 | 0.063475065 | 32.857574 | 53.828499 | 35.538513 | 21.784622 | 45 | 0.30000001 | 50000 | 20 | 33 | 0 | 100000 | 20 | 23 | 0 | 150000 | 20 | 18 | 0 | 200000 | 20 | 16 | 0 | 0 | 0 | 0 | 0 | 0.92210948 | 0.063493513 | 0.92429286 | 0.068748295 | 0 | 0 | 0 | 0 | 0.58832228 | 0.65240228 | 0.87849408 | 0.83699954 | 0 | 0 | 0 | 0 | 0.28013647 | 0.88980174 | 0.93285775 | 1.26579 | 0 | 0 | 0 | 0 | 0.015580118 | 1.094715 | 1.0948259 | 1.5565652
46 | 60 | 394.3409 | 957.7379 | 0.08376488 | 81.92415 | 1 | 0 | 0 | 8 | 10 | 0 | 0 | 500 | 2 | 3 | 45 | 0.30000001 | 0 | 1.7506666 | 0.30168876 | 0.033872169 | 0.0060819555 | 0.98097813 | 0.95087552 | 2.5403028 | 0.35160774 | 0.6754126 | 15.421317 | 0.27346241 | 45 | 0.30000001 | 3 | 3 | 10 | 32 | 20 | 0 | 0.029647803 | 0.0071231993 | 0.0015900885 | 32.567448 | 25.512287 | 17.735174 | 11.616903 | 45 | 0.30000001 | 100000 | 20 | 23 | 160 | 32 | 20 | 0 | 0 | 0.17706898 | 0.073029086 | 0.063559078 | 32.610222 | 53.840324 | 35.626186 | 21.855293 | 45 | 0.30000001 | 50000 | 20 | 33 | 0 | 100000 | 20 | 23 | 0 | 150000 | 20 | 18 | 0 | 200000 | 20 | 16 | 0 | 0 | 0 | 0 | 0 | 0.92203301 | 0.063519016 | 0.92421836 | 0.068781503 | 0 | 0 | 0 | 0 | 0.58824575 | 0.65230024 | 0.87836707 | 0.83698648 | 0 | 0 | 0 | 0 | 0.28018749 | 0.88967425 | 0.93275148 | 1.2656968 | 0 | 0 | 0 | 0 | 0.015682163 | 1.094613 | 1.0947253 | 1.5564706
46 | 60 | 394.3409 | 957.7379 | 0.08376488 | 81.92415 | 1 | 0 | 0 | 9 | 10 | 0 | 0 | 500 | 2 | 3 | 45 | 0.30000001 | 0 | 1.7488887 | 0.31297112 | 0.024674278 | 0.018350337 | 0.94758368 | 0.8411845 | 2.5562968 | 0.36399665 | 0.69993615 | 14.679741 | 0.28349131 | 45 | 0.30000001 | 3 | 3 | 10 | 32 | 20 | 0 | 0.030027058 | 0.0072473092 | 0.0017429495 | 32.654495 | 25.317265 | 17.544365 | 11.612982 | 45 | 0.30000001 | 100000 | 20 | 23 | 160 | 32 | 20 | 0 | 0 | 0.17728515 | 0.073036879 | 0.06347248 | 32.811741 | 53.763359 | 35.432884 | 21.848782 | 45 | 0.30000001 | 50000 | 20 | 33 | 0 | 100000 | 20 | 23 | 0 | 150000 | 20 | 18 | 0 | 200000 | 20 | 16 | 0 | 0 | 0 | 0 | 0 | 0.92159951 | 0.063238524 | 0.92376661 | 0.068510838 | 0 | 0 | 0 | 0 | 0.58816934 | 0.65224928 | 0.87827802 | 0.83701223 | 0 | 0 | 0 | 0 | 0.28005999 | 0.88962328 | 0.93266457 | 1.2658107 | 0 | 0 | 0 | 0 | 0.015656661 | 1.0945364 | 1.0946484 | 1.5564929
46 | 60 | 394.3409 | 957.7379 | 0.08376488 | 81.92415 | 1 | 0 | 0 | 10 | 10 | 0 | 0 | 500 | 2 | 3 | 45 | 0.30000001 | 0 | 1.7484443 | 0.31773764 | 0.033119701 | 0.012821999 | 0.97179317 | 0.95120418 | 2.2436972 | 0.3683798 | 0.71155345 | 15.05961 | 0.29173279 | 45 | 0.30000001 | 3 | 3 | 10 | 32 | 20 | 0 | 0.030632388 | 0.0072537838 | 0.0014982115 | 32.947662 | 24.661331 | 17.20348 | 10.90961 | 45 | 0.30000001 | 100000 | 20 | 23 | 160 | 32 | 20 | 0 | 0 | 0.17652366 | 0.073140576 | 0.063645162 | 33.005028 | 53.925838 | 35.689724 | 22.022875 | 45 | 0.30000001 | 50000 | 20 | 33 | 0 | 100000 | 20 | 23 | 0 | 150000 | 20 | 18 | 0 | 200000 | 20 | 16 | 0 | 0 | 0 | 0 | 0 | 0.9215486 | 0.063162029 | 0.92371058 | 0.068431988 | 0 | 0 | 0 | 0 | 0.58814377 | 0.6521728 | 0.87820411 | 0.83697551 | 0 | 0 | 0 | 0 | 0.28008544 | 0.88952124 | 0.93257487 | 1.2657518 | 0 | 0 | 0 | 0 | 0.015733166 | 1.094511 | 1.0946242 | 1.5564227
46 | 60 | 394.3409 | 957.7379 | 0.08376488 | 81.92415 | 2 | 0 | 0 | 1 | 10 | 0 | 0 | 500 | 2 | 3 | 45 | 0.30000001 | 0 | 1.7404444 | 0.29337746 | 0.030093271 | 0.0061523775 | 0.97800648 | 0.72038066 | 2.6696024 | 0.3425281 | 0.65635693 | 15.786758 | 0.25424847 | 45 | 0.30000001 | 3 | 3 | 10 | 32 | 20 | 0 | 0.031541504 | 0.0073650451 | 0.0015151413 | 32.77861 | 24.142162 | 16.66761 | 10.89662 | 45 | 0.30000001 | 100000 | 20 | 23 | 160 | 32 | 20 | 0 | 0 | 0.17966458 | 0.073763423 | 0.063924715 | 32.63625 | 53.722988 | 35.371094 | 21.526018 | 45 | 0.30000001 | 50000 | 20 | 33 | 0 | 100000 | 20 | 23 | 0 | 150000 | 20 | 18 | 0 | 200000 | 20 | 16 | 0 | 0 | 0 | 0 | 0 | 0.9192791 | 0.060943574 | 0.92129701 | 0.066198096 | 0 | 0 | 0 | 0 | 0.58855182 | 0.64898533 | 0.87611371 | 0.83419311 | 0 | 0 | 0 | 0 | 0.28192142 | 0.88748133 | 0.93118358 | 1.2632133 | 0 | 0 | 0 | 0 | 0.017849591 | 1.0935675 | 1.0937132 | 1.5544754
46 | 60 | 394.3409 | 957.7379 | 0.08376488 | 81.92415 | 2 | 0 | 0 | 2 | 10 | 0 | 0 | 500 | 2 | 3 | 45 | 0.30000001 | 0 | 1.7391111 | 0.29925779 | 0.038925737 | 0.014251173 | 0.97061586 | 0.54417348 | 2.3892045 | 0.36465281 | 0.67310262 | 16.004122 | 0.26188546 | 45 | 0.30000001 | 3 | 3 | 10 | 32 | 20 | 0 | 0.030382585 | 0.0071856529 | 0.0017172239 | 32.512482 | 25.601971 | 17.685162 | 11.613038 | 45 | 0.30000001 | 100000 | 20 | 23 | 160 | 32 | 20 | 0 | 0 | 0.18046051 | 0.073856622 | 0.063874058 | 32.702309 | 53.568611 | 35.339108 | 21.465569 | 45 | 0.30000001 | 50000 | 20 | 33 | 0 | 100000 | 20 | 23 | 0 | 150000 | 20 | 18 | 0 | 200000 | 20 | 16 | 0 | 0 | 0 | 0 | 0 | 0.91925359 | 0.060969073 | 0.92127323 | 0.066227548 | 0 | 0 | 0 | 0 | 0.58860278 | 0.64880687 | 0.87601572 | 0.83401316 | 0 | 0 | 0 | 0 | 0.28189597 | 0.88732827 | 0.93102998 | 1.2631896 | 0 | 0 | 0 | 0 | 0.017977139 | 1.0934654 | 1.0936133 | 1.5543573
46 | 60 | 394.3409 | 957.7379 | 0.08376488 | 81.92415 | 2 | 0 | 0 | 3 | 10 | 0 | 0 | 500 | 2 | 3 | 45 | 0.30000001 | 0 | 1.7408891 | 0.29778263 | 0.032060817 | 0.0085356478 | 0.99489236 | 0.77543193 | 2.1944413 | 0.35012513 | 0.66688466 | 15.893486 | 0.26359242 | 45 | 0.30000001 | 3 | 3 | 10 | 32 | 20 | 0 | 0.032923792 | 0.0076208361 | 0.00155764 | 32.38549 | 24.104576 | 16.72366 | 10.907933 | 45 | 0.30000001 | 100000 | 20 | 23 | 160 | 32 | 20 | 0 | 0 | 0.18062273 | 0.073821478 | 0.063878618 | 32.591393 | 53.431175 | 35.335361 | 21.586401 | 45 | 0.30000001 | 50000 | 20 | 33 | 0 | 100000 | 20 | 23 | 0 | 150000 | 20 | 18 | 0 | 200000 | 20 | 16 | 0 | 0 | 0 | 0 | 0 | 0.91912603 | 0.061045583 | 0.92115104 | 0.066319585 | 0 | 0 | 0 | 0 | 0.58847529 | 0.64865386 | 0.87581676 | 0.83400357 | 0 | 0 | 0 | 0 | 0.28189591 | 0.8871243 | 0.93083555 | 1.2631233 | 0 | 0 | 0 | 0 | 0.018053584 | 1.0933889 | 1.0935379 | 1.5542862
46 | 60 | 394.3409 | 957.7379 | 0.08376488 | 81.92415 | 2 | 0 | 0 | 4 | 10 | 0 | 0 | 500 | 2 | 3 | 45 | 0.30000001 | 0 | 1.7408891 | 0.29714566 | 0.031356737 | 0.009933006 | 0.95524418 | 0.77501917 | 2.3046153 | 0.35521367 | 0.66582131 | 15.493507 | 0.25533944 | 45 | 0.30000001 | 3 | 3 | 10 | 32 | 20 | 0 | 0.030982669 | 0.0072633964 | 0.0019868254 | 33.36557 | 24.425369 | 16.74934 | 10.540961 | 45 | 0.30000001 | 100000 | 20 | 23 | 160 | 32 | 20 | 0 | 0 | 0.18129835 | 0.074216917 | 0.064262182 | 32.580502 | 53.60194 | 35.240017 | 21.537968 | 45 | 0.30000001 | 50000 | 20 | 33 | 0 | 100000 | 20 | 23 | 0 | 150000 | 20 | 18 | 0 | 200000 | 20 | 16 | 0 | 0 | 0 | 0 | 0 | 0.91889656 | 0.060969077 | 0.92091697 | 0.066253208 | 0 | 0 | 0 | 0 | 0.58852631 | 0.64850086 | 0.87573773 | 0.83384305 | 0 | 0 | 0 | 0 | 0.2819469 | 0.8871243 | 0.93085098 | 1.2630711 | 0 | 0 | 0 | 0 | 0.018002594 | 1.0932615 | 1.0934097 | 1.5543309
46 | 60 | 394.3409 | 957.7379 | 0.08376488 | 81.92415 | 2 | 0 | 0 | 5 | 10 | 0 | 0 | 500 | 2 | 3 | 45 | 0.30000001 | 0 | 1.7395556 | 0.29924834 | 0.032129917 | 0.014289754 | 0.97887814 | 0.50486606 | 2.2253625 | 0.35134643 | 0.67045403 | 15.927896 | 0.26055935 | 45 | 0.30000001 | 3 | 3 | 10 | 32 | 20 | 0 | 0.032104988 | 0.0075847283 | 0.001443269 | 32.796665 | 24.418949 | 17.015905 | 11.105427 | 45 | 0.30000001 | 100000 | 20 | 23 | 160 | 32 | 20 | 0 | 0 | 0.18124567 | 0.074132487 | 0.064242415 | 32.788136 | 53.463921 | 35.254051 | 21.381203 | 45 | 0.30000001 | 50000 | 20 | 33 | 0 | 100000 | 20 | 23 | 0 | 150000 | 20 | 18 | 0 | 200000 | 20 | 16 | 0 | 0 | 0 | 0 | 0 | 0.91882008 | 0.061020076 | 0.92084408 | 0.066313967 | 0 | 0 | 0 | 0 | 0.58844978 | 0.6484499 | 0.87564856 | 0.83386862 | 0 | 0 | 0 | 0 | 0.28192151 | 0.88694584 | 0.93067324 | 1.263039 | 0 | 0 | 0 | 0 | 0.018104635 | 1.093236 | 1.0933858 | 1.5542372
46 | 60 | 394.3409 | 957.7379 | 0.08376488 | 81.92415 | 2 | 0 | 0 | 6 | 10 | 0 | 0 | 500 | 2 | 3 | 45 | 0.30000001 | 0 | 1.7422223 | 0.29668027 | 0.03034845 | 0.011256629 | 0.97410405 | 0.83815837 | 2.4253116 | 0.34691063 | 0.66344553 | 15.628562 | 0.26104873 | 45 | 0.30000001 | 3 | 3 | 10 | 32 | 20 | 0 | 0.032418896 | 0.007360463 | 0.0014159746 | 33.065323 | 24.465748 | 16.295986 | 10.237741 | 45 | 0.30000001 | 100000 | 20 | 23 | 160 | 32 | 20 | 0 | 0 | 0.1809267 | 0.074158743 | 0.064156562 | 32.377663 | 53.607574 | 35.317566 | 21.611193 | 45 | 0.30000001 | 50000 | 20 | 33 | 0 | 100000 | 20 | 23 | 0 | 150000 | 20 | 18 | 0 | 200000 | 20 | 16 | 0 | 0 | 0 | 0 | 0 | 0.91864157 | 0.060918074 | 0.92065918 | 0.066216268 | 0 | 0 | 0 | 0 | 0.58832228 | 0.6483224 | 0.87546849 | 0.83387864 | 0 | 0 | 0 | 0 | 0.28192145 | 0.88689482 | 0.9306246 | 1.2630224 | 0 | 0 | 0 | 0 | 0.018053617 | 1.093083 | 1.0932322 | 1.5542816
46 | 60 | 394.3409 | 957.7379 | 0.08376488 | 81.92415 | 2 | 0 | 0 | 7 | 10 | 0 | 0 | 500 | 2 | 3 | 45 | 0.30000001 | 0 | 1.7386668 | 0.29513907 | 0.036500506 | 0.010440785 | 0.9967283 | 0.63034964 | 1.8939633 | 0.3513774 | 0.66284788 | 15.624756 | 0.2754032 | 45 | 0.30000001 | 3 | 3 | 10 | 32 | 20 | 0 | 0.031892266 | 0.0073812306 | 0.0015942976 | 32.929741 | 24.088139 | 16.429579 | 10.598707 | 45 | 0.30000001 | 100000 | 20 | 23 | 160 | 32 | 20 | 0 | 0 | 0.18102488 | 0.074269906 | 0.064306796 | 32.873558 | 53.729698 | 35.354225 | 21.648109 | 45 | 0.30000001 | 50000 | 20 | 33 | 0 | 100000 | 20 | 23 | 0 | 150000 | 20 | 18 | 0 | 200000 | 20 | 16 | 0 | 0 | 0 | 0 | 0 | 0.91861612 | 0.060663089 | 0.92061698 | 0.065941729 | 0 | 0 | 0 | 0 | 0.58827126 | 0.64829683 | 0.87541527 | 0.83390218 | 0 | 0 | 0 | 0 | 0.28192148 | 0.88679278 | 0.93052733 | 1.2629892 | 0 | 0 | 0 | 0 | 0.018079134 | 1.0930575 | 1.093207 | 1.5542579
46 | 60 | 394.3409 | 957.7379 | 0.08376488 | 81.92415 | 2 | 0 | 0 | 8 | 10 | 0 | 0 | 500 | 2 | 3 | 45 | 0.30000001 | 0 | 1.7404444 | 0.30126289 | 0.037634078 | 0.013447394 | 0.96288955 | 0.74195182 | 2.7204251 | 0.3614797 | 0.67644233 | 15.306089 | 0.27743873 | 45 | 0.30000001 | 3 | 3 | 10 | 32 | 20 | 0 | 0.031299599 | 0.0075424449 | 0.0019594794 | 33.513466 | 24.232172 | 17.371189 | 11.028577 | 45 | 0.30000001 | 100000 | 20 | 23 | 160 | 32 | 20 | 0 | 0 | 0.1813187 | 0.074079007 | 0.064161234 | 32.751564 | 53.418404 | 35.253578 | 21.41173 | 45 | 0.30000001 | 50000 | 20 | 33 | 0 | 100000 | 20 | 23 | 0 | 150000 | 20 | 18 | 0 | 200000 | 20 | 16 | 0 | 0 | 0 | 0 | 0 | 0.91861606 | 0.060892578 | 0.92063206 | 0.066190466 | 0 | 0 | 0 | 0 | 0.58839875 | 0.64824593 | 0.87546325 | 0.83375525 | 0 | 0 | 0 | 0 | 0.28184491 | 0.88686931 | 0.9305771 | 1.2630925 | 0 | 0 | 0 | 0 | 0.018079033 | 1.093083 | 1.0932325 | 1.5542583
46 | 60 | 394.3409 | 957.7379 | 0.08376488 | 81.92415 | 2 | 0 | 0 | 9 | 10 | 0 | 0 | 500 | 2 | 3 | 45 | 0.30000001 | 0 | 1.7404444 | 0.30975756 | 0.029663268 | 0.0084815519 | 0.98089147 | 0.62996304 | 2.0652285 | 0.35604253 | 0.69248903 | 15.512644 | 0.2736564 | 45 | 0.30000001 | 3 | 3 | 10 | 32 | 20 | 0 | 0.030523026 | 0.0072252462 | 0.0016870681 | 32.976032 | 24.560736 | 17.161863 | 11.150265 | 45 | 0.30000001 | 100000 | 20 | 23 | 160 | 32 | 20 | 0 | 0 | 0.18121345 | 0.074069627 | 0.064169623 | 32.545681 | 53.677376 | 35.243301 | 21.299248 | 45 | 0.30000001 | 50000 | 20 | 33 | 0 | 100000 | 20 | 23 | 0 | 150000 | 20 | 18 | 0 | 200000 | 20 | 16 | 0 | 0 | 0 | 0 | 0 | 0.91853958 | 0.060892578 | 0.92055577 | 0.066195957 | 0 | 0 | 0 | 0 | 0.5883733 | 0.64829689 | 0.87548387 | 0.83381587 | 0 | 0 | 0 | 0 | 0.28187051 | 0.88686931 | 0.93058485 | 1.2630663 | 0 | 0 | 0 | 0 | 0.018104581 | 1.093083 | 1.093233 | 1.554235
46 | 60 | 394.3409 | 957.7379 | 0.08376488 | 81.92415 | 2 | 0 | 0 | 10 | 10 | 0 | 0 | 500 | 2 | 3 | 45 | 0.30000001 | 0 | 1.7408891 | 0.29787374 | 0.026272565 | 0.013077377 | 0.99101436 | 0.55834395 | 2.1889741 | 0.34914976 | 0.66650224 | 15.840437 | 0.26072186 | 45 | 0.30000001 | 3 | 3 | 10 | 32 | 20 | 0 | 0.032266535 | 0.0074246102 | 0.0017056689 | 32.787418 | 23.9589 | 16.622028 | 10.421661 | 45 | 0.30000001 | 100000 | 20 | 23 | 160 | 32 | 20 | 0 | 0 | 0.18187322 | 0.074025258 | 0.063965954 | 32.828033 | 53.327961 | 35.004135 | 21.29859 | 45 | 0.30000001 | 50000 | 20 | 33 | 0 | 100000 | 20 | 23 | 0 | 150000 | 20 | 18 | 0 | 200000 | 20 | 16 | 0 | 0 | 0 | 0 | 0 | 0.91856509 | 0.060943577 | 0.92058456 | 0.066249408 | 0 | 0 | 0 | 0 | 0.58834779 | 0.64827138 | 0.87544781 | 0.8338179 | 0 | 0 | 0 | 0 | 0.28187042 | 0.88676727 | 0.93048757 | 1.2630332 | 0 | 0 | 0 | 0 | 0.018155642 | 1.0930575 | 1.0932083 | 1.5541879
46 | 60 | 394.3409 | 957.7379 | 0.08376488 | 81.92415 | 3 | 0 | 0 | 1 | 10 | 0 | 0 | 500 | 2 | 3 | 45 | 0.30000001 | 0 | 1.7524445 | 0.32345995 | 0.030685727 | 0.011205709 | 0.98447978 | 0.70147407 | 2.0926011 | 0.37375662 | 0.72351879 | 15.41272 | 0.29003257 | 45 | 0.30000001 | 3 | 3 | 10 | 32 | 20 | 0 | 0.031661123 | 0.0074088722 | 0.0014252218 | 32.520985 | 24.839849 | 17.109299 | 10.965975 | 45 | 0.30000001 | 100000 | 20 | 23 | 160 | 32 | 20 | 0 | 0 | 0.18461172 | 0.075575426 | 0.065184169 | 33.099598 | 53.37809 | 35.018276 | 21.307791 | 45 | 0.30000001 | 50000 | 20 | 33 | 0 | 100000 | 20 | 23 | 0 | 150000 | 20 | 18 | 0 | 200000 | 20 | 16 | 0 | 0 | 0 | 0 | 0 | 0.91869259 | 0.061351564 | 0.92073888 | 0.066682376 | 0 | 0 | 0 | 0 | 0.58796531 | 0.64913833 | 0.87583321 | 0.8348065 | 0 | 0 | 0 | 0 | 0.28138599 | 0.88697124 | 0.93053538 | 1.2635957 | 0 | 0 | 0 | 0 | 0.017773112 | 1.0929301 | 1.0930746 | 1.5545359
46 | 60 | 394.3409 | 957.7379 | 0.08376488 | 81.92415 | 3 | 0 | 0 | 2 | 10 | 0 | 0 | 500 | 2 | 3 | 45 | 0.30000001 | 0 | 1.7524445 | 0.32633632 | 0.039738826 | 0.013765341 | 0.99190235 | 0.6227833 | 2.665148 | 0.38657665 | 0.7324506 | 15.831001 | 0.29827201 | 45 | 0.30000001 | 3 | 3 | 10 | 32 | 20 | 0 | 0.034854989 | 0.0079789236 | 0.0018201967 | 32.760384 | 23.755095 | 16.334154 | 10.50301 | 45 | 0.30000001 | 100000 | 20 | 23 | 160 | 32 | 20 | 0 | 0 | 0.18496576 | 0.075568594 | 0.065155417 | 33.167557 | 53.269756 | 34.909908 | 21.311375 | 45 | 0.30000001 | 50000 | 20 | 33 | 0 | 100000 | 20 | 23 | 0 | 150000 | 20 | 18 | 0 | 200000 | 20 | 16 | 0 | 0 | 0 | 0 | 0 | 0.91848862 | 0.061326072 | 0.92053366 | 0.066669509 | 0 | 0 | 0 | 0 | 0.58786327 | 0.64893436 | 0.87561351 | 0.83473653 | 0 | 0 | 0 | 0 | 0.28136045 | 0.88679278 | 0.93035752 | 1.2635639 | 0 | 0 | 0 | 0 | 0.017798565 | 1.0927005 | 1.0928454 | 1.5545092
46 | 60 | 394.3409 | 957.7379 | 0.08376488 | 81.92415 | 3 | 0 | 0 | 3 | 10 | 0 | 0 | 500 | 2 | 3 | 45 | 0.30000001 | 0 | 1.7537777 | 0.32204762 | 0.038967773 | 0.012771703 | 1.0072734 | 0.67742062 | 2.7881458 | 0.38032514 | 0.72293788 | 16.133579 | 0.29423636 | 45 | 0.30000001 | 3 | 3 | 10 | 32 | 20 | 0 | 0.03218174 | 0.0074782986 | 0.001575898 | 32.373932 | 24.848091 | 16.794731 | 10.685981 | 45 | 0.30000001 | 100000 | 20 | 23 | 160 | 32 | 20 | 0 | 0 | 0.18520001 | 0.075714 | 0.065125927 | 33.021267 | 53.277359 | 34.908188 | 21.441166 | 45 | 0.30000001 | 50000 | 20 | 33 | 0 | 100000 | 20 | 23 | 0 | 150000 | 20 | 18 | 0 | 200000 | 20 | 16 | 0 | 0 | 0 | 0 | 0 | 0.91851413 | 0.061249573 | 0.92055404 | 0.066584744 | 0 | 0 | 0 | 0 | 0.58786327 | 0.64880687 | 0.87551904 | 0.83463871 | 0 | 0 | 0 | 0 | 0.2813859 | 0.88676739 | 0.93034101 | 1.2635295 | 0 | 0 | 0 | 0 | 0.017798565 | 1.0927005 | 1.0928454 | 1.5545092
46 | 60 | 394.3409 | 957.7379 | 0.08376488 | 81.92415 | 3 | 0 | 0 | 4 | 10 | 0 | 0 | 500 | 2 | 3 | 45 | 0.30000001 | 0 | 1.756 | 0.32631472 | 0.032741651 | 0.0081666289 | 1.0000215 | 0.71781123 | 2.5784187 | 0.37729889 | 0.72905314 | 15.980423 | 0.29006022 | 45 | 0.30000001 | 3 | 3 | 10 | 32 | 20 | 0 | 0.032012921 | 0.0075163478 | 0.0019109326 | 31.754978 | 24.264248 | 16.94865 | 10.842918 | 45 | 0.30000001 | 100000 | 20 | 23 | 160 | 32 | 20 | 0 | 0 | 0.18488351 | 0.075590715 | 0.065014213 | 32.822277 | 53.274895 | 34.918835 | 21.372412 | 45 | 0.30000001 | 50000 | 20 | 33 | 0 | 100000 | 20 | 23 | 0 | 150000 | 20 | 18 | 0 | 200000 | 20 | 16 | 0 | 0 | 0 | 0 | 0 | 0.91848856 | 0.061326068 | 0.9205336 | 0.066669509 | 0 | 0 | 0 | 0 | 0.5878123 | 0.64880687 | 0.87548482 | 0.83468187 | 0 | 0 | 0 | 0 | 0.28136039 | 0.88671637 | 0.93028468 | 1.2635391 | 0 | 0 | 0 | 0 | 0.017849566 | 1.0926241 | 1.0927699 | 1.5544614
46 | 60 | 394.3409 | 957.7379 | 0.08376488 | 81.92415 | 3 | 0 | 0 | 5 | 10 | 0 | 0 | 500 | 2 | 3 | 45 | 0.30000001 | 0 | 1.7524445 | 0.33417964 | 0.037882105 | 0.014923207 | 1.0040052 | 0.6644336 | 2.5386119 | 0.39485469 | 0.74957883 | 16.055019 | 0.30467379 | 45 | 0.30000001 | 3 | 3 | 10 | 32 | 20 | 0 | 0.03273702 | 0.0077413106 | 0.0016178212 | 32.18293 | 24.413601 | 17.239504 | 11.045882 | 45 | 0.30000001 | 100000 | 20 | 23 | 160 | 32 | 20 | 0 | 0 | 0.1859358 | 0.075701319 | 0.065100104 | 33.15477 | 53.271702 | 34.829376 | 21.273815 | 45 | 0.30000001 | 50000 | 20 | 33 | 0 | 100000 | 20 | 23 | 0 | 150000 | 20 | 18 | 0 | 200000 | 20 | 16 | 0 | 0 | 0 | 0 | 0 | 0.91802955 | 0.061173074 | 0.9200654 | 0.066536829 | 0 | 0 | 0 | 0 | 0.58771032 | 0.64867938 | 0.87532187 | 0.83467042 | 0 | 0 | 0 | 0 | 0.28133494 | 0.88658881 | 0.9301554 | 1.2635237 | 0 | 0 | 0 | 0 | 0.017900556 | 1.0925475 | 1.0926942 | 1.5544136
46 | 60 | 394.3409 | 957.7379 | 0.08376488 | 81.92415 | 3 | 0 | 0 | 6 | 10 | 0 | 0 | 500 | 2 | 3 | 45 | 0.30000001 | 0 | 1.7546666 | 0.32729149 | 0.035325676 | 0.010969603 | 0.99910212 | 0.99154198 | 2.892344 | 0.3808499 | 0.73219216 | 15.624849 | 0.30280569 | 45 | 0.30000001 | 3 | 3 | 10 | 32 | 20 | 0 | 0.033184484 | 0.0076177977 | 0.0017219051 | 33.278893 | 23.852503 | 16.258936 | 10.468025 | 45 | 0.30000001 | 100000 | 20 | 23 | 160 | 32 | 20 | 0 | 0 | 0.18546745 | 0.075484999 | 0.064888105 | 33.493984 | 53.103889 | 34.822033 | 21.115234 | 45 | 0.30000001 | 50000 | 20 | 33 | 0 | 100000 | 20 | 23 | 0 | 150000 | 20 | 18 | 0 | 200000 | 20 | 16 | 0 | 0 | 0 | 0 | 0 | 0.91820812 | 0.061173074 | 0.92024362 | 0.066523924 | 0 | 0 | 0 | 0 | 0.58771026 | 0.64867938 | 0.87532181 | 0.83467048 | 0 | 0 | 0 | 0 | 0.28130943 | 0.88656336 | 0.93012345 | 1.2635416 | 0 | 0 | 0 | 0 | 0.017824085 | 1.0925475 | 1.092693 | 1.5544835
46 | 60 | 394.3409 | 957.7379 | 0.08376488 | 81.92415 | 3 | 0 | 0 | 7 | 10 | 0 | 0 | 500 | 2 | 3 | 45 | 0.30000001 | 0 | 1.7546666 | 0.32359955 | 0.036022473 | 0.011959145 | 1.0282468 | 1.0319211 | 2.7709677 | 0.38485226 | 0.7252872 | 15.990204 | 0.30414253 | 45 | 0.30000001 | 3 | 3 | 10 | 32 | 20 | 0 | 0.034047745 | 0.0076393634 | 0.0014272595 | 33.130543 | 24.074097 | 16.671339 | 10.421878 | 45 | 0.30000001 | 100000 | 20 | 23 | 160 | 32 | 20 | 0 | 0 | 0.18558866 | 0.075802803 | 0.065278672 | 32.903934 | 53.282494 | 34.935062 | 21.40774 | 45 | 0.30000001 | 50000 | 20 | 33 | 0 | 100000 | 20 | 23 | 0 | 150000 | 20 | 18 | 0 | 200000 | 20 | 16 | 0 | 0 | 0 | 0 | 0 | 0.91805506 | 0.061249569 | 0.92009598 | 0.066617936 | 0 | 0 | 0 | 0 | 0.58776128 | 0.64857739 | 0.8752805 | 0.83454901 | 0 | 0 | 0 | 0 | 0.2814115 | 0.88646132 | 0.93005705 | 1.2634038 | 0 | 0 | 0 | 0 | 0.017900605 | 1.092471 | 1.0926176 | 1.5544124
46 | 60 | 394.3409 | 957.7379 | 0.08376488 | 81.92415 | 3 | 0 | 0 | 8 | 10 | 0 | 0 | 500 | 2 | 3 | 45 | 0.30000001 | 0 | 1.7524445 | 0.32486111 | 0.035714064 | 0.017209226 | 0.98408079 | 0.7439487 | 2.6719718 | 0.38759124 | 0.72912323 | 15.438485 | 0.30226928 | 45 | 0.30000001 | 3 | 3 | 10 | 32 | 20 | 0 | 0.031966746 | 0.0077877771 | 0.0019986297 | 32.648155 | 25.166172 | 17.722071 | 11.644601 | 45 | 0.30000001 | 100000 | 20 | 23 | 160 | 32 | 20 | 0 | 0 | 0.18569757 | 0.075630426 | 0.065090656 | 33.31089 | 53.041245 | 34.777607 | 21.277052 | 45 | 0.30000001 | 50000 | 20 | 33 | 0 | 100000 | 20 | 23 | 0 | 150000 | 20 | 18 | 0 | 200000 | 20 | 16 | 0 | 0 | 0 | 0 | 0 | 0.91802955 | 0.06119857 | 0.92006713 | 0.066564478 | 0 | 0 | 0 | 0 | 0.58771032 | 0.6486029 | 0.87526518 | 0.83461177 | 0 | 0 | 0 | 0 | 0.28128394 | 0.88643581 | 0.92999417 | 1.2635262 | 0 | 0 | 0 | 0 | 0.017900577 | 1.0924455 | 1.0925921 | 1.554412
46 | 60 | 394.3409 | 957.7379 | 0.08376488 | 81.92415 | 3 | 0 | 0 | 9 | 10 | 0 | 0 | 500 | 2 | 3 | 45 | 0.30000001 | 0 | 1.7537777 | 0.32768106 | 0.038699731 | 0.011335535 | 1.0097095 | 0.67224157 | 2.1418459 | 0.38842416 | 0.73484021 | 15.790829 | 0.307441 | 45 | 0.30000001 | 3 | 3 | 10 | 32 | 20 | 0 | 0.032589719 | 0.0077363309 | 0.0014206135 | 32.799503 | 24.826359 | 17.358431 | 11.277641 | 45 | 0.30000001 | 100000 | 20 | 23 | 160 | 32 | 20 | 0 | 0 | 0.18566562 | 0.07577429 | 0.065242365 | 33.221039 | 53.171131 | 34.904243 | 21.376284 | 45 | 0.30000001 | 50000 | 20 | 33 | 0 | 100000 | 20 | 23 | 0 | 150000 | 20 | 18 | 0 | 200000 | 20 | 16 | 0 | 0 | 0 | 0 | 0 | 0.91810608 | 0.061096571 | 0.92013669 | 0.066448338 | 0 | 0 | 0 | 0 | 0.58768481 | 0.64862835 | 0.87526691 | 0.8346529 | 0 | 0 | 0 | 0 | 0.28141147 | 0.88641036 | 0.93000847 | 1.2633872 | 0 | 0 | 0 | 0 | 0.017900627 | 1.0923691 | 1.0925157 | 1.5544108
46 | 60 | 394.3409 | 957.7379 | 0.08376488 | 81.92415 | 3 | 0 | 0 | 10 | 10 | 0 | 0 | 500 | 2 | 3 | 45 | 0.30000001 | 0 | 1.756 | 0.32014257 | 0.032154724 | 0.0072056623 | 1.0137358 | 0.95582962 | 2.4670982 | 0.3702504 | 0.71583474 | 15.634604 | 0.29820484 | 45 | 0.30000001 | 3 | 3 | 10 | 32 | 20 | 0 | 0.03269548 | 0.0076343827 | 0.0019726439 | 32.290321 | 24.603676 | 17.036741 | 10.882802 | 45 | 0.30000001 | 100000 | 20 | 23 | 160 | 32 | 20 | 0 | 0 | 0.18553126 | 0.075686961 | 0.065110035 | 32.813004 | 53.137856 | 34.977913 | 21.434294 | 45 | 0.30000001 | 50000 | 20 | 33 | 0 | 100000 | 20 | 23 | 0 | 150000 | 20 | 18 | 0 | 200000 | 20 | 16 | 0 | 0 | 0 | 0 | 0 | 0.91805506 | 0.061249569 | 0.92009598 | 0.066617936 | 0 | 0 | 0 | 0 | 0.5876593 | 0.64855188 | 0.87519312 | 0.83461583 | 0 | 0 | 0 | 0 | 0.2813859 | 0.88641036 | 0.93000072 | 1.2634134 | 0 | 0 | 0 | 0 | 0.017900525 | 1.0923946 | 1.0925412 | 1.5544113
46 | 60 | 394.3409 | 957.7379 | 0.08376488 | 81.92415 | 4 | 0 | 0 | 1 | 10 | 0 | 0 | 500 | 2 | 3 | 45 | 0.30000001 | 0 | 1.7475555 | 0.31201002 | 0.034163143 | 0.01665627 | 1.0078307 | 0.56144398 | 2.2841945 | 0.36862075 | 0.69909197 | 15.787079 | 0.29098332 | 45 | 0.30000001 | 3 | 3 | 10 | 32 | 20 | 0 | 0.033198576 | 0.0077953478 | 0.0019285071 | 32.612968 | 24.358208 | 16.641047 | 11.011734 | 45 | 0.30000001 | 100000 | 20 | 23 | 160 | 32 | 20 | 0 | 0 | 0.1848779 | 0.074992143 | 0.064585067 | 33.044575 | 53.213264 | 34.883865 | 21.062914 | 45 | 0.30000001 | 50000 | 20 | 33 | 0 | 100000 | 20 | 23 | 0 | 150000 | 20 | 18 | 0 | 200000 | 20 | 16 | 0 | 0 | 0 | 0 | 0 | 0.91846311 | 0.061249573 | 0.92050314 | 0.066588432 | 0 | 0 | 0 | 0 | 0.58778679 | 0.64987791 | 0.87626171 | 0.83552408 | 0 | 0 | 0 | 0 | 0.28077394 | 0.88722622 | 0.93059355 | 1.2643055 | 0 | 0 | 0 | 0 | 0.017161069 | 1.092777 | 1.0929117 | 1.5550935
46 | 60 | 394.3409 | 957.7379 | 0.08376488 | 81.92415 | 4 | 0 | 0 | 2 | 10 | 0 | 0 | 500 | 2 | 3 | 45 | 0.30000001 | 0 | 1.7466667 | 0.3194159 | 0.042798217 | 0.015939007 | 1.0143844 | 0.63050413 | 2.8390524 | 0.38752255 | 0.71803284 | 16.424313 | 0.29144192 | 45 | 0.30000001 | 3 | 3 | 10 | 32 | 20 | 0 | 0.033055503 | 0.0074804891 | 0.0017793151 | 32.377403 | 23.915089 | 16.444679 | 10.498511 | 45 | 0.30000001 | 100000 | 20 | 23 | 160 | 32 | 20 | 0 | 0 | 0.18513654 | 0.0747815 | 0.064312994 | 33.219753 | 52.953861 | 34.533165 | 20.955194 | 45 | 0.30000001 | 50000 | 20 | 33 | 0 | 100000 | 20 | 23 | 0 | 150000 | 20 | 18 | 0 | 200000 | 20 | 16 | 0 | 0 | 0 | 0 | 0 | 0.91836107 | 0.061096571 | 0.92039114 | 0.066429943 | 0 | 0 | 0 | 0 | 0.58773583 | 0.64992887 | 0.87626535 | 0.83560622 | 0 | 0 | 0 | 0 | 0.28072289 | 0.88722634 | 0.93057829 | 1.2643578 | 0 | 0 | 0 | 0 | 0.017186608 | 1.092777 | 1.0929122 | 1.5550702
46 | 60 | 394.3409 | 957.7379 | 0.08376488 | 81.92415 | 4 | 0 | 0 | 3 | 10 | 0 | 0 | 500 | 2 | 3 | 45 | 0.30000001 | 0 | 1.7480001 | 0.31652227 | 0.033191007 | 0.008950443 | 1.0180538 | 0.69584191 | 2.7943065 | 0.36922255 | 0.70840478 | 16.234232 | 0.28510648 | 45 | 0.30000001 | 3 | 3 | 10 | 32 | 20 | 0 | 0.031173769 | 0.0074129561 | 0.0014715791 | 32.741318 | 25.139893 | 16.837479 | 11.01411 | 45 | 0.30000001 | 100000 | 20 | 23 | 160 | 32 | 20 | 0 | 0 | 0.18526223 | 0.074974574 | 0.064420462 | 33.035633 | 53.187157 | 34.576187 | 20.944386 | 45 | 0.30000001 | 50000 | 20 | 33 | 0 | 100000 | 20 | 23 | 0 | 150000 | 20 | 18 | 0 | 200000 | 20 | 16 | 0 | 0 | 0 | 0 | 0 | 0.91851407 | 0.061249569 | 0.92055398 | 0.066584744 | 0 | 0 | 0 | 0 | 0.58768481 | 0.64977586 | 0.87611765 | 0.83553231 | 0 | 0 | 0 | 0 | 0.28074846 | 0.88714981 | 0.93051302 | 1.2643068 | 0 | 0 | 0 | 0 | 0.017135615 | 1.0926495 | 1.0927838 | 1.555115
46 | 60 | 394.3409 | 957.7379 | 0.08376488 | 81.92415 | 4 | 0 | 0 | 4 | 10 | 0 | 0 | 500 | 2 | 3 | 45 | 0.30000001 | 0 | 1.7484443 | 0.31211936 | 0.028296467 | 0.010863256 | 0.99924946 | 0.64516664 | 1.811762 | 0.353982 | 0.69718522 | 15.536743 | 0.28132844 | 45 | 0.30000001 | 3 | 3 | 10 | 32 | 20 | 0 | 0.032310542 | 0.0074873129 | 0.0017515421 | 32.936501 | 24.07127 | 16.42819 | 10.57744 | 45 | 0.30000001 | 100000 | 20 | 23 | 160 | 32 | 20 | 0 | 0 | 0.18551369 | 0.074880563 | 0.064605154 | 33.160744 | 53.051071 | 34.553101 | 20.9056 | 45 | 0.30000001 | 50000 | 20 | 33 | 0 | 100000 | 20 | 23 | 0 | 150000 | 20 | 18 | 0 | 200000 | 20 | 16 | 0 | 0 | 0 | 0 | 0 | 0.91818261 | 0.061173074 | 0.92021817 | 0.066525765 | 0 | 0 | 0 | 0 | 0.5876593 | 0.64975035 | 0.87608159 | 0.83553439 | 0 | 0 | 0 | 0 | 0.28072298 | 0.88707328 | 0.93043238 | 1.2643081 | 0 | 0 | 0 | 0 | 0.017135596 | 1.0925984 | 1.0927328 | 1.5551143
46 | 60 | 394.3409 | 957.7379 | 0.08376488 | 81.92415 | 4 | 0 | 0 | 5 | 10 | 0 | 0 | 500 | 2 | 3 | 45 | 0.30000001 | 0 | 1.7506666 | 0.30592287 | 0.040743414 | 0.015753156 | 1.0504956 | 0.85728383 | 2.556783 | 0.36891547 | 0.68663681 | 16.709728 | 0.28945386 | 45 | 0.30000001 | 3 | 3 | 10 | 32 | 20 | 0 | 0.031906646 | 0.0075363694 | 0.0018002612 | 32.66716 | 24.546772 | 17.485867 | 11.249663 | 45 | 0.30000001 | 100000 | 20 | 23 | 160 | 32 | 20 | 0 | 0 | 0.1848051 | 0.074901685 | 0.064660259 | 32.811794 | 53.199993 | 34.669174 | 21.0933 | 45 | 0.30000001 | 50000 | 20 | 33 | 0 | 100000 | 20 | 23 | 0 | 150000 | 20 | 18 | 0 | 200000 | 20 | 16 | 0 | 0 | 0 | 0 | 0 | 0.9184376 | 0.06142807 | 0.92048955 | 0.066783763 | 0 | 0 | 0 | 0 | 0.58755732 | 0.64964837 | 0.87593758 | 0.83554262 | 0 | 0 | 0 | 0 | 0.28069746 | 0.88692033 | 0.93027884 | 1.2642846 | 0 | 0 | 0 | 0 | 0.017212039 | 1.092522 | 1.0926576 | 1.5550432
46 | 60 | 394.3409 | 957.7379 | 0.08376488 | 81.92415 | 4 | 0 | 0 | 6 | 10 | 0 | 0 | 500 | 2 | 3 | 45 | 0.30000001 | 0 | 1.7479999 | 0.31568164 | 0.036584157 | 0.017509354 | 0.98805523 | 0.74803019 | 2.5383949 | 0.37787145 | 0.70822108 | 15.909653 | 0.28584352 | 45 | 0.30000001 | 3 | 3 | 10 | 32 | 20 | 0 | 0.032864857 | 0.007635578 | 0.0018596435 | 32.385647 | 24.507633 | 16.695827 | 10.63583 | 45 | 0.30000001 | 100000 | 20 | 23 | 160 | 32 | 20 | 0 | 0 | 0.18537195 | 0.074949384 | 0.064586878 | 33.201134 | 53.183994 | 34.75782 | 20.932201 | 45 | 0.30000001 | 50000 | 20 | 33 | 0 | 100000 | 20 | 23 | 0 | 150000 | 20 | 18 | 0 | 200000 | 20 | 16 | 0 | 0 | 0 | 0 | 0 | 0.9178766 | 0.061122075 | 0.91990942 | 0.066492565 | 0 | 0 | 0 | 0 | 0.58753181 | 0.6495719 | 0.87586373 | 0.83550566 | 0 | 0 | 0 | 0 | 0.28072295 | 0.88692033 | 0.93028653 | 1.2642585 | 0 | 0 | 0 | 0 | 0.017161075 | 1.0924455 | 1.0925803 | 1.5550888
46 | 60 | 394.3409 | 957.7379 | 0.08376488 | 81.92415 | 4 | 0 | 0 | 7 | 10 | 0 | 0 | 500 | 2 | 3 | 45 | 0.30000001 | 0 | 1.7484443 | 0.30770031 | 0.039901495 | 0.015882419 | 1.0070286 | 0.45974872 | 2.8120058 | 0.37032643 | 0.69098353 | 16.351322 | 0.28209355 | 45 | 0.30000001 | 3 | 3 | 10 | 32 | 20 | 0 | 0.032704402 | 0.0076359268 | 0.0015066003 | 32.365536 | 24.547512 | 17.17642 | 11.296582 | 45 | 0.30000001 | 100000 | 20 | 23 | 160 | 32 | 20 | 0 | 0 | 0.18475714 | 0.074702166 | 0.064419352 | 33.031136 | 53.042107 | 34.647861 | 21.015228 | 45 | 0.30000001 | 50000 | 20 | 33 | 0 | 100000 | 20 | 23 | 0 | 150000 | 20 | 18 | 0 | 200000 | 20 | 16 | 0 | 0 | 0 | 0 | 0 | 0.91813159 | 0.061096571 | 0.92016214 | 0.066446498 | 0 | 0 | 0 | 0 | 0.58758283 | 0.64957184 | 0.87589788 | 0.83546239 | 0 | 0 | 0 | 0 | 0.28069749 | 0.88686931 | 0.9302302 | 1.264268 | 0 | 0 | 0 | 0 | 0.017135551 | 1.092471 | 1.0926054 | 1.5551125
46 | 60 | 394.3409 | 957.7379 | 0.08376488 | 81.92415 | 4 | 0 | 0 | 8 | 10 | 0 | 0 | 500 | 2 | 3 | 45 | 0.30000001 | 0 | 1.7475555 | 0.31430569 | 0.037310742 | 0.014321994 | 0.99196309 | 0.58595991 | 2.8899331 | 0.37468928 | 0.70517826 | 16.081875 | 0.28087458 | 45 | 0.30000001 | 3 | 3 | 10 | 32 | 20 | 0 | 0.03317254 | 0.0075670481 | 0.0014742243 | 32.908428 | 24.516958 | 16.361559 | 10.301365 | 45 | 0.30000001 | 100000 | 20 | 23 | 160 | 32 | 20 | 0 | 0 | 0.18549584 | 0.074987389 | 0.064610258 | 33.186211 | 53.137886 | 34.617241 | 20.978046 | 45 | 0.30000001 | 50000 | 20 | 33 | 0 | 100000 | 20 | 23 | 0 | 150000 | 20 | 18 | 0 | 200000 | 20 | 16 | 0 | 0 | 0 | 0 | 0 | 0.91777456 | 0.061096571 | 0.91980594 | 0.06647227 | 0 | 0 | 0 | 0 | 0.58745527 | 0.64954638 | 0.87579346 | 0.8355509 | 0 | 0 | 0 | 0 | 0.28069744 | 0.88676727 | 0.93013293 | 1.264235 | 0 | 0 | 0 | 0 | 0.017212104 | 1.0923691 | 1.0925046 | 1.555041
46 | 60 | 394.3409 | 957.7379 | 0.08376488 | 81.92415 | 4 | 0 | 0 | 9 | 10 | 0 | 0 | 500 | 2 | 3 | 45 | 0.30000001 | 0 | 1.7488887 | 0.31535515 | 0.035328392 | 0.016784517 | 1.0431086 | 0.58137661 | 2.7050028 | 0.37670916 | 0.7066378 | 16.473654 | 0.29546452 | 45 | 0.30000001 | 3 | 3 | 10 | 32 | 20 | 0 | 0.031263944 | 0.0073591191 | 0.0018322449 | 32.87944 | 23.762371 | 16.555622 | 10.722028 | 45 | 0.30000001 | 100000 | 20 | 23 | 160 | 32 | 20 | 0 | 0 | 0.18500747 | 0.074894711 | 0.064635009 | 33.066227 | 53.142738 | 34.643639 | 21.000191 | 45 | 0.30000001 | 50000 | 20 | 33 | 0 | 100000 | 20 | 23 | 0 | 150000 | 20 | 18 | 0 | 200000 | 20 | 16 | 0 | 0 | 0 | 0 | 0 | 0.91797864 | 0.06117307 | 0.92001462 | 0.066540502 | 0 | 0 | 0 | 0 | 0.58758283 | 0.64949536 | 0.8758412 | 0.83540386 | 0 | 0 | 0 | 0 | 0.28069752 | 0.88681829 | 0.93018156 | 1.2642515 | 0 | 0 | 0 | 0 | 0.017212136 | 1.0924455 | 1.092581 | 1.555042
46 | 60 | 394.3409 | 957.7379 | 0.08376488 | 81.92415 | 4 | 0 | 0 | 10 | 10 | 0 | 0 | 500 | 2 | 3 | 45 | 0.30000001 | 0 | 1.7471111 | 0.31884259 | 0.03673429 | 0.014952275 | 1.0255611 | 0.72430795 | 2.7363083 | 0.38298577 | 0.71570468 | 16.495411 | 0.29089576 | 45 | 0.30000001 | 3 | 3 | 10 | 32 | 20 | 0 | 0.032946013 | 0.0074516041 | 0.0015044766 | 33.219582 | 23.612219 | 16.406395 | 10.300109 | 45 | 0.30000001 | 100000 | 20 | 23 | 160 | 32 | 20 | 0 | 0 | 0.18568134 | 0.074979194 | 0.064583957 | 33.317261 | 53.174255 | 34.663361 | 20.885292 | 45 | 0.30000001 | 50000 | 20 | 33 | 0 | 100000 | 20 | 23 | 0 | 150000 | 20 | 18 | 0 | 200000 | 20 | 16 | 0 | 0 | 0 | 0 | 0 | 0.91795313 | 0.061122071 | 0.91998577 | 0.066487037 | 0 | 0 | 0 | 0 | 0.58753181 | 0.64954638 | 0.87584484 | 0.83548611 | 0 | 0 | 0 | 0 | 0.28067192 | 0.88674182 | 0.93010098 | 1.2642529 | 0 | 0 | 0 | 0 | 0.017186543 | 1.0922925 | 1.0924277 | 1.5550632
46 | 60 | 394.3409 | 957.7379 | 0.08376488 | 81.92415 | 5 | 0 | 0 | 1 | 10 | 0 | 0 | 500 | 2 | 3 | 45 | 0.30000001 | 0 | 1.752 | 0.32016841 | 0.032489829 | 0.010863919 | 0.99965549 | 0.68347204 | 2.6617858 | 0.3759855 | 0.71732831 | 16.083496 | 0.28337404 | 45 | 0.30000001 | 3 | 3 | 10 | 32 | 20 | 0 | 0.033665869 | 0.0077349357 | 0.0018243658 | 32.761002 | 24.259331 | 16.527096 | 10.758562 | 45 | 0.30000001 | 100000 | 20 | 23 | 160 | 32 | 20 | 0 | 0 | 0.18761128 | 0.076174356 | 0.06573005 | 32.90601 | 53.275658 | 34.812115 | 21.073706 | 45 | 0.30000001 | 50000 | 20 | 33 | 0 | 100000 | 20 | 23 | 0 | 150000 | 20 | 18 | 0 | 200000 | 20 | 16 | 0 | 0 | 0 | 0 | 0 | 0.91313374 | 0.057781655 | 0.91496009 | 0.063194156 | 0 | 0 | 0 | 0 | 0.5885008 | 0.64454842 | 0.87279773 | 0.83082139 | 0 | 0 | 0 | 0 | 0.28327289 | 0.88391137 | 0.92819333 | 1.2606611 | 0 | 0 | 0 | 0 | 0.020272063 | 1.0912216 | 1.0914098 | 1.5522211
46 | 60 | 394.3409 | 957.7379 | 0.08376488 | 81.92415 | 5 | 0 | 0 | 2 | 10 | 0 | 0 | 500 | 2 | 3 | 45 | 0.30000001 | 0 | 1.7533333 | 0.32037297 | 0.040472411 | 0.014713802 | 1.0060927 | 0.73011911 | 2.3718176 | 0.3854509 | 0.71970862 | 16.160789 | 0.29117295 | 45 | 0.30000001 | 3 | 3 | 10 | 32 | 20 | 0 | 0.033322278 | 0.0077122757 | 0.0017514066 | 32.774593 | 24.169474 | 16.806295 | 11.11465 | 45 | 0.30000001 | 100000 | 20 | 23 | 160 | 32 | 20 | 0 | 0 | 0.18758751 | 0.076287396 | 0.065737888 | 33.287575 | 53.244503 | 34.914078 | 21.224058 | 45 | 0.30000001 | 50000 | 20 | 33 | 0 | 100000 | 20 | 23 | 0 | 150000 | 20 | 18 | 0 | 200000 | 20 | 16 | 0 | 0 | 0 | 0 | 0 | 0.91280222 | 0.057730652 | 0.914626 | 0.063161395 | 0 | 0 | 0 | 0 | 0.58842427 | 0.64467603 | 0.87284034 | 0.83098471 | 0 | 0 | 0 | 0 | 0.28319636 | 0.88386035 | 0.92812139 | 1.2607229 | 0 | 0 | 0 | 0 | 0.020221068 | 1.091145 | 1.0913324 | 1.5522665
46 | 60 | 394.3409 | 957.7379 | 0.08376488 | 81.92415 | 5 | 0 | 0 | 3 | 10 | 0 | 0 | 500 | 2 | 3 | 45 | 0.30000001 | 0 | 1.7546666 | 0.31628421 | 0.043433253 | 0.011529462 | 1.034314 | 0.72222412 | 2.1941626 | 0.38194728 | 0.71097159 | 16.81691 | 0.28783524 | 45 | 0.30000001 | 3 | 3 | 10 | 32 | 20 | 0 | 0.033311959 | 0.0076627703 | 0.0016723728 | 32.741863 | 24.368031 | 16.340805 | 10.203363 | 45 | 0.30000001 | 100000 | 20 | 23 | 160 | 32 | 20 | 0 | 0 | 0.18786506 | 0.076037817 | 0.06546323 | 32.97496 | 52.838257 | 34.719509 | 21.063793 | 45 | 0.30000001 | 50000 | 20 | 33 | 0 | 100000 | 20 | 23 | 0 | 150000 | 20 | 18 | 0 | 200000 | 20 | 16 | 0 | 0 | 0 | 0 | 0 | 0.91267467 | 0.057679661 | 0.91449547 | 0.063114554 | 0 | 0 | 0 | 0 | 0.58834773 | 0.64452296 | 0.87267572 | 0.83093125 | 0 | 0 | 0 | 0 | 0.28319642 | 0.88373291 | 0.92800003 | 1.2606809 | 0 | 0 | 0 | 0 | 0.020246498 | 1.091043 | 1.0912309 | 1.5522414
46 | 60 | 394.3409 | 957.7379 | 0.08376488 | 81.92415 | 5 | 0 | 0 | 4 | 10 | 0 | 0 | 500 | 2 | 3 | 45 | 0.30000001 | 0 | 1.7546666 | 0.32603005 | 0.042248756 | 0.011206478 | 1.0093527 | 0.75363642 | 2.6522415 | 0.3876147 | 0.73134738 | 15.995527 | 0.30466324 | 45 | 0.30000001 | 3 | 3 | 10 | 32 | 20 | 0 | 0.034088377 | 0.0075998688 | 0.0013520485 | 32.151985 | 23.811735 | 16.060471 | 10.432313 | 45 | 0.30000001 | 100000 | 20 | 23 | 160 | 32 | 20 | 0 | 0 | 0.18802051 | 0.076369844 | 0.065755203 | 33.289173 | 53.181305 | 34.616833 | 21.126648 | 45 | 0.30000001 | 50000 | 20 | 33 | 0 | 100000 | 20 | 23 | 0 | 150000 | 20 | 18 | 0 | 200000 | 20 | 16 | 0 | 0 | 0 | 0 | 0 | 0.91241968 | 0.057628665 | 0.9142378 | 0.063076474 | 0 | 0 | 0 | 0 | 0.58822036 | 0.64462495 | 0.87266517 | 0.83111787 | 0 | 0 | 0 | 0 | 0.2831454 | 0.88365638 | 0.92791158 | 1.2607081 | 0 | 0 | 0 | 0 | 0.020170063 | 1.0909411 | 1.0911275 | 1.5523098
46 | 60 | 394.3409 | 957.7379 | 0.08376488 | 81.92415 | 5 | 0 | 0 | 5 | 10 | 0 | 0 | 500 | 2 | 3 | 45 | 0.30000001 | 0 | 1.7546666 | 0.32209796 | 0.042152319 | 0.013386639 | 1.0177708 | 0.80826074 | 2.5001841 | 0.38617045 | 0.72285038 | 16.423155 | 0.29610392 | 45 | 0.30000001 | 3 | 3 | 10 | 32 | 20 | 0 | 0.034075294 | 0.0078223906 | 0.0015408633 | 32.786804 | 23.735199 | 16.310581 | 10.611482 | 45 | 0.30000001 | 100000 | 20 | 23 | 160 | 32 | 20 | 0 | 0 | 0.18734103 | 0.076166086 | 0.065612182 | 33.357582 | 53.20562 | 34.813862 | 21.270912 | 45 | 0.30000001 | 50000 | 20 | 33 | 0 | 100000 | 20 | 23 | 0 | 150000 | 20 | 18 | 0 | 200000 | 20 | 16 | 0 | 0 | 0 | 0 | 0 | 0.9124707 | 0.057603158 | 0.91428709 | 0.063045114 | 0 | 0 | 0 | 0 | 0.5882203 | 0.64452296 | 0.87258983 | 0.83103913 | 0 | 0 | 0 | 0 | 0.28314534 | 0.88360536 | 0.927863 | 1.2606914 | 0 | 0 | 0 | 0 | 0.020221071 | 1.0908645 | 1.0910519 | 1.5522617
46 | 60 | 394.3409 | 957.7379 | 0.08376488 | 81.92415 | 5 | 0 | 0 | 6 | 10 | 0 | 0 | 500 | 2 | 3 | 45 | 0.30000001 | 0 | 1.7528889 | 0.31860414 | 0.039042134 | 0.01562677 | 1.0195417 | 0.70661342 | 2.6492465 | 0.38206285 | 0.71552235 | 16.145496 | 0.29882225 | 45 | 0.30000001 | 3 | 3 | 10 | 32 | 20 | 0 | 0.033641528 | 0.0077492292 | 0.0017591176 | 33.247551 | 24.21483 | 16.754299 | 11.058316 | 45 | 0.30000001 | 100000 | 20 | 23 | 160 | 32 | 20 | 0 | 0 | 0.18823114 | 0.076255538 | 0.065544426 | 33.282257 | 53.007355 | 34.806431 | 21.035233 | 45 | 0.30000001 | 50000 | 20 | 33 | 0 | 100000 | 20 | 23 | 0 | 150000 | 20 | 18 | 0 | 200000 | 20 | 16 | 0 | 0 | 0 | 0 | 0 | 0.91234326 | 0.057603158 | 0.91415989 | 0.063053899 | 0 | 0 | 0 | 0 | 0.58814389 | 0.64447194 | 0.8725006 | 0.8310644 | 0 | 0 | 0 | 0 | 0.28309444 | 0.88350338 | 0.92775035 | 1.2607101 | 0 | 0 | 0 | 0 | 0.020246485 | 1.090839 | 1.0910269 | 1.552238
46 | 60 | 394.3409 | 957.7379 | 0.08376488 | 81.92415 | 5 | 0 | 0 | 7 | 10 | 0 | 0 | 500 | 2 | 3 | 45 | 0.30000001 | 0 | 1.7520001 | 0.32597291 | 0.035685133 | 0.01292826 | 0.99749029 | 0.41485935 | 2.8374507 | 0.38265687 | 0.73090929 | 16.266701 | 0.28177738 | 45 | 0.30000001 | 3 | 3 | 10 | 32 | 20 | 0 | 0.034262642 | 0.0078646243 | 0.0018152758 | 32.475918 | 24.281775 | 16.697903 | 10.893005 | 45 | 0.30000001 | 100000 | 20 | 23 | 160 | 32 | 20 | 0 | 0 | 0.18871719 | 0.076515689 | 0.065888681 | 33.235325 | 53.302128 | 34.653759 | 21.042402 | 45 | 0.30000001 | 50000 | 20 | 33 | 0 | 100000 | 20 | 23 | 0 | 150000 | 20 | 18 | 0 | 200000 | 20 | 16 | 0 | 0 | 0 | 0 | 0 | 0.91224122 | 0.057501156 | 0.91405165 | 0.062949561 | 0 | 0 | 0 | 0 | 0.5880928 | 0.64444637 | 0.87244731 | 0.83108789 | 0 | 0 | 0 | 0 | 0.28311986 | 0.8834269 | 0.92768526 | 1.2606589 | 0 | 0 | 0 | 0 | 0.020246545 | 1.0907371 | 1.090925 | 1.5522362
46 | 60 | 394.3409 | 957.7379 | 0.08376488 | 81.92415 | 5 | 0 | 0 | 8 | 10 | 0 | 0 | 500 | 2 | 3 | 45 | 0.30000001 | 0 | 1.7546666 | 0.32231864 | 0.030699607 | 0.013449577 | 1.0134621 | 0.57373869 | 2.967617 | 0.3781656 | 0.7206859 | 16.46316 | 0.27897313 | 45 | 0.30000001 | 3 | 3 | 10 | 32 | 20 | 0 | 0.034714427 | 0.0079069072 | 0.0019170479 | 32.483849 | 23.716845 | 16.428713 | 10.787694 | 45 | 0.30000001 | 100000 | 20 | 23 | 160 | 32 | 20 | 0 | 0 | 0.18817715 | 0.076120414 | 0.065437205 | 33.284218 | 52.897285 | 34.691193 | 20.997108 | 45 | 0.30000001 | 50000 | 20 | 33 | 0 | 100000 | 20 | 23 | 0 | 150000 | 20 | 18 | 0 | 200000 | 20 | 16 | 0 | 0 | 0 | 0 | 0 | 0.9123432 | 0.057628658 | 0.91416144 | 0.063081741 | 0 | 0 | 0 | 0 | 0.58811831 | 0.64447194 | 0.87248337 | 0.83108604 | 0 | 0 | 0 | 0 | 0.28306884 | 0.88347793 | 0.92771828 | 1.260728 | 0 | 0 | 0 | 0 | 0.02024658 | 1.0907881 | 1.090976 | 1.552237
46 | 60 | 394.3409 | 957.7379 | 0.08376488 | 81.92415 | 5 | 0 | 0 | 9 | 10 | 0 | 0 | 500 | 2 | 3 | 45 | 0.30000001 | 0 | 1.7546666 | 0.3242074 | 0.040678661 | 0.012213543 | 1.0352548 | 0.71381885 | 2.8686101 | 0.38445973 | 0.72698832 | 16.614811 | 0.29910421 | 45 | 0.30000001 | 3 | 3 | 10 | 32 | 20 | 0 | 0.03392747 | 0.0078861397 | 0.0017712344 | 32.798962 | 24.5958 | 16.77466 | 10.935482 | 45 | 0.30000001 | 100000 | 20 | 23 | 160 | 32 | 20 | 0 | 0 | 0.18750003 | 0.076284096 | 0.065665424 | 33.460411 | 53.290936 | 34.869827 | 21.297146 | 45 | 0.30000001 | 50000 | 20 | 33 | 0 | 100000 | 20 | 23 | 0 | 150000 | 20 | 18 | 0 | 200000 | 20 | 16 | 0 | 0 | 0 | 0 | 0 | 0.91219026 | 0.057603158 | 0.91400719 | 0.063064449 | 0 | 0 | 0 | 0 | 0.58804178 | 0.64434445 | 0.87233764 | 0.8310523 | 0 | 0 | 0 | 0 | 0.28306887 | 0.88335043 | 0.92759687 | 1.260686 | 0 | 0 | 0 | 0 | 0.020195475 | 1.0907116 | 1.0908985 | 1.5522826
46 | 60 | 394.3409 | 957.7379 | 0.08376488 | 81.92415 | 5 | 0 | 0 | 10 | 10 | 0 | 0 | 500 | 2 | 3 | 45 | 0.30000001 | 0 | 1.7528889 | 0.32878205 | 0.041599274 | 0.013546387 | 1.0345951 | 0.67435932 | 2.6484692 | 0.39077067 | 0.73828053 | 16.62521 | 0.30111885 | 45 | 0.30000001 | 3 | 3 | 10 | 32 | 20 | 0 | 0.033983983 | 0.0076942462 | 0.0016824636 | 32.732132 | 23.787476 | 16.551777 | 10.72027 | 45 | 0.30000001 | 100000 | 20 | 23 | 160 | 32 | 20 | 0 | 0 | 0.18828548 | 0.076217465 | 0.065665938 | 33.301327 | 53.015587 | 34.765732 | 21.08976 | 45 | 0.30000001 | 50000 | 20 | 33 | 0 | 100000 | 20 | 23 | 0 | 150000 | 20 | 18 | 0 | 200000 | 20 | 16 | 0 | 0 | 0 | 0 | 0 | 0.91211367 | 0.057577666 | 0.91392916 | 0.063041888 | 0 | 0 | 0 | 0 | 0.58804178 | 0.64429349 | 0.87229997 | 0.8310129 | 0 | 0 | 0 | 0 | 0.28299242 | 0.88332492 | 0.92754924 | 1.2607561 | 0 | 0 | 0 | 0 | 0.020272046 | 1.0906606 | 1.0908489 | 1.5522115
46 | 60 | 394.3409 | 957.7379 | 0.08376488 | 81.92415 | 6 | 0 | 0 | 1 | 10 | 0 | 0 | 500 | 2 | 3 | 45 | 0.30000001 | 0 | 1.751111 | 0.32437107 | 0.032599714 | 0.01320053 | 1.0126346 | 0.82962775 | 2.3452115 | 0.38259602 | 0.72574723 | 15.791592 | 0.30017391 | 45 | 0.30000001 | 3 | 3 | 10 | 32 | 20 | 0 | 0.031846114 | 0.0075243665 | 0.0016173081 | 31.973381 | 24.765617 | 16.990835 | 10.607777 | 45 | 0.30000001 | 100000 | 20 | 23 | 160 | 32 | 20 | 0 | 0 | 0.18674248 | 0.075270392 | 0.064686753 | 33.179039 | 52.884315 | 34.518848 | 20.815475 | 45 | 0.30000001 | 50000 | 20 | 33 | 0 | 100000 | 20 | 23 | 0 | 150000 | 20 | 18 | 0 | 200000 | 20 | 16 | 0 | 0 | 0 | 0 | 0 | 0.91598964 | 0.059235122 | 0.91790295 | 0.064577974 | 0 | 0 | 0 | 0 | 0.5878123 | 0.64742994 | 0.87446487 | 0.83362466 | 0 | 0 | 0 | 0 | 0.28174299 | 0.88549232 | 0.92923397 | 1.2627482 | 0 | 0 | 0 | 0 | 0.018563606 | 1.0917315 | 1.0918894 | 1.5537941
46 | 60 | 394.3409 | 957.7379 | 0.08376488 | 81.92415 | 6 | 0 | 0 | 2 | 10 | 0 | 0 | 500 | 2 | 3 | 45 | 0.30000001 | 0 | 1.7502222 | 0.3232767 | 0.031353395 | 0.010879654 | 1.0146346 | 0.6061731 | 2.8434744 | 0.37730479 | 0.7230919 | 16.099157 | 0.28710577 | 45 | 0.30000001 | 3 | 3 | 10 | 32 | 20 | 0 | 0.033913374 | 0.0077079423 | 0.0014187435 | 31.961105 | 23.814009 | 16.582857 | 10.403543 | 45 | 0.30000001 | 100000 | 20 | 23 | 160 | 32 | 20 | 0 | 0 | 0.18698043 | 0.075547934 | 0.065088086 | 33.379471 | 53.149933 | 34.599754 | 20.973351 | 45 | 0.30000001 | 50000 | 20 | 33 | 0 | 100000 | 20 | 23 | 0 | 150000 | 20 | 18 | 0 | 200000 | 20 | 16 | 0 | 0 | 0 | 0 | 0 | 0.91598964 | 0.059337117 | 0.9179095 | 0.064688861 | 0 | 0 | 0 | 0 | 0.58778685 | 0.64742994 | 0.87444776 | 0.83364624 | 0 | 0 | 0 | 0 | 0.28171742 | 0.88536489 | 0.9291048 | 1.2627329 | 0 | 0 | 0 | 0 | 0.018614594 | 1.091706 | 1.0918647 | 1.5537471
46 | 60 | 394.3409 | 957.7379 | 0.08376488 | 81.92415 | 6 | 0 | 0 | 3 | 10 | 0 | 0 | 500 | 2 | 3 | 45 | 0.30000001 | 0 | 1.7502222 | 0.32148761 | 0.032686088 | 0.015718149 | 0.99416155 | 0.63419259 | 2.7193511 | 0.37870285 | 0.71986008 | 15.993803 | 0.28424343 | 45 | 0.30000001 | 3 | 3 | 10 | 32 | 20 | 0 | 0.03351954 | 0.0077613816 | 0.0016940569 | 31.862682 | 24.510445 | 16.923033 | 10.814965 | 45 | 0.30000001 | 100000 | 20 | 23 | 160 | 32 | 20 | 0 | 0 | 0.18720725 | 0.075594291 | 0.065052822 | 33.332897 | 53.198288 | 34.673985 | 21.033419 | 45 | 0.30000001 | 50000 | 20 | 33 | 0 | 100000 | 20 | 23 | 0 | 150000 | 20 | 18 | 0 | 200000 | 20 | 16 | 0 | 0 | 0 | 0 | 0 | 0.91578567 | 0.059235122 | 0.9176994 | 0.064592317 | 0 | 0 | 0 | 0 | 0.58768481 | 0.64727688 | 0.87426585 | 0.83361495 | 0 | 0 | 0 | 0 | 0.28174296 | 0.88523734 | 0.92899096 | 1.262665 | 0 | 0 | 0 | 0 | 0.018614588 | 1.0915531 | 1.0917118 | 1.5537447
46 | 60 | 394.3409 | 957.7379 | 0.08376488 | 81.92415 | 6 | 0 | 0 | 4 | 10 | 0 | 0 | 500 | 2 | 3 | 45 | 0.30000001 | 0 | 1.752 | 0.31251875 | 0.036441244 | 0.0097668637 | 1.0139061 | 0.97468203 | 2.6708553 | 0.36828774 | 0.69986194 | 16.008045 | 0.28839263 | 45 | 0.30000001 | 3 | 3 | 10 | 32 | 20 | 0 | 0.033375416 | 0.0077217878 | 0.0014960861 | 33.095131 | 24.086939 | 16.846561 | 10.808417 | 45 | 0.30000001 | 100000 | 20 | 23 | 160 | 32 | 20 | 0 | 0 | 0.18680798 | 0.075530693 | 0.065076463 | 33.185947 | 53.157669 | 34.633801 | 21.026569 | 45 | 0.30000001 | 50000 | 20 | 33 | 0 | 100000 | 20 | 23 | 0 | 150000 | 20 | 18 | 0 | 200000 | 20 | 16 | 0 | 0 | 0 | 0 | 0 | 0.91573465 | 0.059286118 | 0.91765177 | 0.064651363 | 0 | 0 | 0 | 0 | 0.58771026 | 0.64722592 | 0.87424523 | 0.83355421 | 0 | 0 | 0 | 0 | 0.28174287 | 0.88518631 | 0.92894232 | 1.2626485 | 0 | 0 | 0 | 0 | 0.018614544 | 1.0915276 | 1.0916862 | 1.5537443
46 | 60 | 394.3409 | 957.7379 | 0.08376488 | 81.92415 | 6 | 0 | 0 | 5 | 10 | 0 | 0 | 500 | 2 | 3 | 45 | 0.30000001 | 0 | 1.752 | 0.32004106 | 0.036077678 | 0.020402778 | 1.0086706 | 0.80288684 | 2.6449761 | 0.3850525 | 0.7175051 | 15.665898 | 0.30677432 | 45 | 0.30000001 | 3 | 3 | 10 | 32 | 20 | 0 | 0.033787947 | 0.0077022645 | 0.0018686301 | 32.154278 | 24.07601 | 16.683514 | 10.845494 | 45 | 0.30000001 | 100000 | 20 | 23 | 160 | 32 | 20 | 0 | 0 | 0.18728793 | 0.075547092 | 0.064800315 | 33.258835 | 52.988144 | 34.550373 | 20.80645 | 45 | 0.30000001 | 50000 | 20 | 33 | 0 | 100000 | 20 | 23 | 0 | 150000 | 20 | 18 | 0 | 200000 | 20 | 16 | 0 | 0 | 0 | 0 | 0 | 0.91563261 | 0.059184115 | 0.91754335 | 0.064547613 | 0 | 0 | 0 | 0 | 0.58760828 | 0.64709842 | 0.87408227 | 0.83354253 | 0 | 0 | 0 | 0 | 0.28171745 | 0.88513529 | 0.928886 | 1.2626579 | 0 | 0 | 0 | 0 | 0.01861454 | 1.091451 | 1.0916097 | 1.5537431
46 | 60 | 394.3409 | 957.7379 | 0.08376488 | 81.92415 | 6 | 0 | 0 | 6 | 10 | 0 | 0 | 500 | 2 | 3 | 45 | 0.30000001 | 0 | 1.752 | 0.30994058 | 0.041047476 | 0.0097598201 | 1.032544 | 0.90998399 | 2.4452138 | 0.36670274 | 0.69519126 | 16.438776 | 0.28712478 | 45 | 0.30000001 | 3 | 3 | 10 | 32 | 20 | 0 | 0.03191898 | 0.0073698759 | 0.0013167561 | 32.604885 | 24.478069 | 16.816439 | 10.680736 | 45 | 0.30000001 | 100000 | 20 | 23 | 160 | 32 | 20 | 0 | 0 | 0.18706653 | 0.075651251 | 0.065058656 | 32.991486 | 53.157555 | 34.642231 | 20.983566 | 45 | 0.30000001 | 50000 | 20 | 33 | 0 | 100000 | 20 | 23 | 0 | 150000 | 20 | 18 | 0 | 200000 | 20 | 16 | 0 | 0 | 0 | 0 | 0 | 0.91581118 | 0.059209626 | 0.91772324 | 0.064562798 | 0 | 0 | 0 | 0 | 0.58753181 | 0.64709842 | 0.87403089 | 0.83360732 | 0 | 0 | 0 | 0 | 0.2816664 | 0.88508439 | 0.92882204 | 1.2626936 | 0 | 0 | 0 | 0 | 0.01861454 | 1.0913746 | 1.0915334 | 1.5537419
46 | 60 | 394.3409 | 957.7379 | 0.08376488 | 81.92415 | 6 | 0 | 0 | 7 | 10 | 0 | 0 | 500 | 2 | 3 | 45 | 0.30000001 | 0 | 1.752 | 0.31356329 | 0.034772918 | 0.0092268838 | 1.0280646 | 0.76943231 | 2.673089 | 0.3677097 | 0.7017135 | 16.473776 | 0.28390241 | 45 | 0.30000001 | 3 | 3 | 10 | 32 | 20 | 0 | 0.033912152 | 0.0077722389 | 0.0014228331 | 32.408321 | 24.011513 | 16.796124 | 10.895391 | 45 | 0.30000001 | 100000 | 20 | 23 | 160 | 32 | 20 | 0 | 0 | 0.18658058 | 0.075506695 | 0.065056212 | 32.972164 | 53.163055 | 34.673908 | 21.013775 | 45 | 0.30000001 | 50000 | 20 | 33 | 0 | 100000 | 20 | 23 | 0 | 150000 | 20 | 18 | 0 | 200000 | 20 | 16 | 0 | 0 | 0 | 0 | 0 | 0.91576016 | 0.059337117 | 0.91768056 | 0.064705022 | 0 | 0 | 0 | 0 | 0.58750629 | 0.64709842 | 0.87401372 | 0.83362889 | 0 | 0 | 0 | 0 | 0.28166643 | 0.88505888 | 0.92879772 | 1.2626853 | 0 | 0 | 0 | 0 | 0.01856361 | 1.0913491 | 1.091507 | 1.5537882
46 | 60 | 394.3409 | 957.7379 | 0.08376488 | 81.92415 | 6 | 0 | 0 | 8 | 10 | 0 | 0 | 500 | 2 | 3 | 45 | 0.30000001 | 0 | 1.752 | 0.31329939 | 0.041058451 | 0.0055786795 | 1.0115122 | 0.76576573 | 2.6771436 | 0.3651076 | 0.70232135 | 16.077526 | 0.29149029 | 45 | 0.30000001 | 3 | 3 | 10 | 32 | 20 | 0 | 0.032525703 | 0.0076903123 | 0.0016241225 | 32.396713 | 24.671471 | 17.087845 | 11.149649 | 45 | 0.30000001 | 100000 | 20 | 23 | 160 | 32 | 20 | 0 | 0 | 0.18676822 | 0.075485669 | 0.06498684 | 33.245014 | 53.158043 | 34.622948 | 21.043737 | 45 | 0.30000001 | 50000 | 20 | 33 | 0 | 100000 | 20 | 23 | 0 | 150000 | 20 | 18 | 0 | 200000 | 20 | 16 | 0 | 0 | 0 | 0 | 0 | 0.91547966 | 0.059158619 | 0.91738909 | 0.064530633 | 0 | 0 | 0 | 0 | 0.58760834 | 0.64707291 | 0.87406343 | 0.83352286 | 0 | 0 | 0 | 0 | 0.28166649 | 0.88495684 | 0.92870051 | 1.2626519 | 0 | 0 | 0 | 0 | 0.018614626 | 1.0913491 | 1.0915079 | 1.5537415
46 | 60 | 394.3409 | 957.7379 | 0.08376488 | 81.92415 | 6 | 0 | 0 | 9 | 10 | 0 | 0 | 500 | 2 | 3 | 45 | 0.30000001 | 0 | 1.752 | 0.31307024 | 0.034723554 | 0.0084744338 | 1.0258836 | 0.77086568 | 2.8030231 | 0.36061487 | 0.70027125 | 16.207886 | 0.28692055 | 45 | 0.30000001 | 3 | 3 | 10 | 32 | 20 | 0 | 0.034680191 | 0.0077365795 | 0.0016746242 | 32.716831 | 23.52083 | 16.31855 | 10.382076 | 45 | 0.30000001 | 100000 | 20 | 23 | 160 | 32 | 20 | 0 | 0 | 0.18677935 | 0.075639181 | 0.06520474 | 32.982983 | 53.15955 | 34.726879 | 21.124367 | 45 | 0.30000001 | 50000 | 20 | 33 | 0 | 100000 | 20 | 23 | 0 | 150000 | 20 | 18 | 0 | 200000 | 20 | 16 | 0 | 0 | 0 | 0 | 0 | 0.91540313 | 0.059209619 | 0.91731602 | 0.06459149 | 0 | 0 | 0 | 0 | 0.58755732 | 0.64702189 | 0.87399137 | 0.83352685 | 0 | 0 | 0 | 0 | 0.28171745 | 0.88503337 | 0.9287889 | 1.2626246 | 0 | 0 | 0 | 0 | 0.018614626 | 1.0913491 | 1.0915079 | 1.5537415
46 | 60 | 394.3409 | 957.7379 | 0.08376488 | 81.92415 | 6 | 0 | 0 | 10 | 10 | 0 | 0 | 500 | 2 | 3 | 45 | 0.30000001 | 0 | 1.752 | 0.31523713 | 0.035819005 | 0.0080975797 | 1.0223498 | 0.91245925 | 2.3287196 | 0.36302519 | 0.70535988 | 15.899712 | 0.29468414 | 45 | 0.30000001 | 3 | 3 | 10 | 32 | 20 | 0 | 0.033143353 | 0.0077232318 | 0.0014483462 | 32.720116 | 24.736267 | 16.980974 | 11.024564 | 45 | 0.30000001 | 100000 | 20 | 23 | 160 | 32 | 20 | 0 | 0 | 0.18677281 | 0.075503439 | 0.065050513 | 33.061577 | 53.029648 | 34.530872 | 21.045013 | 45 | 0.30000001 | 50000 | 20 | 33 | 0 | 100000 | 20 | 23 | 0 | 150000 | 20 | 18 | 0 | 200000 | 20 | 16 | 0 | 0 | 0 | 0 | 0 | 0.91550517 | 0.059235115 | 0.91741949 | 0.064612046 | 0 | 0 | 0 | 0 | 0.58753175 | 0.64697093 | 0.87393647 | 0.83350927 | 0 | 0 | 0 | 0 | 0.281692 | 0.88503337 | 0.92878115 | 1.2626507 | 0 | 0 | 0 | 0 | 0.01858907 | 1.0912471 | 1.0914054 | 1.5537633
46 | 60 | 394.3409 | 957.7379 | 0.08376488 | 81.92415 | 7 | 0 | 0 | 1 | 10 | 0 | 0 | 500 | 2 | 3 | 45 | 0.30000001 | 0 | 1.7555555 | 0.33561522 | 0.039566666 | 0.019780781 | 1.0283356 | 0.66803825 | 2.4239192 | 0.40525758 | 0.75344408 | 16.373213 | 0.30358505 | 45 | 0.30000001 | 3 | 3 | 10 | 32 | 20 | 0 | 0.03490974 | 0.0079889838 | 0.0014932848 | 31.835659 | 24.162174 | 16.927254 | 11.15708 | 45 | 0.30000001 | 100000 | 20 | 23 | 160 | 32 | 20 | 0 | 0 | 0.19168165 | 0.077266462 | 0.0662622 | 33.314953 | 52.867844 | 34.378559 | 20.879549 | 45 | 0.30000001 | 50000 | 20 | 33 | 0 | 100000 | 20 | 23 | 0 | 150000 | 20 | 18 | 0 | 200000 | 20 | 16 | 0 | 0 | 0 | 0 | 0 | 0.90994626 | 0.056200691 | 0.91168016 | 0.061684292 | 0 | 0 | 0 | 0 | 0.5883733 | 0.64289099 | 0.87148839 | 0.82964706 | 0 | 0 | 0 | 0 | 0.28403792 | 0.88261092 | 0.92718905 | 1.2594473 | 0 | 0 | 0 | 0 | 0.021394031 | 1.0904311 | 1.0906409 | 1.5511791
46 | 60 | 394.3409 | 957.7379 | 0.08376488 | 81.92415 | 7 | 0 | 0 | 2 | 10 | 0 | 0 | 500 | 2 | 3 | 45 | 0.30000001 | 0 | 1.7573333 | 0.32402316 | 0.040509254 | 0.010483659 | 1.0443616 | 0.7898612 | 2.0878315 | 0.38011914 | 0.72622687 | 16.404661 | 0.30721432 | 45 | 0.30000001 | 3 | 3 | 10 | 32 | 20 | 0 | 0.035773408 | 0.0079353452 | 0.0014923743 | 32.886978 | 23.809902 | 16.100498 | 10.119561 | 45 | 0.30000001 | 100000 | 20 | 23 | 160 | 32 | 20 | 0 | 0 | 0.19163579 | 0.077173762 | 0.066087216 | 33.422497 | 52.733624 | 34.410065 | 20.693661 | 45 | 0.30000001 | 50000 | 20 | 33 | 0 | 100000 | 20 | 23 | 0 | 150000 | 20 | 18 | 0 | 200000 | 20 | 16 | 0 | 0 | 0 | 0 | 0 | 0.9098953 | 0.05625169 | 0.91163242 | 0.061743576 | 0 | 0 | 0 | 0 | 0.5885008 | 0.64278901 | 0.87149924 | 0.82946014 | 0 | 0 | 0 | 0 | 0.2840634 | 0.88255984 | 0.92714828 | 1.2594043 | 0 | 0 | 0 | 0 | 0.021368453 | 1.0903801 | 1.0905894 | 1.5512016
46 | 60 | 394.3409 | 957.7379 | 0.08376488 | 81.92415 | 7 | 0 | 0 | 3 | 10 | 0 | 0 | 500 | 2 | 3 | 45 | 0.30000001 | 0 | 1.755111 | 0.33038449 | 0.041571721 | 0.01314717 | 1.0198616 | 0.64882851 | 2.6942286 | 0.39698887 | 0.74196273 | 16.407501 | 0.29767224 | 45 | 0.30000001 | 3 | 3 | 10 | 32 | 20 | 0 | 0.03513078 | 0.0078292135 | 0.0015129603 | 32.357113 | 23.507175 | 15.892321 | 10.143066 | 45 | 0.30000001 | 100000 | 20 | 23 | 160 | 32 | 20 | 0 | 0 | 0.19266239 | 0.077475056 | 0.066245481 | 33.533112 | 52.822197 | 34.370777 | 20.631544 | 45 | 0.30000001 | 50000 | 20 | 33 | 0 | 100000 | 20 | 23 | 0 | 150000 | 20 | 18 | 0 | 200000 | 20 | 16 | 0 | 0 | 0 | 0 | 0 | 0.90948725 | 0.056098692 | 0.91121572 | 0.061603624 | 0 | 0 | 0 | 0 | 0.58842432 | 0.64268702 | 0.87137234 | 0.82944584 | 0 | 0 | 0 | 0 | 0.28411436 | 0.88230491 | 0.92692119 | 1.2592677 | 0 | 0 | 0 | 0 | 0.021470526 | 1.0902016 | 1.090413 | 1.5511048
46 | 60 | 394.3409 | 957.7379 | 0.08376488 | 81.92415 | 7 | 0 | 0 | 4 | 10 | 0 | 0 | 500 | 2 | 3 | 45 | 0.30000001 | 0 | 1.7573333 | 0.3282567 | 0.04307339 | 0.010017861 | 1.0414815 | 0.92335045 | 1.7921402 | 0.38678235 | 0.73662478 | 16.389202 | 0.31020081 | 45 | 0.30000001 | 3 | 3 | 10 | 32 | 20 | 0 | 0.035075538 | 0.0078016226 | 0.0013753131 | 32.755058 | 23.494038 | 15.969957 | 10.493017 | 45 | 0.30000001 | 100000 | 20 | 23 | 160 | 32 | 20 | 0 | 0 | 0.1920245 | 0.077283986 | 0.066332921 | 33.50367 | 52.777069 | 34.417347 | 20.722458 | 45 | 0.30000001 | 50000 | 20 | 33 | 0 | 100000 | 20 | 23 | 0 | 150000 | 20 | 18 | 0 | 200000 | 20 | 16 | 0 | 0 | 0 | 0 | 0 | 0.90966582 | 0.05640468 | 0.91141284 | 0.061926655 | 0 | 0 | 0 | 0 | 0.58844978 | 0.64258504 | 0.87131435 | 0.82934529 | 0 | 0 | 0 | 0 | 0.28401241 | 0.88233036 | 0.92691422 | 1.2593808 | 0 | 0 | 0 | 0 | 0.021393947 | 1.0902015 | 1.0904114 | 1.551175
46 | 60 | 394.3409 | 957.7379 | 0.08376488 | 81.92415 | 7 | 0 | 0 | 5 | 10 | 0 | 0 | 500 | 2 | 3 | 45 | 0.30000001 | 0 | 1.755111 | 0.33455887 | 0.043192856 | 0.0089421421 | 1.0336394 | 0.73593128 | 2.6489511 | 0.39583206 | 0.75115407 | 16.408012 | 0.31270224 | 45 | 0.30000001 | 3 | 3 | 10 | 32 | 20 | 0 | 0.035512019 | 0.0079772305 | 0.0017776839 | 32.607922 | 23.743973 | 16.467003 | 10.55802 | 45 | 0.30000001 | 100000 | 20 | 23 | 160 | 32 | 20 | 0 | 0 | 0.19243604 | 0.077382207 | 0.066395693 | 33.318882 | 52.758347 | 34.326569 | 20.651146 | 45 | 0.30000001 | 50000 | 20 | 33 | 0 | 100000 | 20 | 23 | 0 | 150000 | 20 | 18 | 0 | 200000 | 20 | 16 | 0 | 0 | 0 | 0 | 0 | 0.90951288 | 0.056073196 | 0.91123974 | 0.061573964 | 0 | 0 | 0 | 0 | 0.58829677 | 0.64255953 | 0.87119222 | 0.82945502 | 0 | 0 | 0 | 0 | 0.28403789 | 0.88230491 | 0.92689776 | 1.2593462 | 0 | 0 | 0 | 0 | 0.021419507 | 1.0900996 | 1.09031 | 1.5511497
46 | 60 | 394.3409 | 957.7379 | 0.08376488 | 81.92415 | 7 | 0 | 0 | 6 | 10 | 0 | 0 | 500 | 2 | 3 | 45 | 0.30000001 | 0 | 1.7573333 | 0.33118373 | 0.039501745 | 0.017097026 | 1.0330064 | 0.63200605 | 2.4556961 | 0.39413691 | 0.74249297 | 16.29875 | 0.31297809 | 45 | 0.30000001 | 3 | 3 | 10 | 32 | 20 | 0 | 0.036509633 | 0.0080226017 | 0.0014789567 | 32.58234 | 23.717709 | 15.896965 | 9.9904957 | 45 | 0.30000001 | 100000 | 20 | 23 | 160 | 32 | 20 | 0 | 0 | 0.19257861 | 0.077524461 | 0.066372573 | 33.30666 | 52.752525 | 34.23764 | 20.688927 | 45 | 0.30000001 | 50000 | 20 | 33 | 0 | 100000 | 20 | 23 | 0 | 150000 | 20 | 18 | 0 | 200000 | 20 | 16 | 0 | 0 | 0 | 0 | 0 | 0.90938532 | 0.056073196 | 0.91111243 | 0.06158258 | 0 | 0 | 0 | 0 | 0.58827126 | 0.64250851 | 0.87113732 | 0.82943708 | 0 | 0 | 0 | 0 | 0.28401241 | 0.88217747 | 0.92676866 | 1.2593303 | 0 | 0 | 0 | 0 | 0.021521525 | 1.0901506 | 1.090363 | 1.5510571
46 | 60 | 394.3409 | 957.7379 | 0.08376488 | 81.92415 | 7 | 0 | 0 | 7 | 10 | 0 | 0 | 500 | 2 | 3 | 45 | 0.30000001 | 0 | 1.7573333 | 0.33405209 | 0.040609565 | 0.0073426152 | 1.0402322 | 0.90339869 | 1.9532557 | 0.39010358 | 0.74870908 | 16.319887 | 0.31065142 | 45 | 0.30000001 | 3 | 3 | 10 | 32 | 20 | 0 | 0.035884883 | 0.0081201661 | 0.0018231161 | 32.517353 | 24.184723 | 16.572937 | 10.778872 | 45 | 0.30000001 | 100000 | 20 | 23 | 160 | 32 | 20 | 0 | 0 | 0.19264898 | 0.077363685 | 0.066237338 | 33.319923 | 52.630127 | 34.220425 | 20.680519 | 45 | 0.30000001 | 50000 | 20 | 33 | 0 | 100000 | 20 | 23 | 0 | 150000 | 20 | 18 | 0 | 200000 | 20 | 16 | 0 | 0 | 0 | 0 | 0 | 0.90948725 | 0.056226194 | 0.91122359 | 0.061743282 | 0 | 0 | 0 | 0 | 0.58844978 | 0.642483 | 0.87123907 | 0.82926613 | 0 | 0 | 0 | 0 | 0.28398693 | 0.88220286 | 0.92678499 | 1.2593648 | 0 | 0 | 0 | 0 | 0.021419507 | 1.0900996 | 1.09031 | 1.5511497
46 | 60 | 394.3409 | 957.7379 | 0.08376488 | 81.92415 | 7 | 0 | 0 | 8 | 10 | 0 | 0 | 500 | 2 | 3 | 45 | 0.30000001 | 0 | 1.7573333 | 0.32347792 | 0.036114972 | 0.011472256 | 1.0556473 | 0.77538592 | 1.9971228 | 0.37851727 | 0.72457814 | 16.584644 | 0.30162445 | 45 | 0.30000001 | 3 | 3 | 10 | 32 | 20 | 0 | 0.03551909 | 0.0080598043 | 0.0018065248 | 32.98056 | 24.086884 | 16.565924 | 10.41041 | 45 | 0.30000001 | 100000 | 20 | 23 | 160 | 32 | 20 | 0 | 0 | 0.192361 | 0.077446416 | 0.066479206 | 33.121143 | 52.773132 | 34.436554 | 20.604019 | 45 | 0.30000001 | 50000 | 20 | 33 | 0 | 100000 | 20 | 23 | 0 | 150000 | 20 | 18 | 0 | 200000 | 20 | 16 | 0 | 0 | 0 | 0 | 0 | 0.90938532 | 0.05625169 | 0.91112345 | 0.061778113 | 0 | 0 | 0 | 0 | 0.58832222 | 0.64227903 | 0.8710025 | 0.829216 | 0 | 0 | 0 | 0 | 0.28401241 | 0.88207543 | 0.9266715 | 1.2592965 | 0 | 0 | 0 | 0 | 0.021470558 | 1.0899721 | 1.0901836 | 1.5511006
46 | 60 | 394.3409 | 957.7379 | 0.08376488 | 81.92415 | 7 | 0 | 0 | 9 | 10 | 0 | 0 | 500 | 2 | 3 | 45 | 0.30000001 | 0 | 1.7573333 | 0.32465577 | 0.03742848 | 0.0091140494 | 1.0613559 | 0.83865523 | 2.5013709 | 0.37812379 | 0.72695911 | 16.430067 | 0.31120479 | 45 | 0.30000001 | 3 | 3 | 10 | 32 | 20 | 0 | 0.034848351 | 0.0078500817 | 0.0016029128 | 32.529591 | 24.15904 | 16.741842 | 10.497279 | 45 | 0.30000001 | 100000 | 20 | 23 | 160 | 32 | 20 | 0 | 0 | 0.19223335 | 0.077434741 | 0.066371426 | 33.039288 | 52.802002 | 34.504925 | 20.702415 | 45 | 0.30000001 | 50000 | 20 | 33 | 0 | 100000 | 20 | 23 | 0 | 150000 | 20 | 18 | 0 | 200000 | 20 | 16 | 0 | 0 | 0 | 0 | 0 | 0.90948725 | 0.056226186 | 0.91122359 | 0.061743274 | 0 | 0 | 0 | 0 | 0.58829677 | 0.6423555 | 0.87104172 | 0.82929683 | 0 | 0 | 0 | 0 | 0.28403792 | 0.88210094 | 0.92670363 | 1.2592788 | 0 | 0 | 0 | 0 | 0.02144495 | 1.0899721 | 1.0901831 | 1.5511241
46 | 60 | 394.3409 | 957.7379 | 0.08376488 | 81.92415 | 7 | 0 | 0 | 10 | 10 | 0 | 0 | 500 | 2 | 3 | 45 | 0.30000001 | 0 | 1.7537777 | 0.34053886 | 0.036374878 | 0.014473263 | 1.0269227 | 0.45939147 | 2.477272 | 0.39943182 | 0.76366782 | 16.557154 | 0.30193803 | 45 | 0.30000001 | 3 | 3 | 10 | 32 | 20 | 0 | 0.034835681 | 0.0079195583 | 0.0016932627 | 32.262516 | 23.764912 | 16.389549 | 10.728358 | 45 | 0.30000001 | 100000 | 20 | 23 | 160 | 32 | 20 | 0 | 0 | 0.19297168 | 0.077479869 | 0.066331208 | 33.041325 | 52.613495 | 34.374981 | 20.732491 | 45 | 0.30000001 | 50000 | 20 | 33 | 0 | 100000 | 20 | 23 | 0 | 150000 | 20 | 18 | 0 | 200000 | 20 | 16 | 0 | 0 | 0 | 0 | 0 | 0.90958929 | 0.055971198 | 0.91130972 | 0.061457094 | 0 | 0 | 0 | 0 | 0.58811831 | 0.64225352 | 0.87084597 | 0.82936889 | 0 | 0 | 0 | 0 | 0.28396145 | 0.8818714 | 0.9264617 | 1.2592814 | 0 | 0 | 0 | 0 | 0.021521445 | 1.0898701 | 1.0900825 | 1.5510521
46 | 60 | 394.3409 | 957.7379 | 0.08376488 | 81.92415 | 8 | 0 | 0 | 1 | 10 | 0 | 0 | 500 | 2 | 3 | 45 | 0.30000001 | 0 | 1.756 | 0.33279806 | 0.042579785 | 0.014810327 | 1.0357019 | 0.75056553 | 2.4800518 | 0.40365535 | 0.74788368 | 16.900749 | 0.29762658 | 45 | 0.30000001 | 3 | 3 | 10 | 32 | 20 | 0 | 0.034819346 | 0.0078575024 | 0.0014365234 | 33.046391 | 24.029034 | 16.454853 | 10.558398 | 45 | 0.30000001 | 100000 | 20 | 23 | 160 | 32 | 20 | 0 | 0 | 0.1945231 | 0.077653386 | 0.066364661 | 33.36961 | 52.558823 | 33.941792 | 20.346523 | 45 | 0.30000001 | 50000 | 20 | 33 | 0 | 100000 | 20 | 23 | 0 | 150000 | 20 | 18 | 0 | 200000 | 20 | 16 | 0 | 0 | 0 | 0 | 0 | 0.91132331 | 0.057450164 | 0.91313237 | 0.062957063 | 0 | 0 | 0 | 0 | 0.5883733 | 0.64401299 | 0.87231636 | 0.83051544 | 0 | 0 | 0 | 0 | 0.28355339 | 0.88319743 | 0.92759919 | 1.2601383 | 0 | 0 | 0 | 0 | 0.020858468 | 1.0906861 | 1.0908855 | 1.5516745
46 | 60 | 394.3409 | 957.7379 | 0.08376488 | 81.92415 | 8 | 0 | 0 | 2 | 10 | 0 | 0 | 500 | 2 | 3 | 45 | 0.30000001 | 0 | 1.7577778 | 0.3392632 | 0.044951379 | 0.01690881 | 1.0600543 | 0.84690022 | 2.7944355 | 0.41095424 | 0.76200318 | 16.721603 | 0.32786521 | 45 | 0.30000001 | 3 | 3 | 10 | 32 | 20 | 0 | 0.035102848 | 0.0077706948 | 0.0019528887 | 32.88586 | 23.354979 | 16.143055 | 10.33098 | 45 | 0.30000001 | 100000 | 20 | 23 | 160 | 32 | 20 | 0 | 0 | 0.1950348 | 0.077677853 | 0.066328317 | 33.50201 | 52.487122 | 33.932056 | 20.256302 | 45 | 0.30000001 | 50000 | 20 | 33 | 0 | 100000 | 20 | 23 | 0 | 150000 | 20 | 18 | 0 | 200000 | 20 | 16 | 0 | 0 | 0 | 0 | 0 | 0.91099179 | 0.057297159 | 0.91279185 | 0.062812626 | 0 | 0 | 0 | 0 | 0.5883733 | 0.64388549 | 0.87222224 | 0.83041686 | 0 | 0 | 0 | 0 | 0.28360441 | 0.88306987 | 0.92749333 | 1.2600439 | 0 | 0 | 0 | 0 | 0.02088399 | 1.0905585 | 1.0907584 | 1.5516489
46 | 60 | 394.3409 | 957.7379 | 0.08376488 | 81.92415 | 8 | 0 | 0 | 3 | 10 | 0 | 0 | 500 | 2 | 3 | 45 | 0.30000001 | 0 | 1.756 | 0.33078381 | 0.043605328 | 0.017341543 | 1.0464292 | 0.79479945 | 2.8067436 | 0.39793938 | 0.74364126 | 16.694811 | 0.31223589 | 45 | 0.30000001 | 3 | 3 | 10 | 32 | 20 | 0 | 0.036766939 | 0.0080350023 | 0.0014752201 | 33.299862 | 22.892712 | 15.916288 | 10.040239 | 45 | 0.30000001 | 100000 | 20 | 23 | 160 | 32 | 20 | 0 | 0 | 0.19421303 | 0.077673279 | 0.066410594 | 33.177727 | 52.499168 | 34.093071 | 20.428909 | 45 | 0.30000001 | 50000 | 20 | 33 | 0 | 100000 | 20 | 23 | 0 | 150000 | 20 | 18 | 0 | 200000 | 20 | 16 | 0 | 0 | 0 | 0 | 0 | 0.91091526 | 0.057220664 | 0.91271067 | 0.062734246 | 0 | 0 | 0 | 0 | 0.58829677 | 0.64365602 | 0.87200123 | 0.83030415 | 0 | 0 | 0 | 0 | 0.28360441 | 0.88296795 | 0.9273963 | 1.2600102 | 0 | 0 | 0 | 0 | 0.020833045 | 1.0904311 | 1.0906301 | 1.5516933
46 | 60 | 394.3409 | 957.7379 | 0.08376488 | 81.92415 | 8 | 0 | 0 | 4 | 10 | 0 | 0 | 500 | 2 | 3 | 45 | 0.30000001 | 0 | 1.756 | 0.33349371 | 0.0403914 | 0.012781807 | 1.038956 | 0.73263776 | 2.5781875 | 0.39523077 | 0.74828285 | 16.401304 | 0.31500328 | 45 | 0.30000001 | 3 | 3 | 10 | 32 | 20 | 0 | 0.03639828 | 0.0080878437 | 0.0019180591 | 32.668266 | 23.375736 | 16.129532 | 10.428298 | 45 | 0.30000001 | 100000 | 20 | 23 | 160 | 32 | 20 | 0 | 0 | 0.19358407 | 0.077529944 | 0.066413291 | 33.203842 | 52.666527 | 34.075706 | 20.439541 | 45 | 0.30000001 | 50000 | 20 | 33 | 0 | 100000 | 20 | 23 | 0 | 150000 | 20 | 18 | 0 | 200000 | 20 | 16 | 0 | 0 | 0 | 0 | 0 | 0.91068578 | 0.057169665 | 0.91247845 | 0.062694229 | 0 | 0 | 0 | 0 | 0.58824575 | 0.64383447 | 0.87209857 | 0.83048534 | 0 | 0 | 0 | 0 | 0.28355345 | 0.88296795 | 0.92738068 | 1.2600626 | 0 | 0 | 0 | 0 | 0.020782003 | 1.0904821 | 1.0906801 | 1.551741
46 | 60 | 394.3409 | 957.7379 | 0.08376488 | 81.92415 | 8 | 0 | 0 | 5 | 10 | 0 | 0 | 500 | 2 | 3 | 45 | 0.30000001 | 0 | 1.755111 | 0.33326 | 0.047335755 | 0.019045472 | 1.0311495 | 0.67672527 | 2.7234981 | 0.40977967 | 0.75093037 | 16.540119 | 0.30872932 | 45 | 0.30000001 | 3 | 3 | 10 | 32 | 20 | 0 | 0.035379477 | 0.0079961056 | 0.0016859053 | 33.030937 | 24.262619 | 16.929176 | 10.617521 | 45 | 0.30000001 | 100000 | 20 | 23 | 160 | 32 | 20 | 0 | 0 | 0.19410281 | 0.077598706 | 0.066583142 | 33.256786 | 52.456055 | 34.128616 | 20.282972 | 45 | 0.30000001 | 50000 | 20 | 33 | 0 | 100000 | 20 | 23 | 0 | 150000 | 20 | 18 | 0 | 200000 | 20 | 16 | 0 | 0 | 0 | 0 | 0 | 0.91068578 | 0.056991175 | 0.9124673 | 0.062499002 | 0 | 0 | 0 | 0 | 0.58811826 | 0.64365602 | 0.87188083 | 0.83045524 | 0 | 0 | 0 | 0 | 0.28357896 | 0.88281494 | 0.92724282 | 1.2599859 | 0 | 0 | 0 | 0 | 0.020909471 | 1.0903546 | 1.0905551 | 1.5516219
46 | 60 | 394.3409 | 957.7379 | 0.08376488 | 81.92415 | 8 | 0 | 0 | 6 | 10 | 0 | 0 | 500 | 2 | 3 | 45 | 0.30000001 | 0 | 1.7573333 | 0.32846552 | 0.03920196 | 0.01428448 | 1.0400631 | 0.83923805 | 2.6227267 | 0.38778079 | 0.73646075 | 16.276712 | 0.3131879 | 45 | 0.30000001 | 3 | 3 | 10 | 32 | 20 | 0 | 0.035823479 | 0.0079738926 | 0.00159396 | 33.143566 | 23.450851 | 16.082645 | 10.415633 | 45 | 0.30000001 | 100000 | 20 | 23 | 160 | 32 | 20 | 0 | 0 | 0.19496578 | 0.077850804 | 0.066375263 | 33.616783 | 52.476608 | 34.061737 | 20.477194 | 45 | 0.30000001 | 50000 | 20 | 33 | 0 | 100000 | 20 | 23 | 0 | 150000 | 20 | 18 | 0 | 200000 | 20 | 16 | 0 | 0 | 0 | 0 | 0 | 0.91053277 | 0.057118673 | 0.91232258 | 0.062648952 | 0 | 0 | 0 | 0 | 0.58819479 | 0.64357948 | 0.87187594 | 0.83033127 | 0 | 0 | 0 | 0 | 0.28357896 | 0.88276398 | 0.9271943 | 1.2599691 | 0 | 0 | 0 | 0 | 0.020909471 | 1.0903546 | 1.0905551 | 1.5516219
46 | 60 | 394.3409 | 957.7379 | 0.08376488 | 81.92415 | 8 | 0 | 0 | 7 | 10 | 0 | 0 | 500 | 2 | 3 | 45 | 0.30000001 | 0 | 1.7573333 | 0.33720243 | 0.045295693 | 0.0073478739 | 1.035125 | 0.93432206 | 2.788558 | 0.3988553 | 0.75726497 | 16.285725 | 0.31941968 | 45 | 0.30000001 | 3 | 3 | 10 | 32 | 20 | 0 | 0.035421301 | 0.0078963488 | 0.0017635899 | 32.909855 | 23.718805 | 16.013279 | 9.9761915 | 45 | 0.30000001 | 100000 | 20 | 23 | 160 | 32 | 20 | 0 | 0 | 0.19462788 | 0.077844344 | 0.066449344 | 33.239265 | 52.480797 | 34.085007 | 20.381359 | 45 | 0.30000001 | 50000 | 20 | 33 | 0 | 100000 | 20 | 23 | 0 | 150000 | 20 | 18 | 0 | 200000 | 20 | 16 | 0 | 0 | 0 | 0 | 0 | 0.91053283 | 0.057016674 | 0.91231626 | 0.062537365 | 0 | 0 | 0 | 0 | 0.58819479 | 0.64345199 | 0.87178183 | 0.83023256 | 0 | 0 | 0 | 0 | 0.28357887 | 0.88268745 | 0.9271214 | 1.259944 | 0 | 0 | 0 | 0 | 0.020986047 | 1.0902526 | 1.0904546 | 1.5515499
46 | 60 | 394.3409 | 957.7379 | 0.08376488 | 81.92415 | 8 | 0 | 0 | 8 | 10 | 0 | 0 | 500 | 2 | 3 | 45 | 0.30000001 | 0 | 1.7573333 | 0.33239999 | 0.038141627 | 0.011402038 | 1.0681884 | 0.64392334 | 2.5265131 | 0.39657944 | 0.74526495 | 17.344193 | 0.29307899 | 45 | 0.30000001 | 3 | 3 | 10 | 32 | 20 | 0 | 0.035496231 | 0.0080190646 | 0.0015138914 | 32.729721 | 23.74147 | 16.573711 | 10.721948 | 45 | 0.30000001 | 100000 | 20 | 23 | 160 | 32 | 20 | 0 | 0 | 0.19426912 | 0.077709757 | 0.066600963 | 33.104107 | 52.583088 | 34.17231 | 20.426197 | 45 | 0.30000001 | 50000 | 20 | 33 | 0 | 100000 | 20 | 23 | 0 | 150000 | 20 | 18 | 0 | 200000 | 20 | 16 | 0 | 0 | 0 | 0 | 0 | 0.91055828 | 0.057220664 | 0.91235441 | 0.062758774 | 0 | 0 | 0 | 0 | 0.58819479 | 0.64337552 | 0.87172538 | 0.83017337 | 0 | 0 | 0 | 0 | 0.28352794 | 0.88261092 | 0.92703295 | 1.259971 | 0 | 0 | 0 | 0 | 0.020960521 | 1.0901761 | 1.0903776 | 1.551572
46 | 60 | 394.3409 | 957.7379 | 0.08376488 | 81.92415 | 8 | 0 | 0 | 9 | 10 | 0 | 0 | 500 | 2 | 3 | 45 | 0.30000001 | 0 | 1.7573333 | 0.33238345 | 0.034966737 | 0.0079550873 | 1.0355022 | 0.73249769 | 2.3258116 | 0.38805449 | 0.743855 | 16.582104 | 0.29674014 | 45 | 0.30000001 | 3 | 3 | 10 | 32 | 20 | 0 | 0.033484962 | 0.0078924149 | 0.0017023885 | 31.962692 | 25.177273 | 17.256948 | 11.003258 | 45 | 0.30000001 | 100000 | 20 | 23 | 160 | 32 | 20 | 0 | 0 | 0.19433981 | 0.077671625 | 0.066476844 | 33.398632 | 52.415344 | 34.082794 | 20.228561 | 45 | 0.30000001 | 50000 | 20 | 33 | 0 | 100000 | 20 | 23 | 0 | 150000 | 20 | 18 | 0 | 200000 | 20 | 16 | 0 | 0 | 0 | 0 | 0 | 0.91032881 | 0.056991171 | 0.91211104 | 0.06252344 | 0 | 0 | 0 | 0 | 0.5880928 | 0.6434775 | 0.87173188 | 0.83033866 | 0 | 0 | 0 | 0 | 0.28355339 | 0.88271296 | 0.92713791 | 1.2599785 | 0 | 0 | 0 | 0 | 0.020935049 | 1.0902781 | 1.0904791 | 1.5515971
46 | 60 | 394.3409 | 957.7379 | 0.08376488 | 81.92415 | 8 | 0 | 0 | 10 | 10 | 0 | 0 | 500 | 2 | 3 | 45 | 0.30000001 | 0 | 1.7564445 | 0.32939187 | 0.045207307 | 0.015501017 | 1.0448365 | 0.77572572 | 2.6832099 | 0.39942402 | 0.74107701 | 16.646185 | 0.30954516 | 45 | 0.30000001 | 3 | 3 | 10 | 32 | 20 | 0 | 0.036885899 | 0.0082757529 | 0.0014499672 | 32.425919 | 23.951542 | 16.345837 | 10.23345 | 45 | 0.30000001 | 100000 | 20 | 23 | 160 | 32 | 20 | 0 | 0 | 0.19559079 | 0.078037001 | 0.066699527 | 33.587631 | 52.601093 | 33.984474 | 20.200346 | 45 | 0.30000001 | 50000 | 20 | 33 | 0 | 100000 | 20 | 23 | 0 | 150000 | 20 | 18 | 0 | 200000 | 20 | 16 | 0 | 0 | 0 | 0 | 0 | 0.91012478 | 0.056965675 | 0.91190583 | 0.062509514 | 0 | 0 | 0 | 0 | 0.5880928 | 0.64337552 | 0.8716566 | 0.83025974 | 0 | 0 | 0 | 0 | 0.28355345 | 0.8825599 | 0.92699218 | 1.259928 | 0 | 0 | 0 | 0 | 0.021011483 | 1.0901761 | 1.0903785 | 1.5515252
46 | 60 | 394.3409 | 957.7379 | 0.08376488 | 81.92415 | 9 | 0 | 0 | 1 | 10 | 0 | 0 | 500 | 2 | 3 | 45 | 0.30000001 | 0 | 1.7724445 | 0.35130852 | 0.030914329 | 0.010031763 | 1.0597621 | 0.91490996 | 2.8764663 | 0.40341151 | 0.78527188 | 16.530649 | 0.32073072 | 45 | 0.30000001 | 3 | 3 | 10 | 32 | 20 | 0 | 0.036504295 | 0.0083765555 | 0.001825915 | 32.065548 | 23.863264 | 16.653639 | 10.952462 | 45 | 0.30000001 | 100000 | 20 | 23 | 160 | 32 | 20 | 0 | 0 | 0.1950368 | 0.078167818 | 0.066295803 | 33.267349 | 52.375248 | 33.973686 | 20.529665 | 45 | 0.30000001 | 50000 | 20 | 33 | 0 | 100000 | 20 | 23 | 0 | 150000 | 20 | 18 | 0 | 200000 | 20 | 16 | 0 | 0 | 0 | 0 | 0 | 0.92267048 | 0.070939347 | 0.92539352 | 0.07673385 | 0 | 0 | 0 | 0 | 0.58452284 | 0.65408516 | 0.87720829 | 0.84150094 | 0 | 0 | 0 | 0 | 0.27735704 | 0.88827181 | 0.93056637 | 1.2681452 | 0 | 0 | 0 | 0 | 0.014177676 | 1.0918335 | 1.0919255 | 1.5578119
46 | 60 | 394.3409 | 957.7379 | 0.08376488 | 81.92415 | 9 | 0 | 0 | 2 | 10 | 0 | 0 | 500 | 2 | 3 | 45 | 0.30000001 | 0 | 1.7746665 | 0.34729424 | 0.041332629 | 0.014103316 | 1.0602864 | 0.86373699 | 2.7088125 | 0.41284823 | 0.77830642 | 16.82198 | 0.32448483 | 45 | 0.30000001 | 3 | 3 | 10 | 32 | 20 | 0 | 0.03503152 | 0.0082028899 | 0.0017115391 | 33.319733 | 24.490746 | 16.639841 | 10.820539 | 45 | 0.30000001 | 100000 | 20 | 23 | 160 | 32 | 20 | 0 | 0 | 0.19629511 | 0.078497641 | 0.066594183 | 33.335236 | 52.389771 | 33.978275 | 20.302256 | 45 | 0.30000001 | 50000 | 20 | 33 | 0 | 100000 | 20 | 23 | 0 | 150000 | 20 | 18 | 0 | 200000 | 20 | 16 | 0 | 0 | 0 | 0 | 0 | 0.922135 | 0.070888348 | 0.92485571 | 0.076723255 | 0 | 0 | 0 | 0 | 0.58442086 | 0.65383029 | 0.87695026 | 0.84139395 | 0 | 0 | 0 | 0 | 0.27743354 | 0.88804233 | 0.93037009 | 1.2679932 | 0 | 0 | 0 | 0 | 0.014305109 | 1.0916041 | 1.0916978 | 1.5576924
46 | 60 | 394.3409 | 957.7379 | 0.08376488 | 81.92415 | 9 | 0 | 0 | 3 | 10 | 0 | 0 | 500 | 2 | 3 | 45 | 0.30000001 | 0 | 1.7746665 | 0.35679501 | 0.042535812 | 0.016828466 | 1.0244123 | 0.87732315 | 2.8789763 | 0.42426771 | 0.79941034 | 16.166981 | 0.33622864 | 45 | 0.30000001 | 3 | 3 | 10 | 32 | 20 | 0 | 0.036593832 | 0.0082769478 | 0.0015551625 | 32.957249 | 23.532309 | 16.445797 | 10.721549 | 45 | 0.30000001 | 100000 | 20 | 23 | 160 | 32 | 20 | 0 | 0 | 0.19665435 | 0.078554139 | 0.06652046 | 33.340393 | 52.29213 | 33.799026 | 20.226191 | 45 | 0.30000001 | 50000 | 20 | 33 | 0 | 100000 | 20 | 23 | 0 | 150000 | 20 | 18 | 0 | 200000 | 20 | 16 | 0 | 0 | 0 | 0 | 0 | 0.92170149 | 0.071041353 | 0.92443526 | 0.07692422 | 0 | 0 | 0 | 0 | 0.58436984 | 0.65372825 | 0.87684017 | 0.84135979 | 0 | 0 | 0 | 0 | 0.277459 | 0.88791478 | 0.93025595 | 1.2679262 | 0 | 0 | 0 | 0 | 0.014330731 | 1.0915531 | 1.0916471 | 1.5576683
46 | 60 | 394.3409 | 957.7379 | 0.08376488 | 81.92415 | 9 | 0 | 0 | 4 | 10 | 0 | 0 | 500 | 2 | 3 | 45 | 0.30000001 | 0 | 1.7733333 | 0.35772255 | 0.044074181 | 0.021126555 | 1.0214531 | 0.68125904 | 2.5588615 | 0.43250829 | 0.8034395 | 16.009745 | 0.3450655 | 45 | 0.30000001 | 3 | 3 | 10 | 32 | 20 | 0 | 0.037737351 | 0.0084132096 | 0.0018409054 | 32.641438 | 23.208521 | 16.450932 | 10.679095 | 45 | 0.30000001 | 100000 | 20 | 23 | 160 | 32 | 20 | 0 | 0 | 0.19626141 | 0.078502439 | 0.066383608 | 33.247276 | 52.249928 | 33.778866 | 20.259007 | 45 | 0.30000001 | 50000 | 20 | 33 | 0 | 100000 | 20 | 23 | 0 | 150000 | 20 | 18 | 0 | 200000 | 20 | 16 | 0 | 0 | 0 | 0 | 0 | 0.921574 | 0.070913844 | 0.92429835 | 0.076797277 | 0 | 0 | 0 | 0 | 0.58429337 | 0.65360075 | 0.8766942 | 0.84132791 | 0 | 0 | 0 | 0 | 0.27740803 | 0.88788927 | 0.93021643 | 1.2679703 | 0 | 0 | 0 | 0 | 0.014330656 | 1.0915276 | 1.0916216 | 1.5576681
46 | 60 | 394.3409 | 957.7379 | 0.08376488 | 81.92415 | 9 | 0 | 0 | 5 | 10 | 0 | 0 | 500 | 2 | 3 | 45 | 0.30000001 | 0 | 1.7733333 | 0.34996659 | 0.045926966 | 0.018778844 | 1.0370963 | 0.67598581 | 2.5975864 | 0.42893702 | 0.78682798 | 16.580679 | 0.33097005 | 45 | 0.30000001 | 3 | 3 | 10 | 32 | 20 | 0 | 0.035006691 | 0.0081564225 | 0.0020484305 | 33.015701 | 24.469635 | 17.158878 | 11.113355 | 45 | 0.30000001 | 100000 | 20 | 23 | 160 | 32 | 20 | 0 | 0 | 0.1975248 | 0.078814261 | 0.066918485 | 33.361374 | 52.276306 | 33.575508 | 20.295322 | 45 | 0.30000001 | 50000 | 20 | 33 | 0 | 100000 | 20 | 23 | 0 | 150000 | 20 | 18 | 0 | 200000 | 20 | 16 | 0 | 0 | 0 | 0 | 0 | 0.92131901 | 0.070913851 | 0.92404407 | 0.076818459 | 0 | 0 | 0 | 0 | 0.58429337 | 0.65349877 | 0.87661815 | 0.84125036 | 0 | 0 | 0 | 0 | 0.27743345 | 0.88771081 | 0.93005365 | 1.267887 | 0 | 0 | 0 | 0 | 0.014407113 | 1.0913746 | 1.0914698 | 1.5575962
46 | 60 | 394.3409 | 957.7379 | 0.08376488 | 81.92415 | 9 | 0 | 0 | 6 | 10 | 0 | 0 | 500 | 2 | 3 | 45 | 0.30000001 | 0 | 1.7733333 | 0.36018351 | 0.040398963 | 0.018936202 | 1.0655594 | 0.59648633 | 2.8499477 | 0.42596805 | 0.80749333 | 16.900709 | 0.33687088 | 45 | 0.30000001 | 3 | 3 | 10 | 32 | 20 | 0 | 0.037375998 | 0.0083469711 | 0.0017158294 | 32.738052 | 23.842472 | 16.189058 | 10.234666 | 45 | 0.30000001 | 100000 | 20 | 23 | 160 | 32 | 20 | 0 | 0 | 0.19628555 | 0.078488715 | 0.066310205 | 33.163826 | 52.160828 | 33.799873 | 20.389763 | 45 | 0.30000001 | 50000 | 20 | 33 | 0 | 100000 | 20 | 23 | 0 | 150000 | 20 | 18 | 0 | 200000 | 20 | 16 | 0 | 0 | 0 | 0 | 0 | 0.92129356 | 0.070709854 | 0.92400306 | 0.076600447 | 0 | 0 | 0 | 0 | 0.58429337 | 0.65352428 | 0.87663716 | 0.84126979 | 0 | 0 | 0 | 0 | 0.27743357 | 0.88771081 | 0.93005371 | 1.2678869 | 0 | 0 | 0 | 0 | 0.014356179 | 1.0914001 | 1.0914946 | 1.5576432
46 | 60 | 394.3409 | 957.7379 | 0.08376488 | 81.92415 | 9 | 0 | 0 | 7 | 10 | 0 | 0 | 500 | 2 | 3 | 45 | 0.30000001 | 0 | 1.7733333 | 0.35757402 | 0.038057886 | 0.011087755 | 1.0511285 | 0.70944917 | 2.4231167 | 0.41471416 | 0.80031073 | 16.697273 | 0.32586306 | 45 | 0.30000001 | 3 | 3 | 10 | 32 | 20 | 0 | 0.036898114 | 0.0085601807 | 0.0015711803 | 33.108555 | 24.354174 | 17.092865 | 11.140892 | 45 | 0.30000001 | 100000 | 20 | 23 | 160 | 32 | 20 | 0 | 0 | 0.19777548 | 0.078915387 | 0.065797001 | 33.459026 | 52.251896 | 33.646618 | 20.135332 | 45 | 0.30000001 | 50000 | 20 | 33 | 0 | 100000 | 20 | 23 | 0 | 150000 | 20 | 18 | 0 | 200000 | 20 | 16 | 0 | 0 | 0 | 0 | 0 | 0.92116594 | 0.070633344 | 0.92386997 | 0.076528452 | 0 | 0 | 0 | 0 | 0.58419138 | 0.65334576 | 0.87643611 | 0.84122074 | 0 | 0 | 0 | 0 | 0.27743351 | 0.88755786 | 0.92990768 | 1.2678379 | 0 | 0 | 0 | 0 | 0.014458149 | 1.0912981 | 1.0913938 | 1.5575485
46 | 60 | 394.3409 | 957.7379 | 0.08376488 | 81.92415 | 9 | 0 | 0 | 8 | 10 | 0 | 0 | 500 | 2 | 3 | 45 | 0.30000001 | 0 | 1.7733333 | 0.35218558 | 0.040679131 | 0.014451252 | 1.040442 | 0.69035006 | 2.7669601 | 0.41699946 | 0.78957236 | 16.506664 | 0.32661846 | 45 | 0.30000001 | 3 | 3 | 10 | 32 | 20 | 0 | 0.035726003 | 0.0081947725 | 0.0016336851 | 32.910156 | 23.674116 | 16.814299 | 10.993716 | 45 | 0.30000001 | 100000 | 20 | 23 | 160 | 32 | 20 | 0 | 0 | 0.19741455 | 0.078766726 | 0.066680983 | 33.331093 | 52.239738 | 33.679802 | 20.175344 | 45 | 0.30000001 | 50000 | 20 | 33 | 0 | 100000 | 20 | 23 | 0 | 150000 | 20 | 18 | 0 | 200000 | 20 | 16 | 0 | 0 | 0 | 0 | 0 | 0.92121708 | 0.070760846 | 0.92393076 | 0.07666181 | 0 | 0 | 0 | 0 | 0.58424246 | 0.65334576 | 0.87647015 | 0.84117734 | 0 | 0 | 0 | 0 | 0.27753553 | 0.88760889 | 0.92998683 | 1.2677495 | 0 | 0 | 0 | 0 | 0.014458175 | 1.0912216 | 1.0913173 | 1.5575476
46 | 60 | 394.3409 | 957.7379 | 0.08376488 | 81.92415 | 9 | 0 | 0 | 9 | 10 | 0 | 0 | 500 | 2 | 3 | 45 | 0.30000001 | 0 | 1.7733333 | 0.35855052 | 0.043600313 | 0.01674635 | 1.052888 | 0.82933974 | 2.1833777 | 0.43233117 | 0.80506086 | 16.802185 | 0.33092198 | 45 | 0.30000001 | 3 | 3 | 10 | 32 | 20 | 0 | 0.038554817 | 0.0085105263 | 0.0018560479 | 33.268681 | 23.436634 | 16.097105 | 10.294819 | 45 | 0.30000001 | 100000 | 20 | 23 | 160 | 32 | 20 | 0 | 0 | 0.19743657 | 0.07867483 | 0.066504523 | 33.345604 | 52.07827 | 33.754089 | 20.269798 | 45 | 0.30000001 | 50000 | 20 | 33 | 0 | 100000 | 20 | 23 | 0 | 150000 | 20 | 18 | 0 | 200000 | 20 | 16 | 0 | 0 | 0 | 0 | 0 | 0.92101306 | 0.070505857 | 0.92370784 | 0.076403491 | 0 | 0 | 0 | 0 | 0.5842424 | 0.65326923 | 0.87641305 | 0.84111917 | 0 | 0 | 0 | 0 | 0.2774846 | 0.88750684 | 0.92987424 | 1.2677691 | 0 | 0 | 0 | 0 | 0.014458098 | 1.0911961 | 1.0912918 | 1.5575473
46 | 60 | 394.3409 | 957.7379 | 0.08376488 | 81.92415 | 9 | 0 | 0 | 10 | 10 | 0 | 0 | 500 | 2 | 3 | 45 | 0.30000001 | 0 | 1.7733333 | 0.35405403 | 0.037338622 | 0.015556103 | 1.0599868 | 0.88153064 | 2.7801557 | 0.41125184 | 0.79283929 | 16.401514 | 0.33832222 | 45 | 0.30000001 | 3 | 3 | 10 | 32 | 20 | 0 | 0.03500998 | 0.0080407299 | 0.0018201551 | 32.208309 | 23.976128 | 16.588022 | 10.718014 | 45 | 0.30000001 | 100000 | 20 | 23 | 160 | 32 | 20 | 0 | 0 | 0.19799325 | 0.07903935 | 0.066819996 | 33.45293 | 52.298172 | 33.737991 | 20.193356 | 45 | 0.30000001 | 50000 | 20 | 33 | 0 | 100000 | 20 | 23 | 0 | 150000 | 20 | 18 | 0 | 200000 | 20 | 16 | 0 | 0 | 0 | 0 | 0 | 0.92088556 | 0.070531346 | 0.92358261 | 0.076441549 | 0 | 0 | 0 | 0 | 0.58421689 | 0.65326923 | 0.87639606 | 0.84114087 | 0 | 0 | 0 | 0 | 0.27748457 | 0.88743031 | 0.92980117 | 1.2677445 | 0 | 0 | 0 | 0 | 0.01450915 | 1.0911705 | 1.091267 | 1.5575002
46 | 60 | 394.3409 | 957.7379 | 0.08376488 | 81.92415 | 10 | 0 | 0 | 1 | 10 | 0 | 0 | 500 | 2 | 3 | 45 | 0.30000001 | 0 | 1.748 | 0.31867781 | 0.03769863 | 0.011208318 | 1.0546794 | 0.86325502 | 2.4401906 | 0.37367254 | 0.71586621 | 16.437208 | 0.30355883 | 45 | 0.30000001 | 3 | 3 | 10 | 32 | 20 | 0 | 0.033435874 | 0.007883749 | 0.001567846 | 32.469746 | 25.166206 | 17.261219 | 10.932556 | 45 | 0.30000001 | 100000 | 20 | 23 | 160 | 32 | 20 | 0 | 0 | 0.18917602 | 0.076514758 | 0.065513149 | 33.172226 | 52.846695 | 34.488159 | 20.789572 | 45 | 0.30000001 | 50000 | 20 | 33 | 0 | 100000 | 20 | 23 | 0 | 150000 | 20 | 18 | 0 | 200000 | 20 | 16 | 0 | 0 | 0 | 0 | 0 | 0.91726464 | 0.060178604 | 0.9192366 | 0.065512702 | 0 | 0 | 0 | 0 | 0.58801627 | 0.64783788 | 0.87490404 | 0.83376551 | 0 | 0 | 0 | 0 | 0.28197247 | 0.88600224 | 0.92978948 | 1.2626793 | 0 | 0 | 0 | 0 | 0.018589079 | 1.092165 | 1.0923232 | 1.5537776
46 | 60 | 394.3409 | 957.7379 | 0.08376488 | 81.92415 | 10 | 0 | 0 | 2 | 10 | 0 | 0 | 500 | 2 | 3 | 45 | 0.30000001 | 0 | 1.756 | 0.31674689 | 0.036486313 | 0.01171978 | 1.0411435 | 0.8505131 | 2.8383586 | 0.37849033 | 0.70918077 | 16.801023 | 0.28593555 | 45 | 0.30000001 | 3 | 3 | 10 | 32 | 20 | 0 | 0.033520181 | 0.0076415539 | 0.0014089524 | 32.933353 | 23.943823 | 16.405645 | 10.611272 | 45 | 0.30000001 | 100000 | 20 | 23 | 160 | 32 | 20 | 0 | 0 | 0.19061467 | 0.076974519 | 0.066043943 | 33.090546 | 52.806229 | 34.488773 | 20.724846 | 45 | 0.30000001 | 50000 | 20 | 33 | 0 | 100000 | 20 | 23 | 0 | 150000 | 20 | 18 | 0 | 200000 | 20 | 16 | 0 | 0 | 0 | 0 | 0 | 0.91685665 | 0.060382601 | 0.91884285 | 0.06576331 | 0 | 0 | 0 | 0 | 0.5878123 | 0.64760828 | 0.87459695 | 0.83376175 | 0 | 0 | 0 | 0 | 0.28202343 | 0.88574731 | 0.92956203 | 1.2625439 | 0 | 0 | 0 | 0 | 0.01876756 | 1.0919865 | 1.0921478 | 1.5536114
46 | 60 | 394.3409 | 957.7379 | 0.08376488 | 81.92415 | 10 | 0 | 0 | 3 | 10 | 0 | 0 | 500 | 2 | 3 | 45 | 0.30000001 | 0 | 1.7524445 | 0.32538155 | 0.032935012 | 0.022081593 | 1.0135144 | 0.83528268 | 2.7369208 | 0.39233398 | 0.7297731 | 15.791582 | 0.3090845 | 45 | 0.30000001 | 3 | 3 | 10 | 32 | 20 | 0 | 0.034023616 | 0.0079630362 | 0.0015472849 | 32.373432 | 24.567797 | 16.960945 | 11.478211 | 45 | 0.30000001 | 100000 | 20 | 23 | 160 | 32 | 20 | 0 | 0 | 0.19056052 | 0.076663405 | 0.065646604 | 33.33477 | 52.718491 | 34.296593 | 20.577232 | 45 | 0.30000001 | 50000 | 20 | 33 | 0 | 100000 | 20 | 23 | 0 | 150000 | 20 | 18 | 0 | 200000 | 20 | 16 | 0 | 0 | 0 | 0 | 0 | 0.9164232 | 0.060306091 | 0.91840529 | 0.0657112 | 0 | 0 | 0 | 0 | 0.58778679 | 0.64748091 | 0.87448549 | 0.83368546 | 0 | 0 | 0 | 0 | 0.28202349 | 0.88554335 | 0.92936766 | 1.2624773 | 0 | 0 | 0 | 0 | 0.018716581 | 1.0918081 | 1.0919685 | 1.5536553
46 | 60 | 394.3409 | 957.7379 | 0.08376488 | 81.92415 | 10 | 0 | 0 | 4 | 10 | 0 | 0 | 500 | 2 | 3 | 45 | 0.30000001 | 0 | 1.7546666 | 0.31145531 | 0.039378013 | 0.012131316 | 1.0492451 | 0.76652575 | 1.9008255 | 0.3739571 | 0.69898689 | 16.880075 | 0.2783528 | 45 | 0.30000001 | 3 | 3 | 10 | 32 | 20 | 0 | 0.034309052 | 0.0078519247 | 0.0016115727 | 32.826668 | 23.904358 | 16.179617 | 10.493412 | 45 | 0.30000001 | 100000 | 20 | 23 | 160 | 32 | 20 | 0 | 0 | 0.18996826 | 0.076783605 | 0.065726399 | 33.174572 | 52.901527 | 34.49004 | 20.906971 | 45 | 0.30000001 | 50000 | 20 | 33 | 0 | 100000 | 20 | 23 | 0 | 150000 | 20 | 18 | 0 | 200000 | 20 | 16 | 0 | 0 | 0 | 0 | 0 | 0.91657615 | 0.060102098 | 0.91854453 | 0.06547866 | 0 | 0 | 0 | 0 | 0.58773583 | 0.6473279 | 0.87433791 | 0.83361095 | 0 | 0 | 0 | 0 | 0.28202343 | 0.8854413 | 0.92927045 | 1.262444 | 0 | 0 | 0 | 0 | 0.018818552 | 1.0917571 | 1.0919192 | 1.5535611
46 | 60 | 394.3409 | 957.7379 | 0.08376488 | 81.92415 | 10 | 0 | 0 | 5 | 10 | 0 | 0 | 500 | 2 | 3 | 45 | 0.30000001 | 0 | 1.7546666 | 0.31671187 | 0.035037633 | 0.013910424 | 1.0144347 | 0.69591588 | 2.6428049 | 0.37302557 | 0.70878023 | 15.960289 | 0.29706913 | 45 | 0.30000001 | 3 | 3 | 10 | 32 | 20 | 0 | 0.036477096 | 0.0081588635 | 0.001810253 | 32.634056 | 24.289351 | 15.998581 | 10.117767 | 45 | 0.30000001 | 100000 | 20 | 23 | 160 | 32 | 20 | 0 | 0 | 0.19052082 | 0.076947555 | 0.065906473 | 33.217854 | 52.816933 | 34.467464 | 20.766315 | 45 | 0.30000001 | 50000 | 20 | 33 | 0 | 100000 | 20 | 23 | 0 | 150000 | 20 | 18 | 0 | 200000 | 20 | 16 | 0 | 0 | 0 | 0 | 0 | 0.91634667 | 0.060127601 | 0.91831726 | 0.065522723 | 0 | 0 | 0 | 0 | 0.58768481 | 0.64722592 | 0.87422812 | 0.83357579 | 0 | 0 | 0 | 0 | 0.28199795 | 0.88531387 | 0.92914128 | 1.2624285 | 0 | 0 | 0 | 0 | 0.018818617 | 1.091655 | 1.0918173 | 1.5535594
46 | 60 | 394.3409 | 957.7379 | 0.08376488 | 81.92415 | 10 | 0 | 0 | 6 | 10 | 0 | 0 | 500 | 2 | 3 | 45 | 0.30000001 | 0 | 1.7546666 | 0.31796163 | 0.035508301 | 0.013874439 | 1.0334387 | 0.74939334 | 2.2769709 | 0.37370989 | 0.71192265 | 16.475317 | 0.2875185 | 45 | 0.30000001 | 3 | 3 | 10 | 32 | 20 | 0 | 0.034048021 | 0.0078569548 | 0.0017304319 | 32.750042 | 24.679554 | 16.904385 | 10.826134 | 45 | 0.30000001 | 100000 | 20 | 23 | 160 | 32 | 20 | 0 | 0 | 0.18998495 | 0.076748401 | 0.065901473 | 33.133961 | 52.895683 | 34.344116 | 20.797192 | 45 | 0.30000001 | 50000 | 20 | 33 | 0 | 100000 | 20 | 23 | 0 | 150000 | 20 | 18 | 0 | 200000 | 20 | 16 | 0 | 0 | 0 | 0 | 0 | 0.91644859 | 0.060025606 | 0.91841227 | 0.065404639 | 0 | 0 | 0 | 0 | 0.58768481 | 0.64725143 | 0.87424701 | 0.8335954 | 0 | 0 | 0 | 0 | 0.2819469 | 0.88533938 | 0.9291501 | 1.2624892 | 0 | 0 | 0 | 0 | 0.018844001 | 1.091655 | 1.0918176 | 1.5535362
46 | 60 | 394.3409 | 957.7379 | 0.08376488 | 81.92415 | 10 | 0 | 0 | 7 | 10 | 0 | 0 | 500 | 2 | 3 | 45 | 0.30000001 | 0 | 1.7528889 | 0.33154589 | 0.036483757 | 0.013374168 | 1.0346007 | 0.63000798 | 2.4987569 | 0.39533305 | 0.74304557 | 16.797993 | 0.29348987 | 45 | 0.30000001 | 3 | 3 | 10 | 32 | 20 | 0 | 0.034507196 | 0.0078807604 | 0.0016785506 | 32.991928 | 24.37907 | 16.217436 | 10.42051 | 45 | 0.30000001 | 100000 | 20 | 23 | 160 | 32 | 20 | 0 | 0 | 0.19063708 | 0.076765485 | 0.065848492 | 33.214081 | 52.826908 | 34.364616 | 20.651768 | 45 | 0.30000001 | 50000 | 20 | 33 | 0 | 100000 | 20 | 23 | 0 | 150000 | 20 | 18 | 0 | 200000 | 20 | 16 | 0 | 0 | 0 | 0 | 0 | 0.91616809 | 0.060280599 | 0.91814905 | 0.065701738 | 0 | 0 | 0 | 0 | 0.5876593 | 0.64717489 | 0.87417322 | 0.83355814 | 0 | 0 | 0 | 0 | 0.28197241 | 0.88523734 | 0.92906058 | 1.2624297 | 0 | 0 | 0 | 0 | 0.018818568 | 1.0916295 | 1.0917917 | 1.5535591
46 | 60 | 394.3409 | 957.7379 | 0.08376488 | 81.92415 | 10 | 0 | 0 | 8 | 10 | 0 | 0 | 500 | 2 | 3 | 45 | 0.30000001 | 0 | 1.7546666 | 0.31855339 | 0.034924269 | 0.015027799 | 1.0247651 | 0.87501311 | 2.539206 | 0.37910211 | 0.71321428 | 16.029203 | 0.29689455 | 45 | 0.30000001 | 3 | 3 | 10 | 32 | 20 | 0 | 0.033077877 | 0.0077421577 | 0.0015509315 | 32.950844 | 24.135273 | 17.124868 | 11.307395 | 45 | 0.30000001 | 100000 | 20 | 23 | 160 | 32 | 20 | 0 | 0 | 0.1907343 | 0.076669194 | 0.065496743 | 33.277241 | 52.794136 | 34.277321 | 20.646097 | 45 | 0.30000001 | 50000 | 20 | 33 | 0 | 100000 | 20 | 23 | 0 | 150000 | 20 | 18 | 0 | 200000 | 20 | 16 | 0 | 0 | 0 | 0 | 0 | 0.91609162 | 0.060076606 | 0.91805941 | 0.065485485 | 0 | 0 | 0 | 0 | 0.58760828 | 0.64712393 | 0.87410116 | 0.83356214 | 0 | 0 | 0 | 0 | 0.28189594 | 0.88518631 | 0.92898875 | 1.2624915 | 0 | 0 | 0 | 0 | 0.018869525 | 1.0915276 | 1.0916907 | 1.5535108
46 | 60 | 394.3409 | 957.7379 | 0.08376488 | 81.92415 | 10 | 0 | 0 | 9 | 10 | 0 | 0 | 500 | 2 | 3 | 45 | 0.30000001 | 0 | 1.7546666 | 0.32305229 | 0.035203107 | 0.017234543 | 1.0343812 | 0.75178462 | 2.9187953 | 0.38413399 | 0.72343624 | 16.325277 | 0.3023026 | 45 | 0.30000001 | 3 | 3 | 10 | 32 | 20 | 0 | 0.035043597 | 0.0079723997 | 0.001823127 | 32.504829 | 24.252909 | 16.675983 | 10.921661 | 45 | 0.30000001 | 100000 | 20 | 23 | 160 | 32 | 20 | 0 | 0 | 0.19012237 | 0.076585881 | 0.065443657 | 33.234669 | 52.826057 | 34.461143 | 20.754215 | 45 | 0.30000001 | 50000 | 20 | 33 | 0 | 100000 | 20 | 23 | 0 | 150000 | 20 | 18 | 0 | 200000 | 20 | 16 | 0 | 0 | 0 | 0 | 0 | 0.91616815 | 0.060102101 | 0.91813743 | 0.06550774 | 0 | 0 | 0 | 0 | 0.58760828 | 0.64709842 | 0.87408227 | 0.83354253 | 0 | 0 | 0 | 0 | 0.28194696 | 0.88518631 | 0.92900425 | 1.2624391 | 0 | 0 | 0 | 0 | 0.018844092 | 1.0915021 | 1.0916647 | 1.5535337
46 | 60 | 394.3409 | 957.7379 | 0.08376488 | 81.92415 | 10 | 0 | 0 | 10 | 10 | 0 | 0 | 500 | 2 | 3 | 45 | 0.30000001 | 0 | 1.7546666 | 0.3173075 | 0.042300411 | 0.0080107814 | 1.0382309 | 0.75164121 | 2.4405413 | 0.37540019 | 0.71183151 | 16.410814 | 0.29868448 | 45 | 0.30000001 | 3 | 3 | 10 | 32 | 20 | 0 | 0.034299985 | 0.0078509282 | 0.0016004541 | 32.796707 | 23.770113 | 16.592127 | 10.770555 | 45 | 0.30000001 | 100000 | 20 | 23 | 160 | 32 | 20 | 0 | 0 | 0.18986589 | 0.076696165 | 0.065692291 | 33.15789 | 52.821983 | 34.469589 | 20.970133 | 45 | 0.30000001 | 50000 | 20 | 33 | 0 | 100000 | 20 | 23 | 0 | 150000 | 20 | 18 | 0 | 200000 | 20 | 16 | 0 | 0 | 0 | 0 | 0 | 0.91611719 | 0.0599491 | 0.91807657 | 0.065345079 | 0 | 0 | 0 | 0 | 0.5876593 | 0.64699644 | 0.87404108 | 0.83342087 | 0 | 0 | 0 | 0 | 0.28197247 | 0.88513541 | 0.92896348 | 1.2623963 | 0 | 0 | 0 | 0 | 0.018869605 | 1.0915021 | 1.0916651 | 1.5535103
47 | 60 | 250 | 570 | 0.08 | 91.37427 | 1 | 0 | 0 | 1 | 10 | 0 | 0 | 500 | 2 | 3 | 45 | 0.30000001 | 0 | 1.408 | 0.10669625 | 0.027776144 | 0.011639264 | 0.70095795 | 0.8415606 | 2.0544097 | 0.15315628 | 0.24700436 | 13.639446 | 0.087158412 | 45 | 0.30000001 | 3 | 3 | 10 | 32 | 20 | 0 | 0.0048694536 | 0.0022310484 | 0.0015535117 | 32.375145 | 34.916798 | 19.093214 | 10.830956 | 45 | 0.30000001 | 100000 | 20 | 23 | 160 | 32 | 20 | 0 | 0 | 0.052378871 | 0.022218959 | 0.022943417 | 33.074875 | 58.367645 | 40.061665 | 22.919762 | 45 | 0.30000001 | 50000 | 20 | 33 | 0 | 100000 | 20 | 23 | 0 | 150000 | 20 | 18 | 0 | 200000 | 20 | 16 | 0 | 0 | 0 | 0 | 1 | 1.1948001 | 0.42971599 | 1.2697257 | 0.34525022 | 0 | 0 | 0 | 0 | 0.49996686 | 0.94809341 | 1.0718433 | 1.0855173 | 0 | 0 | 0 | 0 | 0.10801552 | 1.0510089 | 1.0565449 | 1.4683827 | 0 | 0 | 0 | 0 | -0.1783938 | 1.1229938 | 1.1370749 | 1.7283355
47 | 60 | 250 | 570 | 0.08 | 91.37427 | 1 | 0 | 0 | 2 | 10 | 0 | 0 | 500 | 2 | 3 | 45 | 0.30000001 | 0 | 1.4088889 | 0.10365106 | 0.022729229 | 0.01072491 | 0.63675237 | 0.70227957 | 2.222662 | 0.14989233 | 0.23857632 | 12.38369 | 0.07424812 | 45 | 0.30000001 | 3 | 3 | 10 | 32 | 20 | 0 | 0.0050941869 | 0.0022349332 | 0.0015489527 | 34.177437 | 39.080868 | 18.983583 | 10.873796 | 45 | 0.30000001 | 100000 | 20 | 23 | 160 | 32 | 20 | 0 | 0 | 0.052345872 | 0.022211691 | 0.02306835 | 33.132603 | 58.353104 | 40.333565 | 22.98135 | 45 | 0.30000001 | 50000 | 20 | 33 | 0 | 100000 | 20 | 23 | 0 | 150000 | 20 | 18 | 0 | 200000 | 20 | 16 | 0 | 0 | 0 | 0 | 1 | 1.1946217 | 0.42971599 | 1.2695577 | 0.34529781 | 0 | 0 | 0 | 0 | 0.49996692 | 0.94799137 | 1.071753 | 1.0854728 | 0 | 0 | 0 | 0 | 0.10801551 | 1.050856 | 1.0563928 | 1.4683679 | 0 | 0 | 0 | 0 | -0.17831734 | 1.1229428 | 1.1370126 | 1.7282761
47 | 60 | 250 | 570 | 0.08 | 91.37427 | 1 | 0 | 0 | 3 | 10 | 0 | 0 | 500 | 2 | 3 | 45 | 0.30000001 | 0 | 1.4106667 | 0.096890643 | 0.029006366 | 0.011201472 | 0.76450253 | 0.87836349 | 2.169137 | 0.14502963 | 0.22651187 | 14.500776 | 0.089292459 | 45 | 0.30000001 | 3 | 3 | 10 | 32 | 20 | 0 | 0.005114845 | 0.0021715334 | 0.001307657 | 34.668488 | 34.955143 | 18.810577 | 11.408156 | 45 | 0.30000001 | 100000 | 20 | 23 | 160 | 32 | 20 | 0 | 0 | 0.053080186 | 0.022271024 | 0.023021638 | 32.647781 | 58.029747 | 39.782993 | 22.342592 | 45 | 0.30000001 | 50000 | 20 | 33 | 0 | 100000 | 20 | 23 | 0 | 150000 | 20 | 18 | 0 | 200000 | 20 | 16 | 0 | 0 | 0 | 0 | 1 | 1.1943921 | 0.42969048 | 1.269333 | 0.34534013 | 0 | 0 | 0 | 0 | 0.49991584 | 0.94788933 | 1.0716389 | 1.0854706 | 0 | 0 | 0 | 0 | 0.10801546 | 1.050805 | 1.056342 | 1.468363 | 0 | 0 | 0 | 0 | -0.1783174 | 1.1228663 | 1.136937 | 1.7282867
47 | 60 | 250 | 570 | 0.08 | 91.37427 | 1 | 0 | 0 | 4 | 10 | 0 | 0 | 500 | 2 | 3 | 45 | 0.30000001 | 0 | 1.4093333 | 0.10130879 | 0.032568842 | 0.0092660002 | 0.6441319 | 0.94118279 | 2.5382831 | 0.15210116 | 0.23841506 | 12.904882 | 0.089567311 | 45 | 0.30000001 | 3 | 3 | 10 | 32 | 20 | 0 | 0.0048176707 | 0.0022278114 | 0.0016944308 | 34.819328 | 35.912117 | 22.941486 | 12.879814 | 45 | 0.30000001 | 100000 | 20 | 23 | 160 | 32 | 20 | 0 | 0 | 0.052666545 | 0.022322759 | 0.023071846 | 33.217342 | 58.402687 | 40.075459 | 22.755848 | 45 | 0.30000001 | 50000 | 20 | 33 | 0 | 100000 | 20 | 23 | 0 | 150000 | 20 | 18 | 0 | 200000 | 20 | 16 | 0 | 0 | 0 | 0 | 1 | 1.1943666 | 0.42963949 | 1.2692918 | 0.34530914 | 0 | 0 | 0 | 0 | 0.49986485 | 0.94781286 | 1.0715475 | 1.0854794 | 0 | 0 | 0 | 0 | 0.10799001 | 1.0507286 | 1.0562634 | 1.4683796 | 0 | 0 | 0 | 0 | -0.1783174 | 1.1228153 | 1.1368866 | 1.7282938
47 | 60 | 250 | 570 | 0.08 | 91.37427 | 1 | 0 | 0 | 5 | 10 | 0 | 0 | 500 | 2 | 3 | 45 | 0.30000001 | 0 | 1.4088889 | 0.10551882 | 0.026851023 | 0.017139744 | 0.65046108 | 0.54523218 | 1.9601026 | 0.15881522 | 0.2469252 | 13.488832 | 0.078739837 | 45 | 0.30000001 | 3 | 3 | 10 | 32 | 20 | 0 | 0.0052964697 | 0.0021935464 | 0.0015341276 | 34.062687 | 26.0464 | 16.678022 | 10.067218 | 45 | 0.30000001 | 100000 | 20 | 23 | 160 | 32 | 20 | 0 | 0 | 0.053595483 | 0.02243926 | 0.023066204 | 32.515457 | 57.757244 | 39.501335 | 21.976864 | 45 | 0.30000001 | 50000 | 20 | 33 | 0 | 100000 | 20 | 23 | 0 | 150000 | 20 | 18 | 0 | 200000 | 20 | 16 | 0 | 0 | 0 | 0 | 1 | 1.1941882 | 0.4295375 | 1.2690895 | 0.34528106 | 0 | 0 | 0 | 0 | 0.49981382 | 0.94773638 | 1.0714561 | 1.0854882 | 0 | 0 | 0 | 0 | 0.10801546 | 1.0506265 | 1.0561645 | 1.4683458 | 0 | 0 | 0 | 0 | -0.17831735 | 1.1227899 | 1.1368616 | 1.7282972
47 | 60 | 250 | 570 | 0.08 | 91.37427 | 1 | 0 | 0 | 6 | 10 | 0 | 0 | 500 | 2 | 3 | 45 | 0.30000001 | 0 | 1.4088889 | 0.1029686 | 0.025823995 | 0.010902563 | 0.70252907 | 0.93297493 | 2.3704469 | 0.15479609 | 0.23992558 | 12.120661 | 0.090388954 | 45 | 0.30000001 | 3 | 3 | 10 | 32 | 20 | 0 | 0.0047215661 | 0.0021792031 | 0.0016752679 | 33.610168 | 32.976723 | 19.322311 | 9.8831501 | 45 | 0.30000001 | 100000 | 20 | 23 | 160 | 32 | 20 | 0 | 0 | 0.053194087 | 0.022345837 | 0.022991577 | 32.654343 | 58.2043 | 39.597763 | 22.303543 | 45 | 0.30000001 | 50000 | 20 | 33 | 0 | 100000 | 20 | 23 | 0 | 150000 | 20 | 18 | 0 | 200000 | 20 | 16 | 0 | 0 | 0 | 0 | 1 | 1.1942136 | 0.4295885 | 1.2691306 | 0.34531212 | 0 | 0 | 0 | 0 | 0.49983931 | 0.94768536 | 1.0714228 | 1.0854449 | 0 | 0 | 0 | 0 | 0.10798996 | 1.0505755 | 1.0561111 | 1.4683648 | 0 | 0 | 0 | 0 | -0.17826636 | 1.1227643 | 1.1368283 | 1.7282565
47 | 60 | 250 | 570 | 0.08 | 91.37427 | 1 | 0 | 0 | 7 | 10 | 0 | 0 | 500 | 2 | 3 | 45 | 0.30000001 | 0 | 1.4106667 | 0.09326835 | 0.026489116 | 0.0088266339 | 0.76022756 | 1.0898085 | 2.4388387 | 0.13863498 | 0.21728477 | 14.637573 | 0.080497861 | 45 | 0.30000001 | 3 | 3 | 10 | 32 | 20 | 0 | 0.0047079311 | 0.002139908 | 0.0013710873 | 34.678673 | 36.013966 | 18.617289 | 10.999265 | 45 | 0.30000001 | 100000 | 20 | 23 | 160 | 32 | 20 | 0 | 0 | 0.052660644 | 0.022239329 | 0.023028869 | 32.938229 | 58.243401 | 40.026455 | 22.557213 | 45 | 0.30000001 | 50000 | 20 | 33 | 0 | 100000 | 20 | 23 | 0 | 150000 | 20 | 18 | 0 | 200000 | 20 | 16 | 0 | 0 | 0 | 0 | 1 | 1.1940352 | 0.42946091 | 1.2689195 | 0.34526512 | 0 | 0 | 0 | 0 | 0.49976283 | 0.94771087 | 1.0714097 | 1.0855192 | 0 | 0 | 0 | 0 | 0.10796445 | 1.0506265 | 1.0561593 | 1.4683938 | 0 | 0 | 0 | 0 | -0.1783174 | 1.1226623 | 1.1367356 | 1.7283149
47 | 60 | 250 | 570 | 0.08 | 91.37427 | 1 | 0 | 0 | 8 | 10 | 0 | 0 | 500 | 2 | 3 | 45 | 0.30000001 | 0 | 1.4093333 | 0.1094268 | 0.027876489 | 0.01112143 | 0.74313855 | 0.58175623 | 1.8869586 | 0.16000518 | 0.25360027 | 13.454686 | 0.095903821 | 45 | 0.30000001 | 3 | 3 | 10 | 32 | 20 | 0 | 0.0050573903 | 0.0022149619 | 0.0014259645 | 35.142269 | 25.868908 | 17.058601 | 11.741897 | 45 | 0.30000001 | 100000 | 20 | 23 | 160 | 32 | 20 | 0 | 0 | 0.052549087 | 0.022332601 | 0.023122987 | 33.115147 | 58.468246 | 40.165062 | 22.822159 | 45 | 0.30000001 | 50000 | 20 | 33 | 0 | 100000 | 20 | 23 | 0 | 150000 | 20 | 18 | 0 | 200000 | 20 | 16 | 0 | 0 | 0 | 0 | 1 | 1.1941117 | 0.42951196 | 1.2690088 | 0.34528255 | 0 | 0 | 0 | 0 | 0.49981385 | 0.94758338 | 1.0713208 | 1.0854216 | 0 | 0 | 0 | 0 | 0.10793895 | 1.050499 | 1.0560298 | 1.4684055 | 0 | 0 | 0 | 0 | -0.17831741 | 1.1227133 | 1.136786 | 1.7283078
47 | 60 | 250 | 570 | 0.08 | 91.37427 | 1 | 0 | 0 | 9 | 10 | 0 | 0 | 500 | 2 | 3 | 45 | 0.30000001 | 0 | 1.4093333 | 0.093821697 | 0.029198647 | 0.012196582 | 0.75889742 | 0.64031339 | 2.3611987 | 0.14355135 | 0.22074713 | 14.84621 | 0.083743274 | 45 | 0.30000001 | 3 | 3 | 10 | 32 | 20 | 0 | 0.0054291957 | 0.0022175519 | 0.0014843884 | 34.467682 | 28.548504 | 16.884882 | 10.051476 | 45 | 0.30000001 | 100000 | 20 | 23 | 160 | 32 | 20 | 0 | 0 | 0.052895524 | 0.022244968 | 0.022991041 | 32.750347 | 58.211838 | 39.833595 | 22.421326 | 45 | 0.30000001 | 50000 | 20 | 33 | 0 | 100000 | 20 | 23 | 0 | 150000 | 20 | 18 | 0 | 200000 | 20 | 16 | 0 | 0 | 0 | 0 | 1 | 1.1940097 | 0.42956302 | 1.2689301 | 0.34534761 | 0 | 0 | 0 | 0 | 0.49973735 | 0.94760895 | 1.0713077 | 1.0854958 | 0 | 0 | 0 | 0 | 0.10796445 | 1.0504479 | 1.0559816 | 1.4683765 | 0 | 0 | 0 | 0 | -0.17829186 | 1.1226623 | 1.1367315 | 1.7282927
47 | 60 | 250 | 570 | 0.08 | 91.37427 | 1 | 0 | 0 | 10 | 10 | 0 | 0 | 500 | 2 | 3 | 45 | 0.30000001 | 0 | 1.4106667 | 0.094067827 | 0.024293993 | 0.010505531 | 0.82032287 | 0.97775829 | 1.7772706 | 0.13815726 | 0.21783623 | 15.34795 | 0.079394802 | 45 | 0.30000001 | 3 | 3 | 10 | 32 | 20 | 0 | 0.0048151142 | 0.002263122 | 0.0017789886 | 35.70768 | 26.149364 | 19.721437 | 11.22625 | 45 | 0.30000001 | 100000 | 20 | 23 | 160 | 32 | 20 | 0 | 0 | 0.053757548 | 0.022308599 | 0.022790214 | 32.436882 | 57.928177 | 39.079617 | 21.647562 | 45 | 0.30000001 | 50000 | 20 | 33 | 0 | 100000 | 20 | 23 | 0 | 150000 | 20 | 18 | 0 | 200000 | 20 | 16 | 0 | 0 | 0 | 0 | 1 | 1.1940097 | 0.4293845 | 1.2688696 | 0.34521523 | 0 | 0 | 0 | 0 | 0.49978837 | 0.94771087 | 1.0714216 | 1.0854981 | 0 | 0 | 0 | 0 | 0.10793898 | 1.0504735 | 1.0560044 | 1.468403 | 0 | 0 | 0 | 0 | -0.17829181 | 1.1226878 | 1.1367568 | 1.7282891
47 | 60 | 250 | 570 | 0.08 | 91.37427 | 2 | 0 | 0 | 1 | 10 | 0 | 0 | 500 | 2 | 3 | 45 | 0.30000001 | 0 | 1.4315555 | 0.10392656 | 0.028225329 | 0.014842333 | 0.61516416 | 0.70013368 | 1.2715787 | 0.15554965 | 0.24297202 | 11.606527 | 0.078794532 | 45 | 0.30000001 | 3 | 3 | 10 | 32 | 20 | 0 | 0.0045679198 | 0.002034524 | 0.0014776053 | 34.982098 | 36.333321 | 21.838844 | 11.337507 | 45 | 0.30000001 | 100000 | 20 | 23 | 160 | 32 | 20 | 0 | 0 | 0.053225219 | 0.023178071 | 0.023956615 | 33.848576 | 59.057243 | 41.244999 | 24.787924 | 45 | 0.30000001 | 50000 | 20 | 33 | 0 | 100000 | 20 | 23 | 0 | 150000 | 20 | 18 | 0 | 200000 | 20 | 16 | 0 | 0 | 0 | 0 | 1 | 1.1780216 | 0.40031517 | 1.2441813 | 0.32757705 | 0 | 0 | 0 | 0 | 0.50853467 | 0.92621493 | 1.0566369 | 1.0686858 | 0 | 0 | 0 | 0 | 0.1218361 | 1.0400188 | 1.0471309 | 1.4541799 | 0 | 0 | 0 | 0 | -0.16350222 | 1.1236823 | 1.1355152 | 1.715288
47 | 60 | 250 | 570 | 0.08 | 91.37427 | 2 | 0 | 0 | 2 | 10 | 0 | 0 | 500 | 2 | 3 | 45 | 0.30000001 | 0 | 1.4333333 | 0.091823652 | 0.023897253 | 0.0069382177 | 0.67577159 | 1.1522988 | 1.9182916 | 0.1297366 | 0.21187983 | 12.997639 | 0.074460916 | 45 | 0.30000001 | 3 | 3 | 10 | 32 | 20 | 0 | 0.0044042831 | 0.0021344298 | 0.0013900418 | 32.36034 | 36.394142 | 24.534981 | 15.540352 | 45 | 0.30000001 | 100000 | 20 | 23 | 160 | 32 | 20 | 0 | 0 | 0.053207003 | 0.023108866 | 0.023978096 | 33.6395 | 58.961014 | 41.075062 | 24.833054 | 45 | 0.30000001 | 50000 | 20 | 33 | 0 | 100000 | 20 | 23 | 0 | 150000 | 20 | 18 | 0 | 200000 | 20 | 16 | 0 | 0 | 0 | 0 | 1 | 1.1778941 | 0.40016219 | 1.2440114 | 0.32749358 | 0 | 0 | 0 | 0 | 0.50845814 | 0.92606193 | 1.056466 | 1.0686796 | 0 | 0 | 0 | 0 | 0.12183613 | 1.0398657 | 1.0469788 | 1.4541628 | 0 | 0 | 0 | 0 | -0.16347663 | 1.1236314 | 1.1354612 | 1.7152722
47 | 60 | 250 | 570 | 0.08 | 91.37427 | 2 | 0 | 0 | 3 | 10 | 0 | 0 | 500 | 2 | 3 | 45 | 0.30000001 | 0 | 1.432 | 0.093787692 | 0.022662345 | 0.010243439 | 0.66658473 | 0.48519087 | 1.0213133 | 0.14068635 | 0.21856087 | 13.532901 | 0.061853722 | 45 | 0.30000001 | 3 | 3 | 10 | 32 | 20 | 0 | 0.0050304336 | 0.0022270642 | 0.0017677109 | 35.466087 | 34.979046 | 17.887085 | 11.087399 | 45 | 0.30000001 | 100000 | 20 | 23 | 160 | 32 | 20 | 0 | 0 | 0.053103611 | 0.023140112 | 0.023937106 | 33.70842 | 59.33934 | 41.293499 | 24.970287 | 45 | 0.30000001 | 50000 | 20 | 33 | 0 | 100000 | 20 | 23 | 0 | 150000 | 20 | 18 | 0 | 200000 | 20 | 16 | 0 | 0 | 0 | 0 | 1 | 1.1777411 | 0.40026414 | 1.2438992 | 0.32761079 | 0 | 0 | 0 | 0 | 0.50848365 | 0.92595994 | 1.0563889 | 1.068612 | 0 | 0 | 0 | 0 | 0.12183616 | 1.0398402 | 1.0469536 | 1.45416 | 0 | 0 | 0 | 0 | -0.16347672 | 1.1235803 | 1.1354107 | 1.7152787
47 | 60 | 250 | 570 | 0.08 | 91.37427 | 2 | 0 | 0 | 4 | 10 | 0 | 0 | 500 | 2 | 3 | 45 | 0.30000001 | 0 | 1.432 | 0.10152385 | 0.016294217 | 0.0088450676 | 0.6148138 | 1.0394423 | 1.8557343 | 0.13502613 | 0.23006101 | 10.591208 | 0.078880951 | 45 | 0.30000001 | 3 | 3 | 10 | 32 | 20 | 0 | 0.004127413 | 0.0020846264 | 0.0014726638 | 34.369099 | 32.048916 | 23.579691 | 14.307955 | 45 | 0.30000001 | 100000 | 20 | 23 | 160 | 32 | 20 | 0 | 0 | 0.053124502 | 0.023078497 | 0.02409295 | 33.911514 | 59.109596 | 41.355553 | 24.95504 | 45 | 0.30000001 | 50000 | 20 | 33 | 0 | 100000 | 20 | 23 | 0 | 150000 | 20 | 18 | 0 | 200000 | 20 | 16 | 0 | 0 | 0 | 0 | 1 | 1.1777155 | 0.40006015 | 1.2438095 | 0.32746211 | 0 | 0 | 0 | 0 | 0.50848365 | 0.92588335 | 1.0563217 | 1.0685771 | 0 | 0 | 0 | 0 | 0.12181067 | 1.0397128 | 1.046824 | 1.45417 | 0 | 0 | 0 | 0 | -0.1634257 | 1.1235548 | 1.1353781 | 1.7152375
47 | 60 | 250 | 570 | 0.08 | 91.37427 | 2 | 0 | 0 | 5 | 10 | 0 | 0 | 500 | 2 | 3 | 45 | 0.30000001 | 0 | 1.4306667 | 0.092544727 | 0.029013976 | 0.012969889 | 0.65402806 | 0.63665771 | 1.7048377 | 0.14216237 | 0.21801473 | 12.984852 | 0.075348414 | 45 | 0.30000001 | 3 | 3 | 10 | 32 | 20 | 0 | 0.0047370517 | 0.0021385136 | 0.0011679591 | 33.508678 | 34.023041 | 21.62958 | 13.118755 | 45 | 0.30000001 | 100000 | 20 | 23 | 160 | 32 | 20 | 0 | 0 | 0.052920423 | 0.023117259 | 0.02431168 | 34.018692 | 58.892902 | 41.609463 | 25.16729 | 45 | 0.30000001 | 50000 | 20 | 33 | 0 | 100000 | 20 | 23 | 0 | 150000 | 20 | 18 | 0 | 200000 | 20 | 16 | 0 | 0 | 0 | 0 | 1 | 1.177639 | 0.40008566 | 1.2437452 | 0.3275013 | 0 | 0 | 0 | 0 | 0.50838166 | 0.92580694 | 1.0562056 | 1.0686269 | 0 | 0 | 0 | 0 | 0.12178513 | 1.0396363 | 1.0467451 | 1.4541857 | 0 | 0 | 0 | 0 | -0.16342565 | 1.1235038 | 1.1353276 | 1.7152439
47 | 60 | 250 | 570 | 0.08 | 91.37427 | 2 | 0 | 0 | 6 | 10 | 0 | 0 | 500 | 2 | 3 | 45 | 0.30000001 | 0 | 1.4297779 | 0.1019253 | 0.025762677 | 0.011238495 | 0.57635123 | 0.78723329 | 0.66518009 | 0.14318329 | 0.23555928 | 10.709094 | 0.070587195 | 45 | 0.30000001 | 3 | 3 | 10 | 32 | 20 | 0 | 0.0043851603 | 0.0022159582 | 0.0014172198 | 36.134998 | 30.752436 | 21.141897 | 12.150261 | 45 | 0.30000001 | 100000 | 20 | 23 | 160 | 32 | 20 | 0 | 0 | 0.052997231 | 0.023176746 | 0.023835443 | 34.032101 | 59.235733 | 41.464005 | 24.955494 | 45 | 0.30000001 | 50000 | 20 | 33 | 0 | 100000 | 20 | 23 | 0 | 150000 | 20 | 18 | 0 | 200000 | 20 | 16 | 0 | 0 | 0 | 0 | 1 | 1.1775625 | 0.3999072 | 1.2436154 | 0.32738522 | 0 | 0 | 0 | 0 | 0.50835615 | 0.92573047 | 1.0561264 | 1.0686132 | 0 | 0 | 0 | 0 | 0.12178518 | 1.0395852 | 1.0466944 | 1.45418 | 0 | 0 | 0 | 0 | -0.16342562 | 1.1234783 | 1.1353023 | 1.7152472
47 | 60 | 250 | 570 | 0.08 | 91.37427 | 2 | 0 | 0 | 7 | 10 | 0 | 0 | 500 | 2 | 3 | 45 | 0.30000001 | 0 | 1.432 | 0.091544636 | 0.019383904 | 0.0065247435 | 0.72251743 | 1.2240593 | 2.0633111 | 0.1233356 | 0.2088109 | 12.212447 | 0.075793482 | 45 | 0.30000001 | 3 | 3 | 10 | 32 | 20 | 0 | 0.0046754521 | 0.0020861202 | 0.0015150815 | 36.503548 | 37.288849 | 19.645355 | 11.900421 | 45 | 0.30000001 | 100000 | 20 | 23 | 160 | 32 | 20 | 0 | 0 | 0.053048216 | 0.02299965 | 0.023992401 | 33.795017 | 59.022697 | 41.343231 | 24.787933 | 45 | 0.30000001 | 50000 | 20 | 33 | 0 | 100000 | 20 | 23 | 0 | 150000 | 20 | 18 | 0 | 200000 | 20 | 16 | 0 | 0 | 0 | 0 | 1 | 1.1774095 | 0.39993271 | 1.2434788 | 0.3274442 | 0 | 0 | 0 | 0 | 0.50835621 | 0.9257049 | 1.0561039 | 1.0686015 | 0 | 0 | 0 | 0 | 0.1218107 | 1.0395597 | 1.046672 | 1.4541529 | 0 | 0 | 0 | 0 | -0.16340016 | 1.1234273 | 1.1352482 | 1.7152314
47 | 60 | 250 | 570 | 0.08 | 91.37427 | 2 | 0 | 0 | 8 | 10 | 0 | 0 | 500 | 2 | 3 | 45 | 0.30000001 | 0 | 1.4315555 | 0.094456203 | 0.032171182 | 0.0058509433 | 0.63280141 | 0.95090824 | 1.8900161 | 0.13956015 | 0.22332534 | 12.620499 | 0.08031258 | 45 | 0.30000001 | 3 | 3 | 10 | 32 | 20 | 0 | 0.0043325946 | 0.0022333395 | 0.0016083725 | 36.300293 | 24.662434 | 23.725418 | 15.33884 | 45 | 0.30000001 | 100000 | 20 | 23 | 160 | 32 | 20 | 0 | 0 | 0.053217888 | 0.02312102 | 0.024270516 | 33.506805 | 59.081863 | 41.436085 | 24.798439 | 45 | 0.30000001 | 50000 | 20 | 33 | 0 | 100000 | 20 | 23 | 0 | 150000 | 20 | 18 | 0 | 200000 | 20 | 16 | 0 | 0 | 0 | 0 | 1 | 1.1774861 | 0.39998367 | 1.2435676 | 0.32746321 | 0 | 0 | 0 | 0 | 0.50830507 | 0.92565393 | 1.0560347 | 1.0686207 | 0 | 0 | 0 | 0 | 0.12183617 | 1.0394833 | 1.046599 | 1.4541203 | 0 | 0 | 0 | 0 | -0.1634257 | 1.1233763 | 1.1352013 | 1.7152601
47 | 60 | 250 | 570 | 0.08 | 91.37427 | 2 | 0 | 0 | 9 | 10 | 0 | 0 | 500 | 2 | 3 | 45 | 0.30000001 | 0 | 1.432 | 0.09197963 | 0.026758201 | 0.01082438 | 0.63488162 | 0.6175617 | 1.9632869 | 0.14290348 | 0.21614948 | 13.375739 | 0.064257964 | 45 | 0.30000001 | 3 | 3 | 10 | 32 | 20 | 0 | 0.0048979432 | 0.0023029149 | 0.0017174629 | 35.106342 | 31.329357 | 20.107908 | 13.402103 | 45 | 0.30000001 | 100000 | 20 | 23 | 160 | 32 | 20 | 0 | 0 | 0.053029574 | 0.023150988 | 0.02438283 | 34.149963 | 58.908398 | 41.496147 | 24.938183 | 45 | 0.30000001 | 50000 | 20 | 33 | 0 | 100000 | 20 | 23 | 0 | 150000 | 20 | 18 | 0 | 200000 | 20 | 16 | 0 | 0 | 0 | 0 | 1 | 1.177384 | 0.4000347 | 1.2434874 | 0.32752848 | 0 | 0 | 0 | 0 | 0.50833064 | 0.9256795 | 1.0560694 | 1.0686111 | 0 | 0 | 0 | 0 | 0.12183613 | 1.0395087 | 1.0466243 | 1.4541231 | 0 | 0 | 0 | 0 | -0.1634257 | 1.1233763 | 1.1352013 | 1.7152601
47 | 60 | 250 | 570 | 0.08 | 91.37427 | 2 | 0 | 0 | 10 | 10 | 0 | 0 | 500 | 2 | 3 | 45 | 0.30000001 | 0 | 1.4319999 | 0.10276508 | 0.022250459 | 0.0085887816 | 0.64914829 | 0.54968882 | 1.8071818 | 0.14124194 | 0.23529144 | 12.446253 | 0.072506346 | 45 | 0.30000001 | 3 | 3 | 10 | 32 | 20 | 0 | 0.0050580376 | 0.002208089 | 0.0014768683 | 34.026222 | 26.038927 | 18.955311 | 11.294632 | 45 | 0.30000001 | 100000 | 20 | 23 | 160 | 32 | 20 | 0 | 0 | 0.053270698 | 0.023211557 | 0.024123171 | 33.702091 | 59.086372 | 41.416706 | 24.90863 | 45 | 0.30000001 | 50000 | 20 | 33 | 0 | 100000 | 20 | 23 | 0 | 150000 | 20 | 18 | 0 | 200000 | 20 | 16 | 0 | 0 | 0 | 0 | 1 | 1.177435 | 0.39990714 | 1.2434946 | 0.32741815 | 0 | 0 | 0 | 0 | 0.5083307 | 0.9255774 | 1.05598 | 1.0685645 | 0 | 0 | 0 | 0 | 0.12178522 | 1.0394323 | 1.0465424 | 1.454163 | 0 | 0 | 0 | 0 | -0.16340025 | 1.1233253 | 1.1351473 | 1.7152444
47 | 60 | 250 | 570 | 0.08 | 91.37427 | 3 | 0 | 0 | 1 | 10 | 0 | 0 | 500 | 2 | 3 | 45 | 0.30000001 | 0 | 1.4248888 | 0.11107303 | 0.025892215 | 0.010375879 | 0.71627164 | 0.61649734 | 1.9592611 | 0.15694654 | 0.25694942 | 13.291386 | 0.091161981 | 45 | 0.30000001 | 3 | 3 | 10 | 32 | 20 | 0 | 0.0047672312 | 0.0022055991 | 0.0014924819 | 34.101521 | 28.044388 | 21.060553 | 12.255586 | 45 | 0.30000001 | 100000 | 20 | 23 | 160 | 32 | 20 | 0 | 0 | 0.053513005 | 0.023178045 | 0.024114668 | 33.604225 | 58.967758 | 40.951614 | 24.291182 | 45 | 0.30000001 | 50000 | 20 | 33 | 0 | 100000 | 20 | 23 | 0 | 150000 | 20 | 18 | 0 | 200000 | 20 | 16 | 0 | 0 | 0 | 0 | 1 | 1.1832999 | 0.41076991 | 1.2525696 | 0.33412406 | 0 | 0 | 0 | 0 | 0.50539827 | 0.93358421 | 1.0616058 | 1.0746164 | 0 | 0 | 0 | 0 | 0.11694033 | 1.0435886 | 1.0501201 | 1.4592059 | 0 | 0 | 0 | 0 | -0.16857654 | 1.1234529 | 1.1360301 | 1.7197373
47 | 60 | 250 | 570 | 0.08 | 91.37427 | 3 | 0 | 0 | 2 | 10 | 0 | 0 | 500 | 2 | 3 | 45 | 0.30000001 | 0 | 1.4253333 | 0.10128698 | 0.029657625 | 0.011842726 | 0.78221166 | 1.0578215 | 2.5886955 | 0.15101875 | 0.23694783 | 14.154238 | 0.09772411 | 45 | 0.30000001 | 3 | 3 | 10 | 32 | 20 | 0 | 0.0052537164 | 0.00220535 | 0.0017505474 | 34.96624 | 24.907845 | 17.040876 | 10.779358 | 45 | 0.30000001 | 100000 | 20 | 23 | 160 | 32 | 20 | 0 | 0 | 0.054029264 | 0.023081405 | 0.023970207 | 33.249439 | 58.51062 | 40.536491 | 23.403826 | 45 | 0.30000001 | 50000 | 20 | 33 | 0 | 100000 | 20 | 23 | 0 | 150000 | 20 | 18 | 0 | 200000 | 20 | 16 | 0 | 0 | 0 | 0 | 1 | 1.1830703 | 0.41064239 | 1.2523109 | 0.33408797 | 0 | 0 | 0 | 0 | 0.50537264 | 0.93350768 | 1.0615263 | 1.0746033 | 0 | 0 | 0 | 0 | 0.11696579 | 1.0435122 | 1.050047 | 1.4591737 | 0 | 0 | 0 | 0 | -0.1686275 | 1.1233764 | 1.135962 | 1.7197917
47 | 60 | 250 | 570 | 0.08 | 91.37427 | 3 | 0 | 0 | 3 | 10 | 0 | 0 | 500 | 2 | 3 | 45 | 0.30000001 | 0 | 1.4226667 | 0.10196416 | 0.026287116 | 0.013909498 | 0.69857514 | 0.76848578 | 2.6011524 | 0.15062584 | 0.23740122 | 14.542047 | 0.081724174 | 45 | 0.30000001 | 3 | 3 | 10 | 32 | 20 | 0 | 0.0053145522 | 0.002272734 | 0.0015025904 | 36.222252 | 39.805054 | 20.135115 | 9.4426537 | 45 | 0.30000001 | 100000 | 20 | 23 | 160 | 32 | 20 | 0 | 0 | 0.054622613 | 0.023349054 | 0.024106264 | 33.040409 | 58.709419 | 40.441071 | 23.269138 | 45 | 0.30000001 | 50000 | 20 | 33 | 0 | 100000 | 20 | 23 | 0 | 150000 | 20 | 18 | 0 | 200000 | 20 | 16 | 0 | 0 | 0 | 0 | 1 | 1.1829684 | 0.41061693 | 1.2522062 | 0.33409548 | 0 | 0 | 0 | 0 | 0.50529623 | 0.93350768 | 1.0614899 | 1.0746666 | 0 | 0 | 0 | 0 | 0.1169658 | 1.0434102 | 1.0499456 | 1.4591628 | 0 | 0 | 0 | 0 | -0.16852552 | 1.1232743 | 1.135846 | 1.7197162
47 | 60 | 250 | 570 | 0.08 | 91.37427 | 3 | 0 | 0 | 4 | 10 | 0 | 0 | 500 | 2 | 3 | 45 | 0.30000001 | 0 | 1.4235556 | 0.10850219 | 0.026181726 | 0.014492014 | 0.68808961 | 0.65835845 | 2.3085437 | 0.15583554 | 0.25102115 | 13.831411 | 0.087076336 | 45 | 0.30000001 | 3 | 3 | 10 | 32 | 20 | 0 | 0.0056060236 | 0.0022728834 | 0.0012911699 | 34.669971 | 32.886913 | 18.859489 | 10.600761 | 45 | 0.30000001 | 100000 | 20 | 23 | 160 | 32 | 20 | 0 | 0 | 0.054438129 | 0.023255967 | 0.023975015 | 33.143383 | 58.64521 | 40.446442 | 23.178417 | 45 | 0.30000001 | 50000 | 20 | 33 | 0 | 100000 | 20 | 23 | 0 | 150000 | 20 | 18 | 0 | 200000 | 20 | 16 | 0 | 0 | 0 | 0 | 1 | 1.1829174 | 0.41064245 | 1.2521664 | 0.33412808 | 0 | 0 | 0 | 0 | 0.50532168 | 0.93340582 | 1.0614125 | 1.0745999 | 0 | 0 | 0 | 0 | 0.11696576 | 1.0433592 | 1.0498949 | 1.4591575 | 0 | 0 | 0 | 0 | -0.16852564 | 1.1232998 | 1.1358712 | 1.719713
47 | 60 | 250 | 570 | 0.08 | 91.37427 | 3 | 0 | 0 | 5 | 10 | 0 | 0 | 500 | 2 | 3 | 45 | 0.30000001 | 0 | 1.424889 | 0.099610016 | 0.0336583 | 0.014353057 | 0.74982983 | 0.80520082 | 1.4573848 | 0.15792064 | 0.23672464 | 14.135462 | 0.096610397 | 45 | 0.30000001 | 3 | 3 | 10 | 32 | 20 | 0 | 0.0051199696 | 0.0022270642 | 0.0014175742 | 36.760967 | 36.49247 | 19.051651 | 11.081411 | 45 | 0.30000001 | 100000 | 20 | 23 | 160 | 32 | 20 | 0 | 0 | 0.054869693 | 0.023204571 | 0.023829043 | 32.909008 | 58.198456 | 39.978176 | 22.843966 | 45 | 0.30000001 | 50000 | 20 | 33 | 0 | 100000 | 20 | 23 | 0 | 150000 | 20 | 18 | 0 | 200000 | 20 | 16 | 0 | 0 | 0 | 0 | 1 | 1.1827389 | 0.4105404 | 1.2519643 | 0.33409783 | 0 | 0 | 0 | 0 | 0.50527072 | 0.93325269 | 1.0612535 | 1.0745734 | 0 | 0 | 0 | 0 | 0.11696574 | 1.0432826 | 1.0498189 | 1.4591494 | 0 | 0 | 0 | 0 | -0.16855112 | 1.1232488 | 1.1358246 | 1.7197418
47 | 60 | 250 | 570 | 0.08 | 91.37427 | 3 | 0 | 0 | 6 | 10 | 0 | 0 | 500 | 2 | 3 | 45 | 0.30000001 | 0 | 1.4226667 | 0.10526017 | 0.023157969 | 0.012995847 | 0.61299115 | 0.94419956 | 2.3122094 | 0.15010142 | 0.24259222 | 12.025137 | 0.066726916 | 45 | 0.30000001 | 3 | 3 | 10 | 32 | 20 | 0 | 0.0050756382 | 0.0022616778 | 0.0016120919 | 34.312107 | 35.892044 | 19.820698 | 10.576556 | 45 | 0.30000001 | 100000 | 20 | 23 | 160 | 32 | 20 | 0 | 0 | 0.054163203 | 0.023151353 | 0.02390806 | 33.198978 | 58.633408 | 40.582062 | 23.495253 | 45 | 0.30000001 | 50000 | 20 | 33 | 0 | 100000 | 20 | 23 | 0 | 150000 | 20 | 18 | 0 | 200000 | 20 | 16 | 0 | 0 | 0 | 0 | 1 | 1.1828154 | 0.41056591 | 1.252045 | 0.33409703 | 0 | 0 | 0 | 0 | 0.50524515 | 0.93325281 | 1.0612415 | 1.0745946 | 0 | 0 | 0 | 0 | 0.11694027 | 1.0432317 | 1.0497655 | 1.4591681 | 0 | 0 | 0 | 0 | -0.16850007 | 1.1231723 | 1.1357412 | 1.7197074
47 | 60 | 250 | 570 | 0.08 | 91.37427 | 3 | 0 | 0 | 7 | 10 | 0 | 0 | 500 | 2 | 3 | 45 | 0.30000001 | 0 | 1.424 | 0.098141454 | 0.027490679 | 0.012001612 | 0.67149913 | 1.0107623 | 2.413837 | 0.1444976 | 0.22873032 | 12.725634 | 0.089574121 | 45 | 0.30000001 | 3 | 3 | 10 | 32 | 20 | 0 | 0.005156999 | 0.0021920523 | 0.0015514579 | 35.144238 | 31.819185 | 18.508945 | 11.081357 | 45 | 0.30000001 | 100000 | 20 | 23 | 160 | 32 | 20 | 0 | 0 | 0.054690164 | 0.023207124 | 0.024012208 | 33.002293 | 58.540245 | 40.040665 | 23.034927 | 45 | 0.30000001 | 50000 | 20 | 33 | 0 | 100000 | 20 | 23 | 0 | 150000 | 20 | 18 | 0 | 200000 | 20 | 16 | 0 | 0 | 0 | 0 | 1 | 1.1826879 | 0.41041291 | 1.2518743 | 0.33401498 | 0 | 0 | 0 | 0 | 0.50516874 | 0.93317628 | 1.0611378 | 1.0746236 | 0 | 0 | 0 | 0 | 0.11694033 | 1.0431807 | 1.0497147 | 1.4591626 | 0 | 0 | 0 | 0 | -0.16852553 | 1.1231723 | 1.135745 | 1.7197295
47 | 60 | 250 | 570 | 0.08 | 91.37427 | 3 | 0 | 0 | 8 | 10 | 0 | 0 | 500 | 2 | 3 | 45 | 0.30000001 | 0 | 1.4253334 | 0.095509589 | 0.033651784 | 0.013160946 | 0.6860261 | 0.75062597 | 2.442668 | 0.15146998 | 0.2279419 | 13.976484 | 0.091588013 | 45 | 0.30000001 | 3 | 3 | 10 | 32 | 20 | 0 | 0.0050402405 | 0.0022559005 | 0.0017096126 | 34.668026 | 33.4175 | 18.204664 | 10.967449 | 45 | 0.30000001 | 100000 | 20 | 23 | 160 | 32 | 20 | 0 | 0 | 0.055405416 | 0.023357017 | 0.024243735 | 32.664932 | 58.490425 | 39.880997 | 22.351316 | 45 | 0.30000001 | 50000 | 20 | 33 | 0 | 100000 | 20 | 23 | 0 | 150000 | 20 | 18 | 0 | 200000 | 20 | 16 | 0 | 0 | 0 | 0 | 1 | 1.1826624 | 0.41041291 | 1.2518502 | 0.33402166 | 0 | 0 | 0 | 0 | 0.50516874 | 0.93317628 | 1.0611378 | 1.0746236 | 0 | 0 | 0 | 0 | 0.11691476 | 1.0431042 | 1.0496359 | 1.4591787 | 0 | 0 | 0 | 0 | -0.16847461 | 1.1231468 | 1.1357123 | 1.7196885
47 | 60 | 250 | 570 | 0.08 | 91.37427 | 3 | 0 | 0 | 9 | 10 | 0 | 0 | 500 | 2 | 3 | 45 | 0.30000001 | 0 | 1.4253334 | 0.10450028 | 0.03137238 | 0.012593418 | 0.69808519 | 0.73261213 | 2.5027828 | 0.15614679 | 0.24460906 | 14.141459 | 0.083154395 | 45 | 0.30000001 | 3 | 3 | 10 | 32 | 20 | 0 | 0.00495225 | 0.0022979844 | 0.001779943 | 35.859043 | 32.798119 | 18.65156 | 11.265052 | 45 | 0.30000001 | 100000 | 20 | 23 | 160 | 32 | 20 | 0 | 0 | 0.053899728 | 0.023193298 | 0.024197839 | 33.333832 | 58.712513 | 40.764099 | 23.809435 | 45 | 0.30000001 | 50000 | 20 | 33 | 0 | 100000 | 20 | 23 | 0 | 150000 | 20 | 18 | 0 | 200000 | 20 | 16 | 0 | 0 | 0 | 0 | 1 | 1.1825094 | 0.41041294 | 1.2517058 | 0.33406174 | 0 | 0 | 0 | 0 | 0.50519425 | 0.93304873 | 1.0610378 | 1.0745453 | 0 | 0 | 0 | 0 | 0.11694031 | 1.0431042 | 1.0496386 | 1.4591545 | 0 | 0 | 0 | 0 | -0.16852555 | 1.1231213 | 1.1356946 | 1.7197362
47 | 60 | 250 | 570 | 0.08 | 91.37427 | 3 | 0 | 0 | 10 | 10 | 0 | 0 | 500 | 2 | 3 | 45 | 0.30000001 | 0 | 1.424 | 0.10007781 | 0.031658214 | 0.012703428 | 0.66845059 | 0.80108285 | 2.2930624 | 0.14797576 | 0.23500723 | 14.287222 | 0.081893355 | 45 | 0.30000001 | 3 | 3 | 10 | 32 | 20 | 0 | 0.0051607313 | 0.0022282097 | 0.0013210952 | 35.713665 | 31.049706 | 17.990072 | 10.564569 | 45 | 0.30000001 | 100000 | 20 | 23 | 160 | 32 | 20 | 0 | 0 | 0.054131463 | 0.023094533 | 0.024039567 | 33.246223 | 58.518986 | 40.542229 | 23.385933 | 45 | 0.30000001 | 50000 | 20 | 33 | 0 | 100000 | 20 | 23 | 0 | 150000 | 20 | 18 | 0 | 200000 | 20 | 16 | 0 | 0 | 0 | 0 | 1 | 1.1825094 | 0.41048941 | 1.2517308 | 0.33411947 | 0 | 0 | 0 | 0 | 0.50511771 | 0.93302321 | 1.0609789 | 1.0745972 | 0 | 0 | 0 | 0 | 0.1169403 | 1.0430276 | 1.0495626 | 1.4591464 | 0 | 0 | 0 | 0 | -0.16850008 | 1.1231213 | 1.1356908 | 1.719714
47 | 60 | 250 | 570 | 0.08 | 91.37427 | 4 | 0 | 0 | 1 | 10 | 0 | 0 | 500 | 2 | 3 | 45 | 0.30000001 | 0 | 1.4204445 | 0.1152216 | 0.028698906 | 0.013552566 | 0.6646651 | 0.6981467 | 2.3124974 | 0.17116803 | 0.26797837 | 13.113551 | 0.081105404 | 45 | 0.30000001 | 3 | 3 | 10 | 32 | 20 | 0 | 0.0046206606 | 0.0022023618 | 0.0017345524 | 35.308254 | 37.668251 | 22.757092 | 12.115047 | 45 | 0.30000001 | 100000 | 20 | 23 | 160 | 32 | 20 | 0 | 0 | 0.054246448 | 0.023131881 | 0.023832243 | 32.639324 | 58.61998 | 40.408596 | 23.256182 | 45 | 0.30000001 | 50000 | 20 | 33 | 0 | 100000 | 20 | 23 | 0 | 150000 | 20 | 18 | 0 | 200000 | 20 | 16 | 0 | 0 | 0 | 0 | 1 | 1.1857224 | 0.41456932 | 1.2561072 | 0.33634907 | 0 | 0 | 0 | 0 | 0.5040977 | 0.93712866 | 1.0641074 | 1.0772769 | 0 | 0 | 0 | 0 | 0.11477289 | 1.0453991 | 1.0516806 | 1.4614457 | 0 | 0 | 0 | 0 | -0.17094804 | 1.1234018 | 1.1363339 | 1.7218078
47 | 60 | 250 | 570 | 0.08 | 91.37427 | 4 | 0 | 0 | 2 | 10 | 0 | 0 | 500 | 2 | 3 | 45 | 0.30000001 | 0 | 1.4213333 | 0.091030851 | 0.032206494 | 0.007057921 | 0.81085467 | 1.2034693 | 2.6473131 | 0.13878135 | 0.21607926 | 14.688883 | 0.092358708 | 45 | 0.30000001 | 3 | 3 | 10 | 32 | 20 | 0 | 0.0048627923 | 0.0022842886 | 0.0018541876 | 34.447132 | 32.553116 | 17.033146 | 11.5343 | 45 | 0.30000001 | 100000 | 20 | 23 | 160 | 32 | 20 | 0 | 0 | 0.054731369 | 0.023114052 | 0.023751974 | 32.213982 | 58.263023 | 39.889912 | 22.603664 | 45 | 0.30000001 | 50000 | 20 | 33 | 0 | 100000 | 20 | 23 | 0 | 150000 | 20 | 18 | 0 | 200000 | 20 | 16 | 0 | 0 | 0 | 0 | 1 | 1.1855948 | 0.41456935 | 1.2559868 | 0.3363826 | 0 | 0 | 0 | 0 | 0.50402123 | 0.9371286 | 1.0640712 | 1.0773402 | 0 | 0 | 0 | 0 | 0.11482378 | 1.045348 | 1.0516354 | 1.4613923 | 0 | 0 | 0 | 0 | -0.170948 | 1.1232998 | 1.1362331 | 1.7218213
47 | 60 | 250 | 570 | 0.08 | 91.37427 | 4 | 0 | 0 | 3 | 10 | 0 | 0 | 500 | 2 | 3 | 45 | 0.30000001 | 0 | 1.4208889 | 0.10315759 | 0.030334961 | 0.010046644 | 0.71825308 | 0.78974688 | 2.5248022 | 0.15262355 | 0.24121958 | 13.758278 | 0.085846193 | 45 | 0.30000001 | 3 | 3 | 10 | 32 | 20 | 0 | 0.004931523 | 0.0021360733 | 0.0014589367 | 34.090012 | 36.450806 | 19.628761 | 11.234278 | 45 | 0.30000001 | 100000 | 20 | 23 | 160 | 32 | 20 | 0 | 0 | 0.05405841 | 0.023010911 | 0.023819923 | 32.873192 | 58.499786 | 40.477257 | 23.154043 | 45 | 0.30000001 | 50000 | 20 | 33 | 0 | 100000 | 20 | 23 | 0 | 150000 | 20 | 18 | 0 | 200000 | 20 | 16 | 0 | 0 | 0 | 0 | 1 | 1.1854163 | 0.41459483 | 1.2558267 | 0.33644867 | 0 | 0 | 0 | 0 | 0.50399572 | 0.93689913 | 1.063857 | 1.0772592 | 0 | 0 | 0 | 0 | 0.11482389 | 1.0451951 | 1.0514834 | 1.4613763 | 0 | 0 | 0 | 0 | -0.17089704 | 1.1232233 | 1.1361498 | 1.7217871
47 | 60 | 250 | 570 | 0.08 | 91.37427 | 4 | 0 | 0 | 4 | 10 | 0 | 0 | 500 | 2 | 3 | 45 | 0.30000001 | 0 | 1.4226667 | 0.10834409 | 0.028840102 | 0.012304692 | 0.71670717 | 0.91672325 | 2.5711238 | 0.15925565 | 0.25174707 | 14.049948 | 0.090615168 | 45 | 0.30000001 | 3 | 3 | 10 | 32 | 20 | 0 | 0.0048241541 | 0.002099866 | 0.0013454146 | 34.574852 | 29.255407 | 19.362686 | 11.410158 | 45 | 0.30000001 | 100000 | 20 | 23 | 160 | 32 | 20 | 0 | 0 | 0.054534949 | 0.023039587 | 0.023955327 | 32.508213 | 58.122025 | 40.169628 | 22.880207 | 45 | 0.30000001 | 50000 | 20 | 33 | 0 | 100000 | 20 | 23 | 0 | 150000 | 20 | 18 | 0 | 200000 | 20 | 16 | 0 | 0 | 0 | 0 | 1 | 1.1852889 | 0.41436538 | 1.2556307 | 0.33630967 | 0 | 0 | 0 | 0 | 0.5039193 | 0.93682259 | 1.0637534 | 1.0772884 | 0 | 0 | 0 | 0 | 0.11474738 | 1.0450932 | 1.0513737 | 1.4614381 | 0 | 0 | 0 | 0 | -0.17092249 | 1.1231978 | 1.1361284 | 1.7218126
47 | 60 | 250 | 570 | 0.08 | 91.37427 | 4 | 0 | 0 | 5 | 10 | 0 | 0 | 500 | 2 | 3 | 45 | 0.30000001 | 0 | 1.4213333 | 0.10520363 | 0.030618621 | 0.0094624236 | 0.70039922 | 0.84119487 | 1.5563207 | 0.15504038 | 0.24665987 | 13.201326 | 0.09253566 | 45 | 0.30000001 | 3 | 3 | 10 | 32 | 20 | 0 | 0.0051279492 | 0.0022257196 | 0.0014307732 | 35.407646 | 30.089714 | 19.052141 | 10.961767 | 45 | 0.30000001 | 100000 | 20 | 23 | 160 | 32 | 20 | 0 | 0 | 0.053670801 | 0.023054132 | 0.023951489 | 33.023792 | 58.407097 | 40.694256 | 23.688734 | 45 | 0.30000001 | 50000 | 20 | 33 | 0 | 100000 | 20 | 23 | 0 | 150000 | 20 | 18 | 0 | 200000 | 20 | 16 | 0 | 0 | 0 | 0 | 1 | 1.1852889 | 0.41454381 | 1.2556896 | 0.33644381 | 0 | 0 | 0 | 0 | 0.50394481 | 0.93682265 | 1.0637655 | 1.0772673 | 0 | 0 | 0 | 0 | 0.11472182 | 1.0450166 | 1.0512948 | 1.4614543 | 0 | 0 | 0 | 0 | -0.17087153 | 1.1231978 | 1.1361208 | 1.7217683
47 | 60 | 250 | 570 | 0.08 | 91.37427 | 4 | 0 | 0 | 6 | 10 | 0 | 0 | 500 | 2 | 3 | 45 | 0.30000001 | 0 | 1.4222223 | 0.10319968 | 0.023132244 | 0.013496313 | 0.73412371 | 0.7035318 | 2.6261654 | 0.15427119 | 0.23996896 | 14.000789 | 0.081755616 | 45 | 0.30000001 | 3 | 3 | 10 | 32 | 20 | 0 | 0.0050630802 | 0.0021264611 | 0.0017224491 | 34.653831 | 38.785172 | 17.211369 | 10.491472 | 45 | 0.30000001 | 100000 | 20 | 23 | 160 | 32 | 20 | 0 | 0 | 0.054287471 | 0.023104791 | 0.024074912 | 33.013451 | 58.727272 | 40.310707 | 23.067717 | 45 | 0.30000001 | 50000 | 20 | 33 | 0 | 100000 | 20 | 23 | 0 | 150000 | 20 | 18 | 0 | 200000 | 20 | 16 | 0 | 0 | 0 | 0 | 1 | 1.1852379 | 0.41441637 | 1.2555994 | 0.33636144 | 0 | 0 | 0 | 0 | 0.50394475 | 0.93679714 | 1.063743 | 1.077256 | 0 | 0 | 0 | 0 | 0.11474736 | 1.0449656 | 1.0512469 | 1.4614248 | 0 | 0 | 0 | 0 | -0.17087147 | 1.1231723 | 1.1360955 | 1.7217716
47 | 60 | 250 | 570 | 0.08 | 91.37427 | 4 | 0 | 0 | 7 | 10 | 0 | 0 | 500 | 2 | 3 | 45 | 0.30000001 | 0 | 1.4213333 | 0.097579442 | 0.032901421 | 0.012765598 | 0.68617243 | 0.680902 | 2.4939146 | 0.16042429 | 0.23391181 | 14.927338 | 0.068458617 | 45 | 0.30000001 | 3 | 3 | 10 | 32 | 20 | 0 | 0.0048454418 | 0.0021877196 | 0.0014895091 | 32.710754 | 28.837803 | 19.25001 | 12.084923 | 45 | 0.30000001 | 100000 | 20 | 23 | 160 | 32 | 20 | 0 | 0 | 0.054086767 | 0.023190208 | 0.024019618 | 32.858452 | 58.642227 | 40.646912 | 23.57078 | 45 | 0.30000001 | 50000 | 20 | 33 | 0 | 100000 | 20 | 23 | 0 | 150000 | 20 | 18 | 0 | 200000 | 20 | 16 | 0 | 0 | 0 | 0 | 1 | 1.1851104 | 0.41436538 | 1.2554623 | 0.33635658 | 0 | 0 | 0 | 0 | 0.50389373 | 0.93664426 | 1.0635842 | 1.0772301 | 0 | 0 | 0 | 0 | 0.11479831 | 1.0448637 | 1.0511512 | 1.4613661 | 0 | 0 | 0 | 0 | -0.17087159 | 1.1230704 | 1.1359948 | 1.7217852
47 | 60 | 250 | 570 | 0.08 | 91.37427 | 4 | 0 | 0 | 8 | 10 | 0 | 0 | 500 | 2 | 3 | 45 | 0.30000001 | 0 | 1.4213333 | 0.10055302 | 0.029324738 | 0.0081696305 | 0.84395349 | 0.86567312 | 1.8116144 | 0.15021458 | 0.23502898 | 15.949167 | 0.089249164 | 45 | 0.30000001 | 3 | 3 | 10 | 32 | 20 | 0 | 0.0048502591 | 0.002077803 | 0.0015089528 | 32.926464 | 24.254021 | 17.763412 | 11.492763 | 45 | 0.30000001 | 100000 | 20 | 23 | 160 | 32 | 20 | 0 | 0 | 0.05480621 | 0.023170186 | 0.023773592 | 32.523788 | 58.276772 | 40.250217 | 22.740023 | 45 | 0.30000001 | 50000 | 20 | 33 | 0 | 100000 | 20 | 23 | 0 | 150000 | 20 | 18 | 0 | 200000 | 20 | 16 | 0 | 0 | 0 | 0 | 1 | 1.1849574 | 0.41426337 | 1.2552841 | 0.33632013 | 0 | 0 | 0 | 0 | 0.50381726 | 0.93664414 | 1.0635478 | 1.0772934 | 0 | 0 | 0 | 0 | 0.11474737 | 1.0448382 | 1.0511203 | 1.4614116 | 0 | 0 | 0 | 0 | -0.170846 | 1.1230193 | 1.1359404 | 1.7217697
47 | 60 | 250 | 570 | 0.08 | 91.37427 | 4 | 0 | 0 | 9 | 10 | 0 | 0 | 500 | 2 | 3 | 45 | 0.30000001 | 0 | 1.4213333 | 0.09904176 | 0.028695956 | 0.007605548 | 0.79676354 | 1.3223088 | 2.440758 | 0.14299884 | 0.23065171 | 14.239885 | 0.094207391 | 45 | 0.30000001 | 3 | 3 | 10 | 32 | 20 | 0 | 0.0051192106 | 0.0021957878 | 0.0014677623 | 34.402809 | 23.90782 | 17.98991 | 9.7625761 | 45 | 0.30000001 | 100000 | 20 | 23 | 160 | 32 | 20 | 0 | 0 | 0.054708064 | 0.023073971 | 0.023984969 | 32.419933 | 57.936852 | 40.083893 | 22.660421 | 45 | 0.30000001 | 50000 | 20 | 33 | 0 | 100000 | 20 | 23 | 0 | 150000 | 20 | 18 | 0 | 200000 | 20 | 16 | 0 | 0 | 0 | 0 | 1 | 1.1849574 | 0.41421238 | 1.2552673 | 0.33628178 | 0 | 0 | 0 | 0 | 0.5038172 | 0.93661869 | 1.0635254 | 1.0772821 | 0 | 0 | 0 | 0 | 0.11479831 | 1.0448637 | 1.0511512 | 1.4613661 | 0 | 0 | 0 | 0 | -0.170846 | 1.1230193 | 1.1359404 | 1.7217697
47 | 60 | 250 | 570 | 0.08 | 91.37427 | 4 | 0 | 0 | 10 | 10 | 0 | 0 | 500 | 2 | 3 | 45 | 0.30000001 | 0 | 1.4213333 | 0.099808261 | 0.030974083 | 0.012626244 | 0.69020963 | 0.81447554 | 2.6113577 | 0.1520738 | 0.23469138 | 13.97847 | 0.088516295 | 45 | 0.30000001 | 3 | 3 | 10 | 32 | 20 | 0 | 0.0052599953 | 0.0023003749 | 0.0016950727 | 34.409019 | 26.86404 | 18.248552 | 9.322938 | 45 | 0.30000001 | 100000 | 20 | 23 | 160 | 32 | 20 | 0 | 0 | 0.054194272 | 0.023045376 | 0.023967842 | 32.743893 | 58.459686 | 40.268551 | 23.121841 | 45 | 0.30000001 | 50000 | 20 | 33 | 0 | 100000 | 20 | 23 | 0 | 150000 | 20 | 18 | 0 | 200000 | 20 | 16 | 0 | 0 | 0 | 0 | 1 | 1.1849319 | 0.41436532 | 1.2552936 | 0.33640352 | 0 | 0 | 0 | 0 | 0.50384271 | 0.93654215 | 1.0634701 | 1.0772269 | 0 | 0 | 0 | 0 | 0.11472181 | 1.0447617 | 1.0510414 | 1.4614278 | 0 | 0 | 0 | 0 | -0.17082058 | 1.1230448 | 1.1359619 | 1.7217442
47 | 60 | 250 | 570 | 0.08 | 91.37427 | 5 | 0 | 0 | 1 | 10 | 0 | 0 | 500 | 2 | 3 | 45 | 0.30000001 | 0 | 1.416889 | 0.11361472 | 0.030139264 | 0.014179042 | 0.68421394 | 0.68479449 | 2.1254938 | 0.16627155 | 0.26404411 | 13.214489 | 0.092909783 | 45 | 0.30000001 | 3 | 3 | 10 | 32 | 20 | 0 | 0.0050090873 | 0.0021916041 | 0.0017119376 | 35.215034 | 30.427746 | 19.114744 | 10.228817 | 45 | 0.30000001 | 100000 | 20 | 23 | 160 | 32 | 20 | 0 | 0 | 0.052541636 | 0.022401497 | 0.023219883 | 33.037418 | 58.511551 | 40.470528 | 23.453058 | 45 | 0.30000001 | 50000 | 20 | 33 | 0 | 100000 | 20 | 23 | 0 | 150000 | 20 | 18 | 0 | 200000 | 20 | 16 | 0 | 0 | 0 | 0 | 1 | 1.1916893 | 0.42357063 | 1.2647274 | 0.34151039 | 0 | 0 | 0 | 0 | 0.50164986 | 0.94398797 | 1.0690023 | 1.0823333 | 0 | 0 | 0 | 0 | 0.11061647 | 1.0489945 | 1.0548106 | 1.4657346 | 0 | 0 | 0 | 0 | -0.17558889 | 1.1232233 | 1.136865 | 1.7258672
47 | 60 | 250 | 570 | 0.08 | 91.37427 | 5 | 0 | 0 | 2 | 10 | 0 | 0 | 500 | 2 | 3 | 45 | 0.30000001 | 0 | 1.4155556 | 0.10241189 | 0.025739787 | 0.015872307 | 0.64268422 | 1.0164447 | 2.1538429 | 0.15445496 | 0.239283 | 12.680412 | 0.082828015 | 45 | 0.30000001 | 3 | 3 | 10 | 32 | 20 | 0 | 0.0051647369 | 0.0021981783 | 0.001827525 | 33.692585 | 32.581532 | 17.00111 | 10.951887 | 45 | 0.30000001 | 100000 | 20 | 23 | 160 | 32 | 20 | 0 | 0 | 0.052652858 | 0.022695297 | 0.023548406 | 32.736523 | 58.95816 | 40.654209 | 23.716995 | 45 | 0.30000001 | 50000 | 20 | 33 | 0 | 100000 | 20 | 23 | 0 | 150000 | 20 | 18 | 0 | 200000 | 20 | 16 | 0 | 0 | 0 | 0 | 1 | 1.1912812 | 0.42341763 | 1.2642916 | 0.34150442 | 0 | 0 | 0 | 0 | 0.50159883 | 0.94386053 | 1.0688658 | 1.0823195 | 0 | 0 | 0 | 0 | 0.11061643 | 1.0488671 | 1.0546839 | 1.465722 | 0 | 0 | 0 | 0 | -0.17553784 | 1.1231978 | 1.1368319 | 1.7258263
47 | 60 | 250 | 570 | 0.08 | 91.37427 | 5 | 0 | 0 | 3 | 10 | 0 | 0 | 500 | 2 | 3 | 45 | 0.30000001 | 0 | 1.416 | 0.10114568 | 0.020293161 | 0.012526698 | 0.68758273 | 1.1564548 | 1.8890238 | 0.14039706 | 0.23229615 | 12.590065 | 0.076536357 | 45 | 0.30000001 | 3 | 3 | 10 | 32 | 20 | 0 | 0.0048749307 | 0.0022231797 | 0.0014590692 | 33.526897 | 37.063065 | 18.520006 | 10.755938 | 45 | 0.30000001 | 100000 | 20 | 23 | 160 | 32 | 20 | 0 | 0 | 0.052350864 | 0.022457469 | 0.023329377 | 32.778225 | 58.750488 | 40.650536 | 23.730318 | 45 | 0.30000001 | 50000 | 20 | 33 | 0 | 100000 | 20 | 23 | 0 | 150000 | 20 | 18 | 0 | 200000 | 20 | 16 | 0 | 0 | 0 | 0 | 1 | 1.1911792 | 0.42326465 | 1.2641443 | 0.34141743 | 0 | 0 | 0 | 0 | 0.50162441 | 0.94375849 | 1.0687877 | 1.0822536 | 0 | 0 | 0 | 0 | 0.11064188 | 1.048714 | 1.0545344 | 1.4656827 | 0 | 0 | 0 | 0 | -0.17548695 | 1.1231468 | 1.1367737 | 1.725789
47 | 60 | 250 | 570 | 0.08 | 91.37427 | 5 | 0 | 0 | 4 | 10 | 0 | 0 | 500 | 2 | 3 | 45 | 0.30000001 | 0 | 1.4155556 | 0.099762939 | 0.025322981 | 0.01367379 | 0.74122798 | 1.0933571 | 2.7309527 | 0.14773828 | 0.23182276 | 14.022169 | 0.091586813 | 45 | 0.30000001 | 3 | 3 | 10 | 32 | 20 | 0 | 0.0048486087 | 0.0023251276 | 0.0018606323 | 34.572971 | 24.072239 | 18.538021 | 11.286992 | 45 | 0.30000001 | 100000 | 20 | 23 | 160 | 32 | 20 | 0 | 0 | 0.052878201 | 0.022507168 | 0.023326974 | 32.693413 | 58.541027 | 40.193043 | 23.044758 | 45 | 0.30000001 | 50000 | 20 | 33 | 0 | 100000 | 20 | 23 | 0 | 150000 | 20 | 18 | 0 | 200000 | 20 | 16 | 0 | 0 | 0 | 0 | 1 | 1.1910262 | 0.42326462 | 1.2640002 | 0.34145793 | 0 | 0 | 0 | 0 | 0.50154775 | 0.94370741 | 1.0687066 | 1.0822945 | 0 | 0 | 0 | 0 | 0.11059087 | 1.048663 | 1.0544783 | 1.4657258 | 0 | 0 | 0 | 0 | -0.17543592 | 1.1230704 | 1.1366903 | 1.725755
47 | 60 | 250 | 570 | 0.08 | 91.37427 | 5 | 0 | 0 | 5 | 10 | 0 | 0 | 500 | 2 | 3 | 45 | 0.30000001 | 0 | 1.4173334 | 0.10160699 | 0.023453666 | 0.0064174193 | 0.73529959 | 1.1380222 | 1.8424041 | 0.14203146 | 0.23296246 | 12.732004 | 0.087908 | 45 | 0.30000001 | 3 | 3 | 10 | 32 | 20 | 0 | 0.0050888662 | 0.0022021127 | 0.0015934457 | 34.694374 | 32.676342 | 16.446394 | 10.381474 | 45 | 0.30000001 | 100000 | 20 | 23 | 160 | 32 | 20 | 0 | 0 | 0.052469745 | 0.022486739 | 0.023261905 | 32.718468 | 58.459755 | 40.603252 | 23.585293 | 45 | 0.30000001 | 50000 | 20 | 33 | 0 | 100000 | 20 | 23 | 0 | 150000 | 20 | 18 | 0 | 200000 | 20 | 16 | 0 | 0 | 0 | 0 | 1 | 1.1910007 | 0.42321363 | 1.2639591 | 0.34142667 | 0 | 0 | 0 | 0 | 0.5015223 | 0.94360554 | 1.0686047 | 1.0822707 | 0 | 0 | 0 | 0 | 0.11061636 | 1.0486375 | 1.0544556 | 1.4656992 | 0 | 0 | 0 | 0 | -0.17548694 | 1.1230448 | 1.136673 | 1.7258028
47 | 60 | 250 | 570 | 0.08 | 91.37427 | 5 | 0 | 0 | 6 | 10 | 0 | 0 | 500 | 2 | 3 | 45 | 0.30000001 | 0 | 1.4146667 | 0.1023709 | 0.027864391 | 0.010026839 | 0.64714748 | 0.98117119 | 2.7387693 | 0.14618468 | 0.23715931 | 13.669628 | 0.07874909 | 45 | 0.30000001 | 3 | 3 | 10 | 32 | 20 | 0 | 0.0050696102 | 0.0022706923 | 0.0014291608 | 34.92659 | 25.972198 | 16.80703 | 10.50434 | 45 | 0.30000001 | 100000 | 20 | 23 | 160 | 32 | 20 | 0 | 0 | 0.051843248 | 0.022352161 | 0.023373445 | 32.915916 | 58.751976 | 41.133816 | 23.977736 | 45 | 0.30000001 | 50000 | 20 | 33 | 0 | 100000 | 20 | 23 | 0 | 150000 | 20 | 18 | 0 | 200000 | 20 | 16 | 0 | 0 | 0 | 0 | 1 | 1.1908988 | 0.42313713 | 1.2638373 | 0.34139666 | 0 | 0 | 0 | 0 | 0.50149679 | 0.94355452 | 1.0685477 | 1.0822694 | 0 | 0 | 0 | 0 | 0.11059095 | 1.0485356 | 1.0543516 | 1.465713 | 0 | 0 | 0 | 0 | -0.1754104 | 1.1230448 | 1.1366612 | 1.7257363
47 | 60 | 250 | 570 | 0.08 | 91.37427 | 5 | 0 | 0 | 7 | 10 | 0 | 0 | 500 | 2 | 3 | 45 | 0.30000001 | 0 | 1.4155555 | 0.10759278 | 0.027638711 | 0.014508378 | 0.6844604 | 0.96913052 | 2.4588838 | 0.16347347 | 0.25091746 | 12.635865 | 0.078681022 | 45 | 0.30000001 | 3 | 3 | 10 | 32 | 20 | 0 | 0.0047444692 | 0.0021375674 | 0.0011495554 | 34.468052 | 23.253193 | 18.406275 | 10.268394 | 45 | 0.30000001 | 100000 | 20 | 23 | 160 | 32 | 20 | 0 | 0 | 0.052534021 | 0.022566538 | 0.023497781 | 32.883377 | 58.65612 | 40.831806 | 23.632805 | 45 | 0.30000001 | 50000 | 20 | 33 | 0 | 100000 | 20 | 23 | 0 | 150000 | 20 | 18 | 0 | 200000 | 20 | 16 | 0 | 0 | 0 | 0 | 1 | 1.1910518 | 0.42323911 | 1.2640158 | 0.34143212 | 0 | 0 | 0 | 0 | 0.50147122 | 0.94345242 | 1.0684456 | 1.0822457 | 0 | 0 | 0 | 0 | 0.11066747 | 1.0484846 | 1.0543089 | 1.4656358 | 0 | 0 | 0 | 0 | -0.1754359 | 1.1229938 | 1.1366147 | 1.7257653
47 | 60 | 250 | 570 | 0.08 | 91.37427 | 5 | 0 | 0 | 8 | 10 | 0 | 0 | 500 | 2 | 3 | 45 | 0.30000001 | 0 | 1.4146667 | 0.10534547 | 0.027041858 | 0.011561013 | 0.64362633 | 0.87755632 | 2.1931467 | 0.15333486 | 0.2445154 | 11.788567 | 0.07792753 | 45 | 0.30000001 | 3 | 3 | 10 | 32 | 20 | 0 | 0.0048670489 | 0.0021429958 | 0.0018972454 | 36.196575 | 33.114227 | 18.112772 | 8.5135822 | 45 | 0.30000001 | 100000 | 20 | 23 | 160 | 32 | 20 | 0 | 0 | 0.052558206 | 0.022497592 | 0.02330476 | 32.84491 | 58.77298 | 40.536037 | 23.481886 | 45 | 0.30000001 | 50000 | 20 | 33 | 0 | 100000 | 20 | 23 | 0 | 150000 | 20 | 18 | 0 | 200000 | 20 | 16 | 0 | 0 | 0 | 0 | 1 | 1.1909498 | 0.42326462 | 1.2639282 | 0.34147817 | 0 | 0 | 0 | 0 | 0.50149679 | 0.94342697 | 1.0684351 | 1.0822134 | 0 | 0 | 0 | 0 | 0.11064193 | 1.0484846 | 1.0543061 | 1.4656599 | 0 | 0 | 0 | 0 | -0.17541039 | 1.1229938 | 1.1366107 | 1.7257432
47 | 60 | 250 | 570 | 0.08 | 91.37427 | 5 | 0 | 0 | 9 | 10 | 0 | 0 | 500 | 2 | 3 | 45 | 0.30000001 | 0 | 1.4173334 | 0.10932802 | 0.028221106 | 0.018107262 | 0.65553987 | 0.86728257 | 2.5132663 | 0.16339163 | 0.25428468 | 13.781205 | 0.090408206 | 45 | 0.30000001 | 3 | 3 | 10 | 32 | 20 | 0 | 0.0052702967 | 0.0022117249 | 0.0012200044 | 33.980766 | 27.676331 | 19.171659 | 11.139582 | 45 | 0.30000001 | 100000 | 20 | 23 | 160 | 32 | 20 | 0 | 0 | 0.052268624 | 0.022475068 | 0.02338499 | 32.928516 | 59.004501 | 40.872845 | 23.459141 | 45 | 0.30000001 | 50000 | 20 | 33 | 0 | 100000 | 20 | 23 | 0 | 150000 | 20 | 18 | 0 | 200000 | 20 | 16 | 0 | 0 | 0 | 0 | 1 | 1.1908222 | 0.42313713 | 1.2637652 | 0.34141693 | 0 | 0 | 0 | 0 | 0.50147128 | 0.94335049 | 1.0683556 | 1.0822009 | 0 | 0 | 0 | 0 | 0.11066747 | 1.048408 | 1.0542327 | 1.4656281 | 0 | 0 | 0 | 0 | -0.17541037 | 1.1229683 | 1.1365855 | 1.7257466
47 | 60 | 250 | 570 | 0.08 | 91.37427 | 5 | 0 | 0 | 10 | 10 | 0 | 0 | 500 | 2 | 3 | 45 | 0.30000001 | 0 | 1.4146667 | 0.10100462 | 0.03105592 | 0.018863343 | 0.7055791 | 1.0888104 | 2.4942727 | 0.16033214 | 0.23997435 | 14.107517 | 0.08744441 | 45 | 0.30000001 | 3 | 3 | 10 | 32 | 20 | 0 | 0.0046844175 | 0.0021297981 | 0.001475519 | 34.1311 | 31.88876 | 19.56823 | 11.549423 | 45 | 0.30000001 | 100000 | 20 | 23 | 160 | 32 | 20 | 0 | 0 | 0.051238477 | 0.022376049 | 0.023393333 | 33.676155 | 59.038467 | 41.341888 | 24.423409 | 45 | 0.30000001 | 50000 | 20 | 33 | 0 | 100000 | 20 | 23 | 0 | 150000 | 20 | 18 | 0 | 200000 | 20 | 16 | 0 | 0 | 0 | 0 | 1 | 1.1907712 | 0.42311159 | 1.2637086 | 0.34141141 | 0 | 0 | 0 | 0 | 0.50147128 | 0.943376 | 1.0683781 | 1.0822121 | 0 | 0 | 0 | 0 | 0.11064193 | 1.0484846 | 1.0543061 | 1.4656599 | 0 | 0 | 0 | 0 | -0.17546138 | 1.1229173 | 1.136543 | 1.7257979
47 | 60 | 250 | 570 | 0.08 | 91.37427 | 6 | 0 | 0 | 1 | 10 | 0 | 0 | 500 | 2 | 3 | 45 | 0.30000001 | 0 | 1.4146667 | 0.10216655 | 0.021123849 | 0.0057483683 | 0.61522478 | 1.0145429 | 2.7613356 | 0.13842469 | 0.23341867 | 12.05646 | 0.07348536 | 45 | 0.30000001 | 3 | 3 | 10 | 32 | 20 | 0 | 0.0052625956 | 0.002231447 | 0.0017102771 | 34.370346 | 33.000572 | 15.779584 | 9.7524834 | 45 | 0.30000001 | 100000 | 20 | 23 | 160 | 32 | 20 | 0 | 0 | 0.052235804 | 0.022370033 | 0.023222169 | 32.60754 | 58.682396 | 40.56102 | 23.558146 | 45 | 0.30000001 | 50000 | 20 | 33 | 0 | 100000 | 20 | 23 | 0 | 150000 | 20 | 18 | 0 | 200000 | 20 | 16 | 0 | 0 | 0 | 0 | 1 | 1.1919951 | 0.42428458 | 1.2652549 | 0.34196109 | 0 | 0 | 0 | 0 | 0.50147128 | 0.94485497 | 1.0696843 | 1.0828611 | 0 | 0 | 0 | 0 | 0.11020849 | 1.0494535 | 1.0552244 | 1.4661647 | 0 | 0 | 0 | 0 | -0.17604783 | 1.1233253 | 1.1370368 | 1.7262521
47 | 60 | 250 | 570 | 0.08 | 91.37427 | 6 | 0 | 0 | 2 | 10 | 0 | 0 | 500 | 2 | 3 | 45 | 0.30000001 | 0 | 1.4146667 | 0.10993707 | 0.029777668 | 0.015618481 | 0.65769827 | 0.8257041 | 2.3223457 | 0.16713592 | 0.2569502 | 12.894684 | 0.093775511 | 45 | 0.30000001 | 3 | 3 | 10 | 32 | 20 | 0 | 0.0049277539 | 0.002190907 | 0.0014451779 | 35.350609 | 32.925915 | 17.750681 | 10.797586 | 45 | 0.30000001 | 100000 | 20 | 23 | 160 | 32 | 20 | 0 | 0 | 0.051682629 | 0.022340011 | 0.023339432 | 33.325302 | 58.838356 | 41.119965 | 24.034275 | 45 | 0.30000001 | 50000 | 20 | 33 | 0 | 100000 | 20 | 23 | 0 | 150000 | 20 | 18 | 0 | 200000 | 20 | 16 | 0 | 0 | 0 | 0 | 1 | 1.1919951 | 0.42415705 | 1.2652121 | 0.34186614 | 0 | 0 | 0 | 0 | 0.50147128 | 0.94459993 | 1.069459 | 1.0827492 | 0 | 0 | 0 | 0 | 0.11028492 | 1.0493515 | 1.055131 | 1.4660826 | 0 | 0 | 0 | 0 | -0.17599688 | 1.1232488 | 1.1369534 | 1.7262182
47 | 60 | 250 | 570 | 0.08 | 91.37427 | 6 | 0 | 0 | 3 | 10 | 0 | 0 | 500 | 2 | 3 | 45 | 0.30000001 | 0 | 1.416 | 0.10358568 | 0.027166476 | 0.01592656 | 0.77377403 | 0.88353074 | 2.7715023 | 0.15402095 | 0.24201757 | 14.60519 | 0.092193849 | 45 | 0.30000001 | 3 | 3 | 10 | 32 | 20 | 0 | 0.0048956024 | 0.0022634207 | 0.0017474197 | 33.756489 | 31.472532 | 18.038296 | 12.639599 | 45 | 0.30000001 | 100000 | 20 | 23 | 160 | 32 | 20 | 0 | 0 | 0.051888429 | 0.022393372 | 0.023431996 | 33.066357 | 58.891586 | 41.044094 | 23.900452 | 45 | 0.30000001 | 50000 | 20 | 33 | 0 | 100000 | 20 | 23 | 0 | 150000 | 20 | 18 | 0 | 200000 | 20 | 16 | 0 | 0 | 0 | 0 | 1 | 1.1917657 | 0.42405516 | 1.2649617 | 0.34185106 | 0 | 0 | 0 | 0 | 0.50142032 | 0.94452345 | 1.0693675 | 1.0827578 | 0 | 0 | 0 | 0 | 0.11028492 | 1.049224 | 1.0550041 | 1.4660699 | 0 | 0 | 0 | 0 | -0.17594594 | 1.1231977 | 1.1368949 | 1.7261809
47 | 60 | 250 | 570 | 0.08 | 91.37427 | 6 | 0 | 0 | 4 | 10 | 0 | 0 | 500 | 2 | 3 | 45 | 0.30000001 | 0 | 1.4155556 | 0.10362054 | 0.031161599 | 0.012264754 | 0.60898393 | 0.86603367 | 2.3527184 | 0.1585705 | 0.24334732 | 13.566607 | 0.076816455 | 45 | 0.30000001 | 3 | 3 | 10 | 32 | 20 | 0 | 0.0046958793 | 0.0021419502 | 0.0014602317 | 34.683746 | 33.706329 | 19.728317 | 12.800465 | 45 | 0.30000001 | 100000 | 20 | 23 | 160 | 32 | 20 | 0 | 0 | 0.051986933 | 0.022401363 | 0.023446897 | 33.092979 | 58.855835 | 40.926449 | 23.800074 | 45 | 0.30000001 | 50000 | 20 | 33 | 0 | 100000 | 20 | 23 | 0 | 150000 | 20 | 18 | 0 | 200000 | 20 | 16 | 0 | 0 | 0 | 0 | 1 | 1.1915362 | 0.42400408 | 1.2647284 | 0.34187382 | 0 | 0 | 0 | 0 | 0.5013693 | 0.94442141 | 1.0692534 | 1.0827552 | 0 | 0 | 0 | 0 | 0.11028493 | 1.0490966 | 1.0548774 | 1.4660573 | 0 | 0 | 0 | 0 | -0.17597143 | 1.1231723 | 1.1368737 | 1.7262065
47 | 60 | 250 | 570 | 0.08 | 91.37427 | 6 | 0 | 0 | 5 | 10 | 0 | 0 | 500 | 2 | 3 | 45 | 0.30000001 | 0 | 1.416 | 0.10287201 | 0.029831866 | 0.010695014 | 0.76416969 | 1.0535024 | 2.4221783 | 0.1529142 | 0.24012871 | 13.92819 | 0.094955876 | 45 | 0.30000001 | 3 | 3 | 10 | 32 | 20 | 0 | 0.0046615186 | 0.0022260183 | 0.0018680317 | 34.372093 | 32.127953 | 19.175684 | 12.903898 | 45 | 0.30000001 | 100000 | 20 | 23 | 160 | 32 | 20 | 0 | 0 | 0.052321039 | 0.022450175 | 0.023400862 | 32.673073 | 58.750679 | 40.674095 | 23.526514 | 45 | 0.30000001 | 50000 | 20 | 33 | 0 | 100000 | 20 | 23 | 0 | 150000 | 20 | 18 | 0 | 200000 | 20 | 16 | 0 | 0 | 0 | 0 | 1 | 1.1914343 | 0.42392758 | 1.2646067 | 0.34184387 | 0 | 0 | 0 | 0 | 0.50134379 | 0.94437057 | 1.0691966 | 1.082754 | 0 | 0 | 0 | 0 | 0.11023398 | 1.0490966 | 1.0548722 | 1.4661053 | 0 | 0 | 0 | 0 | -0.17594588 | 1.1230958 | 1.1367942 | 1.7261947
47 | 60 | 250 | 570 | 0.08 | 91.37427 | 6 | 0 | 0 | 6 | 10 | 0 | 0 | 500 | 2 | 3 | 45 | 0.30000001 | 0 | 1.416 | 0.10326113 | 0.027467517 | 0.012422932 | 0.71146762 | 0.90160894 | 2.5638404 | 0.15133251 | 0.23957188 | 14.128088 | 0.090492502 | 45 | 0.30000001 | 3 | 3 | 10 | 32 | 20 | 0 | 0.00472036 | 0.0021215305 | 0.0016606089 | 35.555511 | 41.438854 | 20.015598 | 11.751095 | 45 | 0.30000001 | 100000 | 20 | 23 | 160 | 32 | 20 | 0 | 0 | 0.052096091 | 0.022395324 | 0.023430943 | 32.801949 | 58.804924 | 40.959118 | 23.730747 | 45 | 0.30000001 | 50000 | 20 | 33 | 0 | 100000 | 20 | 23 | 0 | 150000 | 20 | 18 | 0 | 200000 | 20 | 16 | 0 | 0 | 0 | 0 | 1 | 1.1914343 | 0.42390209 | 1.2645983 | 0.34182486 | 0 | 0 | 0 | 0 | 0.5013184 | 0.94437057 | 1.0691847 | 1.082775 | 0 | 0 | 0 | 0 | 0.11020844 | 1.048969 | 1.0547426 | 1.4661168 | 0 | 0 | 0 | 0 | -0.17592037 | 1.1230958 | 1.1367903 | 1.7261726
47 | 60 | 250 | 570 | 0.08 | 91.37427 | 6 | 0 | 0 | 7 | 10 | 0 | 0 | 500 | 2 | 3 | 45 | 0.30000001 | 0 | 1.416 | 0.10581923 | 0.025805794 | 0.011026311 | 0.65786713 | 0.82875627 | 1.9872799 | 0.15149879 | 0.24436988 | 13.421677 | 0.07587783 | 45 | 0.30000001 | 3 | 3 | 10 | 32 | 20 | 0 | 0.0049408255 | 0.0022831431 | 0.0015418017 | 34.128437 | 32.399788 | 17.979897 | 11.763256 | 45 | 0.30000001 | 100000 | 20 | 23 | 160 | 32 | 20 | 0 | 0 | 0.051202595 | 0.022267485 | 0.023334106 | 33.312294 | 58.83979 | 41.338348 | 24.493446 | 45 | 0.30000001 | 50000 | 20 | 33 | 0 | 100000 | 20 | 23 | 0 | 150000 | 20 | 18 | 0 | 200000 | 20 | 16 | 0 | 0 | 0 | 0 | 1 | 1.1914598 | 0.42392761 | 1.2646308 | 0.34183711 | 0 | 0 | 0 | 0 | 0.50129277 | 0.94424295 | 1.06906 | 1.0827402 | 0 | 0 | 0 | 0 | 0.11025949 | 1.0489435 | 1.0547225 | 1.4660661 | 0 | 0 | 0 | 0 | -0.17589493 | 1.1230193 | 1.1367108 | 1.7261609
47 | 60 | 250 | 570 | 0.08 | 91.37427 | 6 | 0 | 0 | 8 | 10 | 0 | 0 | 500 | 2 | 3 | 45 | 0.30000001 | 0 | 1.416 | 0.10099196 | 0.026551846 | 0.0097662276 | 0.7437402 | 1.0688136 | 1.6084988 | 0.14911593 | 0.23457038 | 13.72414 | 0.090809762 | 45 | 0.30000001 | 3 | 3 | 10 | 32 | 20 | 0 | 0.0050076186 | 0.00227373 | 0.0018101498 | 34.885014 | 41.162483 | 20.099342 | 12.151731 | 45 | 0.30000001 | 100000 | 20 | 23 | 160 | 32 | 20 | 0 | 0 | 0.052204769 | 0.022334753 | 0.023041904 | 32.889519 | 58.835754 | 40.492966 | 23.481106 | 45 | 0.30000001 | 50000 | 20 | 33 | 0 | 100000 | 20 | 23 | 0 | 150000 | 20 | 18 | 0 | 200000 | 20 | 16 | 0 | 0 | 0 | 0 | 1 | 1.1911793 | 0.42380014 | 1.2643238 | 0.34181648 | 0 | 0 | 0 | 0 | 0.5012418 | 0.94416648 | 1.0689685 | 1.0827488 | 0 | 0 | 0 | 0 | 0.11023387 | 1.048867 | 1.0546438 | 1.4660827 | 0 | 0 | 0 | 0 | -0.17592044 | 1.1229938 | 1.1366895 | 1.7261865
47 | 60 | 250 | 570 | 0.08 | 91.37427 | 6 | 0 | 0 | 9 | 10 | 0 | 0 | 500 | 2 | 3 | 45 | 0.30000001 | 0 | 1.4146667 | 0.10300954 | 0.026254337 | 0.012546163 | 0.69894326 | 0.82302654 | 2.6058197 | 0.15081508 | 0.23896605 | 13.696762 | 0.088135332 | 45 | 0.30000001 | 3 | 3 | 10 | 32 | 20 | 0 | 0.0047964733 | 0.0020696851 | 0.0012412126 | 35.403404 | 24.689932 | 18.197651 | 11.362661 | 45 | 0.30000001 | 100000 | 20 | 23 | 160 | 32 | 20 | 0 | 0 | 0.051070116 | 0.022321807 | 0.023382146 | 33.436935 | 59.137024 | 41.549164 | 24.758091 | 45 | 0.30000001 | 50000 | 20 | 33 | 0 | 100000 | 20 | 23 | 0 | 150000 | 20 | 18 | 0 | 200000 | 20 | 16 | 0 | 0 | 0 | 0 | 1 | 1.1912302 | 0.42387661 | 1.2643974 | 0.34186 | 0 | 0 | 0 | 0 | 0.50129288 | 0.94416654 | 1.0689925 | 1.0827066 | 0 | 0 | 0 | 0 | 0.11025941 | 1.0488671 | 1.0546465 | 1.4660586 | 0 | 0 | 0 | 0 | -0.17589493 | 1.1229938 | 1.1366856 | 1.7261643
47 | 60 | 250 | 570 | 0.08 | 91.37427 | 6 | 0 | 0 | 10 | 10 | 0 | 0 | 500 | 2 | 3 | 45 | 0.30000001 | 0 | 1.4155555 | 0.10673421 | 0.032065216 | 0.014670911 | 0.73992383 | 0.85530138 | 2.4788506 | 0.16047736 | 0.25066033 | 14.318086 | 0.10154295 | 45 | 0.30000001 | 3 | 3 | 10 | 32 | 20 | 0 | 0.0049789487 | 0.0021973317 | 0.0015020384 | 32.907284 | 24.600868 | 17.339745 | 10.282951 | 45 | 0.30000001 | 100000 | 20 | 23 | 160 | 32 | 20 | 0 | 0 | 0.051816858 | 0.022325806 | 0.023350596 | 33.250149 | 58.721222 | 41.18684 | 23.998363 | 45 | 0.30000001 | 50000 | 20 | 33 | 0 | 100000 | 20 | 23 | 0 | 150000 | 20 | 18 | 0 | 200000 | 20 | 16 | 0 | 0 | 0 | 0 | 1 | 1.1912557 | 0.42382562 | 1.2644043 | 0.34181523 | 0 | 0 | 0 | 0 | 0.50134379 | 0.94414097 | 1.0689938 | 1.0826533 | 0 | 0 | 0 | 0 | 0.11025938 | 1.0488415 | 1.0546211 | 1.4660561 | 0 | 0 | 0 | 0 | -0.17586942 | 1.1229938 | 1.1366817 | 1.7261422
47 | 60 | 250 | 570 | 0.08 | 91.37427 | 7 | 0 | 0 | 1 | 10 | 0 | 0 | 500 | 2 | 3 | 45 | 0.30000001 | 0 | 1.4173334 | 0.10763065 | 0.021672195 | 0.0077733686 | 0.74596107 | 0.71551752 | 1.3401687 | 0.14521207 | 0.2448962 | 13.866821 | 0.078408733 | 45 | 0.30000001 | 3 | 3 | 10 | 32 | 20 | 0 | 0.0048998436 | 0.0021897117 | 0.0017364693 | 33.715782 | 27.475588 | 16.989477 | 11.118883 | 45 | 0.30000001 | 100000 | 20 | 23 | 160 | 32 | 20 | 0 | 0 | 0.05303961 | 0.02257763 | 0.023495615 | 32.834011 | 58.353775 | 40.441185 | 23.403156 | 45 | 0.30000001 | 50000 | 20 | 33 | 0 | 100000 | 20 | 23 | 0 | 150000 | 20 | 18 | 0 | 200000 | 20 | 16 | 0 | 0 | 0 | 0 | 1 | 1.1901593 | 0.42163268 | 1.2626375 | 0.34046996 | 0 | 0 | 0 | 0 | 0.5020833 | 0.94296807 | 1.0683054 | 1.081527 | 0 | 0 | 0 | 0 | 0.1113559 | 1.0484844 | 1.0543813 | 1.4649864 | 0 | 0 | 0 | 0 | -0.17479838 | 1.1234018 | 1.1369195 | 1.7251559
47 | 60 | 250 | 570 | 0.08 | 91.37427 | 7 | 0 | 0 | 2 | 10 | 0 | 0 | 500 | 2 | 3 | 45 | 0.30000001 | 0 | 1.4173334 | 0.10738236 | 0.024405448 | 0.0097417859 | 0.70229053 | 0.98502862 | 2.0765154 | 0.1508321 | 0.24631405 | 13.322594 | 0.086733848 | 45 | 0.30000001 | 3 | 3 | 10 | 32 | 20 | 0 | 0.0044710925 | 0.0021386631 | 0.0016376904 | 32.975048 | 42.507236 | 19.095953 | 10.510481 | 45 | 0.30000001 | 100000 | 20 | 23 | 160 | 32 | 20 | 0 | 0 | 0.053072467 | 0.022736548 | 0.023744602 | 32.963295 | 58.621651 | 40.728729 | 23.538977 | 45 | 0.30000001 | 50000 | 20 | 33 | 0 | 100000 | 20 | 23 | 0 | 150000 | 20 | 18 | 0 | 200000 | 20 | 16 | 0 | 0 | 0 | 0 | 1 | 1.1900828 | 0.42153069 | 1.2625313 | 0.34041408 | 0 | 0 | 0 | 0 | 0.50210875 | 0.94271296 | 1.0680922 | 1.0813937 | 0 | 0 | 0 | 0 | 0.11143244 | 1.0482806 | 1.0541866 | 1.4648938 | 0 | 0 | 0 | 0 | -0.17464539 | 1.1232743 | 1.1367701 | 1.7250402
47 | 60 | 250 | 570 | 0.08 | 91.37427 | 7 | 0 | 0 | 3 | 10 | 0 | 0 | 500 | 2 | 3 | 45 | 0.30000001 | 0 | 1.4142222 | 0.10255307 | 0.026792616 | 0.015381932 | 0.64449304 | 0.5774051 | 2.7427647 | 0.15277874 | 0.23897919 | 13.649468 | 0.074981757 | 45 | 0.30000001 | 3 | 3 | 10 | 32 | 20 | 0 | 0.004914626 | 0.0022701442 | 0.0016595537 | 34.244164 | 37.942421 | 20.538664 | 12.839482 | 45 | 0.30000001 | 100000 | 20 | 23 | 160 | 32 | 20 | 0 | 0 | 0.05244454 | 0.022511262 | 0.023474395 | 33.057388 | 58.728958 | 40.728687 | 23.807663 | 45 | 0.30000001 | 50000 | 20 | 33 | 0 | 100000 | 20 | 23 | 0 | 150000 | 20 | 18 | 0 | 200000 | 20 | 16 | 0 | 0 | 0 | 0 | 1 | 1.1898533 | 0.42130122 | 1.2622384 | 0.34030339 | 0 | 0 | 0 | 0 | 0.50205785 | 0.94266206 | 1.0680233 | 1.0814134 | 0 | 0 | 0 | 0 | 0.11138134 | 1.0482042 | 1.0541052 | 1.4649343 | 0 | 0 | 0 | 0 | -0.1746709 | 1.1232488 | 1.1367488 | 1.7250658
47 | 60 | 250 | 570 | 0.08 | 91.37427 | 7 | 0 | 0 | 4 | 10 | 0 | 0 | 500 | 2 | 3 | 45 | 0.30000001 | 0 | 1.416 | 0.11185796 | 0.023710661 | 0.011965594 | 0.68003291 | 0.91857886 | 2.0214663 | 0.1527912 | 0.25556165 | 12.582586 | 0.091097809 | 45 | 0.30000001 | 3 | 3 | 10 | 32 | 20 | 0 | 0.004543738 | 0.0021416512 | 0.0013486797 | 32.65789 | 37.385849 | 19.910864 | 14.082264 | 45 | 0.30000001 | 100000 | 20 | 23 | 160 | 32 | 20 | 0 | 0 | 0.053239979 | 0.022623774 | 0.023424823 | 32.721252 | 58.305 | 40.439926 | 23.18148 | 45 | 0.30000001 | 50000 | 20 | 33 | 0 | 100000 | 20 | 23 | 0 | 150000 | 20 | 18 | 0 | 200000 | 20 | 16 | 0 | 0 | 0 | 0 | 1 | 1.1896747 | 0.42122468 | 1.2620444 | 0.34029347 | 0 | 0 | 0 | 0 | 0.50200677 | 0.94255996 | 1.0679092 | 1.0814106 | 0 | 0 | 0 | 0 | 0.11138145 | 1.0480766 | 1.0539784 | 1.4649215 | 0 | 0 | 0 | 0 | -0.17459439 | 1.1232233 | 1.1367118 | 1.7250028
47 | 60 | 250 | 570 | 0.08 | 91.37427 | 7 | 0 | 0 | 5 | 10 | 0 | 0 | 500 | 2 | 3 | 45 | 0.30000001 | 0 | 1.4155555 | 0.10836937 | 0.031303998 | 0.012815565 | 0.68356442 | 0.86349261 | 2.407547 | 0.16122623 | 0.25333011 | 12.990973 | 0.094353139 | 45 | 0.30000001 | 3 | 3 | 10 | 32 | 20 | 0 | 0.0052393964 | 0.0021833368 | 0.0014893943 | 34.741776 | 28.047642 | 17.635462 | 11.201818 | 45 | 0.30000001 | 100000 | 20 | 23 | 160 | 32 | 20 | 0 | 0 | 0.052556418 | 0.022760371 | 0.023778003 | 33.216412 | 59.026703 | 41.118309 | 24.067467 | 45 | 0.30000001 | 50000 | 20 | 33 | 0 | 100000 | 20 | 23 | 0 | 150000 | 20 | 18 | 0 | 200000 | 20 | 16 | 0 | 0 | 0 | 0 | 1 | 1.1897258 | 0.42132667 | 1.2621266 | 0.34035614 | 0 | 0 | 0 | 0 | 0.50205779 | 0.94235599 | 1.0677532 | 1.0812787 | 0 | 0 | 0 | 0 | 0.11148341 | 1.0480256 | 1.0539384 | 1.4648201 | 0 | 0 | 0 | 0 | -0.17454343 | 1.1231468 | 1.1366284 | 1.7249688
47 | 60 | 250 | 570 | 0.08 | 91.37427 | 7 | 0 | 0 | 6 | 10 | 0 | 0 | 500 | 2 | 3 | 45 | 0.30000001 | 0 | 1.416889 | 0.10715283 | 0.032574721 | 0.009451149 | 0.70954978 | 0.8953104 | 2.5855124 | 0.15576683 | 0.25054309 | 13.502228 | 0.095571846 | 45 | 0.30000001 | 3 | 3 | 10 | 32 | 20 | 0 | 0.0050486736 | 0.0021666028 | 0.0015712589 | 34.800705 | 37.155708 | 17.319078 | 10.103814 | 45 | 0.30000001 | 100000 | 20 | 23 | 160 | 32 | 20 | 0 | 0 | 0.052849352 | 0.022559993 | 0.023566484 | 32.985004 | 58.380623 | 40.528378 | 23.487089 | 45 | 0.30000001 | 50000 | 20 | 33 | 0 | 100000 | 20 | 23 | 0 | 150000 | 20 | 18 | 0 | 200000 | 20 | 16 | 0 | 0 | 0 | 0 | 1 | 1.1895218 | 0.42122468 | 1.2619003 | 0.34033391 | 0 | 0 | 0 | 0 | 0.50200683 | 0.94227958 | 1.0676618 | 1.0812871 | 0 | 0 | 0 | 0 | 0.11145784 | 1.0479491 | 1.0538596 | 1.4648366 | 0 | 0 | 0 | 0 | -0.17456892 | 1.1231213 | 1.1366071 | 1.7249944
47 | 60 | 250 | 570 | 0.08 | 91.37427 | 7 | 0 | 0 | 7 | 10 | 0 | 0 | 500 | 2 | 3 | 45 | 0.30000001 | 0 | 1.416889 | 0.10479546 | 0.029109042 | 0.015636051 | 0.68516707 | 0.74074334 | 2.4308794 | 0.15755984 | 0.24520974 | 13.412596 | 0.092270225 | 45 | 0.30000001 | 3 | 3 | 10 | 32 | 20 | 0 | 0.0046487702 | 0.0022481312 | 0.0013107052 | 35.075233 | 32.486244 | 21.609924 | 11.358179 | 45 | 0.30000001 | 100000 | 20 | 23 | 160 | 32 | 20 | 0 | 0 | 0.053554911 | 0.022765359 | 0.023567619 | 32.982555 | 58.417244 | 40.212006 | 23.113033 | 45 | 0.30000001 | 50000 | 20 | 33 | 0 | 100000 | 20 | 23 | 0 | 150000 | 20 | 18 | 0 | 200000 | 20 | 16 | 0 | 0 | 0 | 0 | 1 | 1.1895982 | 0.42125019 | 1.2619808 | 0.34033278 | 0 | 0 | 0 | 0 | 0.50205773 | 0.94227958 | 1.0676857 | 1.0812451 | 0 | 0 | 0 | 0 | 0.11145791 | 1.0479236 | 1.0538343 | 1.464834 | 0 | 0 | 0 | 0 | -0.17454343 | 1.1231213 | 1.1366031 | 1.7249722
47 | 60 | 250 | 570 | 0.08 | 91.37427 | 7 | 0 | 0 | 8 | 10 | 0 | 0 | 500 | 2 | 3 | 45 | 0.30000001 | 0 | 1.4186667 | 0.10584147 | 0.026581457 | 0.013363983 | 0.69207585 | 0.93458849 | 2.4930651 | 0.15214422 | 0.24404234 | 13.184963 | 0.088678136 | 45 | 0.30000001 | 3 | 3 | 10 | 32 | 20 | 0 | 0.0049809315 | 0.0022668573 | 0.0014277461 | 33.560261 | 28.363029 | 21.985769 | 12.366908 | 45 | 0.30000001 | 100000 | 20 | 23 | 160 | 32 | 20 | 0 | 0 | 0.053353965 | 0.022825446 | 0.023700077 | 32.633797 | 58.737099 | 40.543186 | 23.345396 | 45 | 0.30000001 | 50000 | 20 | 33 | 0 | 100000 | 20 | 23 | 0 | 150000 | 20 | 18 | 0 | 200000 | 20 | 16 | 0 | 0 | 0 | 0 | 1 | 1.1893687 | 0.42117366 | 1.261739 | 0.34033629 | 0 | 0 | 0 | 0 | 0.50195581 | 0.94217747 | 1.0675477 | 1.0812844 | 0 | 0 | 0 | 0 | 0.11145791 | 1.0478725 | 1.0537835 | 1.4648288 | 0 | 0 | 0 | 0 | -0.17451797 | 1.1230448 | 1.1365237 | 1.7249604
47 | 60 | 250 | 570 | 0.08 | 91.37427 | 7 | 0 | 0 | 9 | 10 | 0 | 0 | 500 | 2 | 3 | 45 | 0.30000001 | 0 | 1.4186667 | 0.093209714 | 0.029736582 | 0.014845397 | 0.77092594 | 0.8092767 | 2.3793731 | 0.14367063 | 0.21983126 | 14.436724 | 0.096613899 | 45 | 0.30000001 | 3 | 3 | 10 | 32 | 20 | 0 | 0.0051681474 | 0.0022967893 | 0.0015507397 | 33.944523 | 28.155651 | 16.112066 | 10.61366 | 45 | 0.30000001 | 100000 | 20 | 23 | 160 | 32 | 20 | 0 | 0 | 0.052934542 | 0.022599924 | 0.023504835 | 32.972103 | 58.408524 | 40.61628 | 23.370169 | 45 | 0.30000001 | 50000 | 20 | 33 | 0 | 100000 | 20 | 23 | 0 | 150000 | 20 | 18 | 0 | 200000 | 20 | 16 | 0 | 0 | 0 | 0 | 1 | 1.1892923 | 0.42109716 | 1.2616414 | 0.34029937 | 0 | 0 | 0 | 0 | 0.50200671 | 0.94217753 | 1.0675716 | 1.0812423 | 0 | 0 | 0 | 0 | 0.11145786 | 1.047796 | 1.0537075 | 1.4648212 | 0 | 0 | 0 | 0 | -0.17451797 | 1.1230448 | 1.1365237 | 1.7249604
47 | 60 | 250 | 570 | 0.08 | 91.37427 | 7 | 0 | 0 | 10 | 10 | 0 | 0 | 500 | 2 | 3 | 45 | 0.30000001 | 0 | 1.4155555 | 0.11068346 | 0.028785435 | 0.012748865 | 0.64519501 | 0.64966631 | 2.1560636 | 0.16283014 | 0.2567794 | 12.862366 | 0.082349345 | 45 | 0.30000001 | 3 | 3 | 10 | 32 | 20 | 0 | 0.0047966591 | 0.0022205401 | 0.001681712 | 34.328777 | 27.269661 | 18.567493 | 12.001659 | 45 | 0.30000001 | 100000 | 20 | 23 | 160 | 32 | 20 | 0 | 0 | 0.053464271 | 0.022754945 | 0.023711186 | 33.14978 | 58.543945 | 40.488598 | 23.040821 | 45 | 0.30000001 | 50000 | 20 | 33 | 0 | 100000 | 20 | 23 | 0 | 150000 | 20 | 18 | 0 | 200000 | 20 | 16 | 0 | 0 | 0 | 0 | 1 | 1.1895218 | 0.42127568 | 1.2619174 | 0.340372 | 0 | 0 | 0 | 0 | 0.50198132 | 0.94210094 | 1.0674921 | 1.0812296 | 0 | 0 | 0 | 0 | 0.11150885 | 1.0477706 | 1.0536876 | 1.4647706 | 0 | 0 | 0 | 0 | -0.17449249 | 1.1230193 | 1.1364946 | 1.7249417
47 | 60 | 250 | 570 | 0.08 | 91.37427 | 8 | 0 | 0 | 1 | 10 | 0 | 0 | 500 | 2 | 3 | 45 | 0.30000001 | 0 | 1.4195555 | 0.10713562 | 0.030164026 | 0.012206029 | 0.60974038 | 0.68898499 | 2.5001421 | 0.15634938 | 0.24921463 | 12.944708 | 0.07738103 | 45 | 0.30000001 | 3 | 3 | 10 | 32 | 20 | 0 | 0.0048375255 | 0.0021554469 | 0.0016663414 | 33.184105 | 36.92593 | 17.438046 | 11.660904 | 45 | 0.30000001 | 100000 | 20 | 23 | 160 | 32 | 20 | 0 | 0 | 0.052910998 | 0.02259453 | 0.023531657 | 32.825436 | 58.519882 | 40.797451 | 23.388144 | 45 | 0.30000001 | 50000 | 20 | 33 | 0 | 100000 | 20 | 23 | 0 | 150000 | 20 | 18 | 0 | 200000 | 20 | 16 | 0 | 0 | 0 | 0 | 1 | 1.1885527 | 0.41880229 | 1.2601798 | 0.33877859 | 0 | 0 | 0 | 0 | 0.5031032 | 0.94085157 | 1.0669183 | 1.0797509 | 0 | 0 | 0 | 0 | 0.11273287 | 1.0475156 | 1.0535643 | 1.4635897 | 0 | 0 | 0 | 0 | -0.17326845 | 1.1235293 | 1.1368114 | 1.7238089
47 | 60 | 250 | 570 | 0.08 | 91.37427 | 8 | 0 | 0 | 2 | 10 | 0 | 0 | 500 | 2 | 3 | 45 | 0.30000001 | 0 | 1.4186667 | 0.099980444 | 0.034748968 | 0.012379235 | 0.61902422 | 0.92986023 | 2.1670244 | 0.15477337 | 0.23736033 | 13.564976 | 0.078984804 | 45 | 0.30000001 | 3 | 3 | 10 | 32 | 20 | 0 | 0.0048859534 | 0.0020912003 | 0.0016723534 | 35.378746 | 0 | 17.029648 | 9.8208761 | 45 | 0.30000001 | 100000 | 20 | 23 | 160 | 32 | 20 | 0 | 0 | 0.052471854 | 0.022590043 | 0.023599088 | 33.075005 | 58.851799 | 40.907875 | 23.803329 | 45 | 0.30000001 | 50000 | 20 | 33 | 0 | 100000 | 20 | 23 | 0 | 150000 | 20 | 18 | 0 | 200000 | 20 | 16 | 0 | 0 | 0 | 0 | 1 | 1.1883743 | 0.41870031 | 1.2599776 | 0.33874932 | 0 | 0 | 0 | 0 | 0.50307781 | 0.94080055 | 1.0668613 | 1.0797493 | 0 | 0 | 0 | 0 | 0.11275835 | 1.0474391 | 1.0534909 | 1.4635578 | 0 | 0 | 0 | 0 | -0.17326853 | 1.1234783 | 1.136761 | 1.7238158
47 | 60 | 250 | 570 | 0.08 | 91.37427 | 8 | 0 | 0 | 3 | 10 | 0 | 0 | 500 | 2 | 3 | 45 | 0.30000001 | 0 | 1.4186667 | 0.090477206 | 0.022245288 | 0.0090066362 | 0.76976216 | 1.00438 | 2.7548873 | 0.13144721 | 0.20895705 | 15.151567 | 0.072853774 | 45 | 0.30000001 | 3 | 3 | 10 | 32 | 20 | 0 | 0.0049813283 | 0.0021990249 | 0.0017735027 | 35.483017 | 29.782028 | 18.285711 | 12.065653 | 45 | 0.30000001 | 100000 | 20 | 23 | 160 | 32 | 20 | 0 | 0 | 0.05387038 | 0.02270399 | 0.023626387 | 32.48933 | 58.511909 | 39.988819 | 22.48373 | 45 | 0.30000001 | 50000 | 20 | 33 | 0 | 100000 | 20 | 23 | 0 | 150000 | 20 | 18 | 0 | 200000 | 20 | 16 | 0 | 0 | 0 | 0 | 1 | 1.1882722 | 0.41864926 | 1.2598643 | 0.33873802 | 0 | 0 | 0 | 0 | 0.5029757 | 0.94069862 | 1.0667232 | 1.0797887 | 0 | 0 | 0 | 0 | 0.11275832 | 1.0472862 | 1.0533389 | 1.4635423 | 0 | 0 | 0 | 0 | -0.17324297 | 1.1234273 | 1.1367066 | 1.7238004
47 | 60 | 250 | 570 | 0.08 | 91.37427 | 8 | 0 | 0 | 4 | 10 | 0 | 0 | 500 | 2 | 3 | 45 | 0.30000001 | 0 | 1.4186667 | 0.10047667 | 0.029443555 | 0.017374856 | 0.69721091 | 0.74199522 | 2.3134058 | 0.15478909 | 0.23676775 | 14.433515 | 0.076972909 | 45 | 0.30000001 | 3 | 3 | 10 | 32 | 20 | 0 | 0.0050905845 | 0.0022024116 | 0.0013585789 | 35.003487 | 26.109131 | 17.681856 | 10.882799 | 45 | 0.30000001 | 100000 | 20 | 23 | 160 | 32 | 20 | 0 | 0 | 0.053066075 | 0.022636697 | 0.023639262 | 33.173927 | 58.764297 | 40.67461 | 23.324526 | 45 | 0.30000001 | 50000 | 20 | 33 | 0 | 100000 | 20 | 23 | 0 | 150000 | 20 | 18 | 0 | 200000 | 20 | 16 | 0 | 0 | 0 | 0 | 1 | 1.1881957 | 0.41864923 | 1.2597921 | 0.3387582 | 0 | 0 | 0 | 0 | 0.50295037 | 0.94049454 | 1.0665313 | 1.0797194 | 0 | 0 | 0 | 0 | 0.11278389 | 1.0471331 | 1.0531894 | 1.4635026 | 0 | 0 | 0 | 0 | -0.17321748 | 1.1233509 | 1.1366272 | 1.7237885
47 | 60 | 250 | 570 | 0.08 | 91.37427 | 8 | 0 | 0 | 5 | 10 | 0 | 0 | 500 | 2 | 3 | 45 | 0.30000001 | 0 | 1.4195555 | 0.10760772 | 0.026777331 | 0.015429429 | 0.73573369 | 0.98111278 | 2.5904922 | 0.15917443 | 0.24963355 | 13.233316 | 0.094255917 | 45 | 0.30000001 | 3 | 3 | 10 | 32 | 20 | 0 | 0.0047550048 | 0.0021502674 | 0.0016169937 | 35.525547 | 41.680523 | 20.245527 | 11.228776 | 45 | 0.30000001 | 100000 | 20 | 23 | 160 | 32 | 20 | 0 | 0 | 0.052774966 | 0.02262193 | 0.023783106 | 33.052273 | 58.744804 | 40.994534 | 23.541218 | 45 | 0.30000001 | 50000 | 20 | 33 | 0 | 100000 | 20 | 23 | 0 | 150000 | 20 | 18 | 0 | 200000 | 20 | 16 | 0 | 0 | 0 | 0 | 1 | 1.1880172 | 0.41862372 | 1.2596153 | 0.33878618 | 0 | 0 | 0 | 0 | 0.5029248 | 0.94041818 | 1.0664519 | 1.0797068 | 0 | 0 | 0 | 0 | 0.11278389 | 1.0471331 | 1.0531894 | 1.4635026 | 0 | 0 | 0 | 0 | -0.17321752 | 1.1233253 | 1.136602 | 1.723792
47 | 60 | 250 | 570 | 0.08 | 91.37427 | 8 | 0 | 0 | 6 | 10 | 0 | 0 | 500 | 2 | 3 | 45 | 0.30000001 | 0 | 1.4213333 | 0.098055288 | 0.027515071 | 0.0082309227 | 0.77114069 | 0.83145988 | 2.1637673 | 0.14269066 | 0.22778216 | 14.688002 | 0.087221995 | 45 | 0.30000001 | 3 | 3 | 10 | 32 | 20 | 0 | 0.0048614731 | 0.0021181938 | 0.0012648007 | 34.822269 | 33.126759 | 16.814835 | 11.430385 | 45 | 0.30000001 | 100000 | 20 | 23 | 160 | 32 | 20 | 0 | 0 | 0.053642929 | 0.02259347 | 0.023547392 | 32.663979 | 57.982315 | 40.187698 | 22.544395 | 45 | 0.30000001 | 50000 | 20 | 33 | 0 | 100000 | 20 | 23 | 0 | 150000 | 20 | 18 | 0 | 200000 | 20 | 16 | 0 | 0 | 0 | 0 | 1 | 1.1879662 | 0.41844523 | 1.2595079 | 0.33866599 | 0 | 0 | 0 | 0 | 0.5029248 | 0.94044358 | 1.0664743 | 1.079718 | 0 | 0 | 0 | 0 | 0.11278389 | 1.0471331 | 1.0531894 | 1.4635026 | 0 | 0 | 0 | 0 | -0.17319196 | 1.1232743 | 1.1365477 | 1.7237766
47 | 60 | 250 | 570 | 0.08 | 91.37427 | 8 | 0 | 0 | 7 | 10 | 0 | 0 | 500 | 2 | 3 | 45 | 0.30000001 | 0 | 1.42 | 0.10386063 | 0.029753596 | 0.011785978 | 0.6740002 | 0.93767476 | 2.1677341 | 0.15220571 | 0.24191645 | 13.678171 | 0.087913051 | 45 | 0.30000001 | 3 | 3 | 10 | 32 | 20 | 0 | 0.0051384987 | 0.0022469857 | 0.001521949 | 34.826866 | 26.9359 | 19.165945 | 10.605113 | 45 | 0.30000001 | 100000 | 20 | 23 | 160 | 32 | 20 | 0 | 0 | 0.053368255 | 0.02265544 | 0.023609322 | 32.55468 | 58.551113 | 40.281921 | 23.081211 | 45 | 0.30000001 | 50000 | 20 | 33 | 0 | 100000 | 20 | 23 | 0 | 150000 | 20 | 18 | 0 | 200000 | 20 | 16 | 0 | 0 | 0 | 0 | 1 | 1.1879662 | 0.41849625 | 1.2595248 | 0.3387042 | 0 | 0 | 0 | 0 | 0.50295025 | 0.94041806 | 1.0664638 | 1.0796857 | 0 | 0 | 0 | 0 | 0.11273293 | 1.0470821 | 1.0531332 | 1.4635456 | 0 | 0 | 0 | 0 | -0.17316642 | 1.1232998 | 1.136569 | 1.7237509
47 | 60 | 250 | 570 | 0.08 | 91.37427 | 8 | 0 | 0 | 8 | 10 | 0 | 0 | 500 | 2 | 3 | 45 | 0.30000001 | 0 | 1.4204444 | 0.10377283 | 0.031786524 | 0.017155487 | 0.67559505 | 0.92710388 | 2.5432882 | 0.16096842 | 0.24459174 | 14.586445 | 0.080804408 | 45 | 0.30000001 | 3 | 3 | 10 | 32 | 20 | 0 | 0.0050121923 | 0.0021699895 | 0.001477974 | 33.839561 | 34.038788 | 16.879648 | 9.273797 | 45 | 0.30000001 | 100000 | 20 | 23 | 160 | 32 | 20 | 0 | 0 | 0.052805327 | 0.022660933 | 0.023725949 | 32.987091 | 58.503181 | 40.932835 | 23.780905 | 45 | 0.30000001 | 50000 | 20 | 33 | 0 | 100000 | 20 | 23 | 0 | 150000 | 20 | 18 | 0 | 200000 | 20 | 16 | 0 | 0 | 0 | 0 | 1 | 1.1879662 | 0.41854718 | 1.2595417 | 0.33874235 | 0 | 0 | 0 | 0 | 0.50292486 | 0.94031608 | 1.0663619 | 1.0796616 | 0 | 0 | 0 | 0 | 0.1127839 | 1.0470055 | 1.0530626 | 1.4634897 | 0 | 0 | 0 | 0 | -0.173141 | 1.1232488 | 1.1365147 | 1.7237357
47 | 60 | 250 | 570 | 0.08 | 91.37427 | 8 | 0 | 0 | 9 | 10 | 0 | 0 | 500 | 2 | 3 | 45 | 0.30000001 | 0 | 1.4195555 | 0.10324295 | 0.030219734 | 0.016861614 | 0.71115905 | 1.0694057 | 2.1618433 | 0.16357855 | 0.24499702 | 12.367654 | 0.097299732 | 45 | 0.30000001 | 3 | 3 | 10 | 32 | 20 | 0 | 0.0044161822 | 0.0022074417 | 0.0014812272 | 35.706951 | 26.225958 | 20.071541 | 13.794203 | 45 | 0.30000001 | 100000 | 20 | 23 | 160 | 32 | 20 | 0 | 0 | 0.053384483 | 0.02271473 | 0.023740035 | 33.029194 | 58.654663 | 40.445541 | 23.031216 | 45 | 0.30000001 | 50000 | 20 | 33 | 0 | 100000 | 20 | 23 | 0 | 150000 | 20 | 18 | 0 | 200000 | 20 | 16 | 0 | 0 | 0 | 0 | 1 | 1.1880172 | 0.41849625 | 1.259573 | 0.33869073 | 0 | 0 | 0 | 0 | 0.50289923 | 0.94021404 | 1.0662599 | 1.0796376 | 0 | 0 | 0 | 0 | 0.11283492 | 1.0470055 | 1.053068 | 1.4634415 | 0 | 0 | 0 | 0 | -0.17316642 | 1.1232234 | 1.1364934 | 1.7237612
47 | 60 | 250 | 570 | 0.08 | 91.37427 | 8 | 0 | 0 | 10 | 10 | 0 | 0 | 500 | 2 | 3 | 45 | 0.30000001 | 0 | 1.4208889 | 0.10702312 | 0.03077272 | 0.016541548 | 0.56424201 | 0.80841768 | 2.2758553 | 0.16847321 | 0.25151908 | 12.868105 | 0.076485112 | 45 | 0.30000001 | 3 | 3 | 10 | 32 | 20 | 0 | 0.0047311364 | 0.002219494 | 0.0013043837 | 35.40052 | 35.369999 | 19.965322 | 10.609974 | 45 | 0.30000001 | 100000 | 20 | 23 | 160 | 32 | 20 | 0 | 0 | 0.053789414 | 0.022845227 | 0.023797113 | 32.772861 | 58.663559 | 40.453159 | 22.967258 | 45 | 0.30000001 | 50000 | 20 | 33 | 0 | 100000 | 20 | 23 | 0 | 150000 | 20 | 18 | 0 | 200000 | 20 | 16 | 0 | 0 | 0 | 0 | 1 | 1.1880939 | 0.41852179 | 1.2596538 | 0.33868963 | 0 | 0 | 0 | 0 | 0.50284833 | 0.94016302 | 1.0661908 | 1.0796572 | 0 | 0 | 0 | 0 | 0.11286042 | 1.0469036 | 1.0529695 | 1.463407 | 0 | 0 | 0 | 0 | -0.17311548 | 1.1231978 | 1.1364604 | 1.7237203
47 | 60 | 250 | 570 | 0.08 | 91.37427 | 9 | 0 | 0 | 1 | 10 | 0 | 0 | 500 | 2 | 3 | 45 | 0.30000001 | 0 | 1.42 | 0.10209277 | 0.031775162 | 0.0084513193 | 0.68034297 | 0.94832718 | 1.4100192 | 0.15229419 | 0.23893914 | 12.94873 | 0.087421462 | 45 | 0.30000001 | 3 | 3 | 10 | 32 | 20 | 0 | 0.0047401153 | 0.0020113154 | 0.0013518196 | 33.955845 | 26.715544 | 18.477705 | 9.9805059 | 45 | 0.30000001 | 100000 | 20 | 23 | 160 | 32 | 20 | 0 | 0 | 0.052399039 | 0.022467688 | 0.023431737 | 33.051044 | 58.547394 | 40.80925 | 23.761913 | 45 | 0.30000001 | 50000 | 20 | 33 | 0 | 100000 | 20 | 23 | 0 | 150000 | 20 | 18 | 0 | 200000 | 20 | 16 | 0 | 0 | 0 | 0 | 1 | 1.1890373 | 0.41946527 | 1.2608572 | 0.33914679 | 0 | 0 | 0 | 0 | 0.50302672 | 0.94136155 | 1.0673319 | 1.0800394 | 0 | 0 | 0 | 0 | 0.11252884 | 1.0479236 | 1.053948 | 1.4638236 | 0 | 0 | 0 | 0 | -0.17362545 | 1.1235803 | 1.1369163 | 1.7241124
47 | 60 | 250 | 570 | 0.08 | 91.37427 | 9 | 0 | 0 | 2 | 10 | 0 | 0 | 500 | 2 | 3 | 45 | 0.30000001 | 0 | 1.4195555 | 0.098480158 | 0.028848451 | 0.016304951 | 0.70264328 | 0.87562609 | 2.5575504 | 0.15802616 | 0.23281896 | 13.510474 | 0.092799015 | 45 | 0.30000001 | 3 | 3 | 10 | 32 | 20 | 0 | 0.0045856731 | 0.0021188909 | 0.0014587872 | 34.407158 | 30.252743 | 17.318401 | 10.76978 | 45 | 0.30000001 | 100000 | 20 | 23 | 160 | 32 | 20 | 0 | 0 | 0.052657224 | 0.022673318 | 0.023674387 | 32.891277 | 59.037346 | 41.016376 | 23.737066 | 45 | 0.30000001 | 50000 | 20 | 33 | 0 | 100000 | 20 | 23 | 0 | 150000 | 20 | 18 | 0 | 200000 | 20 | 16 | 0 | 0 | 0 | 0 | 1 | 1.1888843 | 0.4193632 | 1.2606789 | 0.33911085 | 0 | 0 | 0 | 0 | 0.50295031 | 0.94118315 | 1.0671386 | 1.0800238 | 0 | 0 | 0 | 0 | 0.11250336 | 1.0477451 | 1.0537679 | 1.4638295 | 0 | 0 | 0 | 0 | -0.17362548 | 1.1234528 | 1.1367902 | 1.7241296
47 | 60 | 250 | 570 | 0.08 | 91.37427 | 9 | 0 | 0 | 3 | 10 | 0 | 0 | 500 | 2 | 3 | 45 | 0.30000001 | 0 | 1.4208889 | 0.10591616 | 0.027922589 | 0.014719486 | 0.67394495 | 0.9357065 | 2.2873452 | 0.16337432 | 0.24749944 | 13.407207 | 0.088535376 | 45 | 0.30000001 | 3 | 3 | 10 | 32 | 20 | 0 | 0.0052129263 | 0.002302666 | 0.0017517626 | 34.068558 | 29.033792 | 18.095488 | 10.654564 | 45 | 0.30000001 | 100000 | 20 | 23 | 160 | 32 | 20 | 0 | 0 | 0.052545689 | 0.022663333 | 0.023636319 | 32.668179 | 58.874474 | 40.836754 | 24.067753 | 45 | 0.30000001 | 50000 | 20 | 33 | 0 | 100000 | 20 | 23 | 0 | 150000 | 20 | 18 | 0 | 200000 | 20 | 16 | 0 | 0 | 0 | 0 | 1 | 1.1888587 | 0.41941422 | 1.2606719 | 0.33915573 | 0 | 0 | 0 | 0 | 0.50295031 | 0.94118315 | 1.0671386 | 1.0800238 | 0 | 0 | 0 | 0 | 0.11247788 | 1.0476431 | 1.0536637 | 1.4638432 | 0 | 0 | 0 | 0 | -0.17357452 | 1.1234273 | 1.1367573 | 1.7240887
47 | 60 | 250 | 570 | 0.08 | 91.37427 | 9 | 0 | 0 | 4 | 10 | 0 | 0 | 500 | 2 | 3 | 45 | 0.30000001 | 0 | 1.4177778 | 0.10970479 | 0.027422391 | 0.0079919575 | 0.65352821 | 0.66115135 | 2.2611279 | 0.15477002 | 0.25286046 | 13.212616 | 0.074149519 | 45 | 0.30000001 | 3 | 3 | 10 | 32 | 20 | 0 | 0.0049768286 | 0.0023161131 | 0.0017231202 | 35.092518 | 28.51165 | 18.810205 | 11.619358 | 45 | 0.30000001 | 100000 | 20 | 23 | 160 | 32 | 20 | 0 | 0 | 0.053102694 | 0.022616491 | 0.023628414 | 33.031784 | 58.745682 | 40.570721 | 23.264071 | 45 | 0.30000001 | 50000 | 20 | 33 | 0 | 100000 | 20 | 23 | 0 | 150000 | 20 | 18 | 0 | 200000 | 20 | 16 | 0 | 0 | 0 | 0 | 1 | 1.1889353 | 0.41941422 | 1.260744 | 0.33913556 | 0 | 0 | 0 | 0 | 0.50289935 | 0.94113207 | 1.0670695 | 1.0800433 | 0 | 0 | 0 | 0 | 0.11247788 | 1.0475665 | 1.0535877 | 1.4638355 | 0 | 0 | 0 | 0 | -0.17357452 | 1.1234273 | 1.1367573 | 1.7240887
47 | 60 | 250 | 570 | 0.08 | 91.37427 | 9 | 0 | 0 | 5 | 10 | 0 | 0 | 500 | 2 | 3 | 45 | 0.30000001 | 0 | 1.4177779 | 0.11041488 | 0.02593137 | 0.01439689 | 0.59075904 | 0.81566775 | 2.3880033 | 0.16111788 | 0.25511667 | 12.213676 | 0.077929795 | 45 | 0.30000001 | 3 | 3 | 10 | 32 | 20 | 0 | 0.0049184645 | 0.0021858271 | 0.0015202579 | 34.882938 | 34.327908 | 19.615845 | 10.790943 | 45 | 0.30000001 | 100000 | 20 | 23 | 160 | 32 | 20 | 0 | 0 | 0.053142034 | 0.022549627 | 0.023545045 | 33.016827 | 58.692902 | 40.598122 | 22.998688 | 45 | 0.30000001 | 50000 | 20 | 33 | 0 | 100000 | 20 | 23 | 0 | 150000 | 20 | 18 | 0 | 200000 | 20 | 16 | 0 | 0 | 0 | 0 | 1 | 1.1888077 | 0.41936323 | 1.2606068 | 0.33913106 | 0 | 0 | 0 | 0 | 0.50282276 | 0.94103003 | 1.0669434 | 1.0800616 | 0 | 0 | 0 | 0 | 0.1125289 | 1.0475665 | 1.053593 | 1.4637873 | 0 | 0 | 0 | 0 | -0.17357449 | 1.1233509 | 1.1366817 | 1.7240989
47 | 60 | 250 | 570 | 0.08 | 91.37427 | 9 | 0 | 0 | 6 | 10 | 0 | 0 | 500 | 2 | 3 | 45 | 0.30000001 | 0 | 1.4186667 | 0.097715087 | 0.031383455 | 0.010386447 | 0.77730244 | 1.2391068 | 2.9861131 | 0.14825588 | 0.23012412 | 14.487932 | 0.09526927 | 45 | 0.30000001 | 3 | 3 | 10 | 32 | 20 | 0 | 0.0047591529 | 0.0020860706 | 0.0015551853 | 33.794327 | 24.312908 | 16.277077 | 10.042162 | 45 | 0.30000001 | 100000 | 20 | 23 | 160 | 32 | 20 | 0 | 0 | 0.05314672 | 0.022670241 | 0.02371325 | 32.620007 | 58.626945 | 40.845673 | 23.322945 | 45 | 0.30000001 | 50000 | 20 | 33 | 0 | 100000 | 20 | 23 | 0 | 150000 | 20 | 18 | 0 | 200000 | 20 | 16 | 0 | 0 | 0 | 0 | 1 | 1.1884763 | 0.41910818 | 1.2602093 | 0.3390277 | 0 | 0 | 0 | 0 | 0.50279725 | 0.94097906 | 1.0668864 | 1.0800601 | 0 | 0 | 0 | 0 | 0.11242684 | 1.0473371 | 1.053354 | 1.4638604 | 0 | 0 | 0 | 0 | -0.17354897 | 1.1232743 | 1.1366022 | 1.724087
47 | 60 | 250 | 570 | 0.08 | 91.37427 | 9 | 0 | 0 | 7 | 10 | 0 | 0 | 500 | 2 | 3 | 45 | 0.30000001 | 0 | 1.4182222 | 0.10239194 | 0.029784668 | 0.0097318292 | 0.58941257 | 0.72876239 | 1.8114246 | 0.15447012 | 0.23962361 | 12.509658 | 0.067386501 | 45 | 0.30000001 | 3 | 3 | 10 | 32 | 20 | 0 | 0.0052647209 | 0.0022718874 | 0.0017155034 | 35.204605 | 29.84301 | 19.780539 | 11.458873 | 45 | 0.30000001 | 100000 | 20 | 23 | 160 | 32 | 20 | 0 | 0 | 0.052203618 | 0.022668781 | 0.023768384 | 33.221439 | 58.916878 | 41.154789 | 24.321815 | 45 | 0.30000001 | 50000 | 20 | 33 | 0 | 100000 | 20 | 23 | 0 | 150000 | 20 | 18 | 0 | 200000 | 20 | 16 | 0 | 0 | 0 | 0 | 1 | 1.1885018 | 0.41918471 | 1.2602589 | 0.33907822 | 0 | 0 | 0 | 0 | 0.50279731 | 0.9409281 | 1.0668415 | 1.0800376 | 0 | 0 | 0 | 0 | 0.11247787 | 1.0474136 | 1.0534356 | 1.46382 | 0 | 0 | 0 | 0 | -0.17354897 | 1.1232743 | 1.1366022 | 1.724087
47 | 60 | 250 | 570 | 0.08 | 91.37427 | 9 | 0 | 0 | 8 | 10 | 0 | 0 | 500 | 2 | 3 | 45 | 0.30000001 | 0 | 1.42 | 0.091541991 | 0.021646859 | 0.011080324 | 0.74042296 | 0.522434 | 2.3388681 | 0.13240466 | 0.21189034 | 14.25362 | 0.075408377 | 45 | 0.30000001 | 3 | 3 | 10 | 32 | 20 | 0 | 0.0058227684 | 0.0023250775 | 0.0014456306 | 33.720348 | 28.451685 | 17.680763 | 9.963233 | 45 | 0.30000001 | 100000 | 20 | 23 | 160 | 32 | 20 | 0 | 0 | 0.053409874 | 0.022581253 | 0.023433188 | 32.451565 | 58.144249 | 40.109814 | 22.919556 | 45 | 0.30000001 | 50000 | 20 | 33 | 0 | 100000 | 20 | 23 | 0 | 150000 | 20 | 18 | 0 | 200000 | 20 | 16 | 0 | 0 | 0 | 0 | 1 | 1.1883998 | 0.41923571 | 1.2601796 | 0.33914331 | 0 | 0 | 0 | 0 | 0.50277174 | 0.940979 | 1.0668744 | 1.0800812 | 0 | 0 | 0 | 0 | 0.11245235 | 1.0473371 | 1.0533568 | 1.4638363 | 0 | 0 | 0 | 0 | -0.17349797 | 1.1232743 | 1.1365944 | 1.7240427
47 | 60 | 250 | 570 | 0.08 | 91.37427 | 9 | 0 | 0 | 9 | 10 | 0 | 0 | 500 | 2 | 3 | 45 | 0.30000001 | 0 | 1.4195555 | 0.10481447 | 0.027586754 | 0.014859352 | 0.62734902 | 0.51240647 | 2.413537 | 0.15567952 | 0.24446142 | 13.78919 | 0.078852758 | 45 | 0.30000001 | 3 | 3 | 10 | 32 | 20 | 0 | 0.0046919724 | 0.0022341365 | 0.0016515938 | 35.465496 | 32.234177 | 22.752586 | 13.491485 | 45 | 0.30000001 | 100000 | 20 | 23 | 160 | 32 | 20 | 0 | 0 | 0.052775025 | 0.022621127 | 0.023601849 | 33.04007 | 58.629517 | 40.700371 | 23.383368 | 45 | 0.30000001 | 50000 | 20 | 33 | 0 | 100000 | 20 | 23 | 0 | 150000 | 20 | 18 | 0 | 200000 | 20 | 16 | 0 | 0 | 0 | 0 | 1 | 1.1883743 | 0.41918474 | 1.2601386 | 0.33911189 | 0 | 0 | 0 | 0 | 0.50277179 | 0.94087708 | 1.0667845 | 1.0800362 | 0 | 0 | 0 | 0 | 0.11245235 | 1.0473371 | 1.0533568 | 1.4638363 | 0 | 0 | 0 | 0 | -0.17349799 | 1.1232488 | 1.1365691 | 1.7240461
47 | 60 | 250 | 570 | 0.08 | 91.37427 | 9 | 0 | 0 | 10 | 10 | 0 | 0 | 500 | 2 | 3 | 45 | 0.30000001 | 0 | 1.4213333 | 0.098815843 | 0.030563358 | 0.0084671956 | 0.77892733 | 1.0475 | 2.2647946 | 0.14530443 | 0.23084056 | 14.227879 | 0.097017407 | 45 | 0.30000001 | 3 | 3 | 10 | 32 | 20 | 0 | 0.0048800432 | 0.002213418 | 0.00166986 | 33.7421 | 35.709457 | 19.423588 | 13.289218 | 45 | 0.30000001 | 100000 | 20 | 23 | 160 | 32 | 20 | 0 | 0 | 0.05357337 | 0.022613479 | 0.02359261 | 32.473045 | 58.288784 | 40.080082 | 22.653383 | 45 | 0.30000001 | 50000 | 20 | 33 | 0 | 100000 | 20 | 23 | 0 | 150000 | 20 | 18 | 0 | 200000 | 20 | 16 | 0 | 0 | 0 | 0 | 1 | 1.1883743 | 0.41903174 | 1.2600877 | 0.33899739 | 0 | 0 | 0 | 0 | 0.50272077 | 0.94090259 | 1.066783 | 1.0800896 | 0 | 0 | 0 | 0 | 0.11245235 | 1.0473371 | 1.0533568 | 1.4638363 | 0 | 0 | 0 | 0 | -0.1735235 | 1.1232488 | 1.1365731 | 1.7240683
47 | 60 | 250 | 570 | 0.08 | 91.37427 | 10 | 0 | 0 | 1 | 10 | 0 | 0 | 500 | 2 | 3 | 45 | 0.30000001 | 0 | 1.4346666 | 0.11291276 | 0.031912349 | 0.013888258 | 0.71851826 | 0.82948172 | 2.4181173 | 0.16554052 | 0.26306644 | 14.190394 | 0.09664508 | 45 | 0.30000001 | 3 | 3 | 10 | 32 | 20 | 0 | 0.0047688456 | 0.0022662098 | 0.0016697587 | 34.02739 | 32.503494 | 21.442982 | 12.221587 | 45 | 0.30000001 | 100000 | 20 | 23 | 160 | 32 | 20 | 0 | 0 | 0.054120678 | 0.023071721 | 0.024013698 | 33.037895 | 58.899151 | 40.606312 | 23.144947 | 45 | 0.30000001 | 50000 | 20 | 33 | 0 | 100000 | 20 | 23 | 0 | 150000 | 20 | 18 | 0 | 200000 | 20 | 16 | 0 | 0 | 0 | 0 | 1 | 1.1796535 | 0.40215111 | 1.2463177 | 0.32855052 | 0 | 0 | 0 | 0 | 0.50830507 | 0.9281019 | 1.058181 | 1.0697342 | 0 | 0 | 0 | 0 | 0.12107123 | 1.0413446 | 1.0483592 | 1.4550517 | 0 | 0 | 0 | 0 | -0.16454768 | 1.1241158 | 1.1360952 | 1.7161437
47 | 60 | 250 | 570 | 0.08 | 91.37427 | 10 | 0 | 0 | 2 | 10 | 0 | 0 | 500 | 2 | 3 | 45 | 0.30000001 | 0 | 1.4337778 | 0.10610622 | 0.02842712 | 0.015608264 | 0.67904925 | 0.90340018 | 2.2550299 | 0.15930164 | 0.24783948 | 12.554084 | 0.10522649 | 45 | 0.30000001 | 3 | 3 | 10 | 32 | 20 | 0 | 0.0051307953 | 0.0022963409 | 0.0018352978 | 34.941639 | 34.92955 | 17.415987 | 11.844625 | 45 | 0.30000001 | 100000 | 20 | 23 | 160 | 32 | 20 | 0 | 0 | 0.054056071 | 0.022975501 | 0.023779709 | 32.947449 | 58.84742 | 40.509815 | 23.075579 | 45 | 0.30000001 | 50000 | 20 | 33 | 0 | 100000 | 20 | 23 | 0 | 150000 | 20 | 18 | 0 | 200000 | 20 | 16 | 0 | 0 | 0 | 0 | 1 | 1.179526 | 0.40212563 | 1.2461888 | 0.3285642 | 0 | 0 | 0 | 0 | 0.50827956 | 0.92794877 | 1.0580345 | 1.0696858 | 0 | 0 | 0 | 0 | 0.12104565 | 1.0411917 | 1.0482043 | 1.4550591 | 0 | 0 | 0 | 0 | -0.16452216 | 1.1240648 | 1.136041 | 1.716128
47 | 60 | 250 | 570 | 0.08 | 91.37427 | 10 | 0 | 0 | 3 | 10 | 0 | 0 | 500 | 2 | 3 | 45 | 0.30000001 | 0 | 1.436 | 0.10220017 | 0.035986893 | 0.013606144 | 0.76249099 | 0.85920906 | 2.7317829 | 0.16149177 | 0.24317428 | 15.661188 | 0.09071736 | 45 | 0.30000001 | 3 | 3 | 10 | 32 | 20 | 0 | 0.0043496876 | 0.0021521598 | 0.0013095972 | 31.716 | 28.534798 | 23.25165 | 13.279222 | 45 | 0.30000001 | 100000 | 20 | 23 | 160 | 32 | 20 | 0 | 0 | 0.054111503 | 0.022893982 | 0.023800235 | 32.970501 | 58.543663 | 40.072037 | 22.932255 | 45 | 0.30000001 | 50000 | 20 | 33 | 0 | 100000 | 20 | 23 | 0 | 150000 | 20 | 18 | 0 | 200000 | 20 | 16 | 0 | 0 | 0 | 0 | 1 | 1.1793985 | 0.40210015 | 1.24606 | 0.32857782 | 0 | 0 | 0 | 0 | 0.50830519 | 0.92792332 | 1.0580245 | 1.069653 | 0 | 0 | 0 | 0 | 0.12102022 | 1.0411407 | 1.0481507 | 1.4550775 | 0 | 0 | 0 | 0 | -0.16447115 | 1.1240138 | 1.1359831 | 1.7160901
47 | 60 | 250 | 570 | 0.08 | 91.37427 | 10 | 0 | 0 | 4 | 10 | 0 | 0 | 500 | 2 | 3 | 45 | 0.30000001 | 0 | 1.4373333 | 0.099978253 | 0.028092567 | 0.0063937455 | 0.80798054 | 1.1227238 | 2.600162 | 0.14035256 | 0.23157942 | 14.523578 | 0.095212661 | 45 | 0.30000001 | 3 | 3 | 10 | 32 | 20 | 0 | 0.005309673 | 0.0022593867 | 0.0015612738 | 33.649021 | 25.205803 | 16.002171 | 9.4804649 | 45 | 0.30000001 | 100000 | 20 | 23 | 160 | 32 | 20 | 0 | 0 | 0.054418683 | 0.023072442 | 0.023980319 | 32.792652 | 58.703949 | 40.546665 | 22.889351 | 45 | 0.30000001 | 50000 | 20 | 33 | 0 | 100000 | 20 | 23 | 0 | 150000 | 20 | 18 | 0 | 200000 | 20 | 16 | 0 | 0 | 0 | 0 | 1 | 1.179271 | 0.40204912 | 1.2459228 | 0.32857209 | 0 | 0 | 0 | 0 | 0.50825417 | 0.92789787 | 1.0579777 | 1.0696838 | 0 | 0 | 0 | 0 | 0.1210202 | 1.0410388 | 1.0480494 | 1.4550663 | 0 | 0 | 0 | 0 | -0.16447118 | 1.1239372 | 1.1359074 | 1.7160999
47 | 60 | 250 | 570 | 0.08 | 91.37427 | 10 | 0 | 0 | 5 | 10 | 0 | 0 | 500 | 2 | 3 | 45 | 0.30000001 | 0 | 1.435111 | 0.108582 | 0.031643022 | 0.017347706 | 0.75085288 | 0.58653414 | 2.2965114 | 0.16341843 | 0.25448704 | 14.609657 | 0.10181417 | 45 | 0.30000001 | 3 | 3 | 10 | 32 | 20 | 0 | 0.0048572435 | 0.0022710408 | 0.0017388947 | 35.48143 | 37.271156 | 18.367605 | 10.288124 | 45 | 0.30000001 | 100000 | 20 | 23 | 160 | 32 | 20 | 0 | 0 | 0.053963006 | 0.022885457 | 0.023666359 | 32.968727 | 58.797615 | 40.517258 | 23.089466 | 45 | 0.30000001 | 50000 | 20 | 33 | 0 | 100000 | 20 | 23 | 0 | 150000 | 20 | 18 | 0 | 200000 | 20 | 16 | 0 | 0 | 0 | 0 | 1 | 1.1791434 | 0.40210012 | 1.2458185 | 0.32864389 | 0 | 0 | 0 | 0 | 0.50815213 | 0.9277193 | 1.057772 | 1.0696872 | 0 | 0 | 0 | 0 | 0.12104563 | 1.0409622 | 1.0479764 | 1.4550338 | 0 | 0 | 0 | 0 | -0.16447121 | 1.1238607 | 1.1358317 | 1.7161096
47 | 60 | 250 | 570 | 0.08 | 91.37427 | 10 | 0 | 0 | 6 | 10 | 0 | 0 | 500 | 2 | 3 | 45 | 0.30000001 | 0 | 1.436 | 0.097860493 | 0.035407528 | 0.010269452 | 0.71045941 | 0.69841194 | 2.2227547 | 0.14774182 | 0.23282051 | 14.621892 | 0.088213973 | 45 | 0.30000001 | 3 | 3 | 10 | 32 | 20 | 0 | 0.0051157884 | 0.0022250223 | 0.0016430647 | 33.084812 | 32.3955 | 20.540413 | 10.054195 | 45 | 0.30000001 | 100000 | 20 | 23 | 160 | 32 | 20 | 0 | 0 | 0.053537108 | 0.022733765 | 0.023810029 | 33.181091 | 58.533783 | 40.590481 | 23.099195 | 45 | 0.30000001 | 50000 | 20 | 33 | 0 | 100000 | 20 | 23 | 0 | 150000 | 20 | 18 | 0 | 200000 | 20 | 16 | 0 | 0 | 0 | 0 | 1 | 1.1789905 | 0.40197268 | 1.2456326 | 0.32858667 | 0 | 0 | 0 | 0 | 0.50817764 | 0.9276939 | 1.057762 | 1.0696546 | 0 | 0 | 0 | 0 | 0.12102015 | 1.0409367 | 1.047948 | 1.4550551 | 0 | 0 | 0 | 0 | -0.16449663 | 1.1238353 | 1.1358103 | 1.716135
47 | 60 | 250 | 570 | 0.08 | 91.37427 | 10 | 0 | 0 | 7 | 10 | 0 | 0 | 500 | 2 | 3 | 45 | 0.30000001 | 0 | 1.436 | 0.10272153 | 0.030423127 | 0.01342923 | 0.701123 | 0.86676657 | 2.6524363 | 0.1561649 | 0.24086842 | 13.937817 | 0.089153841 | 45 | 0.30000001 | 3 | 3 | 10 | 32 | 20 | 0 | 0.0056693722 | 0.0023426581 | 0.001471895 | 34.278126 | 25.947227 | 15.944723 | 10.538279 | 45 | 0.30000001 | 100000 | 20 | 23 | 160 | 32 | 20 | 0 | 0 | 0.053979397 | 0.022864176 | 0.023766853 | 32.793152 | 58.463951 | 40.539425 | 23.088821 | 45 | 0.30000001 | 50000 | 20 | 33 | 0 | 100000 | 20 | 23 | 0 | 150000 | 20 | 18 | 0 | 200000 | 20 | 16 | 0 | 0 | 0 | 0 | 1 | 1.1789141 | 0.40197265 | 1.2455603 | 0.32860646 | 0 | 0 | 0 | 0 | 0.50810111 | 0.92751539 | 1.0575687 | 1.0696369 | 0 | 0 | 0 | 0 | 0.12102012 | 1.0408348 | 1.0478468 | 1.4550439 | 0 | 0 | 0 | 0 | -0.16442011 | 1.1238099 | 1.135774 | 1.7160716
47 | 60 | 250 | 570 | 0.08 | 91.37427 | 10 | 0 | 0 | 8 | 10 | 0 | 0 | 500 | 2 | 3 | 45 | 0.30000001 | 0 | 1.4346666 | 0.10340711 | 0.026611198 | 0.014917292 | 0.71514904 | 0.78301394 | 2.7034433 | 0.15034503 | 0.2401848 | 14.595479 | 0.085776344 | 45 | 0.30000001 | 3 | 3 | 10 | 32 | 20 | 0 | 0.0050896397 | 0.0022312477 | 0.0014852814 | 33.682377 | 29.024662 | 17.120529 | 9.7876616 | 45 | 0.30000001 | 100000 | 20 | 23 | 160 | 32 | 20 | 0 | 0 | 0.054258365 | 0.023053935 | 0.023921091 | 32.853306 | 58.786953 | 40.458073 | 23.00259 | 45 | 0.30000001 | 50000 | 20 | 33 | 0 | 100000 | 20 | 23 | 0 | 150000 | 20 | 18 | 0 | 200000 | 20 | 16 | 0 | 0 | 0 | 0 | 1 | 1.1789141 | 0.40176865 | 1.2454945 | 0.32845142 | 0 | 0 | 0 | 0 | 0.50815213 | 0.92761737 | 1.0576826 | 1.069641 | 0 | 0 | 0 | 0 | 0.12102023 | 1.0407838 | 1.0477961 | 1.4550382 | 0 | 0 | 0 | 0 | -0.16444565 | 1.1237843 | 1.1357524 | 1.7160971
47 | 60 | 250 | 570 | 0.08 | 91.37427 | 10 | 0 | 0 | 9 | 10 | 0 | 0 | 500 | 2 | 3 | 45 | 0.30000001 | 0 | 1.4346666 | 0.1037254 | 0.02658917 | 0.00926226 | 0.72538197 | 0.90287805 | 2.374531 | 0.14778242 | 0.23975419 | 14.291779 | 0.082230173 | 45 | 0.30000001 | 3 | 3 | 10 | 32 | 20 | 0 | 0.0047602509 | 0.0021104245 | 0.0015723435 | 35.445019 | 0 | 19.554766 | 12.403314 | 45 | 0.30000001 | 100000 | 20 | 23 | 160 | 32 | 20 | 0 | 0 | 0.054010771 | 0.022862799 | 0.023745138 | 32.790634 | 58.709068 | 40.284073 | 22.965542 | 45 | 0.30000001 | 50000 | 20 | 33 | 0 | 100000 | 20 | 23 | 0 | 150000 | 20 | 18 | 0 | 200000 | 20 | 16 | 0 | 0 | 0 | 0 | 1 | 1.1789141 | 0.40181965 | 1.2455109 | 0.32849017 | 0 | 0 | 0 | 0 | 0.50810117 | 0.9275409 | 1.0575911 | 1.0696485 | 0 | 0 | 0 | 0 | 0.12107115 | 1.0407838 | 1.047802 | 1.4549899 | 0 | 0 | 0 | 0 | -0.1644202 | 1.1237843 | 1.1357487 | 1.7160749
47 | 60 | 250 | 570 | 0.08 | 91.37427 | 10 | 0 | 0 | 10 | 10 | 0 | 0 | 500 | 2 | 3 | 45 | 0.30000001 | 0 | 1.4355556 | 0.10244557 | 0.029148348 | 0.0068248902 | 0.72681451 | 0.79638767 | 2.3951979 | 0.14913979 | 0.23819196 | 13.23316 | 0.08684203 | 45 | 0.30000001 | 3 | 3 | 10 | 32 | 20 | 0 | 0.0054529561 | 0.0023405664 | 0.0018647428 | 34.249931 | 34.928082 | 17.525965 | 10.258639 | 45 | 0.30000001 | 100000 | 20 | 23 | 160 | 32 | 20 | 0 | 0 | 0.05382973 | 0.022804376 | 0.024026494 | 32.983997 | 58.714119 | 40.52853 | 23.131689 | 45 | 0.30000001 | 50000 | 20 | 33 | 0 | 100000 | 20 | 23 | 0 | 150000 | 20 | 18 | 0 | 200000 | 20 | 16 | 0 | 0 | 0 | 0 | 1 | 1.1787865 | 0.40192163 | 1.2454231 | 0.32860073 | 0 | 0 | 0 | 0 | 0.50807571 | 0.92751539 | 1.0575565 | 1.069658 | 0 | 0 | 0 | 0 | 0.12102018 | 1.0406817 | 1.0476948 | 1.455027 | 0 | 0 | 0 | 0 | -0.16439462 | 1.1237843 | 1.135745 | 1.7160527
48 | 60 | 400 | 570 | 0.08 | 146.1988 | 1 | 0 | 0 | 1 | 10 | 0 | 0 | 500 | 2 | 3 | 45 | 0.30000001 | 0 | 1.764889 | 0.28560257 | 0.032502532 | 0.019965334 | 0.94786584 | 1.472203 | 1.962127 | 0.3459498 | 0.64339387 | 14.063179 | 0.2758379 | 45 | 0.30000001 | 3 | 3 | 10 | 32 | 20 | 0 | 0.028743315 | 0.0073128007 | 0.0020624225 | 31.190392 | 26.763462 | 18.853907 | 12.091448 | 45 | 0.30000001 | 100000 | 20 | 23 | 160 | 32 | 20 | 0 | 0 | 0.16000374 | 0.067150719 | 0.060067713 | 32.684723 | 54.524788 | 36.517521 | 22.763243 | 45 | 0.30000001 | 50000 | 20 | 33 | 0 | 100000 | 20 | 23 | 0 | 150000 | 20 | 18 | 0 | 200000 | 20 | 16 | 0 | 0 | 0 | 0 | 0 | 0.91170573 | 0.04977484 | 0.91306347 | 0.054541145 | 0 | 0 | 0 | 0 | 0.59176469 | 0.64171803 | 0.87291896 | 0.82587385 | 0 | 0 | 0 | 0 | 0.28697032 | 0.88419187 | 0.92959517 | 1.2569655 | 0 | 0 | 0 | 0 | 0.023586975 | 1.093899 | 1.0941533 | 1.5492374
48 | 60 | 400 | 570 | 0.08 | 146.1988 | 1 | 0 | 0 | 2 | 10 | 0 | 0 | 500 | 2 | 3 | 45 | 0.30000001 | 0 | 1.7733333 | 0.28364366 | 0.028698083 | 0.019870816 | 0.92067754 | 1.6004982 | 2.1179948 | 0.33700973 | 0.63478822 | 13.48103 | 0.27141863 | 45 | 0.30000001 | 3 | 3 | 10 | 32 | 20 | 0 | 0.031205095 | 0.007611772 | 0.0017314013 | 31.90556 | 25.83094 | 18.481262 | 12.003382 | 45 | 0.30000001 | 100000 | 20 | 23 | 160 | 32 | 20 | 0 | 0 | 0.16131806 | 0.068068333 | 0.060745843 | 32.727531 | 54.842003 | 36.776436 | 22.888792 | 45 | 0.30000001 | 50000 | 20 | 33 | 0 | 100000 | 20 | 23 | 0 | 150000 | 20 | 18 | 0 | 200000 | 20 | 16 | 0 | 0 | 0 | 0 | 0 | 0.91068578 | 0.049494345 | 0.91202974 | 0.054295018 | 0 | 0 | 0 | 0 | 0.59156072 | 0.64095306 | 0.87221837 | 0.8254512 | 0 | 0 | 0 | 0 | 0.28717434 | 0.88342685 | 0.92893064 | 1.2565024 | 0 | 0 | 0 | 0 | 0.02404594 | 1.0934654 | 1.0937299 | 1.5488093
48 | 60 | 400 | 570 | 0.08 | 146.1988 | 1 | 0 | 0 | 3 | 10 | 0 | 0 | 500 | 2 | 3 | 45 | 0.30000001 | 0 | 1.7724445 | 0.2874532 | 0.028371302 | 0.020651922 | 0.92314053 | 1.4702225 | 2.2681277 | 0.34662136 | 0.64428496 | 13.789057 | 0.27088115 | 45 | 0.30000001 | 3 | 3 | 10 | 32 | 20 | 0 | 0.031105883 | 0.0075096246 | 0.0017749842 | 31.969456 | 26.13921 | 18.068205 | 11.746558 | 45 | 0.30000001 | 100000 | 20 | 23 | 160 | 32 | 20 | 0 | 0 | 0.16234159 | 0.068389267 | 0.060928643 | 32.906181 | 54.812813 | 36.668472 | 22.814613 | 45 | 0.30000001 | 50000 | 20 | 33 | 0 | 100000 | 20 | 23 | 0 | 150000 | 20 | 18 | 0 | 200000 | 20 | 16 | 0 | 0 | 0 | 0 | 0 | 0.91048181 | 0.04939235 | 0.91182053 | 0.054195464 | 0 | 0 | 0 | 0 | 0.59158617 | 0.64072359 | 0.87206703 | 0.82525128 | 0 | 0 | 0 | 0 | 0.28722528 | 0.88324839 | 0.92877668 | 1.2563908 | 0 | 0 | 0 | 0 | 0.024275424 | 1.0933635 | 1.0936329 | 1.5485975
48 | 60 | 400 | 570 | 0.08 | 146.1988 | 1 | 0 | 0 | 4 | 10 | 0 | 0 | 500 | 2 | 3 | 45 | 0.30000001 | 0 | 1.7720001 | 0.28661308 | 0.026405996 | 0.01642473 | 0.93018603 | 1.4984459 | 2.3817759 | 0.34085223 | 0.64161646 | 13.682358 | 0.26934719 | 45 | 0.30000001 | 3 | 3 | 10 | 32 | 20 | 0 | 0.031902898 | 0.0077916123 | 0.001872177 | 31.721008 | 25.957195 | 18.448011 | 11.778393 | 45 | 0.30000001 | 100000 | 20 | 23 | 160 | 32 | 20 | 0 | 0 | 0.16226943 | 0.068242796 | 0.060747139 | 33.069099 | 54.68885 | 36.679092 | 22.790377 | 45 | 0.30000001 | 50000 | 20 | 33 | 0 | 100000 | 20 | 23 | 0 | 150000 | 20 | 18 | 0 | 200000 | 20 | 16 | 0 | 0 | 0 | 0 | 0 | 0.91030324 | 0.049162861 | 0.91162986 | 0.053954706 | 0 | 0 | 0 | 0 | 0.59143317 | 0.64049405 | 0.87179458 | 0.82520163 | 0 | 0 | 0 | 0 | 0.2873528 | 0.88317192 | 0.92874336 | 1.2562348 | 0 | 0 | 0 | 0 | 0.024275422 | 1.093287 | 1.0935565 | 1.5485959
48 | 60 | 400 | 570 | 0.08 | 146.1988 | 1 | 0 | 0 | 5 | 10 | 0 | 0 | 500 | 2 | 3 | 45 | 0.30000001 | 0 | 1.7724445 | 0.28983688 | 0.032047532 | 0.023614042 | 0.90612519 | 1.2707591 | 1.8226502 | 0.35550335 | 0.65113842 | 13.530285 | 0.27656987 | 45 | 0.30000001 | 3 | 3 | 10 | 32 | 20 | 0 | 0.03069118 | 0.0075930953 | 0.0017891758 | 31.381725 | 26.323917 | 18.596916 | 12.317694 | 45 | 0.30000001 | 100000 | 20 | 23 | 160 | 32 | 20 | 0 | 0 | 0.16319373 | 0.068529822 | 0.060963176 | 32.887444 | 54.645706 | 36.552586 | 22.618429 | 45 | 0.30000001 | 50000 | 20 | 33 | 0 | 100000 | 20 | 23 | 0 | 150000 | 20 | 18 | 0 | 200000 | 20 | 16 | 0 | 0 | 0 | 0 | 0 | 0.91004825 | 0.049137354 | 0.91137385 | 0.05394185 | 0 | 0 | 0 | 0 | 0.5915097 | 0.64036655 | 0.87175286 | 0.8250379 | 0 | 0 | 0 | 0 | 0.28737825 | 0.88304442 | 0.92862999 | 1.2561662 | 0 | 0 | 0 | 0 | 0.024351908 | 1.0931851 | 1.0934563 | 1.5485239
48 | 60 | 400 | 570 | 0.08 | 146.1988 | 1 | 0 | 0 | 6 | 10 | 0 | 0 | 500 | 2 | 3 | 45 | 0.30000001 | 0 | 1.7746665 | 0.2920672 | 0.022762919 | 0.020011649 | 0.9127506 | 1.4851978 | 2.3048182 | 0.3443931 | 0.65231311 | 13.525039 | 0.27415219 | 45 | 0.30000001 | 3 | 3 | 10 | 32 | 20 | 0 | 0.033319134 | 0.0080401823 | 0.0019286345 | 31.67297 | 25.58572 | 17.94705 | 11.358785 | 45 | 0.30000001 | 100000 | 20 | 23 | 160 | 32 | 20 | 0 | 0 | 0.16249971 | 0.068396531 | 0.060830653 | 33.026585 | 54.817429 | 36.631233 | 22.814936 | 45 | 0.30000001 | 50000 | 20 | 33 | 0 | 100000 | 20 | 23 | 0 | 150000 | 20 | 18 | 0 | 200000 | 20 | 16 | 0 | 0 | 0 | 0 | 0 | 0.90986979 | 0.049188353 | 0.91119838 | 0.054008298 | 0 | 0 | 0 | 0 | 0.59143323 | 0.64021355 | 0.87158859 | 0.82498324 | 0 | 0 | 0 | 0 | 0.28740379 | 0.88289142 | 0.92849243 | 1.2560891 | 0 | 0 | 0 | 0 | 0.024428425 | 1.0931085 | 1.0933814 | 1.5484524
48 | 60 | 400 | 570 | 0.08 | 146.1988 | 1 | 0 | 0 | 7 | 10 | 0 | 0 | 500 | 2 | 3 | 45 | 0.30000001 | 0 | 1.7746665 | 0.28084463 | 0.027038407 | 0.015918281 | 0.93524551 | 1.3526832 | 2.2071686 | 0.33305582 | 0.62852466 | 13.756929 | 0.27010423 | 45 | 0.30000001 | 3 | 3 | 10 | 32 | 20 | 0 | 0.031062696 | 0.0075559923 | 0.0018302973 | 31.509789 | 26.516331 | 18.383785 | 12.053989 | 45 | 0.30000001 | 100000 | 20 | 23 | 160 | 32 | 20 | 0 | 0 | 0.16289718 | 0.068582922 | 0.061098799 | 32.930981 | 54.581131 | 36.681366 | 22.787743 | 45 | 0.30000001 | 50000 | 20 | 33 | 0 | 100000 | 20 | 23 | 0 | 150000 | 20 | 18 | 0 | 200000 | 20 | 16 | 0 | 0 | 0 | 0 | 0 | 0.90976781 | 0.049162857 | 0.9110952 | 0.053986397 | 0 | 0 | 0 | 0 | 0.59140772 | 0.64021361 | 0.8715713 | 0.82500482 | 0 | 0 | 0 | 0 | 0.28740385 | 0.88278937 | 0.92839539 | 1.256055 | 0 | 0 | 0 | 0 | 0.024479484 | 1.093083 | 1.0933571 | 1.5484052
48 | 60 | 400 | 570 | 0.08 | 146.1988 | 1 | 0 | 0 | 8 | 10 | 0 | 0 | 500 | 2 | 3 | 45 | 0.30000001 | 0 | 1.7746665 | 0.28676429 | 0.022706818 | 0.015867997 | 0.92995989 | 1.5509324 | 2.1336193 | 0.33480382 | 0.64043343 | 13.5182 | 0.27010527 | 45 | 0.30000001 | 3 | 3 | 10 | 32 | 20 | 0 | 0.030742565 | 0.007735882 | 0.0015490244 | 31.710793 | 26.458586 | 18.947338 | 12.470354 | 45 | 0.30000001 | 100000 | 20 | 23 | 160 | 32 | 20 | 0 | 0 | 0.1629913 | 0.068733513 | 0.06122981 | 32.743206 | 54.836655 | 36.728035 | 22.966732 | 45 | 0.30000001 | 50000 | 20 | 33 | 0 | 100000 | 20 | 23 | 0 | 150000 | 20 | 18 | 0 | 200000 | 20 | 16 | 0 | 0 | 0 | 0 | 0 | 0.90953827 | 0.048984356 | 0.91085637 | 0.053804308 | 0 | 0 | 0 | 0 | 0.59138221 | 0.63993311 | 0.87134796 | 0.82480788 | 0 | 0 | 0 | 0 | 0.28748032 | 0.88263643 | 0.92827368 | 1.2559257 | 0 | 0 | 0 | 0 | 0.024555963 | 1.09293 | 1.0932058 | 1.5483321
48 | 60 | 400 | 570 | 0.08 | 146.1988 | 1 | 0 | 0 | 9 | 10 | 0 | 0 | 500 | 2 | 3 | 45 | 0.30000001 | 0 | 1.7728889 | 0.29052484 | 0.027979296 | 0.02166952 | 0.93260491 | 1.6262283 | 2.5903873 | 0.3521843 | 0.65170181 | 13.605825 | 0.28026876 | 45 | 0.30000001 | 3 | 3 | 10 | 32 | 20 | 0 | 0.031488057 | 0.0076165032 | 0.0019435671 | 31.434395 | 25.476704 | 18.050924 | 11.903314 | 45 | 0.30000001 | 100000 | 20 | 23 | 160 | 32 | 20 | 0 | 0 | 0.16339584 | 0.068644509 | 0.060957782 | 33.035381 | 54.639412 | 36.721096 | 22.82349 | 45 | 0.30000001 | 50000 | 20 | 33 | 0 | 100000 | 20 | 23 | 0 | 150000 | 20 | 18 | 0 | 200000 | 20 | 16 | 0 | 0 | 0 | 0 | 0 | 0.90964031 | 0.048754863 | 0.91094595 | 0.053546723 | 0 | 0 | 0 | 0 | 0.59140766 | 0.6399076 | 0.87134653 | 0.82476652 | 0 | 0 | 0 | 0 | 0.2874293 | 0.88261092 | 0.92823362 | 1.2559694 | 0 | 0 | 0 | 0 | 0.024606982 | 1.0929555 | 1.0932324 | 1.548286
48 | 60 | 400 | 570 | 0.08 | 146.1988 | 1 | 0 | 0 | 10 | 10 | 0 | 0 | 500 | 2 | 3 | 45 | 0.30000001 | 0 | 1.7746665 | 0.28761217 | 0.02638389 | 0.020492315 | 0.90230787 | 1.5249088 | 2.2729769 | 0.34024069 | 0.64359176 | 13.465014 | 0.27076632 | 45 | 0.30000001 | 3 | 3 | 10 | 32 | 20 | 0 | 0.030717928 | 0.0077390196 | 0.0016768154 | 31.891651 | 26.262478 | 18.680464 | 12.412201 | 45 | 0.30000001 | 100000 | 20 | 23 | 160 | 32 | 20 | 0 | 0 | 0.1633039 | 0.068502828 | 0.060984783 | 33.040619 | 54.599781 | 36.612373 | 22.794897 | 45 | 0.30000001 | 50000 | 20 | 33 | 0 | 100000 | 20 | 23 | 0 | 150000 | 20 | 18 | 0 | 200000 | 20 | 16 | 0 | 0 | 0 | 0 | 0 | 0.90951276 | 0.048856862 | 0.91082406 | 0.05366604 | 0 | 0 | 0 | 0 | 0.59138221 | 0.6397801 | 0.87123561 | 0.82468867 | 0 | 0 | 0 | 0 | 0.28750581 | 0.88250893 | 0.92816031 | 1.255857 | 0 | 0 | 0 | 0 | 0.02460696 | 1.0928791 | 1.0931561 | 1.5482844
48 | 60 | 400 | 570 | 0.08 | 146.1988 | 2 | 0 | 0 | 1 | 10 | 0 | 0 | 500 | 2 | 3 | 45 | 0.30000001 | 0 | 1.7831111 | 0.29164398 | 0.030060861 | 0.02050373 | 0.92004156 | 1.5954719 | 2.0193062 | 0.35092378 | 0.65339935 | 13.510212 | 0.27873516 | 45 | 0.30000001 | 3 | 3 | 10 | 32 | 20 | 0 | 0.030979935 | 0.00758179 | 0.0014835851 | 31.927048 | 26.296741 | 18.81892 | 12.722998 | 45 | 0.30000001 | 100000 | 20 | 23 | 160 | 32 | 20 | 0 | 0 | 0.16821806 | 0.070528157 | 0.062488087 | 32.970699 | 54.245605 | 36.445972 | 22.622808 | 45 | 0.30000001 | 50000 | 20 | 33 | 0 | 100000 | 20 | 23 | 0 | 150000 | 20 | 18 | 0 | 200000 | 20 | 16 | 0 | 0 | 0 | 0 | 0 | 0.90191394 | 0.040212564 | 0.90280998 | 0.044556301 | 0 | 0 | 0 | 0 | 0.59319264 | 0.63218129 | 0.86690867 | 0.81720519 | 0 | 0 | 0 | 0 | 0.29178965 | 0.87796998 | 0.92518783 | 1.2499348 | 0 | 0 | 0 | 0 | 0.029757824 | 1.0911961 | 1.0916017 | 1.5435323
48 | 60 | 400 | 570 | 0.08 | 146.1988 | 2 | 0 | 0 | 2 | 10 | 0 | 0 | 500 | 2 | 3 | 45 | 0.30000001 | 0 | 1.7835555 | 0.29999045 | 0.0283265 | 0.019931264 | 0.92968035 | 1.5319107 | 2.3043904 | 0.36226916 | 0.67153037 | 13.85515 | 0.27761292 | 45 | 0.30000001 | 3 | 3 | 10 | 32 | 20 | 0 | 0.033150963 | 0.008046357 | 0.0018382086 | 30.972252 | 25.995302 | 18.289515 | 11.711628 | 45 | 0.30000001 | 100000 | 20 | 23 | 160 | 32 | 20 | 0 | 0 | 0.16853531 | 0.070587136 | 0.062534928 | 32.942272 | 54.292404 | 36.387009 | 22.715137 | 45 | 0.30000001 | 50000 | 20 | 33 | 0 | 100000 | 20 | 23 | 0 | 150000 | 20 | 18 | 0 | 200000 | 20 | 16 | 0 | 0 | 0 | 0 | 0 | 0.90160799 | 0.040136069 | 0.90250093 | 0.044486724 | 0 | 0 | 0 | 0 | 0.59303969 | 0.63190073 | 0.86659944 | 0.81711239 | 0 | 0 | 0 | 0 | 0.29184076 | 0.8777405 | 0.92498618 | 1.2498041 | 0 | 0 | 0 | 0 | 0.029859804 | 1.0909411 | 1.0913496 | 1.5434325
48 | 60 | 400 | 570 | 0.08 | 146.1988 | 2 | 0 | 0 | 3 | 10 | 0 | 0 | 500 | 2 | 3 | 45 | 0.30000001 | 0 | 1.7853332 | 0.29406282 | 0.030109657 | 0.015978271 | 0.93967903 | 1.1958406 | 1.8526024 | 0.34682551 | 0.65736228 | 14.038872 | 0.27956954 | 45 | 0.30000001 | 3 | 3 | 10 | 32 | 20 | 0 | 0.033461753 | 0.0080754431 | 0.0016994835 | 31.129719 | 25.977509 | 18.350517 | 11.855829 | 45 | 0.30000001 | 100000 | 20 | 23 | 160 | 32 | 20 | 0 | 0 | 0.16917613 | 0.070931904 | 0.062790856 | 33.069744 | 54.371956 | 36.281277 | 22.579069 | 45 | 0.30000001 | 50000 | 20 | 33 | 0 | 100000 | 20 | 23 | 0 | 150000 | 20 | 18 | 0 | 200000 | 20 | 16 | 0 | 0 | 0 | 0 | 0 | 0.90122545 | 0.040034067 | 0.90211421 | 0.044392627 | 0 | 0 | 0 | 0 | 0.59301418 | 0.63169676 | 0.86643326 | 0.81697273 | 0 | 0 | 0 | 0 | 0.29186621 | 0.87766409 | 0.92492169 | 1.2497519 | 0 | 0 | 0 | 0 | 0.029910756 | 1.090839 | 1.091249 | 1.5433832
48 | 60 | 400 | 570 | 0.08 | 146.1988 | 2 | 0 | 0 | 4 | 10 | 0 | 0 | 500 | 2 | 3 | 45 | 0.30000001 | 0 | 1.7853332 | 0.2880244 | 0.033233084 | 0.0095179519 | 0.95648801 | 1.5882455 | 2.3124025 | 0.34114668 | 0.64435166 | 14.301235 | 0.26794469 | 45 | 0.30000001 | 3 | 3 | 10 | 32 | 20 | 0 | 0.033589624 | 0.0079928683 | 0.0016077766 | 32.342751 | 25.586559 | 17.935484 | 11.494778 | 45 | 0.30000001 | 100000 | 20 | 23 | 160 | 32 | 20 | 0 | 0 | 0.16981366 | 0.071057431 | 0.062866181 | 32.91251 | 54.451508 | 36.184177 | 22.583223 | 45 | 0.30000001 | 50000 | 20 | 33 | 0 | 100000 | 20 | 23 | 0 | 150000 | 20 | 18 | 0 | 200000 | 20 | 16 | 0 | 0 | 0 | 0 | 0 | 0.90112352 | 0.039983068 | 0.90201014 | 0.044341158 | 0 | 0 | 0 | 0 | 0.59296316 | 0.63156927 | 0.86630541 | 0.81691498 | 0 | 0 | 0 | 0 | 0.29194278 | 0.87748545 | 0.92477638 | 1.2496125 | 0 | 0 | 0 | 0 | 0.029987259 | 1.0907626 | 1.0911747 | 1.5433112
48 | 60 | 400 | 570 | 0.08 | 146.1988 | 2 | 0 | 0 | 5 | 10 | 0 | 0 | 500 | 2 | 3 | 45 | 0.30000001 | 0 | 1.7817779 | 0.29705137 | 0.030582491 | 0.018782528 | 0.92479622 | 1.5009753 | 2.1911824 | 0.35413527 | 0.66593927 | 13.662663 | 0.28648129 | 45 | 0.30000001 | 3 | 3 | 10 | 32 | 20 | 0 | 0.033260088 | 0.0080035757 | 0.0016757885 | 31.553326 | 25.704617 | 17.690733 | 11.543778 | 45 | 0.30000001 | 100000 | 20 | 23 | 160 | 32 | 20 | 0 | 0 | 0.169672 | 0.070944145 | 0.062714197 | 33.106205 | 54.252319 | 36.197674 | 22.536983 | 45 | 0.30000001 | 50000 | 20 | 33 | 0 | 100000 | 20 | 23 | 0 | 150000 | 20 | 18 | 0 | 200000 | 20 | 16 | 0 | 0 | 0 | 0 | 0 | 0.9011234 | 0.039753567 | 0.90199983 | 0.044086982 | 0 | 0 | 0 | 0 | 0.59293765 | 0.63146734 | 0.86621362 | 0.81685585 | 0 | 0 | 0 | 0 | 0.2919682 | 0.87743449 | 0.92473602 | 1.2495689 | 0 | 0 | 0 | 0 | 0.029987337 | 1.0907371 | 1.0911492 | 1.5433105
48 | 60 | 400 | 570 | 0.08 | 146.1988 | 2 | 0 | 0 | 6 | 10 | 0 | 0 | 500 | 2 | 3 | 45 | 0.30000001 | 0 | 1.7817779 | 0.29930407 | 0.027739968 | 0.014493412 | 0.91409254 | 1.5237991 | 1.9283754 | 0.34986714 | 0.66985512 | 13.470573 | 0.27628225 | 45 | 0.30000001 | 3 | 3 | 10 | 32 | 20 | 0 | 0.031982351 | 0.0078497324 | 0.0018981643 | 32.027477 | 26.07468 | 18.144482 | 11.94741 | 45 | 0.30000001 | 100000 | 20 | 23 | 160 | 32 | 20 | 0 | 0 | 0.16934751 | 0.070793211 | 0.062738821 | 33.079746 | 54.292465 | 36.21323 | 22.606405 | 45 | 0.30000001 | 50000 | 20 | 33 | 0 | 100000 | 20 | 23 | 0 | 150000 | 20 | 18 | 0 | 200000 | 20 | 16 | 0 | 0 | 0 | 0 | 0 | 0.9010725 | 0.03980457 | 0.90195125 | 0.044145957 | 0 | 0 | 0 | 0 | 0.5929122 | 0.63146728 | 0.86619616 | 0.81687725 | 0 | 0 | 0 | 0 | 0.29189175 | 0.87733251 | 0.92461514 | 1.2496126 | 0 | 0 | 0 | 0 | 0.029987317 | 1.0906606 | 1.0910728 | 1.5433086
48 | 60 | 400 | 570 | 0.08 | 146.1988 | 2 | 0 | 0 | 7 | 10 | 0 | 0 | 500 | 2 | 3 | 45 | 0.30000001 | 0 | 1.7817779 | 0.29617518 | 0.026805785 | 0.01805657 | 0.90778768 | 1.4800801 | 2.1697145 | 0.35071108 | 0.66324633 | 13.588631 | 0.27487388 | 45 | 0.30000001 | 3 | 3 | 10 | 32 | 20 | 0 | 0.033939417 | 0.0081290808 | 0.0016450933 | 30.892563 | 26.015846 | 18.423756 | 11.706499 | 45 | 0.30000001 | 100000 | 20 | 23 | 160 | 32 | 20 | 0 | 0 | 0.16955905 | 0.070963971 | 0.062680185 | 32.975731 | 54.245903 | 36.166725 | 22.514231 | 45 | 0.30000001 | 50000 | 20 | 33 | 0 | 100000 | 20 | 23 | 0 | 150000 | 20 | 18 | 0 | 200000 | 20 | 16 | 0 | 0 | 0 | 0 | 0 | 0.90097058 | 0.03983007 | 0.90185058 | 0.044179194 | 0 | 0 | 0 | 0 | 0.59288669 | 0.63133979 | 0.86608577 | 0.81679797 | 0 | 0 | 0 | 0 | 0.29189175 | 0.87733251 | 0.92461514 | 1.2496126 | 0 | 0 | 0 | 0 | 0.030012744 | 1.0905585 | 1.0909715 | 1.5432827
48 | 60 | 400 | 570 | 0.08 | 146.1988 | 2 | 0 | 0 | 8 | 10 | 0 | 0 | 500 | 2 | 3 | 45 | 0.30000001 | 0 | 1.7839999 | 0.29103911 | 0.020815048 | 0.013554917 | 0.91314459 | 1.5127487 | 2.231827 | 0.32990274 | 0.64906752 | 13.576506 | 0.26391882 | 45 | 0.30000001 | 3 | 3 | 10 | 32 | 20 | 0 | 0.032891005 | 0.0080162762 | 0.0018514635 | 31.650352 | 26.553288 | 18.713636 | 11.813794 | 45 | 0.30000001 | 100000 | 20 | 23 | 160 | 32 | 20 | 0 | 0 | 0.16959727 | 0.070977561 | 0.062749378 | 32.896561 | 54.236298 | 36.242386 | 22.61735 | 45 | 0.30000001 | 50000 | 20 | 33 | 0 | 100000 | 20 | 23 | 0 | 150000 | 20 | 18 | 0 | 200000 | 20 | 16 | 0 | 0 | 0 | 0 | 0 | 0.90081751 | 0.039804567 | 0.9016965 | 0.044158436 | 0 | 0 | 0 | 0 | 0.59283566 | 0.63126332 | 0.86599511 | 0.81678045 | 0 | 0 | 0 | 0 | 0.29194275 | 0.87725604 | 0.92455864 | 1.2495341 | 0 | 0 | 0 | 0 | 0.030063821 | 1.090533 | 1.0909474 | 1.5432353
48 | 60 | 400 | 570 | 0.08 | 146.1988 | 2 | 0 | 0 | 9 | 10 | 0 | 0 | 500 | 2 | 3 | 45 | 0.30000001 | 0 | 1.7817779 | 0.29861248 | 0.025781855 | 0.019199565 | 0.92791557 | 1.7965423 | 1.7534541 | 0.35690182 | 0.66886616 | 12.802561 | 0.29006368 | 45 | 0.30000001 | 3 | 3 | 10 | 32 | 20 | 0 | 0.032631949 | 0.0079623889 | 0.0018819689 | 31.441891 | 26.390631 | 18.339123 | 12.018342 | 45 | 0.30000001 | 100000 | 20 | 23 | 160 | 32 | 20 | 0 | 0 | 0.1698218 | 0.070991367 | 0.062817365 | 32.981991 | 54.254868 | 36.253502 | 22.575636 | 45 | 0.30000001 | 50000 | 20 | 33 | 0 | 100000 | 20 | 23 | 0 | 150000 | 20 | 18 | 0 | 200000 | 20 | 16 | 0 | 0 | 0 | 0 | 0 | 0.90094501 | 0.039702572 | 0.90181941 | 0.044039205 | 0 | 0 | 0 | 0 | 0.59286118 | 0.63121223 | 0.86597532 | 0.81671858 | 0 | 0 | 0 | 0 | 0.29191718 | 0.8771286 | 0.92442966 | 1.2495168 | 0 | 0 | 0 | 0 | 0.030089272 | 1.0905076 | 1.0909227 | 1.5432113
48 | 60 | 400 | 570 | 0.08 | 146.1988 | 2 | 0 | 0 | 10 | 10 | 0 | 0 | 500 | 2 | 3 | 45 | 0.30000001 | 0 | 1.7839999 | 0.29617316 | 0.032388806 | 0.013155901 | 0.96279848 | 1.3956218 | 2.6542742 | 0.35002783 | 0.66300923 | 14.494186 | 0.28284955 | 45 | 0.30000001 | 3 | 3 | 10 | 32 | 20 | 0 | 0.033533823 | 0.0082209678 | 0.0021635429 | 31.19595 | 25.708286 | 18.709404 | 12.5769 | 45 | 0.30000001 | 100000 | 20 | 23 | 160 | 32 | 20 | 0 | 0 | 0.17005631 | 0.07116247 | 0.062863633 | 32.851139 | 54.349403 | 36.177666 | 22.549637 | 45 | 0.30000001 | 50000 | 20 | 33 | 0 | 100000 | 20 | 23 | 0 | 150000 | 20 | 18 | 0 | 200000 | 20 | 16 | 0 | 0 | 0 | 0 | 0 | 0.90063906 | 0.039677072 | 0.90151262 | 0.044025887 | 0 | 0 | 0 | 0 | 0.59288669 | 0.6310848 | 0.86589992 | 0.81659639 | 0 | 0 | 0 | 0 | 0.29199371 | 0.87710309 | 0.92442966 | 1.2494296 | 0 | 0 | 0 | 0 | 0.030114846 | 1.0904821 | 1.0908979 | 1.5431873
48 | 60 | 400 | 570 | 0.08 | 146.1988 | 3 | 0 | 0 | 1 | 10 | 0 | 0 | 500 | 2 | 3 | 45 | 0.30000001 | 0 | 1.7822223 | 0.29481611 | 0.030366052 | 0.023253931 | 0.95457947 | 1.6023247 | 1.8701576 | 0.35419488 | 0.66044956 | 13.751281 | 0.29212043 | 45 | 0.30000001 | 3 | 3 | 10 | 32 | 20 | 0 | 0.033304974 | 0.0080755427 | 0.0017680957 | 31.62344 | 26.404743 | 18.503801 | 11.997519 | 45 | 0.30000001 | 100000 | 20 | 23 | 160 | 32 | 20 | 0 | 0 | 0.17102143 | 0.070933089 | 0.06255842 | 33.249756 | 54.037132 | 35.949787 | 22.209969 | 45 | 0.30000001 | 50000 | 20 | 33 | 0 | 100000 | 20 | 23 | 0 | 150000 | 20 | 18 | 0 | 200000 | 20 | 16 | 0 | 0 | 0 | 0 | 0 | 0.90474439 | 0.04419047 | 0.90582293 | 0.048804261 | 0 | 0 | 0 | 0 | 0.5920707 | 0.63475668 | 0.86802292 | 0.82017791 | 0 | 0 | 0 | 0 | 0.29005578 | 0.87921953 | 0.92582899 | 1.2521377 | 0 | 0 | 0 | 0 | 0.027947403 | 1.0912471 | 1.0916049 | 1.5451914
48 | 60 | 400 | 570 | 0.08 | 146.1988 | 3 | 0 | 0 | 2 | 10 | 0 | 0 | 500 | 2 | 3 | 45 | 0.30000001 | 0 | 1.7839999 | 0.29300693 | 0.033817798 | 0.019736294 | 0.973809 | 1.5756564 | 2.0776155 | 0.35092092 | 0.65641505 | 14.067372 | 0.29269025 | 45 | 0.30000001 | 3 | 3 | 10 | 32 | 20 | 0 | 0.033494979 | 0.0080528818 | 0.0020675343 | 31.727551 | 25.69693 | 18.093477 | 11.98049 | 45 | 0.30000001 | 100000 | 20 | 23 | 160 | 32 | 20 | 0 | 0 | 0.17115521 | 0.070895635 | 0.062428057 | 32.91444 | 54.069736 | 35.893421 | 22.180981 | 45 | 0.30000001 | 50000 | 20 | 33 | 0 | 100000 | 20 | 23 | 0 | 150000 | 20 | 18 | 0 | 200000 | 20 | 16 | 0 | 0 | 0 | 0 | 0 | 0.90438735 | 0.04419047 | 0.90546632 | 0.048823494 | 0 | 0 | 0 | 0 | 0.59201968 | 0.63468021 | 0.8679322 | 0.82016081 | 0 | 0 | 0 | 0 | 0.29010674 | 0.87901545 | 0.92565113 | 1.2520163 | 0 | 0 | 0 | 0 | 0.028074823 | 1.0911705 | 1.0915316 | 1.5450729
48 | 60 | 400 | 570 | 0.08 | 146.1988 | 3 | 0 | 0 | 3 | 10 | 0 | 0 | 500 | 2 | 3 | 45 | 0.30000001 | 0 | 1.7813332 | 0.29970279 | 0.026394825 | 0.022909783 | 0.93462539 | 1.5158238 | 2.2321217 | 0.35542798 | 0.67088181 | 13.827869 | 0.28382832 | 45 | 0.30000001 | 3 | 3 | 10 | 32 | 20 | 0 | 0.033801977 | 0.0082126521 | 0.0016809746 | 31.354481 | 26.371214 | 18.027451 | 11.672498 | 45 | 0.30000001 | 100000 | 20 | 23 | 160 | 32 | 20 | 0 | 0 | 0.17087214 | 0.071057223 | 0.062732205 | 33.081337 | 54.139961 | 35.961189 | 22.320692 | 45 | 0.30000001 | 50000 | 20 | 33 | 0 | 100000 | 20 | 23 | 0 | 150000 | 20 | 18 | 0 | 200000 | 20 | 16 | 0 | 0 | 0 | 0 | 0 | 0.9042089 | 0.044011973 | 0.9052794 | 0.048636176 | 0 | 0 | 0 | 0 | 0.59201968 | 0.63447618 | 0.86778301 | 0.82000047 | 0 | 0 | 0 | 0 | 0.29010674 | 0.87883705 | 0.92548174 | 1.2519559 | 0 | 0 | 0 | 0 | 0.028100301 | 1.0910176 | 1.0913794 | 1.545046
48 | 60 | 400 | 570 | 0.08 | 146.1988 | 3 | 0 | 0 | 4 | 10 | 0 | 0 | 500 | 2 | 3 | 45 | 0.30000001 | 0 | 1.7813332 | 0.29096389 | 0.030404681 | 0.018112605 | 0.94121009 | 1.5307052 | 2.2495575 | 0.34962395 | 0.65186012 | 13.698938 | 0.28531662 | 45 | 0.30000001 | 3 | 3 | 10 | 32 | 20 | 0 | 0.03379022 | 0.0080740983 | 0.0016843099 | 31.126053 | 26.203045 | 17.935417 | 11.549782 | 45 | 0.30000001 | 100000 | 20 | 23 | 160 | 32 | 20 | 0 | 0 | 0.17167293 | 0.071350634 | 0.06279429 | 32.924118 | 54.051765 | 36.041397 | 22.282299 | 45 | 0.30000001 | 50000 | 20 | 33 | 0 | 100000 | 20 | 23 | 0 | 150000 | 20 | 18 | 0 | 200000 | 20 | 16 | 0 | 0 | 0 | 0 | 0 | 0.90367341 | 0.043858975 | 0.90473711 | 0.048496045 | 0 | 0 | 0 | 0 | 0.59196866 | 0.63427222 | 0.86759907 | 0.81988305 | 0 | 0 | 0 | 0 | 0.29023424 | 0.87870944 | 0.92540056 | 1.2517818 | 0 | 0 | 0 | 0 | 0.028176796 | 1.0909156 | 1.0912794 | 1.5449735
48 | 60 | 400 | 570 | 0.08 | 146.1988 | 3 | 0 | 0 | 5 | 10 | 0 | 0 | 500 | 2 | 3 | 45 | 0.30000001 | 0 | 1.78 | 0.29725593 | 0.031360112 | 0.02004813 | 0.95530343 | 1.6359081 | 2.1752591 | 0.35461894 | 0.66642523 | 13.800318 | 0.2922813 | 45 | 0.30000001 | 3 | 3 | 10 | 32 | 20 | 0 | 0.032628197 | 0.0079999398 | 0.0019932499 | 31.588619 | 26.431389 | 18.648808 | 11.901064 | 45 | 0.30000001 | 100000 | 20 | 23 | 160 | 32 | 20 | 0 | 0 | 0.17163104 | 0.071413778 | 0.06288103 | 33.196651 | 54.192444 | 35.931206 | 22.338617 | 45 | 0.30000001 | 50000 | 20 | 33 | 0 | 100000 | 20 | 23 | 0 | 150000 | 20 | 18 | 0 | 200000 | 20 | 16 | 0 | 0 | 0 | 0 | 0 | 0.90380096 | 0.043960974 | 0.90486944 | 0.048601802 | 0 | 0 | 0 | 0 | 0.59189218 | 0.63417023 | 0.86747235 | 0.81986731 | 0 | 0 | 0 | 0 | 0.29013222 | 0.87868404 | 0.92534447 | 1.2518779 | 0 | 0 | 0 | 0 | 0.028202284 | 1.0908645 | 1.0912291 | 1.5449489
48 | 60 | 400 | 570 | 0.08 | 146.1988 | 3 | 0 | 0 | 6 | 10 | 0 | 0 | 500 | 2 | 3 | 45 | 0.30000001 | 0 | 1.78 | 0.28718325 | 0.031388063 | 0.019138815 | 0.92646241 | 1.5028453 | 1.7402712 | 0.34374359 | 0.644054 | 13.410229 | 0.27814704 | 45 | 0.30000001 | 3 | 3 | 10 | 32 | 20 | 0 | 0.032056 | 0.0078790672 | 0.00163755 | 32.06884 | 26.549347 | 18.353477 | 11.550271 | 45 | 0.30000001 | 100000 | 20 | 23 | 160 | 32 | 20 | 0 | 0 | 0.17128408 | 0.07099928 | 0.062571041 | 32.979904 | 53.954124 | 35.850933 | 22.215693 | 45 | 0.30000001 | 50000 | 20 | 33 | 0 | 100000 | 20 | 23 | 0 | 150000 | 20 | 18 | 0 | 200000 | 20 | 16 | 0 | 0 | 0 | 0 | 0 | 0.90405589 | 0.043858975 | 0.90511912 | 0.04847556 | 0 | 0 | 0 | 0 | 0.59194314 | 0.63419574 | 0.86752576 | 0.81984442 | 0 | 0 | 0 | 0 | 0.29013222 | 0.87868404 | 0.92534447 | 1.2518779 | 0 | 0 | 0 | 0 | 0.028151283 | 1.09089 | 1.0912533 | 1.5449963
48 | 60 | 400 | 570 | 0.08 | 146.1988 | 3 | 0 | 0 | 7 | 10 | 0 | 0 | 500 | 2 | 3 | 45 | 0.30000001 | 0 | 1.78 | 0.28786096 | 0.038546573 | 0.017531121 | 0.94148314 | 1.6118412 | 2.2686627 | 0.35092765 | 0.64774483 | 13.657822 | 0.28765866 | 45 | 0.30000001 | 3 | 3 | 10 | 32 | 20 | 0 | 0.032260083 | 0.0079270275 | 0.0016941829 | 31.234074 | 26.234474 | 18.697889 | 12.561379 | 45 | 0.30000001 | 100000 | 20 | 23 | 160 | 32 | 20 | 0 | 0 | 0.1712089 | 0.070994653 | 0.062553339 | 32.763191 | 53.911648 | 35.825291 | 22.278015 | 45 | 0.30000001 | 50000 | 20 | 33 | 0 | 100000 | 20 | 23 | 0 | 150000 | 20 | 18 | 0 | 200000 | 20 | 16 | 0 | 0 | 0 | 0 | 0 | 0.9038775 | 0.043858975 | 0.90494096 | 0.048485111 | 0 | 0 | 0 | 0 | 0.59186667 | 0.63419574 | 0.8674736 | 0.81990886 | 0 | 0 | 0 | 0 | 0.29018322 | 0.87863302 | 0.92531198 | 1.2518083 | 0 | 0 | 0 | 0 | 0.028151404 | 1.0908645 | 1.0912278 | 1.5449955
48 | 60 | 400 | 570 | 0.08 | 146.1988 | 3 | 0 | 0 | 8 | 10 | 0 | 0 | 500 | 2 | 3 | 45 | 0.30000001 | 0 | 1.78 | 0.29421648 | 0.032528084 | 0.015350834 | 0.94765478 | 1.6270578 | 1.7292633 | 0.34823591 | 0.65997261 | 13.56558 | 0.28829318 | 45 | 0.30000001 | 3 | 3 | 10 | 32 | 20 | 0 | 0.03376494 | 0.0080758911 | 0.0016725059 | 31.676384 | 25.664803 | 17.563429 | 11.253872 | 45 | 0.30000001 | 100000 | 20 | 23 | 160 | 32 | 20 | 0 | 0 | 0.17157574 | 0.071105108 | 0.062721312 | 32.948311 | 54.050125 | 35.943993 | 22.217382 | 45 | 0.30000001 | 50000 | 20 | 33 | 0 | 100000 | 20 | 23 | 0 | 150000 | 20 | 18 | 0 | 200000 | 20 | 16 | 0 | 0 | 0 | 0 | 0 | 0.90369898 | 0.043654982 | 0.90475279 | 0.048269473 | 0 | 0 | 0 | 0 | 0.59191769 | 0.63396621 | 0.86734062 | 0.81968528 | 0 | 0 | 0 | 0 | 0.29020876 | 0.878429 | 0.92512625 | 1.2517129 | 0 | 0 | 0 | 0 | 0.028227875 | 1.0907371 | 1.0911024 | 1.5449225
48 | 60 | 400 | 570 | 0.08 | 146.1988 | 3 | 0 | 0 | 9 | 10 | 0 | 0 | 500 | 2 | 3 | 45 | 0.30000001 | 0 | 1.7813332 | 0.29966861 | 0.026875608 | 0.018274494 | 0.94168973 | 1.6240311 | 1.882067 | 0.34933442 | 0.67045259 | 13.649988 | 0.28546086 | 45 | 0.30000001 | 3 | 3 | 10 | 32 | 20 | 0 | 0.033922456 | 0.0078985402 | 0.001592237 | 31.858736 | 25.02779 | 17.401701 | 11.306917 | 45 | 0.30000001 | 100000 | 20 | 23 | 160 | 32 | 20 | 0 | 0 | 0.17142668 | 0.070932686 | 0.062465228 | 33.132175 | 53.836311 | 35.89669 | 22.285511 | 45 | 0.30000001 | 50000 | 20 | 33 | 0 | 100000 | 20 | 23 | 0 | 150000 | 20 | 18 | 0 | 200000 | 20 | 16 | 0 | 0 | 0 | 0 | 0 | 0.90349495 | 0.043654982 | 0.904549 | 0.048280355 | 0 | 0 | 0 | 0 | 0.59189218 | 0.63386422 | 0.86724865 | 0.81962651 | 0 | 0 | 0 | 0 | 0.29023427 | 0.87842888 | 0.92513418 | 1.2516867 | 0 | 0 | 0 | 0 | 0.028253354 | 1.0906861 | 1.0910519 | 1.5448979
48 | 60 | 400 | 570 | 0.08 | 146.1988 | 3 | 0 | 0 | 10 | 10 | 0 | 0 | 500 | 2 | 3 | 45 | 0.30000001 | 0 | 1.7853332 | 0.29738602 | 0.033997357 | 0.015266126 | 0.94711703 | 1.7044636 | 2.0860281 | 0.35201743 | 0.66503584 | 13.775702 | 0.28656751 | 45 | 0.30000001 | 3 | 3 | 10 | 32 | 20 | 0 | 0.033552036 | 0.0081201158 | 0.0017858692 | 31.781975 | 26.094219 | 18.235987 | 11.849566 | 45 | 0.30000001 | 100000 | 20 | 23 | 160 | 32 | 20 | 0 | 0 | 0.17121258 | 0.071064785 | 0.062570795 | 33.033215 | 53.949501 | 35.951794 | 22.203302 | 45 | 0.30000001 | 50000 | 20 | 33 | 0 | 100000 | 20 | 23 | 0 | 150000 | 20 | 18 | 0 | 200000 | 20 | 16 | 0 | 0 | 0 | 0 | 0 | 0.903597 | 0.043705981 | 0.90465337 | 0.04833122 | 0 | 0 | 0 | 0 | 0.59196866 | 0.63396621 | 0.86737537 | 0.81964236 | 0 | 0 | 0 | 0 | 0.29020873 | 0.87840354 | 0.92510211 | 1.2517043 | 0 | 0 | 0 | 0 | 0.028253397 | 1.0907881 | 1.091154 | 1.5449003
48 | 60 | 400 | 570 | 0.08 | 146.1988 | 4 | 0 | 0 | 1 | 10 | 0 | 0 | 500 | 2 | 3 | 45 | 0.30000001 | 0 | 1.7733333 | 0.28672183 | 0.041036852 | 0.014745837 | 1.0030894 | 1.5716791 | 2.0979357 | 0.34950092 | 0.64365721 | 14.411064 | 0.29880831 | 45 | 0.30000001 | 3 | 3 | 10 | 32 | 20 | 0 | 0.034527496 | 0.0082018441 | 0.00190655 | 31.418077 | 26.440628 | 18.440886 | 11.598481 | 45 | 0.30000001 | 100000 | 20 | 23 | 160 | 32 | 20 | 0 | 0 | 0.17921086 | 0.07316035 | 0.064106114 | 33.052891 | 53.483025 | 35.252979 | 21.593706 | 45 | 0.30000001 | 50000 | 20 | 33 | 0 | 100000 | 20 | 23 | 0 | 150000 | 20 | 18 | 0 | 200000 | 20 | 16 | 0 | 0 | 0 | 0 | 0 | 0.89051569 | 0.029477311 | 0.89100343 | 0.033089314 | 0 | 0 | 0 | 0 | 0.59528363 | 0.62167549 | 0.86072236 | 0.80708152 | 0 | 0 | 0 | 0 | 0.29747605 | 0.87149316 | 0.920865 | 1.2418566 | 0 | 0 | 0 | 0 | 0.036413111 | 1.0882638 | 1.0888728 | 1.537349
48 | 60 | 400 | 570 | 0.08 | 146.1988 | 4 | 0 | 0 | 2 | 10 | 0 | 0 | 500 | 2 | 3 | 45 | 0.30000001 | 0 | 1.768889 | 0.29029393 | 0.02688456 | 0.02055799 | 0.96733022 | 1.6215663 | 2.0359919 | 0.34822109 | 0.6504969 | 13.607313 | 0.29377812 | 45 | 0.30000001 | 3 | 3 | 10 | 32 | 20 | 0 | 0.036441974 | 0.008537719 | 0.0016127836 | 31.359699 | 26.022869 | 17.991781 | 11.586677 | 45 | 0.30000001 | 100000 | 20 | 23 | 160 | 32 | 20 | 0 | 0 | 0.17947787 | 0.073333837 | 0.064306632 | 32.991802 | 53.531376 | 35.207294 | 21.67968 | 45 | 0.30000001 | 50000 | 20 | 33 | 0 | 100000 | 20 | 23 | 0 | 150000 | 20 | 18 | 0 | 200000 | 20 | 16 | 0 | 0 | 0 | 0 | 0 | 0.89018422 | 0.029477313 | 0.89067215 | 0.033101626 | 0 | 0 | 0 | 0 | 0.5952071 | 0.6214205 | 0.86048532 | 0.80694079 | 0 | 0 | 0 | 0 | 0.29747602 | 0.87131476 | 0.92069614 | 1.241794 | 0 | 0 | 0 | 0 | 0.036540601 | 1.0880342 | 1.0886476 | 1.5372249
48 | 60 | 400 | 570 | 0.08 | 146.1988 | 4 | 0 | 0 | 3 | 10 | 0 | 0 | 500 | 2 | 3 | 45 | 0.30000001 | 0 | 1.7702222 | 0.29378664 | 0.029027883 | 0.020113492 | 0.95893788 | 1.410863 | 2.0652692 | 0.3526243 | 0.65834415 | 13.950787 | 0.29219767 | 45 | 0.30000001 | 3 | 3 | 10 | 32 | 20 | 0 | 0.035086893 | 0.008412214 | 0.0019557918 | 31.73159 | 25.949551 | 18.251034 | 11.883087 | 45 | 0.30000001 | 100000 | 20 | 23 | 160 | 32 | 20 | 0 | 0 | 0.17866912 | 0.073249638 | 0.064306125 | 32.889599 | 53.695118 | 35.345192 | 21.767179 | 45 | 0.30000001 | 50000 | 20 | 33 | 0 | 100000 | 20 | 23 | 0 | 150000 | 20 | 18 | 0 | 200000 | 20 | 16 | 0 | 0 | 0 | 0 | 0 | 0.89015877 | 0.029757811 | 0.89065605 | 0.033417333 | 0 | 0 | 0 | 0 | 0.59518158 | 0.62144601 | 0.86048609 | 0.8069827 | 0 | 0 | 0 | 0 | 0.29739955 | 0.8711617 | 0.92052656 | 1.2418189 | 0 | 0 | 0 | 0 | 0.036540706 | 1.0879831 | 1.0885966 | 1.5372232
48 | 60 | 400 | 570 | 0.08 | 146.1988 | 4 | 0 | 0 | 4 | 10 | 0 | 0 | 500 | 2 | 3 | 45 | 0.30000001 | 0 | 1.7702222 | 0.29487699 | 0.029482417 | 0.020889103 | 0.95075798 | 1.3343068 | 1.8600682 | 0.35228899 | 0.66041106 | 13.875071 | 0.28916544 | 45 | 0.30000001 | 3 | 3 | 10 | 32 | 20 | 0 | 0.036021393 | 0.0084899077 | 0.0017794361 | 31.617252 | 26.05595 | 17.89319 | 11.40102 | 45 | 0.30000001 | 100000 | 20 | 23 | 160 | 32 | 20 | 0 | 0 | 0.17990723 | 0.07344842 | 0.064371727 | 33.113052 | 53.632004 | 35.193558 | 21.540335 | 45 | 0.30000001 | 50000 | 20 | 33 | 0 | 100000 | 20 | 23 | 0 | 150000 | 20 | 18 | 0 | 200000 | 20 | 16 | 0 | 0 | 0 | 0 | 0 | 0.88982725 | 0.029553814 | 0.89031792 | 0.033200774 | 0 | 0 | 0 | 0 | 0.59510511 | 0.62121648 | 0.8602674 | 0.80686235 | 0 | 0 | 0 | 0 | 0.29747611 | 0.87095773 | 0.9203583 | 1.2416686 | 0 | 0 | 0 | 0 | 0.036642667 | 1.0878301 | 1.088447 | 1.5371249
48 | 60 | 400 | 570 | 0.08 | 146.1988 | 4 | 0 | 0 | 5 | 10 | 0 | 0 | 500 | 2 | 3 | 45 | 0.30000001 | 0 | 1.772 | 0.29157805 | 0.033645228 | 0.020947009 | 0.9321807 | 1.3692775 | 2.2298586 | 0.35340557 | 0.65353221 | 14.011823 | 0.28281316 | 45 | 0.30000001 | 3 | 3 | 10 | 32 | 20 | 0 | 0.03574482 | 0.0084637105 | 0.001718102 | 31.06142 | 25.696943 | 18.026894 | 12.016598 | 45 | 0.30000001 | 100000 | 20 | 23 | 160 | 32 | 20 | 0 | 0 | 0.17989613 | 0.073426813 | 0.064313568 | 33.039143 | 53.461739 | 35.175354 | 21.572006 | 45 | 0.30000001 | 50000 | 20 | 33 | 0 | 100000 | 20 | 23 | 0 | 150000 | 20 | 18 | 0 | 200000 | 20 | 16 | 0 | 0 | 0 | 0 | 0 | 0.88987827 | 0.029579312 | 0.89036971 | 0.033227496 | 0 | 0 | 0 | 0 | 0.5950796 | 0.62108904 | 0.86015773 | 0.80678129 | 0 | 0 | 0 | 0 | 0.29742506 | 0.87090671 | 0.92029351 | 1.2417032 | 0 | 0 | 0 | 0 | 0.036642645 | 1.0877792 | 1.0883962 | 1.5371233
48 | 60 | 400 | 570 | 0.08 | 146.1988 | 4 | 0 | 0 | 6 | 10 | 0 | 0 | 500 | 2 | 3 | 45 | 0.30000001 | 0 | 1.7702222 | 0.29421502 | 0.02263118 | 0.019190658 | 0.94614184 | 1.2968007 | 2.2126319 | 0.34657532 | 0.65777755 | 13.974909 | 0.2806631 | 45 | 0.30000001 | 3 | 3 | 10 | 32 | 20 | 0 | 0.036041901 | 0.0084373653 | 0.0016668939 | 31.53632 | 25.715332 | 17.508926 | 11.622225 | 45 | 0.30000001 | 100000 | 20 | 23 | 160 | 32 | 20 | 0 | 0 | 0.18055615 | 0.073637255 | 0.064413168 | 33.157375 | 53.508125 | 35.220509 | 21.670279 | 45 | 0.30000001 | 50000 | 20 | 33 | 0 | 100000 | 20 | 23 | 0 | 150000 | 20 | 18 | 0 | 200000 | 20 | 16 | 0 | 0 | 0 | 0 | 0 | 0.88969976 | 0.029426314 | 0.89018625 | 0.03306238 | 0 | 0 | 0 | 0 | 0.59505409 | 0.62093604 | 0.86002964 | 0.80667961 | 0 | 0 | 0 | 0 | 0.29750153 | 0.87085569 | 0.92026997 | 1.2416066 | 0 | 0 | 0 | 0 | 0.036693595 | 1.0876771 | 1.0882959 | 1.5370734
48 | 60 | 400 | 570 | 0.08 | 146.1988 | 4 | 0 | 0 | 7 | 10 | 0 | 0 | 500 | 2 | 3 | 45 | 0.30000001 | 0 | 1.772 | 0.2885184 | 0.026990866 | 0.021183314 | 0.9634673 | 1.6971234 | 2.1821654 | 0.3432714 | 0.64545369 | 13.802676 | 0.28617388 | 45 | 0.30000001 | 3 | 3 | 10 | 32 | 20 | 0 | 0.034959197 | 0.0084603745 | 0.0018000063 | 31.358864 | 26.088097 | 17.930317 | 11.843088 | 45 | 0.30000001 | 100000 | 20 | 23 | 160 | 32 | 20 | 0 | 0 | 0.18015915 | 0.073378652 | 0.064074449 | 33.107765 | 53.356148 | 35.084122 | 21.657217 | 45 | 0.30000001 | 50000 | 20 | 33 | 0 | 100000 | 20 | 23 | 0 | 150000 | 20 | 18 | 0 | 200000 | 20 | 16 | 0 | 0 | 0 | 0 | 0 | 0.8896488 | 0.029451815 | 0.89013618 | 0.033092905 | 0 | 0 | 0 | 0 | 0.59502864 | 0.62096155 | 0.86003041 | 0.80672151 | 0 | 0 | 0 | 0 | 0.29752705 | 0.87085569 | 0.92027819 | 1.2415804 | 0 | 0 | 0 | 0 | 0.03677009 | 1.0877281 | 1.0883495 | 1.5370047
48 | 60 | 400 | 570 | 0.08 | 146.1988 | 4 | 0 | 0 | 8 | 10 | 0 | 0 | 500 | 2 | 3 | 45 | 0.30000001 | 0 | 1.772 | 0.29615405 | 0.026332673 | 0.017850846 | 0.95069253 | 1.2493948 | 1.8222504 | 0.34747508 | 0.66178018 | 13.868641 | 0.28806153 | 45 | 0.30000001 | 3 | 3 | 10 | 32 | 20 | 0 | 0.03580324 | 0.0084524546 | 0.0016331871 | 31.775303 | 25.251949 | 17.840036 | 11.624484 | 45 | 0.30000001 | 100000 | 20 | 23 | 160 | 32 | 20 | 0 | 0 | 0.18023023 | 0.073498666 | 0.064323269 | 33.113995 | 53.455906 | 35.253872 | 21.603798 | 45 | 0.30000001 | 50000 | 20 | 33 | 0 | 100000 | 20 | 23 | 0 | 150000 | 20 | 18 | 0 | 200000 | 20 | 16 | 0 | 0 | 0 | 0 | 0 | 0.88969976 | 0.029528314 | 0.89018965 | 0.033176899 | 0 | 0 | 0 | 0 | 0.59505409 | 0.62091053 | 0.86001122 | 0.8066591 | 0 | 0 | 0 | 0 | 0.29747608 | 0.87077916 | 0.92018932 | 1.2416059 | 0 | 0 | 0 | 0 | 0.036719169 | 1.0876771 | 1.0882968 | 1.5370499
48 | 60 | 400 | 570 | 0.08 | 146.1988 | 4 | 0 | 0 | 9 | 10 | 0 | 0 | 500 | 2 | 3 | 45 | 0.30000001 | 0 | 1.7697777 | 0.29209825 | 0.028968636 | 0.021012656 | 0.95875216 | 1.5242176 | 2.3415918 | 0.34839797 | 0.65450418 | 14.143221 | 0.28248787 | 45 | 0.30000001 | 3 | 3 | 10 | 32 | 20 | 0 | 0.034959033 | 0.0083998134 | 0.0018402715 | 31.391159 | 26.084877 | 18.50696 | 11.961908 | 45 | 0.30000001 | 100000 | 20 | 23 | 160 | 32 | 20 | 0 | 0 | 0.17926955 | 0.07338658 | 0.064323321 | 33.017761 | 53.50946 | 35.374577 | 21.858997 | 45 | 0.30000001 | 50000 | 20 | 33 | 0 | 100000 | 20 | 23 | 0 | 150000 | 20 | 18 | 0 | 200000 | 20 | 16 | 0 | 0 | 0 | 0 | 0 | 0.88947022 | 0.029528312 | 0.88996023 | 0.033185452 | 0 | 0 | 0 | 0 | 0.59497762 | 0.62088501 | 0.85993987 | 0.80670279 | 0 | 0 | 0 | 0 | 0.2974506 | 0.87075377 | 0.92015702 | 1.2416232 | 0 | 0 | 0 | 0 | 0.036693692 | 1.0876261 | 1.0882449 | 1.5370717
48 | 60 | 400 | 570 | 0.08 | 146.1988 | 4 | 0 | 0 | 10 | 10 | 0 | 0 | 500 | 2 | 3 | 45 | 0.30000001 | 0 | 1.772 | 0.2948803 | 0.029559653 | 0.020279082 | 0.93481493 | 1.5569019 | 2.1456223 | 0.34950882 | 0.65975225 | 13.702281 | 0.28519675 | 45 | 0.30000001 | 3 | 3 | 10 | 32 | 20 | 0 | 0.035242587 | 0.008507438 | 0.001902337 | 32.349293 | 26.148603 | 18.344433 | 12.206652 | 45 | 0.30000001 | 100000 | 20 | 23 | 160 | 32 | 20 | 0 | 0 | 0.18071526 | 0.073838681 | 0.064637944 | 33.15955 | 53.571831 | 35.295025 | 21.575428 | 45 | 0.30000001 | 50000 | 20 | 33 | 0 | 100000 | 20 | 23 | 0 | 150000 | 20 | 18 | 0 | 200000 | 20 | 16 | 0 | 0 | 0 | 0 | 0 | 0.8893683 | 0.029171322 | 0.88984656 | 0.032788292 | 0 | 0 | 0 | 0 | 0.59490114 | 0.62075752 | 0.85979491 | 0.80666441 | 0 | 0 | 0 | 0 | 0.29752705 | 0.87057519 | 0.92001277 | 1.2414818 | 0 | 0 | 0 | 0 | 0.036795601 | 1.0874732 | 1.0880954 | 1.5369734
48 | 60 | 400 | 570 | 0.08 | 146.1988 | 5 | 0 | 0 | 1 | 10 | 0 | 0 | 500 | 2 | 3 | 45 | 0.30000001 | 0 | 1.7875555 | 0.29884067 | 0.029163387 | 0.021616336 | 0.94998109 | 1.4209146 | 2.0795779 | 0.35726359 | 0.66981447 | 14.037281 | 0.28900537 | 45 | 0.30000001 | 3 | 3 | 10 | 32 | 20 | 0 | 0.036388014 | 0.008630652 | 0.0020904324 | 31.784668 | 26.111944 | 18.21698 | 11.685532 | 45 | 0.30000001 | 100000 | 20 | 23 | 160 | 32 | 20 | 0 | 0 | 0.17924373 | 0.073943123 | 0.064645581 | 32.880592 | 53.639198 | 35.507767 | 22.176327 | 45 | 0.30000001 | 50000 | 20 | 33 | 0 | 100000 | 20 | 23 | 0 | 150000 | 20 | 18 | 0 | 200000 | 20 | 16 | 0 | 0 | 0 | 0 | 0 | 0.89133167 | 0.030573783 | 0.8918559 | 0.034287799 | 0 | 0 | 0 | 0 | 0.59423816 | 0.62187952 | 0.86014718 | 0.80812341 | 0 | 0 | 0 | 0 | 0.29658353 | 0.87100875 | 0.92011851 | 1.2426045 | 0 | 0 | 0 | 0 | 0.036030602 | 1.0874476 | 1.0880444 | 1.5376753
48 | 60 | 400 | 570 | 0.08 | 146.1988 | 5 | 0 | 0 | 2 | 10 | 0 | 0 | 500 | 2 | 3 | 45 | 0.30000001 | 0 | 1.7880001 | 0.29962206 | 0.030909751 | 0.021849388 | 0.95834887 | 1.532135 | 2.2651925 | 0.3582049 | 0.67168403 | 14.028904 | 0.29576865 | 45 | 0.30000001 | 3 | 3 | 10 | 32 | 20 | 0 | 0.035369098 | 0.0085091311 | 0.0015900936 | 31.187687 | 26.714138 | 18.623486 | 11.892796 | 45 | 0.30000001 | 100000 | 20 | 23 | 160 | 32 | 20 | 0 | 0 | 0.18022345 | 0.073922202 | 0.064451538 | 32.981499 | 53.422585 | 35.278728 | 21.701473 | 45 | 0.30000001 | 50000 | 20 | 33 | 0 | 100000 | 20 | 23 | 0 | 150000 | 20 | 18 | 0 | 200000 | 20 | 16 | 0 | 0 | 0 | 0 | 0 | 0.89128071 | 0.030650284 | 0.89180756 | 0.034375489 | 0 | 0 | 0 | 0 | 0.59428912 | 0.6218285 | 0.86014545 | 0.80803961 | 0 | 0 | 0 | 0 | 0.29658353 | 0.87090671 | 0.92002189 | 1.2425687 | 0 | 0 | 0 | 0 | 0.036030598 | 1.0873966 | 1.0879934 | 1.5376737
48 | 60 | 400 | 570 | 0.08 | 146.1988 | 5 | 0 | 0 | 3 | 10 | 0 | 0 | 500 | 2 | 3 | 45 | 0.30000001 | 0 | 1.788 | 0.30254191 | 0.021335842 | 0.020144442 | 0.95906436 | 1.4554026 | 2.2127819 | 0.36112469 | 0.67713541 | 13.55343 | 0.29614347 | 45 | 0.30000001 | 3 | 3 | 10 | 32 | 20 | 0 | 0.034631714 | 0.0083545418 | 0.0019147251 | 31.636436 | 25.862167 | 18.180719 | 11.951834 | 45 | 0.30000001 | 100000 | 20 | 23 | 160 | 32 | 20 | 0 | 0 | 0.18008099 | 0.074081339 | 0.064782351 | 33.11076 | 53.442902 | 35.402138 | 21.950195 | 45 | 0.30000001 | 50000 | 20 | 33 | 0 | 100000 | 20 | 23 | 0 | 150000 | 20 | 18 | 0 | 200000 | 20 | 16 | 0 | 0 | 0 | 0 | 0 | 0.89122975 | 0.030624785 | 0.89175576 | 0.034348875 | 0 | 0 | 0 | 0 | 0.59411067 | 0.62162447 | 0.85987467 | 0.80802572 | 0 | 0 | 0 | 0 | 0.29658356 | 0.87077922 | 0.91990119 | 1.242524 | 0 | 0 | 0 | 0 | 0.036132645 | 1.0872692 | 1.0878694 | 1.5375761
48 | 60 | 400 | 570 | 0.08 | 146.1988 | 5 | 0 | 0 | 4 | 10 | 0 | 0 | 500 | 2 | 3 | 45 | 0.30000001 | 0 | 1.7884444 | 0.30307117 | 0.025326267 | 0.019573405 | 0.94354475 | 1.5617554 | 2.051331 | 0.35747451 | 0.67789716 | 13.550489 | 0.29059389 | 45 | 0.30000001 | 3 | 3 | 10 | 32 | 20 | 0 | 0.035846505 | 0.008523874 | 0.001851717 | 31.304764 | 25.763523 | 17.752703 | 11.651489 | 45 | 0.30000001 | 100000 | 20 | 23 | 160 | 32 | 20 | 0 | 0 | 0.18036161 | 0.074135393 | 0.064721279 | 33.103447 | 53.464554 | 35.317486 | 21.885592 | 45 | 0.30000001 | 50000 | 20 | 33 | 0 | 100000 | 20 | 23 | 0 | 150000 | 20 | 18 | 0 | 200000 | 20 | 16 | 0 | 0 | 0 | 0 | 0 | 0.89094925 | 0.030522788 | 0.89147192 | 0.034245335 | 0 | 0 | 0 | 0 | 0.59408516 | 0.62144601 | 0.85972804 | 0.80790377 | 0 | 0 | 0 | 0 | 0.29660904 | 0.8706007 | 0.91974044 | 1.2424352 | 0 | 0 | 0 | 0 | 0.036132678 | 1.0870906 | 1.0876909 | 1.5375706
48 | 60 | 400 | 570 | 0.08 | 146.1988 | 5 | 0 | 0 | 5 | 10 | 0 | 0 | 500 | 2 | 3 | 45 | 0.30000001 | 0 | 1.7893333 | 0.3020035 | 0.02295881 | 0.023207875 | 0.94212103 | 1.8137622 | 2.1684048 | 0.35982513 | 0.67572325 | 13.522648 | 0.28864789 | 45 | 0.30000001 | 3 | 3 | 10 | 32 | 20 | 0 | 0.036312398 | 0.0083938865 | 0.0016772638 | 32.399662 | 25.268944 | 17.225283 | 10.955714 | 45 | 0.30000001 | 100000 | 20 | 23 | 160 | 32 | 20 | 0 | 0 | 0.18066716 | 0.074096419 | 0.064751558 | 33.105373 | 53.528954 | 35.30777 | 21.756283 | 45 | 0.30000001 | 50000 | 20 | 33 | 0 | 100000 | 20 | 23 | 0 | 150000 | 20 | 18 | 0 | 200000 | 20 | 16 | 0 | 0 | 0 | 0 | 0 | 0.89100027 | 0.030471791 | 0.89152116 | 0.034186207 | 0 | 0 | 0 | 0 | 0.59411067 | 0.62139499 | 0.85970879 | 0.8078413 | 0 | 0 | 0 | 0 | 0.29660904 | 0.8706007 | 0.91974044 | 1.2424352 | 0 | 0 | 0 | 0 | 0.036132619 | 1.0871161 | 1.0877165 | 1.5375714
48 | 60 | 400 | 570 | 0.08 | 146.1988 | 5 | 0 | 0 | 6 | 10 | 0 | 0 | 500 | 2 | 3 | 45 | 0.30000001 | 0 | 1.7893333 | 0.2921575 | 0.031239722 | 0.021430764 | 0.95981991 | 1.6785045 | 1.8114907 | 0.35099128 | 0.65513945 | 13.546989 | 0.29338926 | 45 | 0.30000001 | 3 | 3 | 10 | 32 | 20 | 0 | 0.035848241 | 0.0084793493 | 0.001875856 | 31.268566 | 25.66106 | 17.914717 | 11.574664 | 45 | 0.30000001 | 100000 | 20 | 23 | 160 | 32 | 20 | 0 | 0 | 0.18075819 | 0.074326321 | 0.064867228 | 32.909679 | 53.627121 | 35.307789 | 21.897535 | 45 | 0.30000001 | 50000 | 20 | 33 | 0 | 100000 | 20 | 23 | 0 | 150000 | 20 | 18 | 0 | 200000 | 20 | 16 | 0 | 0 | 0 | 0 | 0 | 0.89046466 | 0.030318793 | 0.89098066 | 0.034035135 | 0 | 0 | 0 | 0 | 0.59408516 | 0.62124199 | 0.85958058 | 0.80773973 | 0 | 0 | 0 | 0 | 0.29660916 | 0.87049866 | 0.91964388 | 1.2423993 | 0 | 0 | 0 | 0 | 0.03613266 | 1.0869887 | 1.087589 | 1.5375675
48 | 60 | 400 | 570 | 0.08 | 146.1988 | 5 | 0 | 0 | 7 | 10 | 0 | 0 | 500 | 2 | 3 | 45 | 0.30000001 | 0 | 1.7893333 | 0.29233888 | 0.032892838 | 0.019182915 | 0.94993627 | 1.4933944 | 2.2664025 | 0.35131583 | 0.65563071 | 14.086685 | 0.28724405 | 45 | 0.30000001 | 3 | 3 | 10 | 32 | 20 | 0 | 0.035827439 | 0.0084708827 | 0.0016156478 | 31.349888 | 25.664608 | 17.730944 | 11.004594 | 45 | 0.30000001 | 100000 | 20 | 23 | 160 | 32 | 20 | 0 | 0 | 0.18066919 | 0.074158333 | 0.064747162 | 33.156307 | 53.483276 | 35.280678 | 21.888079 | 45 | 0.30000001 | 50000 | 20 | 33 | 0 | 100000 | 20 | 23 | 0 | 150000 | 20 | 18 | 0 | 200000 | 20 | 16 | 0 | 0 | 0 | 0 | 0 | 0.89066875 | 0.030216796 | 0.89118117 | 0.033912957 | 0 | 0 | 0 | 0 | 0.59408516 | 0.62129301 | 0.85961747 | 0.80778074 | 0 | 0 | 0 | 0 | 0.29663453 | 0.87054968 | 0.91970038 | 1.2423911 | 0 | 0 | 0 | 0 | 0.036081616 | 1.0870141 | 1.0876127 | 1.5376152
48 | 60 | 400 | 570 | 0.08 | 146.1988 | 5 | 0 | 0 | 8 | 10 | 0 | 0 | 500 | 2 | 3 | 45 | 0.30000001 | 0 | 1.7893333 | 0.3016842 | 0.027263295 | 0.024491757 | 0.94379127 | 1.4724293 | 2.3000474 | 0.36689121 | 0.67630464 | 13.805613 | 0.29750168 | 45 | 0.30000001 | 3 | 3 | 10 | 32 | 20 | 0 | 0.035177708 | 0.0083767539 | 0.0017740864 | 31.30183 | 26.269043 | 18.354347 | 11.655869 | 45 | 0.30000001 | 100000 | 20 | 23 | 160 | 32 | 20 | 0 | 0 | 0.18063135 | 0.074125394 | 0.064713813 | 33.054226 | 53.391525 | 35.257267 | 21.811411 | 45 | 0.30000001 | 50000 | 20 | 33 | 0 | 100000 | 20 | 23 | 0 | 150000 | 20 | 18 | 0 | 200000 | 20 | 16 | 0 | 0 | 0 | 0 | 0 | 0.8907963 | 0.030293293 | 0.89131123 | 0.033993881 | 0 | 0 | 0 | 0 | 0.59403414 | 0.62121648 | 0.85952687 | 0.80776215 | 0 | 0 | 0 | 0 | 0.29663455 | 0.87044781 | 0.91960394 | 1.2423553 | 0 | 0 | 0 | 0 | 0.036158208 | 1.0869377 | 1.087539 | 1.5375425
48 | 60 | 400 | 570 | 0.08 | 146.1988 | 5 | 0 | 0 | 9 | 10 | 0 | 0 | 500 | 2 | 3 | 45 | 0.30000001 | 0 | 1.7906667 | 0.30316091 | 0.024370892 | 0.024434803 | 0.93187022 | 1.4277401 | 2.19771 | 0.36152932 | 0.67826629 | 13.83593 | 0.28721473 | 45 | 0.30000001 | 3 | 3 | 10 | 32 | 20 | 0 | 0.034866069 | 0.0084154019 | 0.0020129692 | 31.923687 | 25.708374 | 18.31691 | 12.080837 | 45 | 0.30000001 | 100000 | 20 | 23 | 160 | 32 | 20 | 0 | 0 | 0.180264 | 0.074205518 | 0.064838327 | 33.082409 | 53.491844 | 35.464832 | 21.836189 | 45 | 0.30000001 | 50000 | 20 | 33 | 0 | 100000 | 20 | 23 | 0 | 150000 | 20 | 18 | 0 | 200000 | 20 | 16 | 0 | 0 | 0 | 0 | 0 | 0.89071965 | 0.030344291 | 0.89123636 | 0.034053992 | 0 | 0 | 0 | 0 | 0.59403414 | 0.62121654 | 0.85952693 | 0.80776215 | 0 | 0 | 0 | 0 | 0.29660907 | 0.87047321 | 0.9196198 | 1.2423905 | 0 | 0 | 0 | 0 | 0.036132593 | 1.0869632 | 1.0875635 | 1.5375668
48 | 60 | 400 | 570 | 0.08 | 146.1988 | 5 | 0 | 0 | 10 | 10 | 0 | 0 | 500 | 2 | 3 | 45 | 0.30000001 | 0 | 1.7897778 | 0.29809922 | 0.030712532 | 0.020139549 | 0.96849597 | 1.4456247 | 1.8544832 | 0.35512996 | 0.66778207 | 13.86495 | 0.29814747 | 45 | 0.30000001 | 3 | 3 | 10 | 32 | 20 | 0 | 0.037566327 | 0.0087331478 | 0.0017183626 | 31.868481 | 25.121349 | 17.576126 | 11.249956 | 45 | 0.30000001 | 100000 | 20 | 23 | 160 | 32 | 20 | 0 | 0 | 0.18078701 | 0.074213006 | 0.064846963 | 33.15757 | 53.427155 | 35.318367 | 21.822536 | 45 | 0.30000001 | 50000 | 20 | 33 | 0 | 100000 | 20 | 23 | 0 | 150000 | 20 | 18 | 0 | 200000 | 20 | 16 | 0 | 0 | 0 | 0 | 0 | 0.89061773 | 0.030191295 | 0.89112931 | 0.033886299 | 0 | 0 | 0 | 0 | 0.59405965 | 0.62116551 | 0.85950768 | 0.80769968 | 0 | 0 | 0 | 0 | 0.29666001 | 0.87039673 | 0.91956383 | 1.2423112 | 0 | 0 | 0 | 0 | 0.036183633 | 1.0869377 | 1.0875398 | 1.5375191
48 | 60 | 400 | 570 | 0.08 | 146.1988 | 6 | 0 | 0 | 1 | 10 | 0 | 0 | 500 | 2 | 3 | 45 | 0.30000001 | 0 | 1.7653332 | 0.27245566 | 0.017863268 | 0.015860915 | 0.96001309 | 1.3848512 | 2.3153074 | 0.3118273 | 0.60816079 | 14.368025 | 0.25097868 | 45 | 0.30000001 | 3 | 3 | 10 | 32 | 20 | 0 | 0.033510819 | 0.0081259431 | 0.0020778279 | 31.030293 | 26.427521 | 18.450573 | 11.49945 | 45 | 0.30000001 | 100000 | 20 | 23 | 160 | 32 | 20 | 0 | 0 | 0.1747233 | 0.072031729 | 0.06350369 | 32.924435 | 54.062981 | 35.797249 | 22.132074 | 45 | 0.30000001 | 50000 | 20 | 33 | 0 | 100000 | 20 | 23 | 0 | 150000 | 20 | 18 | 0 | 200000 | 20 | 16 | 0 | 0 | 0 | 0 | 0 | 0.88778734 | 0.02616239 | 0.88817275 | 0.029460682 | 0 | 0 | 0 | 0 | 0.5956406 | 0.61963558 | 0.85949749 | 0.80514008 | 0 | 0 | 0 | 0 | 0.29831752 | 0.8703202 | 0.92002749 | 1.2405791 | 0 | 0 | 0 | 0 | 0.037560668 | 1.0876261 | 1.0882745 | 1.5362755
48 | 60 | 400 | 570 | 0.08 | 146.1988 | 6 | 0 | 0 | 2 | 10 | 0 | 0 | 500 | 2 | 3 | 45 | 0.30000001 | 0 | 1.7639999 | 0.27855608 | 0.019932786 | 0.010873777 | 0.94701529 | 1.5704734 | 1.3176193 | 0.31984589 | 0.62217891 | 13.59433 | 0.25445241 | 45 | 0.30000001 | 3 | 3 | 10 | 32 | 20 | 0 | 0.032008618 | 0.0079268785 | 0.0021243468 | 31.970154 | 25.881626 | 18.73501 | 12.668633 | 45 | 0.30000001 | 100000 | 20 | 23 | 160 | 32 | 20 | 0 | 0 | 0.17427261 | 0.071895629 | 0.06350591 | 32.717857 | 54.05806 | 35.950836 | 22.189232 | 45 | 0.30000001 | 50000 | 20 | 33 | 0 | 100000 | 20 | 23 | 0 | 150000 | 20 | 18 | 0 | 200000 | 20 | 16 | 0 | 0 | 0 | 0 | 0 | 0.88753223 | 0.02613689 | 0.88791698 | 0.029440438 | 0 | 0 | 0 | 0 | 0.59553862 | 0.6195336 | 0.8593533 | 0.80514336 | 0 | 0 | 0 | 0 | 0.29826656 | 0.87019277 | 0.9198904 | 1.2405866 | 0 | 0 | 0 | 0 | 0.037560597 | 1.0875752 | 1.0882236 | 1.536274
48 | 60 | 400 | 570 | 0.08 | 146.1988 | 6 | 0 | 0 | 3 | 10 | 0 | 0 | 500 | 2 | 3 | 45 | 0.30000001 | 0 | 1.7639999 | 0.27779636 | 0.022030097 | 0.021315165 | 0.91714513 | 1.1816928 | 1.9813094 | 0.33247653 | 0.62212455 | 13.554406 | 0.25755516 | 45 | 0.30000001 | 3 | 3 | 10 | 32 | 20 | 0 | 0.034225393 | 0.0079353452 | 0.0017365061 | 30.687984 | 25.930368 | 17.821047 | 11.331287 | 45 | 0.30000001 | 100000 | 20 | 23 | 160 | 32 | 20 | 0 | 0 | 0.17392333 | 0.071911201 | 0.063750319 | 33.156281 | 54.178368 | 35.821674 | 22.187077 | 45 | 0.30000001 | 50000 | 20 | 33 | 0 | 100000 | 20 | 23 | 0 | 150000 | 20 | 18 | 0 | 200000 | 20 | 16 | 0 | 0 | 0 | 0 | 0 | 0.88743031 | 0.026060391 | 0.88781285 | 0.02935769 | 0 | 0 | 0 | 0 | 0.59551311 | 0.61938059 | 0.85922533 | 0.80504137 | 0 | 0 | 0 | 0 | 0.29829207 | 0.87009066 | 0.91980213 | 1.2405244 | 0 | 0 | 0 | 0 | 0.037484068 | 1.0875242 | 1.0881699 | 1.5363426
48 | 60 | 400 | 570 | 0.08 | 146.1988 | 6 | 0 | 0 | 4 | 10 | 0 | 0 | 500 | 2 | 3 | 45 | 0.30000001 | 0 | 1.7639999 | 0.27213055 | 0.022142123 | 0.013319454 | 0.94105566 | 1.2339137 | 2.1870539 | 0.31304047 | 0.60848951 | 14.046537 | 0.25345129 | 45 | 0.30000001 | 3 | 3 | 10 | 32 | 20 | 0 | 0.034106616 | 0.0081637939 | 0.0019934506 | 31.254675 | 25.763464 | 18.349922 | 12.182952 | 45 | 0.30000001 | 100000 | 20 | 23 | 160 | 32 | 20 | 0 | 0 | 0.17460296 | 0.071988158 | 0.063673183 | 32.907093 | 54.251595 | 35.772816 | 22.230404 | 45 | 0.30000001 | 50000 | 20 | 33 | 0 | 100000 | 20 | 23 | 0 | 150000 | 20 | 18 | 0 | 200000 | 20 | 16 | 0 | 0 | 0 | 0 | 0 | 0.88725185 | 0.025907399 | 0.88763005 | 0.029191304 | 0 | 0 | 0 | 0 | 0.59541112 | 0.61925304 | 0.85906273 | 0.80502403 | 0 | 0 | 0 | 0 | 0.2982921 | 0.8700397 | 0.91975391 | 1.2405064 | 0 | 0 | 0 | 0 | 0.03750968 | 1.0873711 | 1.0880178 | 1.5363142
48 | 60 | 400 | 570 | 0.08 | 146.1988 | 6 | 0 | 0 | 5 | 10 | 0 | 0 | 500 | 2 | 3 | 45 | 0.30000001 | 0 | 1.7662222 | 0.27482557 | 0.023463285 | 0.012303401 | 0.93744797 | 1.856885 | 2.4117465 | 0.31783703 | 0.61380154 | 13.561909 | 0.25301281 | 45 | 0.30000001 | 3 | 3 | 10 | 32 | 20 | 0 | 0.0338259 | 0.0079247877 | 0.0022027991 | 31.568932 | 25.128956 | 17.753551 | 11.662611 | 45 | 0.30000001 | 100000 | 20 | 23 | 160 | 32 | 20 | 0 | 0 | 0.17447144 | 0.071913242 | 0.063490018 | 32.72607 | 53.947952 | 35.854832 | 22.173899 | 45 | 0.30000001 | 50000 | 20 | 33 | 0 | 100000 | 20 | 23 | 0 | 150000 | 20 | 18 | 0 | 200000 | 20 | 16 | 0 | 0 | 0 | 0 | 0 | 0.88707328 | 0.025983896 | 0.88745373 | 0.029283341 | 0 | 0 | 0 | 0 | 0.59543663 | 0.61922753 | 0.85906202 | 0.80498207 | 0 | 0 | 0 | 0 | 0.29824111 | 0.86991227 | 0.91961682 | 1.2405139 | 0 | 0 | 0 | 0 | 0.037535105 | 1.0872692 | 1.0879169 | 1.5362877
48 | 60 | 400 | 570 | 0.08 | 146.1988 | 6 | 0 | 0 | 6 | 10 | 0 | 0 | 500 | 2 | 3 | 45 | 0.30000001 | 0 | 1.7680001 | 0.27034336 | 0.030451566 | 0.012796368 | 0.97273278 | 1.7096035 | 2.4090896 | 0.32317817 | 0.60516071 | 14.104872 | 0.26509553 | 45 | 0.30000001 | 3 | 3 | 10 | 32 | 20 | 0 | 0.033548329 | 0.0079812147 | 0.0014183174 | 31.429577 | 26.755259 | 18.287762 | 11.89311 | 45 | 0.30000001 | 100000 | 20 | 23 | 160 | 32 | 20 | 0 | 0 | 0.17425191 | 0.071932368 | 0.063480861 | 32.921047 | 54.17025 | 35.855675 | 22.104893 | 45 | 0.30000001 | 50000 | 20 | 33 | 0 | 100000 | 20 | 23 | 0 | 150000 | 20 | 18 | 0 | 200000 | 20 | 16 | 0 | 0 | 0 | 0 | 0 | 0.8871243 | 0.025779899 | 0.8874988 | 0.0290519 | 0 | 0 | 0 | 0 | 0.59538567 | 0.61917663 | 0.85898995 | 0.80498374 | 0 | 0 | 0 | 0 | 0.29829207 | 0.86986113 | 0.91958499 | 1.2404435 | 0 | 0 | 0 | 0 | 0.03758613 | 1.0872437 | 1.0878931 | 1.53624
48 | 60 | 400 | 570 | 0.08 | 146.1988 | 6 | 0 | 0 | 7 | 10 | 0 | 0 | 500 | 2 | 3 | 45 | 0.30000001 | 0 | 1.7657778 | 0.27728724 | 0.030059842 | 0.01881187 | 0.94312024 | 1.505023 | 2.3896337 | 0.33406714 | 0.62186402 | 13.898964 | 0.27209067 | 45 | 0.30000001 | 3 | 3 | 10 | 32 | 20 | 0 | 0.034371603 | 0.0079921214 | 0.0015566275 | 31.060925 | 25.629971 | 18.246115 | 11.482047 | 45 | 0.30000001 | 100000 | 20 | 23 | 160 | 32 | 20 | 0 | 0 | 0.1744806 | 0.071925513 | 0.063571461 | 32.922131 | 54.039803 | 35.858795 | 22.136312 | 45 | 0.30000001 | 50000 | 20 | 33 | 0 | 100000 | 20 | 23 | 0 | 150000 | 20 | 18 | 0 | 200000 | 20 | 16 | 0 | 0 | 0 | 0 | 0 | 0.88707334 | 0.026009396 | 0.88745457 | 0.029312059 | 0 | 0 | 0 | 0 | 0.59536016 | 0.61907458 | 0.85889876 | 0.80492282 | 0 | 0 | 0 | 0 | 0.29816458 | 0.86978471 | 0.91947132 | 1.2405477 | 0 | 0 | 0 | 0 | 0.037586156 | 1.0872182 | 1.0878676 | 1.5362391
48 | 60 | 400 | 570 | 0.08 | 146.1988 | 6 | 0 | 0 | 8 | 10 | 0 | 0 | 500 | 2 | 3 | 45 | 0.30000001 | 0 | 1.7671111 | 0.2745178 | 0.023587931 | 0.018831108 | 0.95333844 | 1.2666162 | 2.1038363 | 0.32609516 | 0.61395496 | 13.939556 | 0.2671738 | 45 | 0.30000001 | 3 | 3 | 10 | 32 | 20 | 0 | 0.033169493 | 0.0081629977 | 0.001806851 | 30.79837 | 26.576622 | 18.768856 | 12.098795 | 45 | 0.30000001 | 100000 | 20 | 23 | 160 | 32 | 20 | 0 | 0 | 0.17429635 | 0.071894862 | 0.063546151 | 32.889832 | 54.052139 | 35.868771 | 22.233536 | 45 | 0.30000001 | 50000 | 20 | 33 | 0 | 100000 | 20 | 23 | 0 | 150000 | 20 | 18 | 0 | 200000 | 20 | 16 | 0 | 0 | 0 | 0 | 0 | 0.88692033 | 0.025932897 | 0.88729936 | 0.029230935 | 0 | 0 | 0 | 0 | 0.59530914 | 0.61910009 | 0.85888177 | 0.80498624 | 0 | 0 | 0 | 0 | 0.29824108 | 0.86978471 | 0.91949618 | 1.240469 | 0 | 0 | 0 | 0 | 0.03758613 | 1.0872437 | 1.0878931 | 1.53624
48 | 60 | 400 | 570 | 0.08 | 146.1988 | 6 | 0 | 0 | 9 | 10 | 0 | 0 | 500 | 2 | 3 | 45 | 0.30000001 | 0 | 1.7662222 | 0.27094513 | 0.021140367 | 0.016881498 | 0.9400034 | 1.5741304 | 2.450532 | 0.31752819 | 0.6055485 | 13.816383 | 0.2533789 | 45 | 0.30000001 | 3 | 3 | 10 | 32 | 20 | 0 | 0.035093371 | 0.0082572252 | 0.001502652 | 31.36034 | 25.732937 | 18.26247 | 11.682083 | 45 | 0.30000001 | 100000 | 20 | 23 | 160 | 32 | 20 | 0 | 0 | 0.17456363 | 0.071881488 | 0.06335485 | 32.699623 | 54.037277 | 35.758785 | 22.107651 | 45 | 0.30000001 | 50000 | 20 | 33 | 0 | 100000 | 20 | 23 | 0 | 150000 | 20 | 18 | 0 | 200000 | 20 | 16 | 0 | 0 | 0 | 0 | 0 | 0.88699687 | 0.025958393 | 0.88737661 | 0.029257134 | 0 | 0 | 0 | 0 | 0.59533465 | 0.6189726 | 0.85880756 | 0.8048619 | 0 | 0 | 0 | 0 | 0.29821554 | 0.86965722 | 0.91936725 | 1.2404503 | 0 | 0 | 0 | 0 | 0.0376371 | 1.0871416 | 1.087793 | 1.5361899
48 | 60 | 400 | 570 | 0.08 | 146.1988 | 6 | 0 | 0 | 10 | 10 | 0 | 0 | 500 | 2 | 3 | 45 | 0.30000001 | 0 | 1.7657778 | 0.27478701 | 0.021638978 | 0.01362536 | 0.94072247 | 1.4472066 | 2.2248735 | 0.31387392 | 0.61369216 | 13.831034 | 0.25580674 | 45 | 0.30000001 | 3 | 3 | 10 | 32 | 20 | 0 | 0.032960806 | 0.0080292756 | 0.0017743955 | 31.194016 | 26.020081 | 18.814987 | 12.497969 | 45 | 0.30000001 | 100000 | 20 | 23 | 160 | 32 | 20 | 0 | 0 | 0.17435959 | 0.071893394 | 0.063541777 | 32.695099 | 54.196907 | 35.914726 | 22.124275 | 45 | 0.30000001 | 50000 | 20 | 33 | 0 | 100000 | 20 | 23 | 0 | 150000 | 20 | 18 | 0 | 200000 | 20 | 16 | 0 | 0 | 0 | 0 | 0 | 0.88699675 | 0.025932893 | 0.88737577 | 0.029228413 | 0 | 0 | 0 | 0 | 0.59530914 | 0.6190235 | 0.85882658 | 0.80492443 | 0 | 0 | 0 | 0 | 0.29826653 | 0.8697083 | 0.9194321 | 1.2404158 | 0 | 0 | 0 | 0 | 0.037611563 | 1.0871161 | 1.0877665 | 1.5362126
48 | 60 | 400 | 570 | 0.08 | 146.1988 | 7 | 0 | 0 | 1 | 10 | 0 | 0 | 500 | 2 | 3 | 45 | 0.30000001 | 0 | 1.7866666 | 0.31536403 | 0.029658355 | 0.022471229 | 0.90979111 | 1.1084967 | 2.0889795 | 0.37807688 | 0.70678324 | 13.740377 | 0.29675427 | 45 | 0.30000001 | 3 | 3 | 10 | 32 | 20 | 0 | 0.033615299 | 0.0082232095 | 0.0019478255 | 31.65514 | 25.786884 | 18.125868 | 12.250793 | 45 | 0.30000001 | 100000 | 20 | 23 | 160 | 32 | 20 | 0 | 0 | 0.17659396 | 0.07299196 | 0.064089924 | 32.959503 | 53.742004 | 35.748173 | 22.036081 | 45 | 0.30000001 | 50000 | 20 | 33 | 0 | 100000 | 20 | 23 | 0 | 150000 | 20 | 18 | 0 | 200000 | 20 | 16 | 0 | 0 | 0 | 0 | 0 | 0.89536059 | 0.034500699 | 0.89602506 | 0.038513687 | 0 | 0 | 0 | 0 | 0.59347314 | 0.62552589 | 0.8622604 | 0.81168646 | 0 | 0 | 0 | 0 | 0.29469669 | 0.87320161 | 0.92158949 | 1.2453096 | 0 | 0 | 0 | 0 | 0.033710249 | 1.0883657 | 1.0888876 | 1.5398329
48 | 60 | 400 | 570 | 0.08 | 146.1988 | 7 | 0 | 0 | 2 | 10 | 0 | 0 | 500 | 2 | 3 | 45 | 0.30000001 | 0 | 1.7888888 | 0.30928373 | 0.030301062 | 0.022489905 | 0.93338895 | 1.3134967 | 2.3313746 | 0.36962175 | 0.69312817 | 13.88089 | 0.29972565 | 45 | 0.30000001 | 3 | 3 | 10 | 32 | 20 | 0 | 0.035656992 | 0.008454347 | 0.0017163688 | 31.141621 | 25.977512 | 17.783051 | 11.571712 | 45 | 0.30000001 | 100000 | 20 | 23 | 160 | 32 | 20 | 0 | 0 | 0.17684844 | 0.073128186 | 0.064216234 | 33.139835 | 53.824783 | 35.705891 | 22.111563 | 45 | 0.30000001 | 50000 | 20 | 33 | 0 | 100000 | 20 | 23 | 0 | 150000 | 20 | 18 | 0 | 200000 | 20 | 16 | 0 | 0 | 0 | 0 | 0 | 0.89520764 | 0.034347698 | 0.89586633 | 0.038349602 | 0 | 0 | 0 | 0 | 0.59349865 | 0.62534744 | 0.86214852 | 0.81152248 | 0 | 0 | 0 | 0 | 0.29462013 | 0.8730486 | 0.92142004 | 1.2453352 | 0 | 0 | 0 | 0 | 0.033735771 | 1.0882127 | 1.0887356 | 1.5398052
48 | 60 | 400 | 570 | 0.08 | 146.1988 | 7 | 0 | 0 | 3 | 10 | 0 | 0 | 500 | 2 | 3 | 45 | 0.30000001 | 0 | 1.7888888 | 0.31064686 | 0.032746959 | 0.019821851 | 0.91627783 | 1.5479804 | 1.9324517 | 0.36937955 | 0.69605839 | 13.36635 | 0.29904446 | 45 | 0.30000001 | 3 | 3 | 10 | 32 | 20 | 0 | 0.032905776 | 0.0080929734 | 0.0015880403 | 30.742401 | 26.980057 | 18.827648 | 11.766542 | 45 | 0.30000001 | 100000 | 20 | 23 | 160 | 32 | 20 | 0 | 0 | 0.17682403 | 0.073165432 | 0.064290956 | 33.206787 | 53.784935 | 35.719604 | 22.190968 | 45 | 0.30000001 | 50000 | 20 | 33 | 0 | 100000 | 20 | 23 | 0 | 150000 | 20 | 18 | 0 | 200000 | 20 | 16 | 0 | 0 | 0 | 0 | 0 | 0.8951056 | 0.034322198 | 0.8957634 | 0.038325526 | 0 | 0 | 0 | 0 | 0.59347314 | 0.62521994 | 0.86203849 | 0.81144214 | 0 | 0 | 0 | 0 | 0.2946201 | 0.87289572 | 0.92127514 | 1.2452822 | 0 | 0 | 0 | 0 | 0.033735707 | 1.0880852 | 1.088608 | 1.5398016
48 | 60 | 400 | 570 | 0.08 | 146.1988 | 7 | 0 | 0 | 4 | 10 | 0 | 0 | 500 | 2 | 3 | 45 | 0.30000001 | 0 | 1.7884444 | 0.30632564 | 0.028054766 | 0.026387708 | 0.93721724 | 1.5437466 | 2.0201266 | 0.36957121 | 0.68688381 | 13.448677 | 0.30383587 | 45 | 0.30000001 | 3 | 3 | 10 | 32 | 20 | 0 | 0.035588287 | 0.0084354728 | 0.0016476177 | 30.883583 | 25.566559 | 17.794703 | 11.44461 | 45 | 0.30000001 | 100000 | 20 | 23 | 160 | 32 | 20 | 0 | 0 | 0.17665946 | 0.073028013 | 0.064038508 | 33.164722 | 53.901505 | 35.694847 | 22.120634 | 45 | 0.30000001 | 50000 | 20 | 33 | 0 | 100000 | 20 | 23 | 0 | 150000 | 20 | 18 | 0 | 200000 | 20 | 16 | 0 | 0 | 0 | 0 | 0 | 0.89505464 | 0.0342457 | 0.89570951 | 0.038242362 | 0 | 0 | 0 | 0 | 0.59337121 | 0.62516892 | 0.86193132 | 0.81148714 | 0 | 0 | 0 | 0 | 0.29459462 | 0.87281919 | 0.92119449 | 1.2452818 | 0 | 0 | 0 | 0 | 0.03378671 | 1.0880342 | 1.0885587 | 1.5397533
48 | 60 | 400 | 570 | 0.08 | 146.1988 | 7 | 0 | 0 | 5 | 10 | 0 | 0 | 500 | 2 | 3 | 45 | 0.30000001 | 0 | 1.7884444 | 0.3046971 | 0.023942467 | 0.020601947 | 0.94210964 | 1.2596524 | 2.0435681 | 0.36172667 | 0.68191522 | 13.623062 | 0.28892213 | 45 | 0.30000001 | 3 | 3 | 10 | 32 | 20 | 0 | 0.03414993 | 0.0083042895 | 0.00174883 | 31.21093 | 26.133232 | 18.346943 | 11.934942 | 45 | 0.30000001 | 100000 | 20 | 23 | 160 | 32 | 20 | 0 | 0 | 0.17676991 | 0.072981358 | 0.064036749 | 33.09053 | 53.756493 | 35.750324 | 22.149933 | 45 | 0.30000001 | 50000 | 20 | 33 | 0 | 100000 | 20 | 23 | 0 | 150000 | 20 | 18 | 0 | 200000 | 20 | 16 | 0 | 0 | 0 | 0 | 0 | 0.89477408 | 0.034245703 | 0.89542919 | 0.038254343 | 0 | 0 | 0 | 0 | 0.5933966 | 0.62496495 | 0.86180085 | 0.81130284 | 0 | 0 | 0 | 0 | 0.29462013 | 0.87266612 | 0.92105764 | 1.2452024 | 0 | 0 | 0 | 0 | 0.033837672 | 1.0879321 | 1.0884582 | 1.5397036
48 | 60 | 400 | 570 | 0.08 | 146.1988 | 7 | 0 | 0 | 6 | 10 | 0 | 0 | 500 | 2 | 3 | 45 | 0.30000001 | 0 | 1.7884444 | 0.30811682 | 0.025541872 | 0.022746343 | 0.93645394 | 1.3618634 | 1.9621785 | 0.36566916 | 0.68984306 | 13.613178 | 0.29800129 | 45 | 0.30000001 | 3 | 3 | 10 | 32 | 20 | 0 | 0.035561923 | 0.0083110137 | 0.001456474 | 32.107388 | 25.425606 | 17.882181 | 11.471057 | 45 | 0.30000001 | 100000 | 20 | 23 | 160 | 32 | 20 | 0 | 0 | 0.17694989 | 0.073079273 | 0.064168319 | 32.964138 | 53.901749 | 35.723019 | 22.142612 | 45 | 0.30000001 | 50000 | 20 | 33 | 0 | 100000 | 20 | 23 | 0 | 150000 | 20 | 18 | 0 | 200000 | 20 | 16 | 0 | 0 | 0 | 0 | 0 | 0.89464664 | 0.0342202 | 0.89530087 | 0.038231324 | 0 | 0 | 0 | 0 | 0.59337115 | 0.62501591 | 0.86182028 | 0.81136501 | 0 | 0 | 0 | 0 | 0.29464558 | 0.87271714 | 0.92111415 | 1.245194 | 0 | 0 | 0 | 0 | 0.033786654 | 1.0879321 | 1.0884566 | 1.5397505
48 | 60 | 400 | 570 | 0.08 | 146.1988 | 7 | 0 | 0 | 7 | 10 | 0 | 0 | 500 | 2 | 3 | 45 | 0.30000001 | 0 | 1.7893333 | 0.30456823 | 0.031022493 | 0.013891132 | 0.93145776 | 1.2984029 | 2.5434403 | 0.35941976 | 0.68226933 | 13.949617 | 0.28131923 | 45 | 0.30000001 | 3 | 3 | 10 | 32 | 20 | 0 | 0.032655094 | 0.0081442213 | 0.001815066 | 31.715763 | 26.529633 | 18.908009 | 12.736048 | 45 | 0.30000001 | 100000 | 20 | 23 | 160 | 32 | 20 | 0 | 0 | 0.17727534 | 0.073166326 | 0.064242803 | 33.11758 | 53.826431 | 35.596966 | 22.006371 | 45 | 0.30000001 | 50000 | 20 | 33 | 0 | 100000 | 20 | 23 | 0 | 150000 | 20 | 18 | 0 | 200000 | 20 | 16 | 0 | 0 | 0 | 0 | 0 | 0.89462113 | 0.034194704 | 0.8952744 | 0.038203955 | 0 | 0 | 0 | 0 | 0.59337115 | 0.62488842 | 0.86172783 | 0.81126314 | 0 | 0 | 0 | 0 | 0.2945691 | 0.87264061 | 0.92101717 | 1.2452461 | 0 | 0 | 0 | 0 | 0.03378677 | 1.0879066 | 1.0884311 | 1.5397496
48 | 60 | 400 | 570 | 0.08 | 146.1988 | 7 | 0 | 0 | 8 | 10 | 0 | 0 | 500 | 2 | 3 | 45 | 0.30000001 | 0 | 1.7893333 | 0.30460533 | 0.026315212 | 0.013515403 | 0.9218955 | 1.4791138 | 1.846446 | 0.35059455 | 0.68066323 | 13.355505 | 0.28642744 | 45 | 0.30000001 | 3 | 3 | 10 | 32 | 20 | 0 | 0.034313284 | 0.0083191311 | 0.0018471307 | 30.800564 | 25.816008 | 18.443861 | 12.112364 | 45 | 0.30000001 | 100000 | 20 | 23 | 160 | 32 | 20 | 0 | 0 | 0.17738141 | 0.073125839 | 0.064098224 | 33.199558 | 53.703865 | 35.594585 | 22.008526 | 45 | 0.30000001 | 50000 | 20 | 33 | 0 | 100000 | 20 | 23 | 0 | 150000 | 20 | 18 | 0 | 200000 | 20 | 16 | 0 | 0 | 0 | 0 | 0 | 0.89472318 | 0.0342457 | 0.89537829 | 0.038256515 | 0 | 0 | 0 | 0 | 0.5933457 | 0.62491393 | 0.86172879 | 0.81130493 | 0 | 0 | 0 | 0 | 0.29454368 | 0.87258971 | 0.92096078 | 1.2452545 | 0 | 0 | 0 | 0 | 0.033761159 | 1.0878301 | 1.0883539 | 1.539771
48 | 60 | 400 | 570 | 0.08 | 146.1988 | 7 | 0 | 0 | 9 | 10 | 0 | 0 | 500 | 2 | 3 | 45 | 0.30000001 | 0 | 1.7893333 | 0.30210501 | 0.033616018 | 0.018016148 | 0.95155621 | 1.4706012 | 2.2930684 | 0.36244953 | 0.6772908 | 14.038054 | 0.29510733 | 45 | 0.30000001 | 3 | 3 | 10 | 32 | 20 | 0 | 0.035380252 | 0.0084680943 | 0.0017910115 | 32.04073 | 25.913727 | 18.161999 | 11.58321 | 45 | 0.30000001 | 100000 | 20 | 23 | 160 | 32 | 20 | 0 | 0 | 0.17761482 | 0.073150776 | 0.064171143 | 33.201073 | 53.805817 | 35.630981 | 21.968884 | 45 | 0.30000001 | 50000 | 20 | 33 | 0 | 100000 | 20 | 23 | 0 | 150000 | 20 | 18 | 0 | 200000 | 20 | 16 | 0 | 0 | 0 | 0 | 0 | 0.89444262 | 0.034220204 | 0.89509702 | 0.038240038 | 0 | 0 | 0 | 0 | 0.59329468 | 0.62481195 | 0.86161971 | 0.81126636 | 0 | 0 | 0 | 0 | 0.29456913 | 0.87253869 | 0.92092061 | 1.2452106 | 0 | 0 | 0 | 0 | 0.033710256 | 1.0877792 | 1.0883014 | 1.5398163
48 | 60 | 400 | 570 | 0.08 | 146.1988 | 7 | 0 | 0 | 10 | 10 | 0 | 0 | 500 | 2 | 3 | 45 | 0.30000001 | 0 | 1.7893333 | 0.30459699 | 0.042069074 | 0.016521044 | 0.97228849 | 1.516247 | 2.2247663 | 0.36854786 | 0.68473744 | 14.207717 | 0.30817735 | 45 | 0.30000001 | 3 | 3 | 10 | 32 | 20 | 0 | 0.035188098 | 0.0083963266 | 0.0021445053 | 31.611454 | 25.804157 | 17.656199 | 11.303946 | 45 | 0.30000001 | 100000 | 20 | 23 | 160 | 32 | 20 | 0 | 0 | 0.17753685 | 0.073287681 | 0.064383872 | 33.001537 | 53.783108 | 35.617821 | 21.945776 | 45 | 0.30000001 | 50000 | 20 | 33 | 0 | 100000 | 20 | 23 | 0 | 150000 | 20 | 18 | 0 | 200000 | 20 | 16 | 0 | 0 | 0 | 0 | 0 | 0.89457017 | 0.034143701 | 0.89522153 | 0.0381492 | 0 | 0 | 0 | 0 | 0.59332019 | 0.62491393 | 0.86171126 | 0.81132638 | 0 | 0 | 0 | 0 | 0.29459468 | 0.87251318 | 0.92090458 | 1.2451755 | 0 | 0 | 0 | 0 | 0.033786729 | 1.0878301 | 1.0883546 | 1.5397475
48 | 60 | 400 | 570 | 0.08 | 146.1988 | 8 | 0 | 0 | 1 | 10 | 0 | 0 | 500 | 2 | 3 | 45 | 0.30000001 | 0 | 1.7893333 | 0.29702002 | 0.027438171 | 0.015597621 | 0.97501576 | 1.6226705 | 2.3196797 | 0.34787953 | 0.66477823 | 14.269634 | 0.2864857 | 45 | 0.30000001 | 3 | 3 | 10 | 32 | 20 | 0 | 0.035789084 | 0.0084306411 | 0.0020041997 | 31.637775 | 25.645599 | 17.799845 | 11.422023 | 45 | 0.30000001 | 100000 | 20 | 23 | 160 | 32 | 20 | 0 | 0 | 0.18001693 | 0.073967338 | 0.064887077 | 32.891373 | 53.776611 | 35.395561 | 21.779205 | 45 | 0.30000001 | 50000 | 20 | 33 | 0 | 100000 | 20 | 23 | 0 | 150000 | 20 | 18 | 0 | 200000 | 20 | 16 | 0 | 0 | 0 | 0 | 0 | 0.88992929 | 0.028380839 | 0.89038175 | 0.031880312 | 0 | 0 | 0 | 0 | 0.59487563 | 0.62063003 | 0.85968518 | 0.80658323 | 0 | 0 | 0 | 0 | 0.29750159 | 0.8706007 | 0.92002869 | 1.2415169 | 0 | 0 | 0 | 0 | 0.036872093 | 1.0873711 | 1.0879961 | 1.5368999
48 | 60 | 400 | 570 | 0.08 | 146.1988 | 8 | 0 | 0 | 2 | 10 | 0 | 0 | 500 | 2 | 3 | 45 | 0.30000001 | 0 | 1.7897778 | 0.31207395 | 0.030404076 | 0.021530349 | 0.96633208 | 1.6549511 | 2.3737214 | 0.37182015 | 0.69872481 | 14.154062 | 0.30289674 | 45 | 0.30000001 | 3 | 3 | 10 | 32 | 20 | 0 | 0.035726134 | 0.0085804006 | 0.0017596382 | 31.974449 | 26.020737 | 18.002333 | 11.629251 | 45 | 0.30000001 | 100000 | 20 | 23 | 160 | 32 | 20 | 0 | 0 | 0.18040614 | 0.074093252 | 0.064925753 | 32.988655 | 53.63147 | 35.579861 | 21.821861 | 45 | 0.30000001 | 50000 | 20 | 33 | 0 | 100000 | 20 | 23 | 0 | 150000 | 20 | 18 | 0 | 200000 | 20 | 16 | 0 | 0 | 0 | 0 | 0 | 0.88975078 | 0.028380839 | 0.8902033 | 0.031886704 | 0 | 0 | 0 | 0 | 0.59485012 | 0.62037504 | 0.85948348 | 0.80639935 | 0 | 0 | 0 | 0 | 0.29760352 | 0.8703202 | 0.91979623 | 1.2413135 | 0 | 0 | 0 | 0 | 0.037050638 | 1.0872182 | 1.0878493 | 1.5367311
48 | 60 | 400 | 570 | 0.08 | 146.1988 | 8 | 0 | 0 | 3 | 10 | 0 | 0 | 500 | 2 | 3 | 45 | 0.30000001 | 0 | 1.7902224 | 0.30677006 | 0.029635273 | 0.022210203 | 0.97824675 | 1.5662444 | 2.2666202 | 0.37132546 | 0.68736124 | 14.020902 | 0.30970815 | 45 | 0.30000001 | 3 | 3 | 10 | 32 | 20 | 0 | 0.035043001 | 0.0084384605 | 0.0017573403 | 31.510601 | 25.930004 | 18.281515 | 12.123046 | 45 | 0.30000001 | 100000 | 20 | 23 | 160 | 32 | 20 | 0 | 0 | 0.18040439 | 0.074046791 | 0.064858638 | 32.969028 | 53.532173 | 35.456253 | 21.725927 | 45 | 0.30000001 | 50000 | 20 | 33 | 0 | 100000 | 20 | 23 | 0 | 150000 | 20 | 18 | 0 | 200000 | 20 | 16 | 0 | 0 | 0 | 0 | 0 | 0.88952124 | 0.028202344 | 0.88996822 | 0.031694464 | 0 | 0 | 0 | 0 | 0.59477359 | 0.62014562 | 0.85926491 | 0.80627882 | 0 | 0 | 0 | 0 | 0.29757804 | 0.87011623 | 0.919595 | 1.2412679 | 0 | 0 | 0 | 0 | 0.037076078 | 1.0870396 | 1.0876716 | 1.5367022
48 | 60 | 400 | 570 | 0.08 | 146.1988 | 8 | 0 | 0 | 4 | 10 | 0 | 0 | 500 | 2 | 3 | 45 | 0.30000001 | 0 | 1.7920001 | 0.30983996 | 0.029656488 | 0.018419202 | 0.95958918 | 1.5232717 | 2.1530137 | 0.36771429 | 0.69243717 | 13.894608 | 0.30319715 | 45 | 0.30000001 | 3 | 3 | 10 | 32 | 20 | 0 | 0.034961555 | 0.0085580386 | 0.0019734842 | 31.295811 | 26.565163 | 18.452955 | 12.422855 | 45 | 0.30000001 | 100000 | 20 | 23 | 160 | 32 | 20 | 0 | 0 | 0.18024544 | 0.073966801 | 0.064728968 | 32.905933 | 53.386063 | 35.366646 | 21.770744 | 45 | 0.30000001 | 50000 | 20 | 33 | 0 | 100000 | 20 | 23 | 0 | 150000 | 20 | 18 | 0 | 200000 | 20 | 16 | 0 | 0 | 0 | 0 | 0 | 0.88952124 | 0.028176844 | 0.88996738 | 0.031665828 | 0 | 0 | 0 | 0 | 0.59474814 | 0.62009454 | 0.85921043 | 0.8062591 | 0 | 0 | 0 | 0 | 0.29757807 | 0.87006521 | 0.91954672 | 1.2412499 | 0 | 0 | 0 | 0 | 0.037178148 | 1.0870651 | 1.0877007 | 1.5366092
48 | 60 | 400 | 570 | 0.08 | 146.1988 | 8 | 0 | 0 | 5 | 10 | 0 | 0 | 500 | 2 | 3 | 45 | 0.30000001 | 0 | 1.7897778 | 0.30773902 | 0.028202962 | 0.025299314 | 0.95929801 | 1.408866 | 2.3867917 | 0.36875015 | 0.68980962 | 14.38998 | 0.29609865 | 45 | 0.30000001 | 3 | 3 | 10 | 32 | 20 | 0 | 0.03565608 | 0.0085396608 | 0.0018673831 | 31.297882 | 26.161278 | 18.083963 | 11.549064 | 45 | 0.30000001 | 100000 | 20 | 23 | 160 | 32 | 20 | 0 | 0 | 0.1804408 | 0.074143991 | 0.06486237 | 33.006443 | 53.640259 | 35.493244 | 21.955019 | 45 | 0.30000001 | 50000 | 20 | 33 | 0 | 100000 | 20 | 23 | 0 | 150000 | 20 | 18 | 0 | 200000 | 20 | 16 | 0 | 0 | 0 | 0 | 0 | 0.88929176 | 0.028125845 | 0.88973641 | 0.031616703 | 0 | 0 | 0 | 0 | 0.59472263 | 0.6198141 | 0.85899043 | 0.80605453 | 0 | 0 | 0 | 0 | 0.29760352 | 0.86983579 | 0.91933787 | 1.241143 | 0 | 0 | 0 | 0 | 0.03722918 | 1.0869377 | 1.0875751 | 1.5365583
48 | 60 | 400 | 570 | 0.08 | 146.1988 | 8 | 0 | 0 | 6 | 10 | 0 | 0 | 500 | 2 | 3 | 45 | 0.30000001 | 0 | 1.7920001 | 0.3000713 | 0.022950854 | 0.017271057 | 0.96561444 | 1.3694153 | 1.8251822 | 0.34916145 | 0.6695345 | 13.933754 | 0.28953081 | 45 | 0.30000001 | 3 | 3 | 10 | 32 | 20 | 0 | 0.035545859 | 0.0084057404 | 0.0020422186 | 31.235992 | 25.665874 | 18.006437 | 11.717843 | 45 | 0.30000001 | 100000 | 20 | 23 | 160 | 32 | 20 | 0 | 0 | 0.18087141 | 0.074071035 | 0.064800888 | 32.895142 | 53.28793 | 35.223957 | 21.585146 | 45 | 0.30000001 | 50000 | 20 | 33 | 0 | 100000 | 20 | 23 | 0 | 150000 | 20 | 18 | 0 | 200000 | 20 | 16 | 0 | 0 | 0 | 0 | 0 | 0.88921535 | 0.028023846 | 0.88965684 | 0.031504825 | 0 | 0 | 0 | 0 | 0.59477365 | 0.61989051 | 0.85908085 | 0.80607325 | 0 | 0 | 0 | 0 | 0.29762909 | 0.86991227 | 0.91941851 | 1.2411436 | 0 | 0 | 0 | 0 | 0.037178162 | 1.0869632 | 1.0875988 | 1.536606
48 | 60 | 400 | 570 | 0.08 | 146.1988 | 8 | 0 | 0 | 7 | 10 | 0 | 0 | 500 | 2 | 3 | 45 | 0.30000001 | 0 | 1.7920001 | 0.30885211 | 0.030723538 | 0.023072228 | 0.95225859 | 1.3263624 | 2.7292421 | 0.36901784 | 0.69128877 | 14.632058 | 0.28924817 | 45 | 0.30000001 | 3 | 3 | 10 | 32 | 20 | 0 | 0.036416311 | 0.0084713809 | 0.0017589452 | 31.148804 | 25.384697 | 17.70096 | 11.232434 | 45 | 0.30000001 | 100000 | 20 | 23 | 160 | 32 | 20 | 0 | 0 | 0.18041751 | 0.074053682 | 0.064893149 | 32.907505 | 53.508156 | 35.525768 | 21.688297 | 45 | 0.30000001 | 50000 | 20 | 33 | 0 | 100000 | 20 | 23 | 0 | 150000 | 20 | 18 | 0 | 200000 | 20 | 16 | 0 | 0 | 0 | 0 | 0 | 0.88921523 | 0.027870849 | 0.88965189 | 0.03133294 | 0 | 0 | 0 | 0 | 0.59469712 | 0.61976302 | 0.85893589 | 0.8060348 | 0 | 0 | 0 | 0 | 0.29765454 | 0.86981022 | 0.91933024 | 1.2410815 | 0 | 0 | 0 | 0 | 0.037254684 | 1.0867847 | 1.0874231 | 1.53653
48 | 60 | 400 | 570 | 0.08 | 146.1988 | 8 | 0 | 0 | 8 | 10 | 0 | 0 | 500 | 2 | 3 | 45 | 0.30000001 | 0 | 1.7906667 | 0.31042933 | 0.028459031 | 0.01553195 | 0.9534049 | 1.4208987 | 1.8596781 | 0.3668738 | 0.6943205 | 13.723181 | 0.29887512 | 45 | 0.30000001 | 3 | 3 | 10 | 32 | 20 | 0 | 0.036514282 | 0.0086049037 | 0.0018574325 | 31.39666 | 25.390617 | 17.585947 | 11.47638 | 45 | 0.30000001 | 100000 | 20 | 23 | 160 | 32 | 20 | 0 | 0 | 0.18049727 | 0.074136451 | 0.064912461 | 32.973175 | 53.583176 | 35.443989 | 21.812496 | 45 | 0.30000001 | 50000 | 20 | 33 | 0 | 100000 | 20 | 23 | 0 | 150000 | 20 | 18 | 0 | 200000 | 20 | 16 | 0 | 0 | 0 | 0 | 0 | 0.88896024 | 0.027819848 | 0.88939542 | 0.031284608 | 0 | 0 | 0 | 0 | 0.59467161 | 0.61971205 | 0.85888147 | 0.80601513 | 0 | 0 | 0 | 0 | 0.29762906 | 0.86981022 | 0.91932195 | 1.2411077 | 0 | 0 | 0 | 0 | 0.037229188 | 1.0868356 | 1.087473 | 1.5365551
48 | 60 | 400 | 570 | 0.08 | 146.1988 | 8 | 0 | 0 | 9 | 10 | 0 | 0 | 500 | 2 | 3 | 45 | 0.30000001 | 0 | 1.7906667 | 0.30745372 | 0.032396764 | 0.021581277 | 0.96384335 | 1.4412181 | 2.0910509 | 0.36965412 | 0.68880391 | 14.079706 | 0.30555502 | 45 | 0.30000001 | 3 | 3 | 10 | 32 | 20 | 0 | 0.036192562 | 0.0084474748 | 0.0015672857 | 31.574812 | 25.847916 | 17.707876 | 11.189535 | 45 | 0.30000001 | 100000 | 20 | 23 | 160 | 32 | 20 | 0 | 0 | 0.18060802 | 0.074140012 | 0.064984746 | 33.035618 | 53.650734 | 35.434647 | 21.646616 | 45 | 0.30000001 | 50000 | 20 | 33 | 0 | 100000 | 20 | 23 | 0 | 150000 | 20 | 18 | 0 | 200000 | 20 | 16 | 0 | 0 | 0 | 0 | 0 | 0.88896024 | 0.027972849 | 0.88940024 | 0.031456549 | 0 | 0 | 0 | 0 | 0.59467161 | 0.61971205 | 0.85888147 | 0.80601513 | 0 | 0 | 0 | 0 | 0.29765457 | 0.86968273 | 0.9192096 | 1.2410365 | 0 | 0 | 0 | 0 | 0.037280101 | 1.0867846 | 1.0874238 | 1.5365067
48 | 60 | 400 | 570 | 0.08 | 146.1988 | 8 | 0 | 0 | 10 | 10 | 0 | 0 | 500 | 2 | 3 | 45 | 0.30000001 | 0 | 1.7897778 | 0.3045117 | 0.026535798 | 0.023275468 | 0.97099292 | 1.4151518 | 2.1253016 | 0.35932425 | 0.68181396 | 14.084019 | 0.2965205 | 45 | 0.30000001 | 3 | 3 | 10 | 32 | 20 | 0 | 0.037611764 | 0.0086200442 | 0.0017832089 | 32.21283 | 24.976639 | 17.540239 | 11.42525 | 45 | 0.30000001 | 100000 | 20 | 23 | 160 | 32 | 20 | 0 | 0 | 0.18047635 | 0.074110873 | 0.065010466 | 32.894672 | 53.668282 | 35.522732 | 21.823925 | 45 | 0.30000001 | 50000 | 20 | 33 | 0 | 100000 | 20 | 23 | 0 | 150000 | 20 | 18 | 0 | 200000 | 20 | 16 | 0 | 0 | 0 | 0 | 0 | 0.88888383 | 0.027692355 | 0.88931507 | 0.031144004 | 0 | 0 | 0 | 0 | 0.59469712 | 0.61966103 | 0.85886228 | 0.80595255 | 0 | 0 | 0 | 0 | 0.29762903 | 0.86963183 | 0.91915315 | 1.2410449 | 0 | 0 | 0 | 0 | 0.037280168 | 1.0867337 | 1.0873729 | 1.536505
48 | 60 | 400 | 570 | 0.08 | 146.1988 | 9 | 0 | 0 | 1 | 10 | 0 | 0 | 500 | 2 | 3 | 45 | 0.30000001 | 0 | 1.7933333 | 0.30622208 | 0.026558381 | 0.020681202 | 0.9185378 | 1.5273113 | 2.1185389 | 0.36084068 | 0.68411005 | 13.446061 | 0.28936562 | 45 | 0.30000001 | 3 | 3 | 10 | 32 | 20 | 0 | 0.035089936 | 0.0082363077 | 0.0016584124 | 32.307331 | 25.85363 | 18.078634 | 11.164907 | 45 | 0.30000001 | 100000 | 20 | 23 | 160 | 32 | 20 | 0 | 0 | 0.17667553 | 0.072846711 | 0.064255506 | 33.186996 | 53.879936 | 35.650719 | 21.879965 | 45 | 0.30000001 | 50000 | 20 | 33 | 0 | 100000 | 20 | 23 | 0 | 150000 | 20 | 18 | 0 | 200000 | 20 | 16 | 0 | 0 | 0 | 0 | 0 | 0.88972521 | 0.025881898 | 0.89010155 | 0.029081564 | 0 | 0 | 0 | 0 | 0.59581912 | 0.61976308 | 0.85971314 | 0.80509317 | 0 | 0 | 0 | 0 | 0.29836848 | 0.87047321 | 0.92018878 | 1.2405807 | 0 | 0 | 0 | 0 | 0.037535124 | 1.0878301 | 1.0884775 | 1.5363054
48 | 60 | 400 | 570 | 0.08 | 146.1988 | 9 | 0 | 0 | 2 | 10 | 0 | 0 | 500 | 2 | 3 | 45 | 0.30000001 | 0 | 1.7911112 | 0.30631691 | 0.027179535 | 0.023480002 | 0.91506457 | 1.595221 | 2.2532334 | 0.36608064 | 0.6862303 | 13.431999 | 0.29127094 | 45 | 0.30000001 | 3 | 3 | 10 | 32 | 20 | 0 | 0.034257643 | 0.0082700746 | 0.0017997923 | 31.622734 | 25.497185 | 17.979784 | 11.786686 | 45 | 0.30000001 | 100000 | 20 | 23 | 160 | 32 | 20 | 0 | 0 | 0.17649728 | 0.072717972 | 0.064206049 | 33.175919 | 53.94886 | 35.621037 | 21.934202 | 45 | 0.30000001 | 50000 | 20 | 33 | 0 | 100000 | 20 | 23 | 0 | 150000 | 20 | 18 | 0 | 200000 | 20 | 16 | 0 | 0 | 0 | 0 | 0 | 0.88964874 | 0.026009394 | 0.89002883 | 0.029227253 | 0 | 0 | 0 | 0 | 0.59587014 | 0.61978853 | 0.85976684 | 0.80507088 | 0 | 0 | 0 | 0 | 0.29829204 | 0.87044775 | 0.92013991 | 1.2406503 | 0 | 0 | 0 | 0 | 0.037458587 | 1.0877792 | 1.088424 | 1.5363741
48 | 60 | 400 | 570 | 0.08 | 146.1988 | 9 | 0 | 0 | 3 | 10 | 0 | 0 | 500 | 2 | 3 | 45 | 0.30000001 | 0 | 1.7933333 | 0.30565879 | 0.02874543 | 0.017625162 | 0.93552983 | 1.3003709 | 2.3784428 | 0.36105606 | 0.68300819 | 13.962191 | 0.29063076 | 45 | 0.30000001 | 3 | 3 | 10 | 32 | 20 | 0 | 0.035110716 | 0.0081964154 | 0.0018136723 | 31.365067 | 25.436102 | 17.693848 | 11.091238 | 45 | 0.30000001 | 100000 | 20 | 23 | 160 | 32 | 20 | 0 | 0 | 0.17586081 | 0.072679058 | 0.064304806 | 32.970345 | 54.098503 | 35.701073 | 22.014042 | 45 | 0.30000001 | 50000 | 20 | 33 | 0 | 100000 | 20 | 23 | 0 | 150000 | 20 | 18 | 0 | 200000 | 20 | 16 | 0 | 0 | 0 | 0 | 0 | 0.8896997 | 0.025983896 | 0.89007902 | 0.029196944 | 0 | 0 | 0 | 0 | 0.5957936 | 0.61976302 | 0.85969543 | 0.80511451 | 0 | 0 | 0 | 0 | 0.29829207 | 0.87047327 | 0.92016405 | 1.2406592 | 0 | 0 | 0 | 0 | 0.037458587 | 1.0877792 | 1.088424 | 1.5363741
48 | 60 | 400 | 570 | 0.08 | 146.1988 | 9 | 0 | 0 | 4 | 10 | 0 | 0 | 500 | 2 | 3 | 45 | 0.30000001 | 0 | 1.7911112 | 0.30931899 | 0.025929552 | 0.023894273 | 0.92864037 | 1.4380867 | 2.1960154 | 0.36714718 | 0.69248486 | 13.945817 | 0.28881466 | 45 | 0.30000001 | 3 | 3 | 10 | 32 | 20 | 0 | 0.034513842 | 0.0082035381 | 0.0018553114 | 31.253304 | 26.281254 | 18.10297 | 11.613085 | 45 | 0.30000001 | 100000 | 20 | 23 | 160 | 32 | 20 | 0 | 0 | 0.17633885 | 0.072504684 | 0.064017013 | 33.017826 | 53.807053 | 35.556404 | 21.764456 | 45 | 0.30000001 | 50000 | 20 | 33 | 0 | 100000 | 20 | 23 | 0 | 150000 | 20 | 18 | 0 | 200000 | 20 | 16 | 0 | 0 | 0 | 0 | 0 | 0.88952124 | 0.025983896 | 0.88990068 | 0.029202798 | 0 | 0 | 0 | 0 | 0.59566611 | 0.61971205 | 0.85957032 | 0.80518031 | 0 | 0 | 0 | 0 | 0.29824102 | 0.8703202 | 0.9200027 | 1.2406578 | 0 | 0 | 0 | 0 | 0.037433133 | 1.0876771 | 1.0883211 | 1.5363942
48 | 60 | 400 | 570 | 0.08 | 146.1988 | 9 | 0 | 0 | 5 | 10 | 0 | 0 | 500 | 2 | 3 | 45 | 0.30000001 | 0 | 1.7911112 | 0.30162069 | 0.034344804 | 0.022305299 | 0.92961901 | 1.6620677 | 2.0864501 | 0.36783358 | 0.67723411 | 13.41711 | 0.3001453 | 45 | 0.30000001 | 3 | 3 | 10 | 32 | 20 | 0 | 0.033452272 | 0.0082011465 | 0.0019185948 | 31.431864 | 26.185043 | 18.468634 | 12.419659 | 45 | 0.30000001 | 100000 | 20 | 23 | 160 | 32 | 20 | 0 | 0 | 0.17652686 | 0.072505325 | 0.06392163 | 33.073112 | 53.876671 | 35.703102 | 21.657969 | 45 | 0.30000001 | 50000 | 20 | 33 | 0 | 100000 | 20 | 23 | 0 | 150000 | 20 | 18 | 0 | 200000 | 20 | 16 | 0 | 0 | 0 | 0 | 0 | 0.88944471 | 0.025983896 | 0.88982415 | 0.029205309 | 0 | 0 | 0 | 0 | 0.59569162 | 0.61971205 | 0.85958803 | 0.80515891 | 0 | 0 | 0 | 0 | 0.29826656 | 0.87021816 | 0.91991442 | 1.2405956 | 0 | 0 | 0 | 0 | 0.037458636 | 1.0876261 | 1.0882709 | 1.5363692
48 | 60 | 400 | 570 | 0.08 | 146.1988 | 9 | 0 | 0 | 6 | 10 | 0 | 0 | 500 | 2 | 3 | 45 | 0.30000001 | 0 | 1.7933333 | 0.30596989 | 0.024464995 | 0.023331221 | 0.91864276 | 1.4680245 | 1.8249621 | 0.36257616 | 0.68371576 | 13.39794 | 0.29092413 | 45 | 0.30000001 | 3 | 3 | 10 | 32 | 20 | 0 | 0.03407339 | 0.0081759961 | 0.001608571 | 31.923233 | 25.981411 | 18.043627 | 11.57737 | 45 | 0.30000001 | 100000 | 20 | 23 | 160 | 32 | 20 | 0 | 0 | 0.1765877 | 0.072621606 | 0.064147949 | 33.123867 | 53.853855 | 35.648212 | 21.868275 | 45 | 0.30000001 | 50000 | 20 | 33 | 0 | 100000 | 20 | 23 | 0 | 150000 | 20 | 18 | 0 | 200000 | 20 | 16 | 0 | 0 | 0 | 0 | 0 | 0.88931727 | 0.025881898 | 0.8896938 | 0.029094897 | 0 | 0 | 0 | 0 | 0.59571713 | 0.61958456 | 0.85951376 | 0.80503476 | 0 | 0 | 0 | 0 | 0.29821554 | 0.87019277 | 0.91987389 | 1.2406391 | 0 | 0 | 0 | 0 | 0.037407689 | 1.0875752 | 1.0882183 | 1.5364144
48 | 60 | 400 | 570 | 0.08 | 146.1988 | 9 | 0 | 0 | 7 | 10 | 0 | 0 | 500 | 2 | 3 | 45 | 0.30000001 | 0 | 1.7911112 | 0.30542511 | 0.026045792 | 0.019388983 | 0.94430208 | 1.3699318 | 2.1915634 | 0.35824308 | 0.68289572 | 13.894254 | 0.29378617 | 45 | 0.30000001 | 3 | 3 | 10 | 32 | 20 | 0 | 0.033477906 | 0.0081455158 | 0.0015784616 | 31.26247 | 26.769958 | 19.039965 | 12.326833 | 45 | 0.30000001 | 100000 | 20 | 23 | 160 | 32 | 20 | 0 | 0 | 0.17634857 | 0.072406478 | 0.063910007 | 33.010952 | 53.856106 | 35.603287 | 21.753685 | 45 | 0.30000001 | 50000 | 20 | 33 | 0 | 100000 | 20 | 23 | 0 | 150000 | 20 | 18 | 0 | 200000 | 20 | 16 | 0 | 0 | 0 | 0 | 0 | 0.88934278 | 0.025779897 | 0.88971633 | 0.028979469 | 0 | 0 | 0 | 0 | 0.59574264 | 0.61953354 | 0.85949469 | 0.80497217 | 0 | 0 | 0 | 0 | 0.29826659 | 0.87014174 | 0.91984218 | 1.2405686 | 0 | 0 | 0 | 0 | 0.037458632 | 1.0875242 | 1.0881691 | 1.536366
48 | 60 | 400 | 570 | 0.08 | 146.1988 | 9 | 0 | 0 | 8 | 10 | 0 | 0 | 500 | 2 | 3 | 45 | 0.30000001 | 0 | 1.7924445 | 0.30370399 | 0.035191767 | 0.018189808 | 0.91995955 | 1.5105584 | 1.9249845 | 0.36882341 | 0.68163097 | 13.302462 | 0.297335 | 45 | 0.30000001 | 3 | 3 | 10 | 32 | 20 | 0 | 0.034314033 | 0.0081921322 | 0.0017337394 | 31.878445 | 25.620754 | 17.844009 | 11.46427 | 45 | 0.30000001 | 100000 | 20 | 23 | 160 | 32 | 20 | 0 | 0 | 0.17681767 | 0.07260409 | 0.064124443 | 33.185822 | 53.89727 | 35.621891 | 21.642477 | 45 | 0.30000001 | 50000 | 20 | 33 | 0 | 100000 | 20 | 23 | 0 | 150000 | 20 | 18 | 0 | 200000 | 20 | 16 | 0 | 0 | 0 | 0 | 0 | 0.88918972 | 0.025830898 | 0.88956481 | 0.029041762 | 0 | 0 | 0 | 0 | 0.59569162 | 0.61948258 | 0.85942256 | 0.8049739 | 0 | 0 | 0 | 0 | 0.29824102 | 0.87006521 | 0.91976148 | 1.2405679 | 0 | 0 | 0 | 0 | 0.037458688 | 1.0874732 | 1.0881181 | 1.5363643
48 | 60 | 400 | 570 | 0.08 | 146.1988 | 9 | 0 | 0 | 9 | 10 | 0 | 0 | 500 | 2 | 3 | 45 | 0.30000001 | 0 | 1.7928889 | 0.30728245 | 0.031115051 | 0.022382258 | 0.91951275 | 1.7322352 | 2.2410216 | 0.36486167 | 0.6880424 | 13.429881 | 0.29473731 | 45 | 0.30000001 | 3 | 3 | 10 | 32 | 20 | 0 | 0.036021646 | 0.0083889561 | 0.001759433 | 31.696037 | 25.409393 | 17.215059 | 11.222073 | 45 | 0.30000001 | 100000 | 20 | 23 | 160 | 32 | 20 | 0 | 0 | 0.17629267 | 0.072582737 | 0.06401667 | 33.128925 | 53.896793 | 35.636547 | 21.800858 | 45 | 0.30000001 | 50000 | 20 | 33 | 0 | 100000 | 20 | 23 | 0 | 150000 | 20 | 18 | 0 | 200000 | 20 | 16 | 0 | 0 | 0 | 0 | 0 | 0.88862884 | 0.025907399 | 0.88900644 | 0.029146096 | 0 | 0 | 0 | 0 | 0.5956406 | 0.61940604 | 0.85933203 | 0.80495495 | 0 | 0 | 0 | 0 | 0.2982156 | 0.8700397 | 0.91972911 | 1.2405851 | 0 | 0 | 0 | 0 | 0.037458688 | 1.0874732 | 1.0881181 | 1.5363643
48 | 60 | 400 | 570 | 0.08 | 146.1988 | 9 | 0 | 0 | 10 | 10 | 0 | 0 | 500 | 2 | 3 | 45 | 0.30000001 | 0 | 1.7893333 | 0.30571997 | 0.031355295 | 0.012810916 | 0.92396259 | 1.4688013 | 1.950541 | 0.3573553 | 0.68481457 | 13.507026 | 0.29161459 | 45 | 0.30000001 | 3 | 3 | 10 | 32 | 20 | 0 | 0.03331653 | 0.0081169782 | 0.0019908359 | 31.415134 | 26.10284 | 18.030849 | 11.681113 | 45 | 0.30000001 | 100000 | 20 | 23 | 160 | 32 | 20 | 0 | 0 | 0.176148 | 0.072388925 | 0.06395869 | 33.18486 | 53.864006 | 35.607246 | 21.769043 | 45 | 0.30000001 | 50000 | 20 | 33 | 0 | 100000 | 20 | 23 | 0 | 150000 | 20 | 18 | 0 | 200000 | 20 | 16 | 0 | 0 | 0 | 0 | 0 | 0.88939375 | 0.025932897 | 0.88977176 | 0.029149689 | 0 | 0 | 0 | 0 | 0.5956406 | 0.61948258 | 0.85938722 | 0.8050167 | 0 | 0 | 0 | 0 | 0.29821557 | 0.87016714 | 0.91984963 | 1.24063 | 0 | 0 | 0 | 0 | 0.037433192 | 1.0875242 | 1.0881683 | 1.5363894
48 | 60 | 400 | 570 | 0.08 | 146.1988 | 10 | 0 | 0 | 1 | 10 | 0 | 0 | 500 | 2 | 3 | 45 | 0.30000001 | 0 | 1.7893333 | 0.30170596 | 0.030032694 | 0.0116413 | 0.98630345 | 1.2591716 | 2.2931745 | 0.35254619 | 0.67505419 | 14.516899 | 0.29627091 | 45 | 0.30000001 | 3 | 3 | 10 | 32 | 20 | 0 | 0.03561487 | 0.0085340831 | 0.0019205969 | 31.46648 | 25.627235 | 17.80365 | 11.786205 | 45 | 0.30000001 | 100000 | 20 | 23 | 160 | 32 | 20 | 0 | 0 | 0.1789283 | 0.073859952 | 0.064720891 | 32.915817 | 53.680168 | 35.571632 | 22.128719 | 45 | 0.30000001 | 50000 | 20 | 33 | 0 | 100000 | 20 | 23 | 0 | 150000 | 20 | 18 | 0 | 200000 | 20 | 16 | 0 | 0 | 0 | 0 | 0 | 0.89283621 | 0.031925257 | 0.89340681 | 0.035741899 | 0 | 0 | 0 | 0 | 0.59403419 | 0.62315452 | 0.86092865 | 0.80931783 | 0 | 0 | 0 | 0 | 0.29589513 | 0.87195212 | 0.92079014 | 1.2436424 | 0 | 0 | 0 | 0 | 0.035138134 | 1.0877281 | 1.0882956 | 1.5385034
48 | 60 | 400 | 570 | 0.08 | 146.1988 | 10 | 0 | 0 | 2 | 10 | 0 | 0 | 500 | 2 | 3 | 45 | 0.30000001 | 0 | 1.7893333 | 0.30651778 | 0.031561542 | 0.015081721 | 0.96293968 | 1.4272135 | 1.9001949 | 0.35836598 | 0.68615484 | 13.959436 | 0.29848525 | 45 | 0.30000001 | 3 | 3 | 10 | 32 | 20 | 0 | 0.035847615 | 0.0084381616 | 0.0017978712 | 31.286697 | 25.164291 | 17.549713 | 11.103742 | 45 | 0.30000001 | 100000 | 20 | 23 | 160 | 32 | 20 | 0 | 0 | 0.17951225 | 0.074075177 | 0.065028064 | 32.869614 | 53.718918 | 35.609665 | 22.16675 | 45 | 0.30000001 | 50000 | 20 | 33 | 0 | 100000 | 20 | 23 | 0 | 150000 | 20 | 18 | 0 | 200000 | 20 | 16 | 0 | 0 | 0 | 0 | 0 | 0.89235175 | 0.03172126 | 0.89291537 | 0.03553297 | 0 | 0 | 0 | 0 | 0.59385568 | 0.62284845 | 0.86058396 | 0.80922258 | 0 | 0 | 0 | 0 | 0.29594609 | 0.87167168 | 0.92054093 | 1.2434921 | 0 | 0 | 0 | 0 | 0.035316706 | 1.0875752 | 1.0881485 | 1.5383348
48 | 60 | 400 | 570 | 0.08 | 146.1988 | 10 | 0 | 0 | 3 | 10 | 0 | 0 | 500 | 2 | 3 | 45 | 0.30000001 | 0 | 1.7915556 | 0.30857223 | 0.027781375 | 0.01523749 | 0.94425881 | 1.5578101 | 2.1758065 | 0.36055133 | 0.68952131 | 13.68511 | 0.29443547 | 45 | 0.30000001 | 3 | 3 | 10 | 32 | 20 | 0 | 0.035200935 | 0.0082185781 | 0.0016849921 | 31.609613 | 25.48098 | 17.560879 | 11.46416 | 45 | 0.30000001 | 100000 | 20 | 23 | 160 | 32 | 20 | 0 | 0 | 0.17933545 | 0.073904589 | 0.064777598 | 32.900513 | 53.553383 | 35.516521 | 22.084923 | 45 | 0.30000001 | 50000 | 20 | 33 | 0 | 100000 | 20 | 23 | 0 | 150000 | 20 | 18 | 0 | 200000 | 20 | 16 | 0 | 0 | 0 | 0 | 0 | 0.89250469 | 0.031797759 | 0.89307094 | 0.03561249 | 0 | 0 | 0 | 0 | 0.59390664 | 0.62274647 | 0.86054534 | 0.80909795 | 0 | 0 | 0 | 0 | 0.29599705 | 0.87162071 | 0.92050904 | 1.2434219 | 0 | 0 | 0 | 0 | 0.035316736 | 1.0875242 | 1.0880975 | 1.5383333
48 | 60 | 400 | 570 | 0.08 | 146.1988 | 10 | 0 | 0 | 4 | 10 | 0 | 0 | 500 | 2 | 3 | 45 | 0.30000001 | 0 | 1.7933333 | 0.30720916 | 0.028618239 | 0.015303262 | 0.95032287 | 1.4400959 | 1.8506554 | 0.35730058 | 0.68576938 | 13.903307 | 0.29332238 | 45 | 0.30000001 | 3 | 3 | 10 | 32 | 20 | 0 | 0.035004601 | 0.0083515039 | 0.0020950623 | 31.277866 | 25.723858 | 18.066265 | 11.667347 | 45 | 0.30000001 | 100000 | 20 | 23 | 160 | 32 | 20 | 0 | 0 | 0.1795205 | 0.074044228 | 0.064907029 | 32.928123 | 53.775612 | 35.575459 | 22.146801 | 45 | 0.30000001 | 50000 | 20 | 33 | 0 | 100000 | 20 | 23 | 0 | 150000 | 20 | 18 | 0 | 200000 | 20 | 16 | 0 | 0 | 0 | 0 | 0 | 0.89204574 | 0.031593762 | 0.89260507 | 0.035402402 | 0 | 0 | 0 | 0 | 0.59383017 | 0.62246597 | 0.86028957 | 0.80893725 | 0 | 0 | 0 | 0 | 0.29597166 | 0.87134022 | 0.92023528 | 1.24335 | 0 | 0 | 0 | 0 | 0.035367724 | 1.0873202 | 1.0878953 | 1.5382804
48 | 60 | 400 | 570 | 0.08 | 146.1988 | 10 | 0 | 0 | 5 | 10 | 0 | 0 | 500 | 2 | 3 | 45 | 0.30000001 | 0 | 1.7933333 | 0.30224544 | 0.02257983 | 0.019765452 | 0.97582495 | 1.665947 | 1.8672955 | 0.35697615 | 0.67468262 | 13.640236 | 0.30130389 | 45 | 0.30000001 | 3 | 3 | 10 | 32 | 20 | 0 | 0.035365608 | 0.0085548013 | 0.0019799809 | 31.142551 | 25.873394 | 18.415445 | 11.892084 | 45 | 0.30000001 | 100000 | 20 | 23 | 160 | 32 | 20 | 0 | 0 | 0.17979206 | 0.074294336 | 0.06467399 | 32.934143 | 53.67659 | 35.48217 | 22.036282 | 45 | 0.30000001 | 50000 | 20 | 33 | 0 | 100000 | 20 | 23 | 0 | 150000 | 20 | 18 | 0 | 200000 | 20 | 16 | 0 | 0 | 0 | 0 | 0 | 0.8919692 | 0.031491764 | 0.89252496 | 0.035291228 | 0 | 0 | 0 | 0 | 0.5937537 | 0.62246597 | 0.86023676 | 0.80900156 | 0 | 0 | 0 | 0 | 0.29604813 | 0.87131464 | 0.92023569 | 1.2432624 | 0 | 0 | 0 | 0 | 0.035367623 | 1.0872692 | 1.0878443 | 1.5382789
48 | 60 | 400 | 570 | 0.08 | 146.1988 | 10 | 0 | 0 | 6 | 10 | 0 | 0 | 500 | 2 | 3 | 45 | 0.30000001 | 0 | 1.7911112 | 0.31678185 | 0.030926367 | 0.018441739 | 0.97648036 | 1.5537014 | 1.9302509 | 0.37889695 | 0.70959413 | 14.246468 | 0.30989161 | 45 | 0.30000001 | 3 | 3 | 10 | 32 | 20 | 0 | 0.035604138 | 0.008582443 | 0.0020628676 | 31.2332 | 26.09074 | 18.152086 | 12.044664 | 45 | 0.30000001 | 100000 | 20 | 23 | 160 | 32 | 20 | 0 | 0 | 0.18013489 | 0.07412 | 0.064825475 | 32.848503 | 53.599564 | 35.544727 | 21.899265 | 45 | 0.30000001 | 50000 | 20 | 33 | 0 | 100000 | 20 | 23 | 0 | 150000 | 20 | 18 | 0 | 200000 | 20 | 16 | 0 | 0 | 0 | 0 | 0 | 0.89199471 | 0.031542763 | 0.89255226 | 0.035347324 | 0 | 0 | 0 | 0 | 0.59377921 | 0.62223649 | 0.86008835 | 0.80879599 | 0 | 0 | 0 | 0 | 0.29599702 | 0.87108517 | 0.92000198 | 1.2432348 | 0 | 0 | 0 | 0 | 0.035495188 | 1.0872182 | 1.0877974 | 1.5381602
48 | 60 | 400 | 570 | 0.08 | 146.1988 | 10 | 0 | 0 | 7 | 10 | 0 | 0 | 500 | 2 | 3 | 45 | 0.30000001 | 0 | 1.7915556 | 0.30475509 | 0.036308303 | 0.016817529 | 0.95268983 | 1.605534 | 1.9611552 | 0.36705753 | 0.6832341 | 13.624372 | 0.30553305 | 45 | 0.30000001 | 3 | 3 | 10 | 32 | 20 | 0 | 0.03528244 | 0.0084307408 | 0.0019070079 | 31.631481 | 25.635723 | 17.63154 | 11.446694 | 45 | 0.30000001 | 100000 | 20 | 23 | 160 | 32 | 20 | 0 | 0 | 0.17963023 | 0.074005537 | 0.064664371 | 32.903091 | 53.612068 | 35.525528 | 22.166559 | 45 | 0.30000001 | 50000 | 20 | 33 | 0 | 100000 | 20 | 23 | 0 | 150000 | 20 | 18 | 0 | 200000 | 20 | 16 | 0 | 0 | 0 | 0 | 0 | 0.89166319 | 0.03136427 | 0.89221466 | 0.035160523 | 0 | 0 | 0 | 0 | 0.59380466 | 0.62221098 | 0.86008745 | 0.80875409 | 0 | 0 | 0 | 0 | 0.2960991 | 0.87108517 | 0.92003483 | 1.2431297 | 0 | 0 | 0 | 0 | 0.035520714 | 1.0871416 | 1.0877218 | 1.5381345
48 | 60 | 400 | 570 | 0.08 | 146.1988 | 10 | 0 | 0 | 8 | 10 | 0 | 0 | 500 | 2 | 3 | 45 | 0.30000001 | 0 | 1.7902224 | 0.31265938 | 0.026377093 | 0.015287023 | 0.93657625 | 1.1518466 | 2.2120533 | 0.36260813 | 0.69889414 | 14.248347 | 0.28359827 | 45 | 0.30000001 | 3 | 3 | 10 | 32 | 20 | 0 | 0.035125539 | 0.0083797919 | 0.0014502851 | 32.383286 | 25.827911 | 17.923765 | 11.710114 | 45 | 0.30000001 | 100000 | 20 | 23 | 160 | 32 | 20 | 0 | 0 | 0.18019445 | 0.074220754 | 0.064908721 | 32.984203 | 53.559738 | 35.453018 | 22.149342 | 45 | 0.30000001 | 50000 | 20 | 33 | 0 | 100000 | 20 | 23 | 0 | 150000 | 20 | 18 | 0 | 200000 | 20 | 16 | 0 | 0 | 0 | 0 | 0 | 0.89179075 | 0.03136427 | 0.89234209 | 0.035155497 | 0 | 0 | 0 | 0 | 0.59380466 | 0.62218553 | 0.8600691 | 0.80873364 | 0 | 0 | 0 | 0 | 0.29607365 | 0.87103415 | 0.91997832 | 1.2431381 | 0 | 0 | 0 | 0 | 0.035520732 | 1.0870906 | 1.0876708 | 1.5381329
48 | 60 | 400 | 570 | 0.08 | 146.1988 | 10 | 0 | 0 | 9 | 10 | 0 | 0 | 500 | 2 | 3 | 45 | 0.30000001 | 0 | 1.7920001 | 0.31004119 | 0.024410181 | 0.0092967302 | 0.97440827 | 1.373188 | 1.7458276 | 0.34978992 | 0.69116521 | 14.309051 | 0.28841442 | 45 | 0.30000001 | 3 | 3 | 10 | 32 | 20 | 0 | 0.035069626 | 0.0084729251 | 0.0018875152 | 31.612827 | 25.836159 | 18.334867 | 11.989038 | 45 | 0.30000001 | 100000 | 20 | 23 | 160 | 32 | 20 | 0 | 0 | 0.17930135 | 0.074155189 | 0.065041691 | 32.843536 | 53.776192 | 35.567329 | 22.235752 | 45 | 0.30000001 | 50000 | 20 | 33 | 0 | 100000 | 20 | 23 | 0 | 150000 | 20 | 18 | 0 | 200000 | 20 | 16 | 0 | 0 | 0 | 0 | 0 | 0.89163768 | 0.03131327 | 0.89218736 | 0.035104401 | 0 | 0 | 0 | 0 | 0.59372818 | 0.62213451 | 0.85997933 | 0.80875701 | 0 | 0 | 0 | 0 | 0.29609913 | 0.8710342 | 0.91998655 | 1.2431118 | 0 | 0 | 0 | 0 | 0.035520714 | 1.0871416 | 1.0877218 | 1.5381345
48 | 60 | 400 | 570 | 0.08 | 146.1988 | 10 | 0 | 0 | 10 | 10 | 0 | 0 | 500 | 2 | 3 | 45 | 0.30000001 | 0 | 1.7920001 | 0.30459934 | 0.027340289 | 0.017454259 | 0.99353242 | 1.5056292 | 2.2422361 | 0.35893095 | 0.6808989 | 14.413712 | 0.29584235 | 45 | 0.30000001 | 3 | 3 | 10 | 32 | 20 | 0 | 0.034751594 | 0.0085145105 | 0.0017460187 | 31.741333 | 26.492256 | 18.689205 | 12.483268 | 45 | 0.30000001 | 100000 | 20 | 23 | 160 | 32 | 20 | 0 | 0 | 0.18049529 | 0.074394241 | 0.065114714 | 32.926174 | 53.803429 | 35.462753 | 22.156969 | 45 | 0.30000001 | 50000 | 20 | 33 | 0 | 100000 | 20 | 23 | 0 | 150000 | 20 | 18 | 0 | 200000 | 20 | 16 | 0 | 0 | 0 | 0 | 0 | 0.89140821 | 0.031185772 | 0.89195353 | 0.034970578 | 0 | 0 | 0 | 0 | 0.59377915 | 0.62205797 | 0.85995919 | 0.8086527 | 0 | 0 | 0 | 0 | 0.29607356 | 0.87098318 | 0.91993004 | 1.2431203 | 0 | 0 | 0 | 0 | 0.035597157 | 1.0870396 | 1.0876223 | 1.5380611

## data micromagNDT repeatability
for better readability, data was converted from the original format generated by the 3MA software
names of 3MA variables beginn with P_ (for parameter), T_ (for transfer) or R_ (for result)
names of important variables are given
[17 empty] | harmonic analysis | harmonic analysis | harmonic analysis | harmonic analysis | harmonic analysis | harmonic analysis | harmonic analysis | harmonic analysis | harmonic analysis | harmonic analysis | harmonic analysis | harmonic analysis | harmonic analysis | harmonic analysis | Barkhausen noise | Barkhausen noise | Barkhausen noise | Barkhausen noise | Barkhausen noise | Barkhausen noise | Barkhausen noise | Barkhausen noise | Barkhausen noise | Barkhausen noise | Barkhausen noise | Barkhausen noise | Barkhausen noise | Barkhausen noise | Barkhausen noise | incremental permeability | incremental permeability | incremental permeability | incremental permeability | incremental permeability | incremental permeability | incremental permeability | incremental permeability | incremental permeability | incremental permeability | incremental permeability | incremental permeability | incremental permeability | incremental permeability | incremental permeability | incremental permeability | incremental permeability | eddy current | eddy current | eddy current | eddy current | eddy current | eddy current | eddy current | eddy current | eddy current | eddy current | eddy current | eddy current | eddy current | eddy current | eddy current | eddy current | eddy current | eddy current | eddy current | eddy current | eddy current | eddy current | eddy current | eddy current | eddy current | eddy current | eddy current | eddy current | eddy current | eddy current | eddy current | eddy current | eddy current | eddy current | eddy current | eddy current | eddy current | eddy current | eddy current | eddy current | eddy current | eddy current | eddy current | eddy current | eddy current | eddy current | eddy current | eddy current | eddy current | eddy current
repetition | sample | layer thickness | laser power | scan speed | hatch | energy density | measurement |  |  | individual measurement |  |  |  | magnetization frequency | probe type | averaging subcycles | magnetization amplitude | tolerance of magnetization amplitude |  | final stage voltage of the electromagnet | amplitude of the 3rd harmonic | amplitude of the 5th harmonic | amplitude of the 7th harmonic | phase of the 3rd harmonic | phase of the 5th harmonic | phase of the 7th harmonic | sum of all upper harmonics | distortion factor | coercive field strength derived from harmonic analysis | harmonic content of the magnetic field strength at zero crossing | magnetization amplitude | tolerance of magnetization amplitude | lowpass | highpass | gain | mag phase offset | sharpness |  | maximum amplitude | amplitude averaged over one magnetization cycle | amplitude at remanence point | coercive field strength derived from Barkhausen noise | curve width at 25% of Mmax | curve width at 50% of Mmax | curve width at 75% of Mmax | magnetization amplitude | tolerance of magnetization amplitude | eddy frequency | eddy amplitude | eddy gain | eddy phase offset | mag phase offset | sharpness |  |  | maximum amplitude | amplitude averaged over one magnetization cycle | amplitude at remanence point | coercive field strength derived from incremental permeability | curve width at 25% of umax | curve width at 50% of umax | curve width at 75% of umax | magnetization amplitude | tolerance of magnetization amplitude | frequency 1: frequency | frequency 1: amplitude | frequency 1: gain | frequency 1: phase | frequency 2: frequency | frequency 2: amplitude | frequency 2: gain | frequency 2: phase | frequency 3: frequency | frequency 3: amplitude | frequency 3: gain | frequency 3: phase | frequency 4: frequency | frequency 4: amplitude | frequency 4: gain | frequency 4: phase |  |  |  |  | frequency 1: real part of the eddy current signal | frequency 1: imaginary part of the eddy current signal | frequency 1: signal magnitude | frequency 1: signal phase |  |  |  |  | frequency 2: real part of the eddy current signal | frequency 2: imaginary part of the eddy current signal | frequency 2: signal magnitude | frequency 2: signal phase |  |  |  |  | frequency 3: real part of the eddy current signal | frequency 3: imaginary part of the eddy current signal | frequency 3: signal magnitude | frequency 3: signal phase |  |  |  |  | frequency 4: real part of the eddy current signal | frequency 4: imaginary part of the eddy current signal | frequency 4: signal magnitude | frequency 4: signal phase
|  | s | P | v_s | h | E | T_PPCategory | T_Target1 | P_Comm | P_Cycle | P_Cycles | P_Date | P_Time | P_MagFreq | P_ProbeType | P_AvgSubcycles | P_HarmMagAmp | P_HarmMagAmpTol | T_HarmOvlA | R_Vmag | R_A3 | R_A5 | R_A7 | R_P3 | R_P5 | R_P7 | R_UHS | R_K | R_Hco | R_Hro | P_BarkMagAmp | P_BarkMagAmpTol | P_BarkLP | P_BarkHP | P_BarkGain | P_BarkMagPhase | P_BarkSharpness | T_BarkOvlA | R_Mmax | R_Mmean | R_Mr | R_Hcm | R_DH25m | R_DH50m | R_DH75m | P_PermMagAmp | P_PermMagAmpTol | P_PermEddyFreq | P_PermEddyAmp | P_PermGain | P_PermEddyPhase | P_PermMagPhase | P_PermSharpness | T_PermOvlA | T_PermOvlE | R_umax | R_umean | R_ur | R_Hcu | R_DH25u | R_DH50u | R_DH75u | P_EddyMagAmp | P_EddyMagAmpTol | P_EddyFreq1 | P_EddyAmp1 | P_EddyGain1 | P_EddyPhase1 | P_EddyFreq2 | P_EddyAmp2 | P_EddyGain2 | P_EddyPhase2 | P_EddyFreq3 | P_EddyAmp3 | P_EddyGain3 | P_EddyPhase3 | P_EddyFreq4 | P_EddyAmp4 | P_EddyGain4 | P_EddyPhase4 | T_Eddy0Re1 | T_Eddy0Im1 | T_EddyOvlA1 | T_EddyOvlE1 | R_Re1 | R_Im1 | R_Mag1 | R_Ph1 | T_Eddy0Re2 | T_Eddy0Im2 | T_EddyOvlA2 | T_EddyOvlE2 | R_Re2 | R_Im2 | R_Mag2 | R_Ph2 | T_Eddy0Re3 | T_Eddy0Im3 | T_EddyOvlA3 | T_EddyOvlE3 | R_Re3 | R_Im3 | R_Mag3 | R_Ph3 | T_Eddy0Re4 | T_Eddy0Im4 | T_EddyOvlA4 | T_EddyOvlE4 | R_Re4 | R_Im4 | R_Mag4 | R_Ph4
|  | mm | W | mm/s | mm | J / mm³ | [7 empty] | Hz |  |  | A/cm | A/cm |  | V | A/cm | A/cm | A/cm | rad | rad | rad | A/cm | % | A/cm | A/cm | A/cm | A/cm |  |  | dB |  |  |  | V | V | V | A/cm | A/cm | A/cm | A/cm | A/cm | A/cm | Hz | dB | dB | ° | ° |  |  |  | V | V | V | A/cm | A/cm | A/cm | A/cm | A/cm | A/cm | Hz | dB | dB | ° | Hz | dB | dB | ° | Hz | dB | dB | ° | Hz | dB | dB | ° |  |  |  |  | V | V | V | rad |  |  |  |  | V | V | V | rad |  |  |  |  | V | V | V | rad |  |  |  |  | V | V | V | rad
1 | 2 | 60 | 327.185 | 1567.51 | 0.2222135 | 15.65529 | 1 | 0 | 0 | 1 | 10 | 0 | 0 | 500 | 2 | 3 | 45 | 0.30000001 | 0 | 1.6475556 | 0.33014113 | 0.043389902 | 0.007114816 | 1.3562864 | 0.77255142 | 2.1100338 | 0.38766328 | 0.74009544 | 19.645344 | 0.3531118 | 45 | 0.30000001 | 3 | 3 | 10 | 32 | 20 | 0 | 0.022350159 | 0.0064565297 | 0.0012294779 | 38.798912 | 21.473801 | 16.004274 | 10.401356 | 45 | 0.30000001 | 100000 | 20 | 23 | 160 | 32 | 20 | 0 | 0 | 0.17285658 | 0.078838848 | 0.051628396 | 38.30722 | 48.101887 | 31.092892 | 19.457781 | 45 | 0.30000001 | 50000 | 20 | 33 | 0 | 100000 | 20 | 23 | 0 | 150000 | 20 | 18 | 0 | 200000 | 20 | 16 | 0 | 0 | 0 | 0 | 0 | 0.95867562 | 0.10085015 | 0.96396559 | 0.10481187 | 0 | 0 | 0 | 0 | 0.58883226 | 0.68907046 | 0.9063893 | 0.8636775 | 0 | 0 | 0 | 0 | 0.26861069 | 0.91887105 | 0.95732737 | 1.2863939 | 0 | 0 | 0 | 0 | -0.0026774588 | 1.1130235 | 1.1130267 | 1.5732019
1 | 2 | 60 | 327.185 | 1567.51 | 0.2222135 | 15.65529 | 1 | 0 | 0 | 2 | 10 | 0 | 0 | 500 | 2 | 3 | 45 | 0.30000001 | 0 | 1.6475556 | 0.33278269 | 0.0357637 | 0.011460337 | 1.3182667 | 0.71998894 | 2.5187829 | 0.38736576 | 0.74386036 | 19.250868 | 0.34750971 | 45 | 0.30000001 | 3 | 3 | 10 | 32 | 20 | 0 | 0.022398176 | 0.0064188782 | 0.0016989736 | 38.255104 | 21.950161 | 16.355627 | 10.519664 | 45 | 0.30000001 | 100000 | 20 | 23 | 160 | 32 | 20 | 0 | 0 | 0.17202665 | 0.078379422 | 0.051466852 | 38.166965 | 48.007011 | 31.023521 | 19.411938 | 45 | 0.30000001 | 50000 | 20 | 33 | 0 | 100000 | 20 | 23 | 0 | 150000 | 20 | 18 | 0 | 200000 | 20 | 16 | 0 | 0 | 0 | 0 | 0 | 0.95893061 | 0.10100315 | 0.96423525 | 0.104942 | 0 | 0 | 0 | 0 | 0.58880675 | 0.68922341 | 0.90648901 | 0.86380851 | 0 | 0 | 0 | 0 | 0.26853418 | 0.91892207 | 0.9573549 | 1.2864856 | 0 | 0 | 0 | 0 | -0.0028049678 | 1.1130235 | 1.1130271 | 1.5733165
1 | 2 | 60 | 327.185 | 1567.51 | 0.2222135 | 15.65529 | 1 | 0 | 0 | 3 | 10 | 0 | 0 | 500 | 2 | 3 | 45 | 0.30000001 | 0 | 1.648 | 0.33666232 | 0.041895684 | 0.0065949052 | 1.3257498 | 0.68330109 | 2.4935119 | 0.40218678 | 0.75427473 | 19.327745 | 0.35767633 | 45 | 0.30000001 | 3 | 3 | 10 | 32 | 20 | 0 | 0.023009092 | 0.0063891946 | 0.0015460498 | 37.794495 | 21.202513 | 15.395979 | 9.9113817 | 45 | 0.30000001 | 100000 | 20 | 23 | 160 | 32 | 20 | 0 | 0 | 0.17149699 | 0.078203142 | 0.051380455 | 38.154282 | 47.949352 | 31.104183 | 19.482807 | 45 | 0.30000001 | 50000 | 20 | 33 | 0 | 100000 | 20 | 23 | 0 | 150000 | 20 | 18 | 0 | 200000 | 20 | 16 | 0 | 0 | 0 | 0 | 0 | 0.95877767 | 0.10087565 | 0.96406978 | 0.10482709 | 0 | 0 | 0 | 0 | 0.58878124 | 0.68919796 | 0.90645307 | 0.86381167 | 0 | 0 | 0 | 0 | 0.26850876 | 0.91889656 | 0.95732325 | 1.2865036 | 0 | 0 | 0 | 0 | -0.002830378 | 1.112998 | 1.1130016 | 1.5733393
1 | 2 | 60 | 327.185 | 1567.51 | 0.2222135 | 15.65529 | 1 | 0 | 0 | 4 | 10 | 0 | 0 | 500 | 2 | 3 | 45 | 0.30000001 | 0 | 1.6484444 | 0.33200467 | 0.034304529 | 0.0073695788 | 1.3127654 | 0.6668433 | 2.2390189 | 0.38517624 | 0.7414577 | 19.57333 | 0.33939812 | 45 | 0.30000001 | 3 | 3 | 10 | 32 | 20 | 0 | 0.023164419 | 0.0063246498 | 0.001829905 | 37.578747 | 20.787136 | 14.681237 | 9.3433113 | 45 | 0.30000001 | 100000 | 20 | 23 | 160 | 32 | 20 | 0 | 0 | 0.17203969 | 0.07833723 | 0.051501162 | 38.094116 | 48.102795 | 31.101637 | 19.315319 | 45 | 0.30000001 | 50000 | 20 | 33 | 0 | 100000 | 20 | 23 | 0 | 150000 | 20 | 18 | 0 | 200000 | 20 | 16 | 0 | 0 | 0 | 0 | 0 | 0.95862466 | 0.10077365 | 0.96390694 | 0.10473847 | 0 | 0 | 0 | 0 | 0.58870476 | 0.68907046 | 0.90630645 | 0.86378443 | 0 | 0 | 0 | 0 | 0.26848322 | 0.91879451 | 0.95721817 | 1.2864993 | 0 | 0 | 0 | 0 | -0.002804976 | 1.1129215 | 1.1129251 | 1.5733167
1 | 2 | 60 | 327.185 | 1567.51 | 0.2222135 | 15.65529 | 1 | 0 | 0 | 5 | 10 | 0 | 0 | 500 | 2 | 3 | 45 | 0.30000001 | 0 | 1.6488888 | 0.3301684 | 0.032909822 | 0.019753737 | 1.3322464 | 0.94914687 | 2.2537053 | 0.38756847 | 0.73766273 | 19.25671 | 0.35037759 | 45 | 0.30000001 | 3 | 3 | 10 | 32 | 20 | 0 | 0.021955524 | 0.0062800255 | 0.0014839181 | 37.099632 | 21.350313 | 15.346031 | 10.367413 | 45 | 0.30000001 | 100000 | 20 | 23 | 160 | 32 | 20 | 0 | 0 | 0.17135864 | 0.078200884 | 0.051343493 | 38.058128 | 47.963329 | 31.10635 | 19.467003 | 45 | 0.30000001 | 50000 | 20 | 33 | 0 | 100000 | 20 | 23 | 0 | 150000 | 20 | 18 | 0 | 200000 | 20 | 16 | 0 | 0 | 0 | 0 | 0 | 0.95847166 | 0.10074815 | 0.96375209 | 0.10472876 | 0 | 0 | 0 | 0 | 0.58873028 | 0.6889174 | 0.90620667 | 0.8636533 | 0 | 0 | 0 | 0 | 0.26855972 | 0.91869259 | 0.95714176 | 1.2863927 | 0 | 0 | 0 | 0 | -0.0028049161 | 1.1128451 | 1.1128486 | 1.5733168
1 | 2 | 60 | 327.185 | 1567.51 | 0.2222135 | 15.65529 | 1 | 0 | 0 | 6 | 10 | 0 | 0 | 500 | 2 | 3 | 45 | 0.30000001 | 0 | 1.6475556 | 0.33115184 | 0.03479407 | 0.0094690807 | 1.3437645 | 0.75191069 | 2.7707455 | 0.38492566 | 0.74005705 | 19.507315 | 0.344762 | 45 | 0.30000001 | 3 | 3 | 10 | 32 | 20 | 0 | 0.021978352 | 0.0062689185 | 0.0015654229 | 37.897934 | 21.770895 | 15.842342 | 10.259719 | 45 | 0.30000001 | 100000 | 20 | 23 | 160 | 32 | 20 | 0 | 0 | 0.17164297 | 0.078258835 | 0.051464096 | 38.064289 | 48.000427 | 31.108738 | 19.450424 | 45 | 0.30000001 | 50000 | 20 | 33 | 0 | 100000 | 20 | 23 | 0 | 150000 | 20 | 18 | 0 | 200000 | 20 | 16 | 0 | 0 | 0 | 0 | 0 | 0.95824218 | 0.10056965 | 0.96350521 | 0.10456941 | 0 | 0 | 0 | 0 | 0.58867931 | 0.68884093 | 0.90611541 | 0.86364126 | 0 | 0 | 0 | 0 | 0.26850873 | 0.91859061 | 0.95702958 | 1.2864139 | 0 | 0 | 0 | 0 | -0.0028049846 | 1.1128196 | 1.1128231 | 1.5733169
1 | 2 | 60 | 327.185 | 1567.51 | 0.2222135 | 15.65529 | 1 | 0 | 0 | 7 | 10 | 0 | 0 | 500 | 2 | 3 | 45 | 0.30000001 | 0 | 1.6493335 | 0.32899496 | 0.04251387 | 0.016856477 | 1.3388349 | 0.74265957 | 2.8974674 | 0.39681965 | 0.73762274 | 19.657982 | 0.34336334 | 45 | 0.30000001 | 3 | 3 | 10 | 32 | 20 | 0 | 0.022437315 | 0.0063318214 | 0.0015190199 | 37.312336 | 21.317574 | 15.231549 | 9.700078 | 45 | 0.30000001 | 100000 | 20 | 23 | 160 | 32 | 20 | 0 | 0 | 0.17126393 | 0.07800775 | 0.051385485 | 38.037407 | 47.96957 | 31.083107 | 19.446857 | 45 | 0.30000001 | 50000 | 20 | 33 | 0 | 100000 | 20 | 23 | 0 | 150000 | 20 | 18 | 0 | 200000 | 20 | 16 | 0 | 0 | 0 | 0 | 0 | 0.9582932 | 0.10046765 | 0.96354532 | 0.1044586 | 0 | 0 | 0 | 0 | 0.58870476 | 0.68879002 | 0.90609324 | 0.86358339 | 0 | 0 | 0 | 0 | 0.26853421 | 0.91856515 | 0.9570123 | 1.2863809 | 0 | 0 | 0 | 0 | -0.0027793862 | 1.1127685 | 1.112772 | 1.573294
1 | 2 | 60 | 327.185 | 1567.51 | 0.2222135 | 15.65529 | 1 | 0 | 0 | 8 | 10 | 0 | 0 | 500 | 2 | 3 | 45 | 0.30000001 | 0 | 1.6488888 | 0.33114153 | 0.040086716 | 0.012754822 | 1.3530591 | 0.7958591 | 2.5871449 | 0.39144772 | 0.74107128 | 19.485107 | 0.35452279 | 45 | 0.30000001 | 3 | 3 | 10 | 32 | 20 | 0 | 0.02172688 | 0.0063738553 | 0.001575457 | 37.289963 | 21.929531 | 16.251158 | 10.786812 | 45 | 0.30000001 | 100000 | 20 | 23 | 160 | 32 | 20 | 0 | 0 | 0.17121965 | 0.078077622 | 0.051373906 | 38.115753 | 48.091606 | 31.109314 | 19.478315 | 45 | 0.30000001 | 50000 | 20 | 33 | 0 | 100000 | 20 | 23 | 0 | 150000 | 20 | 18 | 0 | 200000 | 20 | 16 | 0 | 0 | 0 | 0 | 0 | 0.95814013 | 0.10054415 | 0.96340108 | 0.10455414 | 0 | 0 | 0 | 0 | 0.58862829 | 0.68866247 | 0.90594661 | 0.86355609 | 0 | 0 | 0 | 0 | 0.26858521 | 0.91846311 | 0.95692867 | 1.2862998 | 0 | 0 | 0 | 0 | -0.0027029251 | 1.112692 | 1.1126953 | 1.5732255
1 | 2 | 60 | 327.185 | 1567.51 | 0.2222135 | 15.65529 | 1 | 0 | 0 | 9 | 10 | 0 | 0 | 500 | 2 | 3 | 45 | 0.30000001 | 0 | 1.6488888 | 0.32832393 | 0.038129602 | 0.0089726103 | 1.3129523 | 0.61799723 | 1.747035 | 0.3830519 | 0.73419404 | 19.426697 | 0.33640677 | 45 | 0.30000001 | 3 | 3 | 10 | 32 | 20 | 0 | 0.022324016 | 0.0064706234 | 0.0017377557 | 37.006176 | 21.93943 | 15.795691 | 10.448428 | 45 | 0.30000001 | 100000 | 20 | 23 | 160 | 32 | 20 | 0 | 0 | 0.17146125 | 0.078073882 | 0.051392175 | 38.000427 | 48.06192 | 31.10301 | 19.454529 | 45 | 0.30000001 | 50000 | 20 | 33 | 0 | 100000 | 20 | 23 | 0 | 150000 | 20 | 18 | 0 | 200000 | 20 | 16 | 0 | 0 | 0 | 0 | 0 | 0.95811462 | 0.10054415 | 0.96337569 | 0.1045569 | 0 | 0 | 0 | 0 | 0.58855182 | 0.68853492 | 0.90579998 | 0.86352879 | 0 | 0 | 0 | 0 | 0.26858523 | 0.91833556 | 0.95680624 | 1.2862624 | 0 | 0 | 0 | 0 | -0.002677406 | 1.1126156 | 1.1126188 | 1.5732027
1 | 2 | 60 | 327.185 | 1567.51 | 0.2222135 | 15.65529 | 1 | 0 | 0 | 10 | 10 | 0 | 0 | 500 | 2 | 3 | 45 | 0.30000001 | 0 | 1.6488888 | 0.33371404 | 0.033824507 | 0.012608099 | 1.3273321 | 0.84814703 | 2.5548403 | 0.38999164 | 0.74527526 | 19.411572 | 0.34268275 | 45 | 0.30000001 | 3 | 3 | 10 | 32 | 20 | 0 | 0.020862184 | 0.0063169301 | 0.0016849434 | 37.478294 | 22.938677 | 17.23477 | 11.192616 | 45 | 0.30000001 | 100000 | 20 | 23 | 160 | 32 | 20 | 0 | 0 | 0.17114583 | 0.077967972 | 0.051263697 | 37.934761 | 48.071354 | 31.090267 | 19.460638 | 45 | 0.30000001 | 50000 | 20 | 33 | 0 | 100000 | 20 | 23 | 0 | 150000 | 20 | 18 | 0 | 200000 | 20 | 16 | 0 | 0 | 0 | 0 | 0 | 0.95796168 | 0.10031466 | 0.96319968 | 0.10433652 | 0 | 0 | 0 | 0 | 0.5886538 | 0.68853492 | 0.90586621 | 0.8634432 | 0 | 0 | 0 | 0 | 0.26858521 | 0.91836107 | 0.95683074 | 1.2862699 | 0 | 0 | 0 | 0 | -0.0026518796 | 1.1125901 | 1.1125933 | 1.5731798
1 | 2 | 60 | 327.185 | 1567.51 | 0.2222135 | 15.65529 | 2 | 0 | 0 | 1 | 10 | 0 | 0 | 500 | 2 | 3 | 45 | 0.30000001 | 0 | 1.6751111 | 0.38574028 | 0.04306519 | 0.013609692 | 1.3254975 | 0.60926002 | 2.5206568 | 0.44943857 | 0.86314636 | 19.32897 | 0.40917686 | 45 | 0.30000001 | 3 | 3 | 10 | 32 | 20 | 0 | 0.02717109 | 0.0074000573 | 0.0015164799 | 37.058556 | 21.96645 | 15.507755 | 9.6754265 | 45 | 0.30000001 | 100000 | 20 | 23 | 160 | 32 | 20 | 0 | 0 | 0.19411421 | 0.087779693 | 0.056389503 | 37.573048 | 46.958233 | 30.219213 | 19.271465 | 45 | 0.30000001 | 50000 | 20 | 33 | 0 | 100000 | 20 | 23 | 0 | 150000 | 20 | 18 | 0 | 200000 | 20 | 16 | 0 | 0 | 0 | 0 | 0 | 0.94062209 | 0.084811017 | 0.94443786 | 0.089921661 | 0 | 0 | 0 | 0 | 0.59056628 | 0.67183286 | 0.89449871 | 0.84968418 | 0 | 0 | 0 | 0 | 0.27710202 | 0.90752381 | 0.94888622 | 1.274449 | 0 | 0 | 0 | 0 | 0.0082108155 | 1.1080512 | 1.1080816 | 1.5633863
1 | 2 | 60 | 327.185 | 1567.51 | 0.2222135 | 15.65529 | 2 | 0 | 0 | 2 | 10 | 0 | 0 | 500 | 2 | 3 | 45 | 0.30000001 | 0 | 1.6795557 | 0.39405364 | 0.04655394 | 0.015921958 | 1.3409613 | 0.66176069 | 2.3187597 | 0.46495646 | 0.88123208 | 19.590631 | 0.41774207 | 45 | 0.30000001 | 3 | 3 | 10 | 32 | 20 | 0 | 0.027129445 | 0.0076197404 | 0.0017960174 | 36.734985 | 22.013102 | 16.020103 | 10.371165 | 45 | 0.30000001 | 100000 | 20 | 23 | 160 | 32 | 20 | 0 | 0 | 0.1951344 | 0.088004231 | 0.056611791 | 37.451973 | 46.770424 | 30.214237 | 19.17774 | 45 | 0.30000001 | 50000 | 20 | 33 | 0 | 100000 | 20 | 23 | 0 | 150000 | 20 | 18 | 0 | 200000 | 20 | 16 | 0 | 0 | 0 | 0 | 0 | 0.94011211 | 0.084530532 | 0.94390476 | 0.089674227 | 0 | 0 | 0 | 0 | 0.59056622 | 0.67147589 | 0.8942306 | 0.84942067 | 0 | 0 | 0 | 0 | 0.27720407 | 0.90719235 | 0.94859898 | 1.2742441 | 0 | 0 | 0 | 0 | 0.0083892588 | 1.1078217 | 1.1078534 | 1.5632237
1 | 2 | 60 | 327.185 | 1567.51 | 0.2222135 | 15.65529 | 2 | 0 | 0 | 3 | 10 | 0 | 0 | 500 | 2 | 3 | 45 | 0.30000001 | 0 | 1.6804445 | 0.39605057 | 0.046293933 | 0.013229199 | 1.3426892 | 0.75223303 | 2.5345409 | 0.46335727 | 0.88507384 | 19.560663 | 0.42224312 | 45 | 0.30000001 | 3 | 3 | 10 | 32 | 20 | 0 | 0.026785441 | 0.0074865655 | 0.0018784604 | 36.655643 | 21.355501 | 15.898649 | 10.58183 | 45 | 0.30000001 | 100000 | 20 | 23 | 160 | 32 | 20 | 0 | 0 | 0.19509104 | 0.087867588 | 0.056349427 | 37.494637 | 46.648762 | 30.214802 | 19.148981 | 45 | 0.30000001 | 50000 | 20 | 33 | 0 | 100000 | 20 | 23 | 0 | 150000 | 20 | 18 | 0 | 200000 | 20 | 16 | 0 | 0 | 0 | 0 | 0 | 0.93990815 | 0.084046043 | 0.94365835 | 0.089182228 | 0 | 0 | 0 | 0 | 0.59054077 | 0.67122084 | 0.89402229 | 0.84925365 | 0 | 0 | 0 | 0 | 0.277255 | 0.90691185 | 0.94834566 | 1.2741063 | 0 | 0 | 0 | 0 | 0.0084912376 | 1.1076176 | 1.1076502 | 1.5631303
1 | 2 | 60 | 327.185 | 1567.51 | 0.2222135 | 15.65529 | 2 | 0 | 0 | 4 | 10 | 0 | 0 | 500 | 2 | 3 | 45 | 0.30000001 | 0 | 1.679111 | 0.39422274 | 0.047047384 | 0.014145124 | 1.3635321 | 0.85642892 | 2.4394474 | 0.46571603 | 0.88225937 | 19.569756 | 0.42259115 | 45 | 0.30000001 | 3 | 3 | 10 | 32 | 20 | 0 | 0.028459329 | 0.0077280132 | 0.0015155941 | 36.627304 | 21.73094 | 15.634193 | 10.061782 | 45 | 0.30000001 | 100000 | 20 | 23 | 160 | 32 | 20 | 0 | 0 | 0.19549024 | 0.088094212 | 0.056672186 | 37.50256 | 46.888863 | 30.108109 | 19.129803 | 45 | 0.30000001 | 50000 | 20 | 33 | 0 | 100000 | 20 | 23 | 0 | 150000 | 20 | 18 | 0 | 200000 | 20 | 16 | 0 | 0 | 0 | 0 | 0 | 0.939551 | 0.084071547 | 0.9433049 | 0.089242883 | 0 | 0 | 0 | 0 | 0.59054077 | 0.67104238 | 0.89388829 | 0.84912175 | 0 | 0 | 0 | 0 | 0.2773315 | 0.90683532 | 0.94829482 | 1.2740055 | 0 | 0 | 0 | 0 | 0.0086443443 | 1.1075921 | 1.1076258 | 1.5629919
1 | 2 | 60 | 327.185 | 1567.51 | 0.2222135 | 15.65529 | 2 | 0 | 0 | 5 | 10 | 0 | 0 | 500 | 2 | 3 | 45 | 0.30000001 | 0 | 1.6808889 | 0.39483821 | 0.050100796 | 0.014774708 | 1.3676261 | 0.79638249 | 2.4243059 | 0.47170821 | 0.88377523 | 19.863871 | 0.41792235 | 45 | 0.30000001 | 3 | 3 | 10 | 32 | 20 | 0 | 0.026941888 | 0.0076078372 | 0.0016865775 | 36.584915 | 21.723255 | 15.900127 | 11.106789 | 45 | 0.30000001 | 100000 | 20 | 23 | 160 | 32 | 20 | 0 | 0 | 0.19580761 | 0.088138506 | 0.056622207 | 37.500805 | 46.730801 | 30.216347 | 19.154869 | 45 | 0.30000001 | 50000 | 20 | 33 | 0 | 100000 | 20 | 23 | 0 | 150000 | 20 | 18 | 0 | 200000 | 20 | 16 | 0 | 0 | 0 | 0 | 0 | 0.93944907 | 0.083969548 | 0.94319427 | 0.089144804 | 0 | 0 | 0 | 0 | 0.59054077 | 0.67088932 | 0.89377338 | 0.84900862 | 0 | 0 | 0 | 0 | 0.27735704 | 0.90663135 | 0.94810724 | 1.2739168 | 0 | 0 | 0 | 0 | 0.0087207928 | 1.1075412 | 1.1075755 | 1.5629225
1 | 2 | 60 | 327.185 | 1567.51 | 0.2222135 | 15.65529 | 2 | 0 | 0 | 6 | 10 | 0 | 0 | 500 | 2 | 3 | 45 | 0.30000001 | 0 | 1.6800001 | 0.39320892 | 0.045468554 | 0.013340677 | 1.3519372 | 0.63861573 | 2.5055747 | 0.46612135 | 0.8798002 | 19.949755 | 0.40576985 | 45 | 0.30000001 | 3 | 3 | 10 | 32 | 20 | 0 | 0.026536502 | 0.0075548459 | 0.0019437505 | 36.686604 | 21.50165 | 16.361956 | 11.401874 | 45 | 0.30000001 | 100000 | 20 | 23 | 160 | 32 | 20 | 0 | 0 | 0.19563355 | 0.088243127 | 0.056673564 | 37.510387 | 46.903873 | 30.198952 | 19.14003 | 45 | 0.30000001 | 50000 | 20 | 33 | 0 | 100000 | 20 | 23 | 0 | 150000 | 20 | 18 | 0 | 200000 | 20 | 16 | 0 | 0 | 0 | 0 | 0 | 0.93937254 | 0.08363805 | 0.94308859 | 0.08880192 | 0 | 0 | 0 | 0 | 0.59046423 | 0.67063439 | 0.8935315 | 0.8488844 | 0 | 0 | 0 | 0 | 0.27743351 | 0.90650392 | 0.94800776 | 1.2738004 | 0 | 0 | 0 | 0 | 0.0087718042 | 1.1074136 | 1.1074483 | 1.5628755
1 | 2 | 60 | 327.185 | 1567.51 | 0.2222135 | 15.65529 | 2 | 0 | 0 | 7 | 10 | 0 | 0 | 500 | 2 | 3 | 45 | 0.30000001 | 0 | 1.6808889 | 0.39843982 | 0.03962893 | 0.013654326 | 1.3379996 | 0.83479643 | 2.5976391 | 0.46214217 | 0.8890686 | 19.767006 | 0.4064216 | 45 | 0.30000001 | 3 | 3 | 10 | 32 | 20 | 0 | 0.027016856 | 0.0075943903 | 0.0017731516 | 37.423523 | 21.734962 | 15.856033 | 10.24126 | 45 | 0.30000001 | 100000 | 20 | 23 | 160 | 32 | 20 | 0 | 0 | 0.19557124 | 0.08828456 | 0.05677323 | 37.460705 | 46.823917 | 30.211239 | 19.229385 | 45 | 0.30000001 | 50000 | 20 | 33 | 0 | 100000 | 20 | 23 | 0 | 150000 | 20 | 18 | 0 | 200000 | 20 | 16 | 0 | 0 | 0 | 0 | 0 | 0.93901563 | 0.083485052 | 0.94271952 | 0.088673837 | 0 | 0 | 0 | 0 | 0.59051526 | 0.67053235 | 0.89348859 | 0.84876609 | 0 | 0 | 0 | 0 | 0.27748454 | 0.90640187 | 0.94792509 | 1.2737174 | 0 | 0 | 0 | 0 | 0.0088483077 | 1.1073883 | 1.1074237 | 1.5628062
1 | 2 | 60 | 327.185 | 1567.51 | 0.2222135 | 15.65529 | 2 | 0 | 0 | 8 | 10 | 0 | 0 | 500 | 2 | 3 | 45 | 0.30000001 | 0 | 1.6800001 | 0.40129232 | 0.04544244 | 0.017476017 | 1.3360759 | 0.71612918 | 2.2810972 | 0.47025162 | 0.89737982 | 19.368767 | 0.42944866 | 45 | 0.30000001 | 3 | 3 | 10 | 32 | 20 | 0 | 0.02752436 | 0.0077893711 | 0.0016006394 | 36.85957 | 21.51005 | 16.517849 | 11.263212 | 45 | 0.30000001 | 100000 | 20 | 23 | 160 | 32 | 20 | 0 | 0 | 0.19601929 | 0.088234335 | 0.056677975 | 37.480244 | 46.799328 | 30.193859 | 19.146971 | 45 | 0.30000001 | 50000 | 20 | 33 | 0 | 100000 | 20 | 23 | 0 | 150000 | 20 | 18 | 0 | 200000 | 20 | 16 | 0 | 0 | 0 | 0 | 0 | 0.93904114 | 0.083383054 | 0.94273591 | 0.088563673 | 0 | 0 | 0 | 0 | 0.59051526 | 0.67043036 | 0.89341205 | 0.84869063 | 0 | 0 | 0 | 0 | 0.277459 | 0.90632534 | 0.94784445 | 1.2737195 | 0 | 0 | 0 | 0 | 0.0088482359 | 1.1073627 | 1.1073982 | 1.5628061
1 | 2 | 60 | 327.185 | 1567.51 | 0.2222135 | 15.65529 | 2 | 0 | 0 | 9 | 10 | 0 | 0 | 500 | 2 | 3 | 45 | 0.30000001 | 0 | 1.6799999 | 0.39913219 | 0.047952954 | 0.018270038 | 1.3263468 | 0.83729053 | 2.6253521 | 0.47899348 | 0.8935889 | 19.020111 | 0.43003434 | 45 | 0.30000001 | 3 | 3 | 10 | 32 | 20 | 0 | 0.028129654 | 0.0077499766 | 0.0016329703 | 37.918163 | 21.496569 | 15.834211 | 10.267966 | 45 | 0.30000001 | 100000 | 20 | 23 | 160 | 32 | 20 | 0 | 0 | 0.19599435 | 0.088317327 | 0.056719206 | 37.567009 | 46.701233 | 30.116306 | 19.136248 | 45 | 0.30000001 | 50000 | 20 | 33 | 0 | 100000 | 20 | 23 | 0 | 150000 | 20 | 18 | 0 | 200000 | 20 | 16 | 0 | 0 | 0 | 0 | 0 | 0.9388116 | 0.083459556 | 0.94251406 | 0.088666067 | 0 | 0 | 0 | 0 | 0.59046423 | 0.6702264 | 0.89322531 | 0.84858257 | 0 | 0 | 0 | 0 | 0.277612 | 0.90619791 | 0.94776744 | 1.2735258 | 0 | 0 | 0 | 0 | 0.009001337 | 1.1072607 | 1.1072973 | 1.5626671
1 | 2 | 60 | 327.185 | 1567.51 | 0.2222135 | 15.65529 | 2 | 0 | 0 | 10 | 10 | 0 | 0 | 500 | 2 | 3 | 45 | 0.30000001 | 0 | 1.6786666 | 0.40195611 | 0.048969112 | 0.014983376 | 1.3350648 | 0.64968753 | 2.1773124 | 0.48358876 | 0.90116954 | 19.884823 | 0.41041851 | 45 | 0.30000001 | 3 | 3 | 10 | 32 | 20 | 0 | 0.027779903 | 0.0076250695 | 0.0012210184 | 37.570061 | 21.312603 | 15.793594 | 10.538134 | 45 | 0.30000001 | 100000 | 20 | 23 | 160 | 32 | 20 | 0 | 0 | 0.19513696 | 0.088033281 | 0.056693144 | 37.603287 | 46.846348 | 30.239544 | 19.185848 | 45 | 0.30000001 | 50000 | 20 | 33 | 0 | 100000 | 20 | 23 | 0 | 150000 | 20 | 18 | 0 | 200000 | 20 | 16 | 0 | 0 | 0 | 0 | 0 | 0.93863308 | 0.083153561 | 0.9423092 | 0.088359386 | 0 | 0 | 0 | 0 | 0.59041321 | 0.66997135 | 0.89300019 | 0.84843665 | 0 | 0 | 0 | 0 | 0.27761203 | 0.90609586 | 0.94766986 | 1.2734942 | 0 | 0 | 0 | 0 | 0.0090267938 | 1.1072097 | 1.1072465 | 1.5626438
1 | 2 | 60 | 327.185 | 1567.51 | 0.2222135 | 15.65529 | 3 | 0 | 0 | 1 | 10 | 0 | 0 | 500 | 2 | 3 | 45 | 0.30000001 | 0 | 1.6831112 | 0.40894824 | 0.051718779 | 0.016421063 | 1.3495131 | 0.76056165 | 2.515696 | 0.4879666 | 0.91635227 | 19.587538 | 0.43471718 | 45 | 0.30000001 | 3 | 3 | 10 | 32 | 20 | 0 | 0.028263729 | 0.0078577017 | 0.0012239765 | 36.54829 | 21.707394 | 16.13825 | 11.060113 | 45 | 0.30000001 | 100000 | 20 | 23 | 160 | 32 | 20 | 0 | 0 | 0.19898552 | 0.089466669 | 0.056341238 | 37.376766 | 46.53619 | 29.969982 | 19.174587 | 45 | 0.30000001 | 50000 | 20 | 33 | 0 | 100000 | 20 | 23 | 0 | 150000 | 20 | 18 | 0 | 200000 | 20 | 16 | 0 | 0 | 0 | 0 | 0 | 0.93628716 | 0.080450624 | 0.9397372 | 0.085714623 | 0 | 0 | 0 | 0 | 0.5910762 | 0.66762543 | 0.8916809 | 0.84613937 | 0 | 0 | 0 | 0 | 0.279091 | 0.90471888 | 0.94678825 | 1.2715746 | 0 | 0 | 0 | 0 | 0.010811794 | 1.1068271 | 1.1068799 | 1.5610284
1 | 2 | 60 | 327.185 | 1567.51 | 0.2222135 | 15.65529 | 3 | 0 | 0 | 2 | 10 | 0 | 0 | 500 | 2 | 3 | 45 | 0.30000001 | 0 | 1.6839999 | 0.41972971 | 0.047654342 | 0.022441469 | 1.3459207 | 0.65960157 | 2.3464136 | 0.49660122 | 0.93900466 | 19.350313 | 0.45314616 | 45 | 0.30000001 | 3 | 3 | 10 | 32 | 20 | 0 | 0.029590141 | 0.0079294192 | 0.0019079908 | 36.990105 | 21.565536 | 15.407187 | 9.693099 | 45 | 0.30000001 | 100000 | 20 | 23 | 160 | 32 | 20 | 0 | 0 | 0.19985148 | 0.08958523 | 0.056921579 | 37.367165 | 46.543983 | 29.825634 | 19.018324 | 45 | 0.30000001 | 50000 | 20 | 33 | 0 | 100000 | 20 | 23 | 0 | 150000 | 20 | 18 | 0 | 200000 | 20 | 16 | 0 | 0 | 0 | 0 | 0 | 0.93613422 | 0.080195636 | 0.93956298 | 0.085458167 | 0 | 0 | 0 | 0 | 0.59105074 | 0.66744691 | 0.89153033 | 0.84602803 | 0 | 0 | 0 | 0 | 0.27916753 | 0.90454042 | 0.94664031 | 1.2714418 | 0 | 0 | 0 | 0 | 0.010939204 | 1.1066742 | 1.1067283 | 1.5609119
1 | 2 | 60 | 327.185 | 1567.51 | 0.2222135 | 15.65529 | 3 | 0 | 0 | 3 | 10 | 0 | 0 | 500 | 2 | 3 | 45 | 0.30000001 | 0 | 1.6857779 | 0.4162221 | 0.04393445 | 0.0070848437 | 1.3508923 | 0.84332561 | 2.3832121 | 0.47728693 | 0.92882574 | 19.606667 | 0.43816125 | 45 | 0.30000001 | 3 | 3 | 10 | 32 | 20 | 0 | 0.028950933 | 0.0078365356 | 0.0014371052 | 37.118481 | 21.789907 | 15.773386 | 10.368624 | 45 | 0.30000001 | 100000 | 20 | 23 | 160 | 32 | 20 | 0 | 0 | 0.19960743 | 0.089459263 | 0.056264028 | 37.280003 | 46.532001 | 29.910534 | 19.093803 | 45 | 0.30000001 | 50000 | 20 | 33 | 0 | 100000 | 20 | 23 | 0 | 150000 | 20 | 18 | 0 | 200000 | 20 | 16 | 0 | 0 | 0 | 0 | 0 | 0.9358027 | 0.079787649 | 0.93919796 | 0.085055478 | 0 | 0 | 0 | 0 | 0.59102523 | 0.66729391 | 0.89139891 | 0.84593564 | 0 | 0 | 0 | 0 | 0.27919301 | 0.90433645 | 0.94645292 | 1.2713525 | 0 | 0 | 0 | 0 | 0.010990196 | 1.1065212 | 1.1065758 | 1.5608644
1 | 2 | 60 | 327.185 | 1567.51 | 0.2222135 | 15.65529 | 3 | 0 | 0 | 4 | 10 | 0 | 0 | 500 | 2 | 3 | 45 | 0.30000001 | 0 | 1.6835556 | 0.41083482 | 0.047392968 | 0.018806303 | 1.3566849 | 0.66319633 | 2.4567895 | 0.48706865 | 0.91955674 | 19.847576 | 0.42846394 | 45 | 0.30000001 | 3 | 3 | 10 | 32 | 20 | 0 | 0.029399883 | 0.008034952 | 0.001694457 | 37.402576 | 21.344027 | 15.78371 | 10.123024 | 45 | 0.30000001 | 100000 | 20 | 23 | 160 | 32 | 20 | 0 | 0 | 0.19936407 | 0.08952336 | 0.057340324 | 37.342972 | 46.645535 | 29.897575 | 19.110525 | 45 | 0.30000001 | 50000 | 20 | 33 | 0 | 100000 | 20 | 23 | 0 | 150000 | 20 | 18 | 0 | 200000 | 20 | 16 | 0 | 0 | 0 | 0 | 0 | 0.93572617 | 0.080017135 | 0.93914121 | 0.085305877 | 0 | 0 | 0 | 0 | 0.59102523 | 0.66703898 | 0.89120805 | 0.84574598 | 0 | 0 | 0 | 0 | 0.27921852 | 0.90418345 | 0.94631428 | 1.2712791 | 0 | 0 | 0 | 0 | 0.01106671 | 1.1065212 | 1.1065766 | 1.5607953
1 | 2 | 60 | 327.185 | 1567.51 | 0.2222135 | 15.65529 | 3 | 0 | 0 | 5 | 10 | 0 | 0 | 500 | 2 | 3 | 45 | 0.30000001 | 0 | 1.6835556 | 0.41763598 | 0.04660498 | 0.016913585 | 1.3389064 | 0.56944633 | 2.6783793 | 0.48986948 | 0.93418014 | 19.838013 | 0.42773861 | 45 | 0.30000001 | 3 | 3 | 10 | 32 | 20 | 0 | 0.030070554 | 0.0079889838 | 0.0014812856 | 37.796795 | 21.229179 | 15.409896 | 9.9445963 | 45 | 0.30000001 | 100000 | 20 | 23 | 160 | 32 | 20 | 0 | 0 | 0.19944826 | 0.089612179 | 0.057391934 | 37.415241 | 46.566223 | 29.916935 | 19.115891 | 45 | 0.30000001 | 50000 | 20 | 33 | 0 | 100000 | 20 | 23 | 0 | 150000 | 20 | 18 | 0 | 200000 | 20 | 16 | 0 | 0 | 0 | 0 | 0 | 0.93547118 | 0.079685643 | 0.93885893 | 0.084977224 | 0 | 0 | 0 | 0 | 0.59097427 | 0.6668604 | 0.89104062 | 0.84565592 | 0 | 0 | 0 | 0 | 0.27926958 | 0.90405595 | 0.94620752 | 1.2711878 | 0 | 0 | 0 | 0 | 0.011168729 | 1.1063427 | 1.1063991 | 1.5607015
1 | 2 | 60 | 327.185 | 1567.51 | 0.2222135 | 15.65529 | 3 | 0 | 0 | 6 | 10 | 0 | 0 | 500 | 2 | 3 | 45 | 0.30000001 | 0 | 1.6848888 | 0.41615117 | 0.046497926 | 0.014792601 | 1.3501654 | 0.81016588 | 2.3588517 | 0.48910207 | 0.93027842 | 19.595097 | 0.43964052 | 45 | 0.30000001 | 3 | 3 | 10 | 32 | 20 | 0 | 0.029406242 | 0.0079764333 | 0.0017533144 | 36.868351 | 21.780964 | 15.609045 | 10.191773 | 45 | 0.30000001 | 100000 | 20 | 23 | 160 | 32 | 20 | 0 | 0 | 0.1992963 | 0.089495987 | 0.05639711 | 37.316975 | 46.518398 | 29.868496 | 19.076035 | 45 | 0.30000001 | 50000 | 20 | 33 | 0 | 100000 | 20 | 23 | 0 | 150000 | 20 | 18 | 0 | 200000 | 20 | 16 | 0 | 0 | 0 | 0 | 0 | 0.93521619 | 0.079787634 | 0.93861353 | 0.085108556 | 0 | 0 | 0 | 0 | 0.59099972 | 0.66680944 | 0.89101934 | 0.84559655 | 0 | 0 | 0 | 0 | 0.27926955 | 0.90405589 | 0.94620746 | 1.2711878 | 0 | 0 | 0 | 0 | 0.011168716 | 1.1063937 | 1.1064501 | 1.560702
1 | 2 | 60 | 327.185 | 1567.51 | 0.2222135 | 15.65529 | 3 | 0 | 0 | 7 | 10 | 0 | 0 | 500 | 2 | 3 | 45 | 0.30000001 | 0 | 1.6853333 | 0.41183114 | 0.047018498 | 0.018363146 | 1.3583214 | 0.887725 | 2.8095279 | 0.48845553 | 0.92084515 | 19.740501 | 0.43693712 | 45 | 0.30000001 | 3 | 3 | 10 | 32 | 20 | 0 | 0.029138301 | 0.0080749942 | 0.0018190957 | 37.184536 | 21.571644 | 16.211357 | 10.723466 | 45 | 0.30000001 | 100000 | 20 | 23 | 160 | 32 | 20 | 0 | 0 | 0.19957426 | 0.089594565 | 0.056986332 | 37.365501 | 46.500446 | 29.961399 | 19.07419 | 45 | 0.30000001 | 50000 | 20 | 33 | 0 | 100000 | 20 | 23 | 0 | 150000 | 20 | 18 | 0 | 200000 | 20 | 16 | 0 | 0 | 0 | 0 | 0 | 0.93519068 | 0.079481646 | 0.93856215 | 0.084786028 | 0 | 0 | 0 | 0 | 0.59089774 | 0.66663098 | 0.89081818 | 0.8455494 | 0 | 0 | 0 | 0 | 0.27939701 | 0.90387732 | 0.94607449 | 1.2710034 | 0 | 0 | 0 | 0 | 0.011219794 | 1.1062406 | 1.1062975 | 1.5606544
1 | 2 | 60 | 327.185 | 1567.51 | 0.2222135 | 15.65529 | 3 | 0 | 0 | 8 | 10 | 0 | 0 | 500 | 2 | 3 | 45 | 0.30000001 | 0 | 1.684 | 0.41487664 | 0.04940059 | 0.014494701 | 1.3389702 | 0.6740917 | 2.4701686 | 0.49098223 | 0.92860383 | 19.443758 | 0.44071823 | 45 | 0.30000001 | 3 | 3 | 10 | 32 | 20 | 0 | 0.028386446 | 0.0079236412 | 0.001142118 | 36.662422 | 22.488585 | 16.498898 | 10.788527 | 45 | 0.30000001 | 100000 | 20 | 23 | 160 | 32 | 20 | 0 | 0 | 0.19968674 | 0.089526616 | 0.056695886 | 37.370205 | 46.541275 | 29.921104 | 19.024609 | 45 | 0.30000001 | 50000 | 20 | 33 | 0 | 100000 | 20 | 23 | 0 | 150000 | 20 | 18 | 0 | 200000 | 20 | 16 | 0 | 0 | 0 | 0 | 0 | 0.93488467 | 0.07950715 | 0.93825942 | 0.08484073 | 0 | 0 | 0 | 0 | 0.59087223 | 0.66640145 | 0.89062947 | 0.84539986 | 0 | 0 | 0 | 0 | 0.27942252 | 0.90374994 | 0.94596028 | 1.2709378 | 0 | 0 | 0 | 0 | 0.0112963 | 1.1061642 | 1.1062219 | 1.5605845
1 | 2 | 60 | 327.185 | 1567.51 | 0.2222135 | 15.65529 | 3 | 0 | 0 | 9 | 10 | 0 | 0 | 500 | 2 | 3 | 45 | 0.30000001 | 0 | 1.6844444 | 0.41967434 | 0.054100201 | 0.016713435 | 1.3457245 | 0.6960668 | 2.7874093 | 0.5002172 | 0.94041598 | 19.691431 | 0.44368166 | 45 | 0.30000001 | 3 | 3 | 10 | 32 | 20 | 0 | 0.029410936 | 0.0080501921 | 0.0019480251 | 37.318951 | 21.539499 | 15.626201 | 10.338429 | 45 | 0.30000001 | 100000 | 20 | 23 | 160 | 32 | 20 | 0 | 0 | 0.1997017 | 0.089681588 | 0.056134522 | 37.401985 | 46.525471 | 29.889668 | 18.99423 | 45 | 0.30000001 | 50000 | 20 | 33 | 0 | 100000 | 20 | 23 | 0 | 150000 | 20 | 18 | 0 | 200000 | 20 | 16 | 0 | 0 | 0 | 0 | 0 | 0.93485916 | 0.079430647 | 0.93822753 | 0.084761783 | 0 | 0 | 0 | 0 | 0.59092325 | 0.66632485 | 0.89060605 | 0.84529996 | 0 | 0 | 0 | 0 | 0.27944794 | 0.90369892 | 0.9459191 | 1.2708962 | 0 | 0 | 0 | 0 | 0.011347209 | 1.1061132 | 1.1061714 | 1.5605381
1 | 2 | 60 | 327.185 | 1567.51 | 0.2222135 | 15.65529 | 3 | 0 | 0 | 10 | 10 | 0 | 0 | 500 | 2 | 3 | 45 | 0.30000001 | 0 | 1.684 | 0.41636628 | 0.045051143 | 0.013736166 | 1.3120494 | 0.53752083 | 2.3731952 | 0.48619097 | 0.93075168 | 19.396126 | 0.42651325 | 45 | 0.30000001 | 3 | 3 | 10 | 32 | 20 | 0 | 0.028940134 | 0.0078941081 | 0.0013820602 | 36.927853 | 21.520407 | 15.612635 | 10.340103 | 45 | 0.30000001 | 100000 | 20 | 23 | 160 | 32 | 20 | 0 | 0 | 0.20004851 | 0.08956939 | 0.057212405 | 37.463577 | 46.568748 | 29.747877 | 19.1173 | 45 | 0.30000001 | 50000 | 20 | 33 | 0 | 100000 | 20 | 23 | 0 | 150000 | 20 | 18 | 0 | 200000 | 20 | 16 | 0 | 0 | 0 | 0 | 0 | 0.93478274 | 0.079405144 | 0.93814921 | 0.084741592 | 0 | 0 | 0 | 0 | 0.59087223 | 0.66622293 | 0.8904959 | 0.84526688 | 0 | 0 | 0 | 0 | 0.27947351 | 0.90359688 | 0.94582915 | 1.2708385 | 0 | 0 | 0 | 0 | 0.011398249 | 1.1060113 | 1.10607 | 1.560491
1 | 2 | 60 | 327.185 | 1567.51 | 0.2222135 | 15.65529 | 4 | 0 | 0 | 1 | 10 | 0 | 0 | 500 | 2 | 3 | 45 | 0.30000001 | 0 | 1.6857777 | 0.42096514 | 0.051898867 | 0.017020216 | 1.3543727 | 0.82467878 | 2.5890951 | 0.49454027 | 0.94278145 | 19.541037 | 0.4513433 | 45 | 0.30000001 | 3 | 3 | 10 | 32 | 20 | 0 | 0.030383173 | 0.0080969082 | 0.0016817865 | 37.35022 | 21.703815 | 15.435279 | 9.8559093 | 45 | 0.30000001 | 100000 | 20 | 23 | 160 | 32 | 20 | 0 | 0 | 0.2013734 | 0.090177223 | 0.056792922 | 37.333389 | 46.408691 | 29.87228 | 19.036528 | 45 | 0.30000001 | 50000 | 20 | 33 | 0 | 100000 | 20 | 23 | 0 | 150000 | 20 | 18 | 0 | 200000 | 20 | 16 | 0 | 0 | 0 | 0 | 0 | 0.93468076 | 0.078742161 | 0.93799174 | 0.08404652 | 0 | 0 | 0 | 0 | 0.59140772 | 0.66556001 | 0.89035565 | 0.84432286 | 0 | 0 | 0 | 0 | 0.2801365 | 0.90339291 | 0.94583046 | 1.2701051 | 0 | 0 | 0 | 0 | 0.012035736 | 1.1061387 | 1.1062042 | 1.5599159
1 | 2 | 60 | 327.185 | 1567.51 | 0.2222135 | 15.65529 | 4 | 0 | 0 | 2 | 10 | 0 | 0 | 500 | 2 | 3 | 45 | 0.30000001 | 0 | 1.6871111 | 0.42417482 | 0.048783533 | 0.016809126 | 1.3611135 | 0.65724736 | 2.6348357 | 0.49862134 | 0.94838977 | 19.847904 | 0.44795465 | 45 | 0.30000001 | 3 | 3 | 10 | 32 | 20 | 0 | 0.029054005 | 0.0080597047 | 0.0017339676 | 36.811131 | 22.095535 | 16.161163 | 10.50091 | 45 | 0.30000001 | 100000 | 20 | 23 | 160 | 32 | 20 | 0 | 0 | 0.2015858 | 0.09004052 | 0.056054331 | 37.178509 | 46.204437 | 29.870785 | 19.046074 | 45 | 0.30000001 | 50000 | 20 | 33 | 0 | 100000 | 20 | 23 | 0 | 150000 | 20 | 18 | 0 | 200000 | 20 | 16 | 0 | 0 | 0 | 0 | 0 | 0.9345277 | 0.078461677 | 0.93781567 | 0.083762199 | 0 | 0 | 0 | 0 | 0.59135669 | 0.665407 | 0.89020741 | 0.84425151 | 0 | 0 | 0 | 0 | 0.28018749 | 0.90326542 | 0.94572377 | 1.2700137 | 0 | 0 | 0 | 0 | 0.012137761 | 1.1060622 | 1.1061288 | 1.5598229
1 | 2 | 60 | 327.185 | 1567.51 | 0.2222135 | 15.65529 | 4 | 0 | 0 | 3 | 10 | 0 | 0 | 500 | 2 | 3 | 45 | 0.30000001 | 0 | 1.6871111 | 0.42149693 | 0.055118985 | 0.018554978 | 1.3541324 | 0.73219502 | 2.6237297 | 0.50482631 | 0.94442618 | 19.809267 | 0.44851336 | 45 | 0.30000001 | 3 | 3 | 10 | 32 | 20 | 0 | 0.031441979 | 0.0081670815 | 0.001747254 | 36.782013 | 21.44722 | 14.960125 | 9.5940523 | 45 | 0.30000001 | 100000 | 20 | 23 | 160 | 32 | 20 | 0 | 0 | 0.20181978 | 0.090358786 | 0.056358457 | 37.153229 | 46.515526 | 29.807777 | 19.067387 | 45 | 0.30000001 | 50000 | 20 | 33 | 0 | 100000 | 20 | 23 | 0 | 150000 | 20 | 18 | 0 | 200000 | 20 | 16 | 0 | 0 | 0 | 0 | 0 | 0.93432367 | 0.078334168 | 0.93760169 | 0.083644889 | 0 | 0 | 0 | 0 | 0.59135669 | 0.66527939 | 0.89011204 | 0.84415632 | 0 | 0 | 0 | 0 | 0.28021297 | 0.90311241 | 0.94558519 | 1.26994 | 0 | 0 | 0 | 0 | 0.01218869 | 1.1059092 | 1.1059763 | 1.5597754
1 | 2 | 60 | 327.185 | 1567.51 | 0.2222135 | 15.65529 | 4 | 0 | 0 | 4 | 10 | 0 | 0 | 500 | 2 | 3 | 45 | 0.30000001 | 0 | 1.6871111 | 0.42866534 | 0.04736983 | 0.013845887 | 1.3582587 | 0.92088628 | 2.9898911 | 0.50210893 | 0.95843565 | 19.726952 | 0.44505471 | 45 | 0.30000001 | 3 | 3 | 10 | 32 | 20 | 0 | 0.02993682 | 0.0080828136 | 0.0015959593 | 36.824017 | 21.879316 | 15.649761 | 10.084863 | 45 | 0.30000001 | 100000 | 20 | 23 | 160 | 32 | 20 | 0 | 0 | 0.20213929 | 0.090224348 | 0.056242377 | 37.206051 | 46.343639 | 29.667706 | 18.913307 | 45 | 0.30000001 | 50000 | 20 | 33 | 0 | 100000 | 20 | 23 | 0 | 150000 | 20 | 18 | 0 | 200000 | 20 | 16 | 0 | 0 | 0 | 0 | 0 | 0.93409419 | 0.078181177 | 0.93736029 | 0.083502695 | 0 | 0 | 0 | 0 | 0.59133118 | 0.66515201 | 0.88999987 | 0.84408265 | 0 | 0 | 0 | 0 | 0.28013647 | 0.90290844 | 0.94536769 | 1.2699534 | 0 | 0 | 0 | 0 | 0.012214234 | 1.1058582 | 1.1059257 | 1.5597517
1 | 2 | 60 | 327.185 | 1567.51 | 0.2222135 | 15.65529 | 4 | 0 | 0 | 5 | 10 | 0 | 0 | 500 | 2 | 3 | 45 | 0.30000001 | 0 | 1.6871111 | 0.42618275 | 0.050628588 | 0.013298283 | 1.3787721 | 0.94381607 | 2.8147626 | 0.49636811 | 0.95367628 | 19.656271 | 0.46085531 | 45 | 0.30000001 | 3 | 3 | 10 | 32 | 20 | 0 | 0.029823959 | 0.0080327615 | 0.0015545927 | 36.796375 | 21.645567 | 15.563268 | 10.120084 | 45 | 0.30000001 | 100000 | 20 | 23 | 160 | 32 | 20 | 0 | 0 | 0.2020891 | 0.090300083 | 0.056383044 | 37.149212 | 46.439053 | 29.677902 | 18.927467 | 45 | 0.30000001 | 50000 | 20 | 33 | 0 | 100000 | 20 | 23 | 0 | 150000 | 20 | 18 | 0 | 200000 | 20 | 16 | 0 | 0 | 0 | 0 | 0 | 0.93404323 | 0.078130178 | 0.93730521 | 0.083453007 | 0 | 0 | 0 | 0 | 0.5912292 | 0.66502452 | 0.88983685 | 0.84407312 | 0 | 0 | 0 | 0 | 0.28021291 | 0.90285742 | 0.94534165 | 1.2698601 | 0 | 0 | 0 | 0 | 0.012265182 | 1.1057563 | 1.1058244 | 1.5597047
1 | 2 | 60 | 327.185 | 1567.51 | 0.2222135 | 15.65529 | 4 | 0 | 0 | 6 | 10 | 0 | 0 | 500 | 2 | 3 | 45 | 0.30000001 | 0 | 1.6875556 | 0.42826021 | 0.048536982 | 0.010829337 | 1.3788589 | 0.81714189 | 2.1333253 | 0.50152314 | 0.95763004 | 19.645908 | 0.46080333 | 45 | 0.30000001 | 3 | 3 | 10 | 32 | 20 | 0 | 0.028841244 | 0.0079272268 | 0.0013307183 | 37.835262 | 21.863726 | 15.704302 | 10.408001 | 45 | 0.30000001 | 100000 | 20 | 23 | 160 | 32 | 20 | 0 | 0 | 0.20210779 | 0.090281755 | 0.056800775 | 37.241638 | 46.430412 | 29.689823 | 18.867607 | 45 | 0.30000001 | 50000 | 20 | 33 | 0 | 100000 | 20 | 23 | 0 | 150000 | 20 | 18 | 0 | 200000 | 20 | 16 | 0 | 0 | 0 | 0 | 0 | 0.93386471 | 0.077951685 | 0.93711245 | 0.083279081 | 0 | 0 | 0 | 0 | 0.59125471 | 0.66487145 | 0.88973939 | 0.8439374 | 0 | 0 | 0 | 0 | 0.28021297 | 0.90270448 | 0.94519556 | 1.2698121 | 0 | 0 | 0 | 0 | 0.012367198 | 1.1057308 | 1.1057999 | 1.5596122
1 | 2 | 60 | 327.185 | 1567.51 | 0.2222135 | 15.65529 | 4 | 0 | 0 | 7 | 10 | 0 | 0 | 500 | 2 | 3 | 45 | 0.30000001 | 0 | 1.687111 | 0.42122883 | 0.051049829 | 0.014685152 | 1.3541849 | 0.72827506 | 2.2820435 | 0.49583071 | 0.9429816 | 19.666208 | 0.45125428 | 45 | 0.30000001 | 3 | 3 | 10 | 32 | 20 | 0 | 0.029347733 | 0.008009403 | 0.0016889977 | 36.908901 | 21.65329 | 15.610888 | 9.9562063 | 45 | 0.30000001 | 100000 | 20 | 23 | 160 | 32 | 20 | 0 | 0 | 0.20211297 | 0.090285346 | 0.057148948 | 37.158321 | 46.447044 | 29.667095 | 19.056707 | 45 | 0.30000001 | 50000 | 20 | 33 | 0 | 100000 | 20 | 23 | 0 | 150000 | 20 | 18 | 0 | 200000 | 20 | 16 | 0 | 0 | 0 | 0 | 0 | 0.93371171 | 0.078079179 | 0.93697059 | 0.083428264 | 0 | 0 | 0 | 0 | 0.59125471 | 0.66476953 | 0.88966322 | 0.84386122 | 0 | 0 | 0 | 0 | 0.28023845 | 0.90265346 | 0.94515443 | 1.2697704 | 0 | 0 | 0 | 0 | 0.012392752 | 1.1057053 | 1.1057748 | 1.5595888
1 | 2 | 60 | 327.185 | 1567.51 | 0.2222135 | 15.65529 | 4 | 0 | 0 | 8 | 10 | 0 | 0 | 500 | 2 | 3 | 45 | 0.30000001 | 0 | 1.6888888 | 0.4189083 | 0.053995885 | 0.017823383 | 1.3593345 | 0.62869942 | 2.6280251 | 0.49973005 | 0.93774009 | 19.861553 | 0.44302672 | 45 | 0.30000001 | 3 | 3 | 10 | 32 | 20 | 0 | 0.029249579 | 0.0078634294 | 0.0018033662 | 36.923958 | 21.013325 | 15.109735 | 10.30191 | 45 | 0.30000001 | 100000 | 20 | 23 | 160 | 32 | 20 | 0 | 0 | 0.20135248 | 0.090125777 | 0.057153478 | 37.200947 | 46.492207 | 29.797688 | 19.038033 | 45 | 0.30000001 | 50000 | 20 | 33 | 0 | 100000 | 20 | 23 | 0 | 150000 | 20 | 18 | 0 | 200000 | 20 | 16 | 0 | 0 | 0 | 0 | 0 | 0.9337883 | 0.077977173 | 0.93703842 | 0.083312973 | 0 | 0 | 0 | 0 | 0.59115273 | 0.664693 | 0.88953829 | 0.84388971 | 0 | 0 | 0 | 0 | 0.28016198 | 0.90260249 | 0.94508308 | 1.2698317 | 0 | 0 | 0 | 0 | 0.012341714 | 1.1056798 | 1.1057487 | 1.5596347
1 | 2 | 60 | 327.185 | 1567.51 | 0.2222135 | 15.65529 | 4 | 0 | 0 | 9 | 10 | 0 | 0 | 500 | 2 | 3 | 45 | 0.30000001 | 0 | 1.6906667 | 0.41872197 | 0.049163666 | 0.0099231871 | 1.3878895 | 0.87014151 | 2.5168045 | 0.48565412 | 0.93498802 | 19.81673 | 0.4569079 | 45 | 0.30000001 | 3 | 3 | 10 | 32 | 20 | 0 | 0.030366782 | 0.0082174325 | 0.0017003899 | 36.741447 | 21.484489 | 15.517954 | 10.172546 | 45 | 0.30000001 | 100000 | 20 | 23 | 160 | 32 | 20 | 0 | 0 | 0.20196015 | 0.090293944 | 0.056700192 | 37.198524 | 46.411221 | 29.724186 | 19.056562 | 45 | 0.30000001 | 50000 | 20 | 33 | 0 | 100000 | 20 | 23 | 0 | 150000 | 20 | 18 | 0 | 200000 | 20 | 16 | 0 | 0 | 0 | 0 | 0 | 0.93353319 | 0.077900685 | 0.93677783 | 0.083254263 | 0 | 0 | 0 | 0 | 0.59122914 | 0.66453999 | 0.88947475 | 0.8437112 | 0 | 0 | 0 | 0 | 0.28028944 | 0.902475 | 0.9449991 | 1.2696629 | 0 | 0 | 0 | 0 | 0.012418166 | 1.1055267 | 1.1055964 | 1.559564
1 | 2 | 60 | 327.185 | 1567.51 | 0.2222135 | 15.65529 | 4 | 0 | 0 | 10 | 10 | 0 | 0 | 500 | 2 | 3 | 45 | 0.30000001 | 0 | 1.6884444 | 0.42712873 | 0.048266083 | 0.010169212 | 1.3543761 | 0.80630356 | 2.6417139 | 0.49412501 | 0.95440161 | 19.641384 | 0.45070291 | 45 | 0.30000001 | 3 | 3 | 10 | 32 | 20 | 0 | 0.029526256 | 0.0080174711 | 0.0020273142 | 36.528625 | 21.409552 | 15.811987 | 10.537118 | 45 | 0.30000001 | 100000 | 20 | 23 | 160 | 32 | 20 | 0 | 0 | 0.20262089 | 0.090416044 | 0.056864597 | 37.113392 | 46.351353 | 29.680115 | 19.044113 | 45 | 0.30000001 | 50000 | 20 | 33 | 0 | 100000 | 20 | 23 | 0 | 150000 | 20 | 18 | 0 | 200000 | 20 | 16 | 0 | 0 | 0 | 0 | 0 | 0.93340576 | 0.077696688 | 0.93663388 | 0.083048537 | 0 | 0 | 0 | 0 | 0.59117818 | 0.66443801 | 0.88936466 | 0.84367782 | 0 | 0 | 0 | 0 | 0.2802895 | 0.90239847 | 0.94492602 | 1.2696388 | 0 | 0 | 0 | 0 | 0.012520265 | 1.1054757 | 1.1055466 | 1.5594711
1 | 2 | 60 | 327.185 | 1567.51 | 0.2222135 | 15.65529 | 5 | 0 | 0 | 1 | 10 | 0 | 0 | 500 | 2 | 3 | 45 | 0.30000001 | 0 | 1.676 | 0.3888371 | 0.049955398 | 0.0189889 | 1.3417929 | 0.77422959 | 2.5361965 | 0.46747816 | 0.87245095 | 19.419695 | 0.42339981 | 45 | 0.30000001 | 3 | 3 | 10 | 32 | 20 | 0 | 0.027740151 | 0.0076289047 | 0.0010970503 | 37.930264 | 22.754564 | 15.807451 | 10.663068 | 45 | 0.30000001 | 100000 | 20 | 23 | 160 | 32 | 20 | 0 | 0 | 0.19427809 | 0.087526292 | 0.056196742 | 37.522667 | 46.798752 | 30.1544 | 19.195744 | 45 | 0.30000001 | 50000 | 20 | 33 | 0 | 100000 | 20 | 23 | 0 | 150000 | 20 | 18 | 0 | 200000 | 20 | 16 | 0 | 0 | 0 | 0 | 0 | 0.93932164 | 0.083714545 | 0.94304466 | 0.088887505 | 0 | 0 | 0 | 0 | 0.59046423 | 0.67083836 | 0.89368457 | 0.8490352 | 0 | 0 | 0 | 0 | 0.27733153 | 0.90663135 | 0.94809979 | 1.2739426 | 0 | 0 | 0 | 0 | 0.0086188596 | 1.1075412 | 1.1075747 | 1.5630145
1 | 2 | 60 | 327.185 | 1567.51 | 0.2222135 | 15.65529 | 5 | 0 | 0 | 2 | 10 | 0 | 0 | 500 | 2 | 3 | 45 | 0.30000001 | 0 | 1.6777778 | 0.39733294 | 0.049420089 | 0.017425502 | 1.3331573 | 0.63961601 | 2.4933758 | 0.4696036 | 0.89002478 | 19.562103 | 0.41753942 | 45 | 0.30000001 | 3 | 3 | 10 | 32 | 20 | 0 | 0.027444664 | 0.007615407 | 0.0016128805 | 37.480438 | 21.845114 | 15.705673 | 9.9509392 | 45 | 0.30000001 | 100000 | 20 | 23 | 160 | 32 | 20 | 0 | 0 | 0.19419615 | 0.087562948 | 0.056402758 | 37.638008 | 46.895351 | 30.171946 | 19.091351 | 45 | 0.30000001 | 50000 | 20 | 33 | 0 | 100000 | 20 | 23 | 0 | 150000 | 20 | 18 | 0 | 200000 | 20 | 16 | 0 | 0 | 0 | 0 | 0 | 0.93919408 | 0.08343406 | 0.94289279 | 0.088603206 | 0 | 0 | 0 | 0 | 0.59041321 | 0.67063439 | 0.89349777 | 0.84892726 | 0 | 0 | 0 | 0 | 0.27735704 | 0.90650386 | 0.94798535 | 1.2738775 | 0 | 0 | 0 | 0 | 0.0086952997 | 1.1074392 | 1.1074733 | 1.5629448
1 | 2 | 60 | 327.185 | 1567.51 | 0.2222135 | 15.65529 | 5 | 0 | 0 | 3 | 10 | 0 | 0 | 500 | 2 | 3 | 45 | 0.30000001 | 0 | 1.6760001 | 0.40224814 | 0.046728417 | 0.020114571 | 1.3313416 | 0.75616217 | 2.5064993 | 0.47721416 | 0.90152323 | 19.333662 | 0.42853922 | 45 | 0.30000001 | 3 | 3 | 10 | 32 | 20 | 0 | 0.028001618 | 0.0076196408 | 0.0014699452 | 37.030178 | 21.419836 | 15.426464 | 10.344567 | 45 | 0.30000001 | 100000 | 20 | 23 | 160 | 32 | 20 | 0 | 0 | 0.19368252 | 0.087345243 | 0.056086667 | 37.596855 | 46.947205 | 30.232693 | 19.176567 | 45 | 0.30000001 | 50000 | 20 | 33 | 0 | 100000 | 20 | 23 | 0 | 150000 | 20 | 18 | 0 | 200000 | 20 | 16 | 0 | 0 | 0 | 0 | 0 | 0.93886262 | 0.083255567 | 0.94254684 | 0.088445693 | 0 | 0 | 0 | 0 | 0.5903877 | 0.67055786 | 0.89342344 | 0.84889209 | 0 | 0 | 0 | 0 | 0.27740806 | 0.90632534 | 0.94782954 | 1.2737709 | 0 | 0 | 0 | 0 | 0.0087462496 | 1.1073372 | 1.1073718 | 1.562898
1 | 2 | 60 | 327.185 | 1567.51 | 0.2222135 | 15.65529 | 5 | 0 | 0 | 4 | 10 | 0 | 0 | 500 | 2 | 3 | 45 | 0.30000001 | 0 | 1.6782222 | 0.39528298 | 0.043690301 | 0.017910277 | 1.3221095 | 0.66171205 | 2.0915618 | 0.46693695 | 0.8837471 | 19.085024 | 0.42239916 | 45 | 0.30000001 | 3 | 3 | 10 | 32 | 20 | 0 | 0.027391165 | 0.0076322407 | 0.0016321607 | 37.476322 | 21.766674 | 15.868229 | 10.599682 | 45 | 0.30000001 | 100000 | 20 | 23 | 160 | 32 | 20 | 0 | 0 | 0.19409645 | 0.087397568 | 0.056183279 | 37.564449 | 46.856922 | 30.139706 | 19.087332 | 45 | 0.30000001 | 50000 | 20 | 33 | 0 | 100000 | 20 | 23 | 0 | 150000 | 20 | 18 | 0 | 200000 | 20 | 16 | 0 | 0 | 0 | 0 | 0 | 0.93863314 | 0.08320456 | 0.94231373 | 0.088413291 | 0 | 0 | 0 | 0 | 0.59036219 | 0.67025191 | 0.89317697 | 0.84868717 | 0 | 0 | 0 | 0 | 0.27738249 | 0.90614688 | 0.94765145 | 1.2737416 | 0 | 0 | 0 | 0 | 0.0088482723 | 1.1072352 | 1.1072706 | 1.5628052
1 | 2 | 60 | 327.185 | 1567.51 | 0.2222135 | 15.65529 | 5 | 0 | 0 | 5 | 10 | 0 | 0 | 500 | 2 | 3 | 45 | 0.30000001 | 0 | 1.6800001 | 0.39603466 | 0.045282427 | 0.011637537 | 1.3791021 | 0.844935 | 2.551296 | 0.46181971 | 0.88483453 | 19.995966 | 0.4137325 | 45 | 0.30000001 | 3 | 3 | 10 | 32 | 20 | 0 | 0.027667537 | 0.0078381291 | 0.0014096478 | 36.897846 | 22.281044 | 16.572897 | 10.699386 | 45 | 0.30000001 | 100000 | 20 | 23 | 160 | 32 | 20 | 0 | 0 | 0.1939781 | 0.087541513 | 0.056389309 | 37.535797 | 46.928864 | 30.227814 | 19.112717 | 45 | 0.30000001 | 50000 | 20 | 33 | 0 | 100000 | 20 | 23 | 0 | 150000 | 20 | 18 | 0 | 200000 | 20 | 16 | 0 | 0 | 0 | 0 | 0 | 0.93850565 | 0.082771085 | 0.94214857 | 0.087966941 | 0 | 0 | 0 | 0 | 0.59033674 | 0.67020088 | 0.8931219 | 0.84867078 | 0 | 0 | 0 | 0 | 0.27743354 | 0.90614688 | 0.94766635 | 1.2736901 | 0 | 0 | 0 | 0 | 0.0087972488 | 1.1072097 | 1.1072446 | 1.5628511
1 | 2 | 60 | 327.185 | 1567.51 | 0.2222135 | 15.65529 | 5 | 0 | 0 | 6 | 10 | 0 | 0 | 500 | 2 | 3 | 45 | 0.30000001 | 0 | 1.6782223 | 0.39657044 | 0.04572589 | 0.018997388 | 1.3414915 | 0.88330591 | 2.8352802 | 0.46707982 | 0.88745439 | 19.389021 | 0.42479223 | 45 | 0.30000001 | 3 | 3 | 10 | 32 | 20 | 0 | 0.028633106 | 0.0077745803 | 0.0017430743 | 37.577103 | 20.892973 | 15.047608 | 9.7722092 | 45 | 0.30000001 | 100000 | 20 | 23 | 160 | 32 | 20 | 0 | 0 | 0.19337742 | 0.087297037 | 0.056164086 | 37.563416 | 46.959068 | 30.234625 | 19.199566 | 45 | 0.30000001 | 50000 | 20 | 33 | 0 | 100000 | 20 | 23 | 0 | 150000 | 20 | 18 | 0 | 200000 | 20 | 16 | 0 | 0 | 0 | 0 | 0 | 0.93840361 | 0.082745567 | 0.94204468 | 0.087949477 | 0 | 0 | 0 | 0 | 0.59036219 | 0.67014986 | 0.89310044 | 0.84861165 | 0 | 0 | 0 | 0 | 0.277459 | 0.90601933 | 0.94755185 | 1.273625 | 0 | 0 | 0 | 0 | 0.0089248028 | 1.1071332 | 1.1071692 | 1.5627353
1 | 2 | 60 | 327.185 | 1567.51 | 0.2222135 | 15.65529 | 5 | 0 | 0 | 7 | 10 | 0 | 0 | 500 | 2 | 3 | 45 | 0.30000001 | 0 | 1.6800001 | 0.39572662 | 0.042286042 | 0.017764511 | 1.3691993 | 0.77071047 | 2.8465972 | 0.4658182 | 0.88408458 | 19.685869 | 0.42099053 | 45 | 0.30000001 | 3 | 3 | 10 | 32 | 20 | 0 | 0.027303208 | 0.0076388153 | 0.0018034168 | 37.606247 | 21.896353 | 15.481434 | 9.7312775 | 45 | 0.30000001 | 100000 | 20 | 23 | 160 | 32 | 20 | 0 | 0 | 0.19365588 | 0.087329157 | 0.056096971 | 37.549358 | 46.734207 | 30.210915 | 19.210785 | 45 | 0.30000001 | 50000 | 20 | 33 | 0 | 100000 | 20 | 23 | 0 | 150000 | 20 | 18 | 0 | 200000 | 20 | 16 | 0 | 0 | 0 | 0 | 0 | 0.93832707 | 0.082694575 | 0.94196397 | 0.087902687 | 0 | 0 | 0 | 0 | 0.59033674 | 0.67009884 | 0.89304531 | 0.84859526 | 0 | 0 | 0 | 0 | 0.277459 | 0.90599394 | 0.94752759 | 1.2736171 | 0 | 0 | 0 | 0 | 0.0088993423 | 1.1071842 | 1.1072199 | 1.5627587
1 | 2 | 60 | 327.185 | 1567.51 | 0.2222135 | 15.65529 | 5 | 0 | 0 | 8 | 10 | 0 | 0 | 500 | 2 | 3 | 45 | 0.30000001 | 0 | 1.679111 | 0.39604712 | 0.055368818 | 0.016596302 | 1.3408165 | 0.73959076 | 2.9210784 | 0.47775018 | 0.88852596 | 19.774965 | 0.41955525 | 45 | 0.30000001 | 3 | 3 | 10 | 32 | 20 | 0 | 0.028261278 | 0.0077512711 | 0.0019584172 | 37.239857 | 21.791639 | 15.508625 | 9.6975613 | 45 | 0.30000001 | 100000 | 20 | 23 | 160 | 32 | 20 | 0 | 0 | 0.19400594 | 0.08735124 | 0.056039706 | 37.516743 | 46.628471 | 30.142693 | 19.080685 | 45 | 0.30000001 | 50000 | 20 | 33 | 0 | 100000 | 20 | 23 | 0 | 150000 | 20 | 18 | 0 | 200000 | 20 | 16 | 0 | 0 | 0 | 0 | 0 | 0.93830162 | 0.082796574 | 0.94194758 | 0.088012926 | 0 | 0 | 0 | 0 | 0.5903877 | 0.6699459 | 0.89296424 | 0.84843922 | 0 | 0 | 0 | 0 | 0.27751002 | 0.90594292 | 0.94749373 | 1.2735499 | 0 | 0 | 0 | 0 | 0.0089248456 | 1.1070566 | 1.1070926 | 1.5627347
1 | 2 | 60 | 327.185 | 1567.51 | 0.2222135 | 15.65529 | 5 | 0 | 0 | 9 | 10 | 0 | 0 | 500 | 2 | 3 | 45 | 0.30000001 | 0 | 1.679111 | 0.39426929 | 0.045856558 | 0.014292054 | 1.3426883 | 0.74291348 | 2.3164988 | 0.46613979 | 0.88195175 | 19.469765 | 0.42015994 | 45 | 0.30000001 | 3 | 3 | 10 | 32 | 20 | 0 | 0.02722232 | 0.0075407019 | 0.0016269765 | 37.633537 | 21.4042 | 15.685167 | 10.387144 | 45 | 0.30000001 | 100000 | 20 | 23 | 160 | 32 | 20 | 0 | 0 | 0.19430584 | 0.08755435 | 0.056261934 | 37.487934 | 46.85183 | 30.231312 | 19.180365 | 45 | 0.30000001 | 50000 | 20 | 33 | 0 | 100000 | 20 | 23 | 0 | 150000 | 20 | 18 | 0 | 200000 | 20 | 16 | 0 | 0 | 0 | 0 | 0 | 0.93791914 | 0.082567066 | 0.94154638 | 0.08780583 | 0 | 0 | 0 | 0 | 0.59031123 | 0.66974187 | 0.89276063 | 0.84835237 | 0 | 0 | 0 | 0 | 0.27756101 | 0.90573889 | 0.94731361 | 1.2734354 | 0 | 0 | 0 | 0 | 0.0090777883 | 1.1070057 | 1.1070429 | 1.5625962
1 | 2 | 60 | 327.185 | 1567.51 | 0.2222135 | 15.65529 | 5 | 0 | 0 | 10 | 10 | 0 | 0 | 500 | 2 | 3 | 45 | 0.30000001 | 0 | 1.6773334 | 0.39857161 | 0.044272695 | 0.019729288 | 1.3281146 | 0.77420425 | 2.2474868 | 0.47325101 | 0.89233291 | 19.297119 | 0.4211114 | 45 | 0.30000001 | 3 | 3 | 10 | 32 | 20 | 0 | 0.028374318 | 0.0075672469 | 0.0012924146 | 37.449692 | 21.549475 | 15.303198 | 10.007267 | 45 | 0.30000001 | 100000 | 20 | 23 | 160 | 32 | 20 | 0 | 0 | 0.19388172 | 0.087456211 | 0.055826724 | 37.600899 | 46.803581 | 30.126656 | 19.06529 | 45 | 0.30000001 | 50000 | 20 | 33 | 0 | 100000 | 20 | 23 | 0 | 150000 | 20 | 18 | 0 | 200000 | 20 | 16 | 0 | 0 | 0 | 0 | 0 | 0.93791914 | 0.082541578 | 0.94154418 | 0.087778859 | 0 | 0 | 0 | 0 | 0.59031129 | 0.66963989 | 0.89268416 | 0.84827679 | 0 | 0 | 0 | 0 | 0.27753556 | 0.90568787 | 0.94725734 | 1.2734452 | 0 | 0 | 0 | 0 | 0.0091543086 | 1.1069547 | 1.1069926 | 1.5625267
1 | 2 | 60 | 327.185 | 1567.51 | 0.2222135 | 15.65529 | 6 | 0 | 0 | 1 | 10 | 0 | 0 | 500 | 2 | 3 | 45 | 0.30000001 | 0 | 1.6920002 | 0.4622215 | 0.06519419 | 0.015499091 | 1.3812129 | 0.81528044 | 2.3744788 | 0.55033517 | 1.0380813 | 19.75799 | 0.51066089 | 45 | 0.30000001 | 3 | 3 | 10 | 32 | 20 | 0 | 0.0309917 | 0.0082148928 | 0.0018574692 | 36.489529 | 21.601728 | 15.437162 | 9.8028793 | 45 | 0.30000001 | 100000 | 20 | 23 | 160 | 32 | 20 | 0 | 0 | 0.20977113 | 0.092780881 | 0.057290822 | 36.941414 | 45.81245 | 29.330948 | 18.841774 | 45 | 0.30000001 | 50000 | 20 | 33 | 0 | 100000 | 20 | 23 | 0 | 150000 | 20 | 18 | 0 | 200000 | 20 | 16 | 0 | 0 | 0 | 0 | 0 | 0.93179929 | 0.077390693 | 0.93500763 | 0.082864918 | 0 | 0 | 0 | 0 | 0.59105074 | 0.66303551 | 0.88823253 | 0.84273541 | 0 | 0 | 0 | 0 | 0.28115636 | 0.90142947 | 0.94425845 | 1.2684577 | 0 | 0 | 0 | 0 | 0.013540156 | 1.1048638 | 1.1049467 | 1.5585419
1 | 2 | 60 | 327.185 | 1567.51 | 0.2222135 | 15.65529 | 6 | 0 | 0 | 2 | 10 | 0 | 0 | 500 | 2 | 3 | 45 | 0.30000001 | 0 | 1.6933334 | 0.46619362 | 0.057388529 | 0.022095617 | 1.3951161 | 0.86305916 | 2.5690076 | 0.54977834 | 1.0447199 | 19.863256 | 0.51021963 | 45 | 0.30000001 | 3 | 3 | 10 | 32 | 20 | 0 | 0.033325918 | 0.0087601915 | 0.0014147056 | 37.053703 | 21.445417 | 15.99334 | 10.747872 | 45 | 0.30000001 | 100000 | 20 | 23 | 160 | 32 | 20 | 0 | 0 | 0.21048026 | 0.093060456 | 0.057520259 | 36.755501 | 45.863373 | 29.371574 | 18.725296 | 45 | 0.30000001 | 50000 | 20 | 33 | 0 | 100000 | 20 | 23 | 0 | 150000 | 20 | 18 | 0 | 200000 | 20 | 16 | 0 | 0 | 0 | 0 | 0 | 0.93159521 | 0.077416196 | 0.93480635 | 0.08291018 | 0 | 0 | 0 | 0 | 0.59099972 | 0.66285706 | 0.8880654 | 0.84264457 | 0 | 0 | 0 | 0 | 0.2812075 | 0.90119994 | 0.94405454 | 1.2683336 | 0 | 0 | 0 | 0 | 0.013693227 | 1.1047362 | 1.1048211 | 1.5584019
1 | 2 | 60 | 327.185 | 1567.51 | 0.2222135 | 15.65529 | 6 | 0 | 0 | 3 | 10 | 0 | 0 | 500 | 2 | 3 | 45 | 0.30000001 | 0 | 1.6946666 | 0.45873517 | 0.064577363 | 0.019215645 | 1.4062355 | 0.91408211 | 2.5916781 | 0.55258715 | 1.0297943 | 19.946167 | 0.5064438 | 45 | 0.30000001 | 3 | 3 | 10 | 32 | 20 | 0 | 0.032600183 | 0.0085299499 | 0.0015640461 | 36.6134 | 21.142324 | 15.297504 | 10.150391 | 45 | 0.30000001 | 100000 | 20 | 23 | 160 | 32 | 20 | 0 | 0 | 0.21075872 | 0.093197562 | 0.057554752 | 36.843918 | 45.873936 | 29.280174 | 18.712152 | 45 | 0.30000001 | 50000 | 20 | 33 | 0 | 100000 | 20 | 23 | 0 | 150000 | 20 | 18 | 0 | 200000 | 20 | 16 | 0 | 0 | 0 | 0 | 0 | 0.9312638 | 0.077314198 | 0.93446761 | 0.082830772 | 0 | 0 | 0 | 0 | 0.59102523 | 0.66267854 | 0.88794917 | 0.84248936 | 0 | 0 | 0 | 0 | 0.28123292 | 0.9010725 | 0.94394046 | 1.2682676 | 0 | 0 | 0 | 0 | 0.013769744 | 1.1046087 | 1.1046945 | 1.5583313
1 | 2 | 60 | 327.185 | 1567.51 | 0.2222135 | 15.65529 | 6 | 0 | 0 | 4 | 10 | 0 | 0 | 500 | 2 | 3 | 45 | 0.30000001 | 0 | 1.6946666 | 0.46212733 | 0.061477482 | 0.015401803 | 1.3881947 | 0.83252156 | 2.9743626 | 0.54725426 | 1.0360134 | 20.162987 | 0.49566001 | 45 | 0.30000001 | 3 | 3 | 10 | 32 | 20 | 0 | 0.032090172 | 0.008543646 | 0.001235666 | 36.333019 | 21.433413 | 15.655789 | 10.790597 | 45 | 0.30000001 | 100000 | 20 | 23 | 160 | 32 | 20 | 0 | 0 | 0.21047947 | 0.093148932 | 0.057658166 | 36.934879 | 45.873898 | 29.526011 | 18.794752 | 45 | 0.30000001 | 50000 | 20 | 33 | 0 | 100000 | 20 | 23 | 0 | 150000 | 20 | 18 | 0 | 200000 | 20 | 16 | 0 | 0 | 0 | 0 | 0 | 0.93113625 | 0.077110209 | 0.93432367 | 0.082624488 | 0 | 0 | 0 | 0 | 0.59099972 | 0.66250002 | 0.88779896 | 0.84237695 | 0 | 0 | 0 | 0 | 0.28125843 | 0.90089405 | 0.94377774 | 1.2681855 | 0 | 0 | 0 | 0 | 0.013922664 | 1.1045578 | 1.1046455 | 1.5581923
1 | 2 | 60 | 327.185 | 1567.51 | 0.2222135 | 15.65529 | 6 | 0 | 0 | 5 | 10 | 0 | 0 | 500 | 2 | 3 | 45 | 0.30000001 | 0 | 1.6942222 | 0.46724397 | 0.057855282 | 0.021759115 | 1.3740659 | 0.65130651 | 2.6521463 | 0.55485821 | 1.0469314 | 19.852905 | 0.50005543 | 45 | 0.30000001 | 3 | 3 | 10 | 32 | 20 | 0 | 0.032607406 | 0.0085728308 | 0.0019977028 | 36.727276 | 21.807072 | 15.313663 | 9.8663158 | 45 | 0.30000001 | 100000 | 20 | 23 | 160 | 32 | 20 | 0 | 0 | 0.21085173 | 0.093297929 | 0.057624891 | 36.936714 | 45.87661 | 29.269169 | 18.817184 | 45 | 0.30000001 | 50000 | 20 | 33 | 0 | 100000 | 20 | 23 | 0 | 150000 | 20 | 18 | 0 | 200000 | 20 | 16 | 0 | 0 | 0 | 0 | 0 | 0.93083024 | 0.077237695 | 0.93402922 | 0.082787551 | 0 | 0 | 0 | 0 | 0.5909487 | 0.66224509 | 0.88757473 | 0.84222865 | 0 | 0 | 0 | 0 | 0.28125843 | 0.90076649 | 0.94365597 | 1.2681452 | 0 | 0 | 0 | 0 | 0.013922738 | 1.1045322 | 1.10462 | 1.5581919
1 | 2 | 60 | 327.185 | 1567.51 | 0.2222135 | 15.65529 | 6 | 0 | 0 | 6 | 10 | 0 | 0 | 500 | 2 | 3 | 45 | 0.30000001 | 0 | 1.6946666 | 0.46712011 | 0.055343043 | 0.01605813 | 1.3531567 | 0.74724281 | 2.7680631 | 0.55347133 | 1.0456676 | 19.627506 | 0.48929948 | 45 | 0.30000001 | 3 | 3 | 10 | 32 | 20 | 0 | 0.033353623 | 0.0086645186 | 0.0017034766 | 36.66568 | 22.184904 | 15.705967 | 9.8261919 | 45 | 0.30000001 | 100000 | 20 | 23 | 160 | 32 | 20 | 0 | 0 | 0.21031961 | 0.093022488 | 0.057356805 | 36.988384 | 45.762035 | 29.33025 | 18.701 | 45 | 0.30000001 | 50000 | 20 | 33 | 0 | 100000 | 20 | 23 | 0 | 150000 | 20 | 18 | 0 | 200000 | 20 | 16 | 0 | 0 | 0 | 0 | 0 | 0.93090677 | 0.077110201 | 0.93409497 | 0.082644753 | 0 | 0 | 0 | 0 | 0.59092325 | 0.66224509 | 0.8875578 | 0.84225005 | 0 | 0 | 0 | 0 | 0.2812584 | 0.90071547 | 0.94360727 | 1.2681291 | 0 | 0 | 0 | 0 | 0.013897148 | 1.1044557 | 1.1045431 | 1.5582142
1 | 2 | 60 | 327.185 | 1567.51 | 0.2222135 | 15.65529 | 6 | 0 | 0 | 7 | 10 | 0 | 0 | 500 | 2 | 3 | 45 | 0.30000001 | 0 | 1.695111 | 0.46481675 | 0.061476856 | 0.020938287 | 1.3716365 | 0.72062659 | 2.5459056 | 0.56116647 | 1.0423315 | 19.835436 | 0.5073117 | 45 | 0.30000001 | 3 | 3 | 10 | 32 | 20 | 0 | 0.033467494 | 0.0086265188 | 0.0016500768 | 37.09478 | 20.822079 | 15.043007 | 9.4859028 | 45 | 0.30000001 | 100000 | 20 | 23 | 160 | 32 | 20 | 0 | 0 | 0.21069592 | 0.093139365 | 0.057370067 | 36.861225 | 45.573456 | 29.346718 | 18.749392 | 45 | 0.30000001 | 50000 | 20 | 33 | 0 | 100000 | 20 | 23 | 0 | 150000 | 20 | 18 | 0 | 200000 | 20 | 16 | 0 | 0 | 0 | 0 | 0 | 0.93072832 | 0.076855212 | 0.93389612 | 0.082388423 | 0 | 0 | 0 | 0 | 0.59087223 | 0.6621176 | 0.8874287 | 0.8421973 | 0 | 0 | 0 | 0 | 0.28133494 | 0.90063906 | 0.94355714 | 1.2680275 | 0 | 0 | 0 | 0 | 0.01402464 | 1.1043538 | 1.1044428 | 1.5580976
1 | 2 | 60 | 327.185 | 1567.51 | 0.2222135 | 15.65529 | 6 | 0 | 0 | 8 | 10 | 0 | 0 | 500 | 2 | 3 | 45 | 0.30000001 | 0 | 1.6955557 | 0.4673056 | 0.057654612 | 0.020673612 | 1.3729807 | 0.89883196 | 2.9241045 | 0.55381376 | 1.0464208 | 19.845388 | 0.49751121 | 45 | 0.30000001 | 3 | 3 | 10 | 32 | 20 | 0 | 0.033067856 | 0.0085823927 | 0.001485607 | 36.652531 | 21.380432 | 15.384888 | 9.9945707 | 45 | 0.30000001 | 100000 | 20 | 23 | 160 | 32 | 20 | 0 | 0 | 0.21050203 | 0.09315262 | 0.05738923 | 36.816113 | 45.910751 | 29.302471 | 18.88719 | 45 | 0.30000001 | 50000 | 20 | 33 | 0 | 100000 | 20 | 23 | 0 | 150000 | 20 | 18 | 0 | 200000 | 20 | 16 | 0 | 0 | 0 | 0 | 0 | 0.93060076 | 0.076753214 | 0.93376058 | 0.082290806 | 0 | 0 | 0 | 0 | 0.59087223 | 0.66204107 | 0.8873716 | 0.8421399 | 0 | 0 | 0 | 0 | 0.28133497 | 0.90056252 | 0.94348407 | 1.2680033 | 0 | 0 | 0 | 0 | 0.014024721 | 1.1042773 | 1.1043663 | 1.5580966
1 | 2 | 60 | 327.185 | 1567.51 | 0.2222135 | 15.65529 | 6 | 0 | 0 | 9 | 10 | 0 | 0 | 500 | 2 | 3 | 45 | 0.30000001 | 0 | 1.6937778 | 0.4544971 | 0.060311794 | 0.017201032 | 1.3642497 | 0.80605656 | 2.6560564 | 0.53924674 | 1.0196806 | 19.785954 | 0.49169353 | 45 | 0.30000001 | 3 | 3 | 10 | 32 | 20 | 0 | 0.033292718 | 0.0085733775 | 0.0017867117 | 36.432777 | 21.015148 | 15.122288 | 9.7189178 | 45 | 0.30000001 | 100000 | 20 | 23 | 160 | 32 | 20 | 0 | 0 | 0.21121612 | 0.093340822 | 0.057740904 | 37.008171 | 45.846008 | 29.21759 | 18.625105 | 45 | 0.30000001 | 50000 | 20 | 33 | 0 | 100000 | 20 | 23 | 0 | 150000 | 20 | 18 | 0 | 200000 | 20 | 16 | 0 | 0 | 0 | 0 | 0 | 0.93060088 | 0.076727711 | 0.93375862 | 0.082263574 | 0 | 0 | 0 | 0 | 0.59087223 | 0.66196454 | 0.8873145 | 0.84208244 | 0 | 0 | 0 | 0 | 0.28130946 | 0.90046048 | 0.9433791 | 1.2679969 | 0 | 0 | 0 | 0 | 0.014024721 | 1.1042773 | 1.1043663 | 1.5580966
1 | 2 | 60 | 327.185 | 1567.51 | 0.2222135 | 15.65529 | 6 | 0 | 0 | 10 | 10 | 0 | 0 | 500 | 2 | 3 | 45 | 0.30000001 | 0 | 1.6946666 | 0.46511704 | 0.057186477 | 0.015505072 | 1.3746328 | 0.83562994 | 2.4691103 | 0.54665315 | 1.0414737 | 19.974548 | 0.49569106 | 45 | 0.30000001 | 3 | 3 | 10 | 32 | 20 | 0 | 0.033024501 | 0.0084907534 | 0.0015912761 | 36.736664 | 20.943642 | 15.076168 | 9.9598103 | 45 | 0.30000001 | 100000 | 20 | 23 | 160 | 32 | 20 | 0 | 0 | 0.2103925 | 0.092958599 | 0.057346679 | 36.720306 | 45.803474 | 29.227055 | 18.684322 | 45 | 0.30000001 | 50000 | 20 | 33 | 0 | 100000 | 20 | 23 | 0 | 150000 | 20 | 18 | 0 | 200000 | 20 | 16 | 0 | 0 | 0 | 0 | 0 | 0.93075377 | 0.076600216 | 0.93390054 | 0.082114063 | 0 | 0 | 0 | 0 | 0.59089774 | 0.6621176 | 0.88744569 | 0.84217584 | 0 | 0 | 0 | 0 | 0.28136048 | 0.90063894 | 0.94356465 | 1.2680017 | 0 | 0 | 0 | 0 | 0.013948198 | 1.1043793 | 1.1044674 | 1.5581671
1 | 2 | 60 | 327.185 | 1567.51 | 0.2222135 | 15.65529 | 7 | 0 | 0 | 1 | 10 | 0 | 0 | 500 | 2 | 3 | 45 | 0.30000001 | 0 | 1.6799999 | 0.40228257 | 0.044015244 | 0.013474368 | 1.3520517 | 0.70783699 | 2.6036582 | 0.47409582 | 0.90016854 | 19.561621 | 0.42773366 | 45 | 0.30000001 | 3 | 3 | 10 | 32 | 20 | 0 | 0.027045989 | 0.0075873677 | 0.0013540154 | 36.981506 | 22.075439 | 16.247501 | 10.466908 | 45 | 0.30000001 | 100000 | 20 | 23 | 160 | 32 | 20 | 0 | 0 | 0.19670877 | 0.088545948 | 0.056892574 | 37.507496 | 46.747318 | 30.030725 | 19.071869 | 45 | 0.30000001 | 50000 | 20 | 33 | 0 | 100000 | 20 | 23 | 0 | 150000 | 20 | 18 | 0 | 200000 | 20 | 16 | 0 | 0 | 0 | 0 | 0 | 0.93539464 | 0.079430647 | 0.93876106 | 0.084713496 | 0 | 0 | 0 | 0 | 0.59133124 | 0.66701347 | 0.89139193 | 0.84547007 | 0 | 0 | 0 | 0 | 0.27942243 | 0.90451491 | 0.94669116 | 1.2711766 | 0 | 0 | 0 | 0 | 0.011092211 | 1.1068017 | 1.1068573 | 1.5607748
1 | 2 | 60 | 327.185 | 1567.51 | 0.2222135 | 15.65529 | 7 | 0 | 0 | 2 | 10 | 0 | 0 | 500 | 2 | 3 | 45 | 0.30000001 | 0 | 1.6813333 | 0.39867681 | 0.052414354 | 0.014074157 | 1.3317826 | 0.73441774 | 2.534735 | 0.47735196 | 0.89420545 | 19.565289 | 0.41737586 | 45 | 0.30000001 | 3 | 3 | 10 | 32 | 20 | 0 | 0.028583206 | 0.0078149699 | 0.0016758244 | 36.903446 | 21.523872 | 15.763615 | 10.732081 | 45 | 0.30000001 | 100000 | 20 | 23 | 160 | 32 | 20 | 0 | 0 | 0.19609357 | 0.088260643 | 0.056632854 | 37.592972 | 46.736485 | 30.215454 | 19.150702 | 45 | 0.30000001 | 50000 | 20 | 33 | 0 | 100000 | 20 | 23 | 0 | 150000 | 20 | 18 | 0 | 200000 | 20 | 16 | 0 | 0 | 0 | 0 | 0 | 0.93521619 | 0.079277657 | 0.93857032 | 0.084567159 | 0 | 0 | 0 | 0 | 0.59130573 | 0.66693699 | 0.89131778 | 0.84543455 | 0 | 0 | 0 | 0 | 0.27937144 | 0.90433645 | 0.94650561 | 1.2711724 | 0 | 0 | 0 | 0 | 0.011117709 | 1.1066997 | 1.1067555 | 1.5607508
1 | 2 | 60 | 327.185 | 1567.51 | 0.2222135 | 15.65529 | 7 | 0 | 0 | 3 | 10 | 0 | 0 | 500 | 2 | 3 | 45 | 0.30000001 | 0 | 1.681778 | 0.3991318 | 0.046813197 | 0.015426126 | 1.3518804 | 0.78623956 | 1.7215462 | 0.4719314 | 0.89364541 | 19.499399 | 0.4262225 | 45 | 0.30000001 | 3 | 3 | 10 | 32 | 20 | 0 | 0.028555308 | 0.0076909596 | 0.0015189375 | 36.894604 | 21.604216 | 15.539583 | 10.104904 | 45 | 0.30000001 | 100000 | 20 | 23 | 160 | 32 | 20 | 0 | 0 | 0.19610515 | 0.088221692 | 0.056609288 | 37.504436 | 46.72485 | 30.131489 | 19.078941 | 45 | 0.30000001 | 50000 | 20 | 33 | 0 | 100000 | 20 | 23 | 0 | 150000 | 20 | 18 | 0 | 200000 | 20 | 16 | 0 | 0 | 0 | 0 | 0 | 0.93508875 | 0.079175651 | 0.93843472 | 0.084470324 | 0 | 0 | 0 | 0 | 0.59125471 | 0.66670746 | 0.89111221 | 0.84530652 | 0 | 0 | 0 | 0 | 0.27944797 | 0.90423441 | 0.94643068 | 1.2710633 | 0 | 0 | 0 | 0 | 0.011168804 | 1.1065723 | 1.1066287 | 1.5607035
1 | 2 | 60 | 327.185 | 1567.51 | 0.2222135 | 15.65529 | 7 | 0 | 0 | 4 | 10 | 0 | 0 | 500 | 2 | 3 | 45 | 0.30000001 | 0 | 1.684 | 0.39998642 | 0.043339454 | 0.008439552 | 1.3620703 | 0.98085141 | 2.9326973 | 0.46050957 | 0.89246118 | 19.61517 | 0.42871302 | 45 | 0.30000001 | 3 | 3 | 10 | 32 | 20 | 0 | 0.027164642 | 0.0076463851 | 0.0018271591 | 38.22118 | 22.320566 | 16.374809 | 10.220233 | 45 | 0.30000001 | 100000 | 20 | 23 | 160 | 32 | 20 | 0 | 0 | 0.19588429 | 0.088324979 | 0.05688186 | 37.470798 | 46.898617 | 30.186394 | 19.144135 | 45 | 0.30000001 | 50000 | 20 | 33 | 0 | 100000 | 20 | 23 | 0 | 150000 | 20 | 18 | 0 | 200000 | 20 | 16 | 0 | 0 | 0 | 0 | 0 | 0.93493569 | 0.078818664 | 0.93825215 | 0.084104963 | 0 | 0 | 0 | 0 | 0.59128028 | 0.66665643 | 0.89109099 | 0.84524709 | 0 | 0 | 0 | 0 | 0.27942246 | 0.90413243 | 0.94632572 | 1.2710572 | 0 | 0 | 0 | 0 | 0.011117747 | 1.1065723 | 1.1066281 | 1.5607497
1 | 2 | 60 | 327.185 | 1567.51 | 0.2222135 | 15.65529 | 7 | 0 | 0 | 5 | 10 | 0 | 0 | 500 | 2 | 3 | 45 | 0.30000001 | 0 | 1.6826667 | 0.39786911 | 0.041535448 | 0.01546664 | 1.3571355 | 0.72280306 | 2.5962996 | 0.46312314 | 0.88843513 | 19.744181 | 0.41647255 | 45 | 0.30000001 | 3 | 3 | 10 | 32 | 20 | 0 | 0.027881861 | 0.0077228835 | 0.0015644315 | 38.137157 | 22.234797 | 15.688406 | 10.271557 | 45 | 0.30000001 | 100000 | 20 | 23 | 160 | 32 | 20 | 0 | 0 | 0.19606426 | 0.088363647 | 0.056734279 | 37.482597 | 46.813976 | 30.20393 | 19.195457 | 45 | 0.30000001 | 50000 | 20 | 33 | 0 | 100000 | 20 | 23 | 0 | 150000 | 20 | 18 | 0 | 200000 | 20 | 16 | 0 | 0 | 0 | 0 | 0 | 0.93480825 | 0.079099156 | 0.9381488 | 0.084414303 | 0 | 0 | 0 | 0 | 0.59120369 | 0.66655439 | 0.89096385 | 0.84523541 | 0 | 0 | 0 | 0 | 0.27949893 | 0.9040814 | 0.94629955 | 1.2709641 | 0 | 0 | 0 | 0 | 0.011194272 | 1.1065468 | 1.1066034 | 1.5606803
1 | 2 | 60 | 327.185 | 1567.51 | 0.2222135 | 15.65529 | 7 | 0 | 0 | 6 | 10 | 0 | 0 | 500 | 2 | 3 | 45 | 0.30000001 | 0 | 1.6808889 | 0.39649683 | 0.047339268 | 0.01553018 | 1.3447139 | 0.89656985 | 2.5518851 | 0.47321972 | 0.88798654 | 19.363432 | 0.42208576 | 45 | 0.30000001 | 3 | 3 | 10 | 32 | 20 | 0 | 0.027522597 | 0.0077167582 | 0.0014890379 | 37.177849 | 21.631289 | 15.841318 | 10.92883 | 45 | 0.30000001 | 100000 | 20 | 23 | 160 | 32 | 20 | 0 | 0 | 0.19619212 | 0.088282473 | 0.056743152 | 37.554588 | 46.876217 | 30.270205 | 19.152241 | 45 | 0.30000001 | 50000 | 20 | 33 | 0 | 100000 | 20 | 23 | 0 | 150000 | 20 | 18 | 0 | 200000 | 20 | 16 | 0 | 0 | 0 | 0 | 0 | 0.93462968 | 0.078793168 | 0.93794507 | 0.084105283 | 0 | 0 | 0 | 0 | 0.59117818 | 0.66642696 | 0.89085156 | 0.84516191 | 0 | 0 | 0 | 0 | 0.27947348 | 0.90390289 | 0.94612145 | 1.2709341 | 0 | 0 | 0 | 0 | 0.011245213 | 1.1064447 | 1.1065018 | 1.5606333
1 | 2 | 60 | 327.185 | 1567.51 | 0.2222135 | 15.65529 | 7 | 0 | 0 | 7 | 10 | 0 | 0 | 500 | 2 | 3 | 45 | 0.30000001 | 0 | 1.6831112 | 0.39851665 | 0.042933322 | 0.015305197 | 1.3439918 | 0.83400905 | 2.6013474 | 0.46306169 | 0.88977861 | 19.504763 | 0.42553231 | 45 | 0.30000001 | 3 | 3 | 10 | 32 | 20 | 0 | 0.027198765 | 0.0075440388 | 0.0013785489 | 37.509441 | 22.379452 | 16.515461 | 10.799708 | 45 | 0.30000001 | 100000 | 20 | 23 | 160 | 32 | 20 | 0 | 0 | 0.19614792 | 0.088261805 | 0.056686282 | 37.449635 | 46.642799 | 30.238323 | 19.168568 | 45 | 0.30000001 | 50000 | 20 | 33 | 0 | 100000 | 20 | 23 | 0 | 150000 | 20 | 18 | 0 | 200000 | 20 | 16 | 0 | 0 | 0 | 0 | 0 | 0.93447673 | 0.078869656 | 0.9377991 | 0.084200256 | 0 | 0 | 0 | 0 | 0.59115273 | 0.66627395 | 0.89072025 | 0.84506929 | 0 | 0 | 0 | 0 | 0.27947345 | 0.90382642 | 0.94604844 | 1.2709103 | 0 | 0 | 0 | 0 | 0.011245216 | 1.1064192 | 1.1064763 | 1.5606331
1 | 2 | 60 | 327.185 | 1567.51 | 0.2222135 | 15.65529 | 7 | 0 | 0 | 8 | 10 | 0 | 0 | 500 | 2 | 3 | 45 | 0.30000001 | 0 | 1.6822221 | 0.40234184 | 0.048438959 | 0.013306881 | 1.3289934 | 0.66467255 | 2.3330331 | 0.47192642 | 0.90009427 | 19.481081 | 0.42308748 | 45 | 0.30000001 | 3 | 3 | 10 | 32 | 20 | 0 | 0.0283395 | 0.0076883696 | 0.0016578918 | 37.10424 | 22.173754 | 15.497612 | 9.8483276 | 45 | 0.30000001 | 100000 | 20 | 23 | 160 | 32 | 20 | 0 | 0 | 0.19590387 | 0.088259079 | 0.056647211 | 37.421288 | 46.643223 | 30.257748 | 19.158813 | 45 | 0.30000001 | 50000 | 20 | 33 | 0 | 100000 | 20 | 23 | 0 | 150000 | 20 | 18 | 0 | 200000 | 20 | 16 | 0 | 0 | 0 | 0 | 0 | 0.93445116 | 0.078716658 | 0.93776077 | 0.084039979 | 0 | 0 | 0 | 0 | 0.59117824 | 0.66622299 | 0.89069903 | 0.84500986 | 0 | 0 | 0 | 0 | 0.27954996 | 0.90385199 | 0.94609547 | 1.270841 | 0 | 0 | 0 | 0 | 0.011321727 | 1.1063937 | 1.1064516 | 1.5605637
1 | 2 | 60 | 327.185 | 1567.51 | 0.2222135 | 15.65529 | 7 | 0 | 0 | 9 | 10 | 0 | 0 | 500 | 2 | 3 | 45 | 0.30000001 | 0 | 1.6826667 | 0.39572918 | 0.041051347 | 0.011110722 | 1.3394392 | 1.0675598 | 2.3733439 | 0.45696789 | 0.8840071 | 19.269709 | 0.41824108 | 45 | 0.30000001 | 3 | 3 | 10 | 32 | 20 | 0 | 0.028075777 | 0.0075603742 | 0.0014185304 | 37.277794 | 21.982321 | 15.834258 | 9.8594103 | 45 | 0.30000001 | 100000 | 20 | 23 | 160 | 32 | 20 | 0 | 0 | 0.19570851 | 0.088172533 | 0.056691252 | 37.490349 | 46.817131 | 30.224598 | 19.134874 | 45 | 0.30000001 | 50000 | 20 | 33 | 0 | 100000 | 20 | 23 | 0 | 150000 | 20 | 18 | 0 | 200000 | 20 | 16 | 0 | 0 | 0 | 0 | 0 | 0.93429822 | 0.078716658 | 0.93760836 | 0.084053673 | 0 | 0 | 0 | 0 | 0.5912292 | 0.66627395 | 0.89077097 | 0.84500504 | 0 | 0 | 0 | 0 | 0.27952445 | 0.90382642 | 0.94606346 | 1.2708588 | 0 | 0 | 0 | 0 | 0.011347187 | 1.1063682 | 1.1064264 | 1.5605404
1 | 2 | 60 | 327.185 | 1567.51 | 0.2222135 | 15.65529 | 7 | 0 | 0 | 10 | 10 | 0 | 0 | 500 | 2 | 3 | 45 | 0.30000001 | 0 | 1.6822221 | 0.40504539 | 0.047351114 | 0.013535754 | 1.3560035 | 0.76706302 | 2.3911829 | 0.47364563 | 0.9058063 | 19.850971 | 0.42234051 | 45 | 0.30000001 | 3 | 3 | 10 | 32 | 20 | 0 | 0.028001457 | 0.0075474251 | 0.001493967 | 37.261684 | 21.088352 | 15.685547 | 9.9561081 | 45 | 0.30000001 | 100000 | 20 | 23 | 160 | 32 | 20 | 0 | 0 | 0.19663197 | 0.088434368 | 0.056727536 | 37.553478 | 46.83918 | 30.162968 | 19.091452 | 45 | 0.30000001 | 50000 | 20 | 33 | 0 | 100000 | 20 | 23 | 0 | 150000 | 20 | 18 | 0 | 200000 | 20 | 16 | 0 | 0 | 0 | 0 | 0 | 0.93432367 | 0.078691162 | 0.93763161 | 0.084024295 | 0 | 0 | 0 | 0 | 0.59115273 | 0.66606992 | 0.8905676 | 0.84491724 | 0 | 0 | 0 | 0 | 0.27954993 | 0.90357149 | 0.94582748 | 1.2707534 | 0 | 0 | 0 | 0 | 0.011423693 | 1.1062917 | 1.1063507 | 1.5604706
1 | 2 | 60 | 327.185 | 1567.51 | 0.2222135 | 15.65529 | 8 | 0 | 0 | 1 | 10 | 0 | 0 | 500 | 2 | 3 | 45 | 0.30000001 | 0 | 1.6822224 | 0.41049877 | 0.044603899 | 0.01406808 | 1.3436817 | 0.8080951 | 2.5825381 | 0.48059365 | 0.91782606 | 19.476528 | 0.43275613 | 45 | 0.30000001 | 3 | 3 | 10 | 32 | 20 | 0 | 0.029255625 | 0.0079149259 | 0.0015730045 | 37.176727 | 21.691488 | 15.375097 | 10.31871 | 45 | 0.30000001 | 100000 | 20 | 23 | 160 | 32 | 20 | 0 | 0 | 0.19732663 | 0.088798948 | 0.056666337 | 37.465965 | 46.617279 | 30.113731 | 19.168793 | 45 | 0.30000001 | 50000 | 20 | 33 | 0 | 100000 | 20 | 23 | 0 | 150000 | 20 | 18 | 0 | 200000 | 20 | 16 | 0 | 0 | 0 | 0 | 0 | 0.93422174 | 0.078487173 | 0.93751293 | 0.083816603 | 0 | 0 | 0 | 0 | 0.59135675 | 0.66604447 | 0.89068401 | 0.84472692 | 0 | 0 | 0 | 0 | 0.27983046 | 0.9038009 | 0.94612956 | 1.2705418 | 0 | 0 | 0 | 0 | 0.011653218 | 1.1064447 | 1.1065061 | 1.5602646
1 | 2 | 60 | 327.185 | 1567.51 | 0.2222135 | 15.65529 | 8 | 0 | 0 | 2 | 10 | 0 | 0 | 500 | 2 | 3 | 45 | 0.30000001 | 0 | 1.681778 | 0.40346959 | 0.050886728 | 0.016870487 | 1.3213209 | 0.76849949 | 2.3622546 | 0.47845441 | 0.90395331 | 19.131668 | 0.43478662 | 45 | 0.30000001 | 3 | 3 | 10 | 32 | 20 | 0 | 0.028502837 | 0.0079544196 | 0.0017239712 | 36.493904 | 21.00845 | 15.608562 | 10.617491 | 45 | 0.30000001 | 100000 | 20 | 23 | 160 | 32 | 20 | 0 | 0 | 0.19703427 | 0.088684767 | 0.05671221 | 37.406826 | 46.590065 | 30.120697 | 19.151674 | 45 | 0.30000001 | 50000 | 20 | 33 | 0 | 100000 | 20 | 23 | 0 | 150000 | 20 | 18 | 0 | 200000 | 20 | 16 | 0 | 0 | 0 | 0 | 0 | 0.93386471 | 0.078359678 | 0.93714648 | 0.083712928 | 0 | 0 | 0 | 0 | 0.59135669 | 0.66589147 | 0.89056957 | 0.8446129 | 0 | 0 | 0 | 0 | 0.27990696 | 0.90362239 | 0.94598168 | 1.2704087 | 0 | 0 | 0 | 0 | 0.011704244 | 1.1063427 | 1.1064045 | 1.5602175
1 | 2 | 60 | 327.185 | 1567.51 | 0.2222135 | 15.65529 | 8 | 0 | 0 | 3 | 10 | 0 | 0 | 500 | 2 | 3 | 45 | 0.30000001 | 0 | 1.6826665 | 0.4016335 | 0.048874669 | 0.013798378 | 1.3463211 | 0.86845624 | 2.4151816 | 0.47900426 | 0.89951074 | 19.535744 | 0.42240179 | 45 | 0.30000001 | 3 | 3 | 10 | 32 | 20 | 0 | 0.027879311 | 0.0075663505 | 0.0015394181 | 36.783352 | 21.492149 | 16.08334 | 9.9936161 | 45 | 0.30000001 | 100000 | 20 | 23 | 160 | 32 | 20 | 0 | 0 | 0.19759788 | 0.088754937 | 0.057057247 | 37.405937 | 46.699318 | 30.133522 | 19.142653 | 45 | 0.30000001 | 50000 | 20 | 33 | 0 | 100000 | 20 | 23 | 0 | 150000 | 20 | 18 | 0 | 200000 | 20 | 16 | 0 | 0 | 0 | 0 | 0 | 0.93383926 | 0.078104675 | 0.93709981 | 0.083444037 | 0 | 0 | 0 | 0 | 0.59133118 | 0.665815 | 0.89049548 | 0.84457731 | 0 | 0 | 0 | 0 | 0.27995801 | 0.90352046 | 0.94589943 | 1.2703253 | 0 | 0 | 0 | 0 | 0.011729682 | 1.1062661 | 1.1063284 | 1.5601938
1 | 2 | 60 | 327.185 | 1567.51 | 0.2222135 | 15.65529 | 8 | 0 | 0 | 4 | 10 | 0 | 0 | 500 | 2 | 3 | 45 | 0.30000001 | 0 | 1.681778 | 0.41027182 | 0.051387947 | 0.018695381 | 1.3231947 | 0.76144069 | 2.5949869 | 0.49156183 | 0.91985226 | 19.350271 | 0.4315525 | 45 | 0.30000001 | 3 | 3 | 10 | 32 | 20 | 0 | 0.028104525 | 0.0077408124 | 0.0015285418 | 37.220203 | 21.403286 | 15.974413 | 10.835692 | 45 | 0.30000001 | 100000 | 20 | 23 | 160 | 32 | 20 | 0 | 0 | 0.19721785 | 0.08866033 | 0.056922063 | 37.631271 | 46.615303 | 30.132931 | 19.220566 | 45 | 0.30000001 | 50000 | 20 | 33 | 0 | 100000 | 20 | 23 | 0 | 150000 | 20 | 18 | 0 | 200000 | 20 | 16 | 0 | 0 | 0 | 0 | 0 | 0.93373722 | 0.07841067 | 0.9370237 | 0.08377853 | 0 | 0 | 0 | 0 | 0.59125471 | 0.66563654 | 0.89031124 | 0.84450841 | 0 | 0 | 0 | 0 | 0.27988145 | 0.90341854 | 0.94577938 | 1.2703707 | 0 | 0 | 0 | 0 | 0.011831749 | 1.1062152 | 1.1062785 | 1.560101
1 | 2 | 60 | 327.185 | 1567.51 | 0.2222135 | 15.65529 | 8 | 0 | 0 | 5 | 10 | 0 | 0 | 500 | 2 | 3 | 45 | 0.30000001 | 0 | 1.6831112 | 0.41238618 | 0.051531881 | 0.020411434 | 1.3387556 | 0.77759874 | 2.7176602 | 0.49295992 | 0.92392111 | 19.504929 | 0.43760437 | 45 | 0.30000001 | 3 | 3 | 10 | 32 | 20 | 0 | 0.027773649 | 0.0076215332 | 0.0016297766 | 37.00856 | 21.684959 | 15.817705 | 10.392734 | 45 | 0.30000001 | 100000 | 20 | 23 | 160 | 32 | 20 | 0 | 0 | 0.19727355 | 0.088772774 | 0.056957979 | 37.412964 | 46.677666 | 30.107521 | 19.165598 | 45 | 0.30000001 | 50000 | 20 | 33 | 0 | 100000 | 20 | 23 | 0 | 150000 | 20 | 18 | 0 | 200000 | 20 | 16 | 0 | 0 | 0 | 0 | 0 | 0.93353325 | 0.078206673 | 0.9368034 | 0.083579756 | 0 | 0 | 0 | 0 | 0.59120369 | 0.66550899 | 0.89018202 | 0.84445614 | 0 | 0 | 0 | 0 | 0.27988148 | 0.90326542 | 0.94563317 | 1.2703228 | 0 | 0 | 0 | 0 | 0.011831713 | 1.1061132 | 1.1061765 | 1.5601001
1 | 2 | 60 | 327.185 | 1567.51 | 0.2222135 | 15.65529 | 8 | 0 | 0 | 6 | 10 | 0 | 0 | 500 | 2 | 3 | 45 | 0.30000001 | 0 | 1.6853333 | 0.39839208 | 0.04673956 | 0.010115295 | 1.3486705 | 0.79723537 | 2.6315053 | 0.45958626 | 0.88980353 | 19.627575 | 0.4221499 | 45 | 0.30000001 | 3 | 3 | 10 | 32 | 20 | 0 | 0.027552847 | 0.0076010642 | 0.0015159512 | 36.769314 | 21.814585 | 15.882471 | 10.557596 | 45 | 0.30000001 | 100000 | 20 | 23 | 160 | 32 | 20 | 0 | 0 | 0.19712622 | 0.088731296 | 0.056967251 | 37.493462 | 46.765007 | 30.183678 | 19.113459 | 45 | 0.30000001 | 50000 | 20 | 33 | 0 | 100000 | 20 | 23 | 0 | 150000 | 20 | 18 | 0 | 200000 | 20 | 16 | 0 | 0 | 0 | 0 | 0 | 0.93335474 | 0.07797718 | 0.93660635 | 0.0833515 | 0 | 0 | 0 | 0 | 0.59120369 | 0.66538149 | 0.89008671 | 0.84436101 | 0 | 0 | 0 | 0 | 0.27993247 | 0.90321445 | 0.94559956 | 1.2702553 | 0 | 0 | 0 | 0 | 0.011755218 | 1.1060877 | 1.1061502 | 1.560169
1 | 2 | 60 | 327.185 | 1567.51 | 0.2222135 | 15.65529 | 8 | 0 | 0 | 7 | 10 | 0 | 0 | 500 | 2 | 3 | 45 | 0.30000001 | 0 | 1.6813334 | 0.40524724 | 0.051671363 | 0.018017825 | 1.3468652 | 0.78088844 | 2.5688276 | 0.48801082 | 0.90969181 | 19.447744 | 0.4374699 | 45 | 0.30000001 | 3 | 3 | 10 | 32 | 20 | 0 | 0.029255627 | 0.0077380734 | 0.0015817247 | 37.152294 | 21.148317 | 15.386108 | 9.9023952 | 45 | 0.30000001 | 100000 | 20 | 23 | 160 | 32 | 20 | 0 | 0 | 0.19744548 | 0.088729702 | 0.056461729 | 37.407944 | 46.558739 | 30.015995 | 19.118912 | 45 | 0.30000001 | 50000 | 20 | 33 | 0 | 100000 | 20 | 23 | 0 | 150000 | 20 | 18 | 0 | 200000 | 20 | 16 | 0 | 0 | 0 | 0 | 0 | 0.93343127 | 0.078104682 | 0.93669325 | 0.083480343 | 0 | 0 | 0 | 0 | 0.59120369 | 0.66543245 | 0.8901248 | 0.84439903 | 0 | 0 | 0 | 0 | 0.27988148 | 0.90323997 | 0.94560885 | 1.2703148 | 0 | 0 | 0 | 0 | 0.011780786 | 1.1060368 | 1.1060995 | 1.5601454
1 | 2 | 60 | 327.185 | 1567.51 | 0.2222135 | 15.65529 | 8 | 0 | 0 | 8 | 10 | 0 | 0 | 500 | 2 | 3 | 45 | 0.30000001 | 0 | 1.6813333 | 0.4058578 | 0.053362284 | 0.016860681 | 1.3303971 | 0.67457044 | 2.3082585 | 0.48469272 | 0.91065562 | 19.307989 | 0.43969899 | 45 | 0.30000001 | 3 | 3 | 10 | 32 | 20 | 0 | 0.027785245 | 0.0076605794 | 0.0016272473 | 37.226059 | 21.751589 | 16.05958 | 10.027796 | 45 | 0.30000001 | 100000 | 20 | 23 | 160 | 32 | 20 | 0 | 0 | 0.19709635 | 0.08852604 | 0.056721061 | 37.541557 | 46.605537 | 30.13147 | 19.134964 | 45 | 0.30000001 | 50000 | 20 | 33 | 0 | 100000 | 20 | 23 | 0 | 150000 | 20 | 18 | 0 | 200000 | 20 | 16 | 0 | 0 | 0 | 0 | 0 | 0.9332273 | 0.077951685 | 0.93647724 | 0.083335698 | 0 | 0 | 0 | 0 | 0.59115273 | 0.66535604 | 0.89003384 | 0.84438479 | 0 | 0 | 0 | 0 | 0.27998343 | 0.90311241 | 0.94551718 | 1.2701719 | 0 | 0 | 0 | 0 | 0.01193376 | 1.1060622 | 1.1061265 | 1.5600073
1 | 2 | 60 | 327.185 | 1567.51 | 0.2222135 | 15.65529 | 8 | 0 | 0 | 9 | 10 | 0 | 0 | 500 | 2 | 3 | 45 | 0.30000001 | 0 | 1.6826665 | 0.40792048 | 0.044755302 | 0.018776262 | 1.3404454 | 0.55172694 | 2.5706124 | 0.48113716 | 0.91253901 | 19.698423 | 0.42639172 | 45 | 0.30000001 | 3 | 3 | 10 | 32 | 20 | 0 | 0.029066866 | 0.0078762285 | 0.0016574246 | 37.330368 | 21.697445 | 15.686321 | 10.274781 | 45 | 0.30000001 | 100000 | 20 | 23 | 160 | 32 | 20 | 0 | 0 | 0.19751444 | 0.088759176 | 0.056914639 | 37.460026 | 46.622993 | 29.952023 | 19.15074 | 45 | 0.30000001 | 50000 | 20 | 33 | 0 | 100000 | 20 | 23 | 0 | 150000 | 20 | 18 | 0 | 200000 | 20 | 16 | 0 | 0 | 0 | 0 | 0 | 0.9332273 | 0.07797718 | 0.93647939 | 0.083362825 | 0 | 0 | 0 | 0 | 0.5910762 | 0.66520298 | 0.88986856 | 0.84433484 | 0 | 0 | 0 | 0 | 0.27990696 | 0.90306139 | 0.94544584 | 1.2702332 | 0 | 0 | 0 | 0 | 0.011882676 | 1.1059347 | 1.1059985 | 1.5600523
1 | 2 | 60 | 327.185 | 1567.51 | 0.2222135 | 15.65529 | 8 | 0 | 0 | 10 | 10 | 0 | 0 | 500 | 2 | 3 | 45 | 0.30000001 | 0 | 1.684 | 0.4022792 | 0.054246075 | 0.018061915 | 1.3521838 | 0.92791724 | 2.7703106 | 0.48483014 | 0.90213013 | 19.315681 | 0.43697765 | 45 | 0.30000001 | 3 | 3 | 10 | 32 | 20 | 0 | 0.028640896 | 0.0078962995 | 0.0015849902 | 36.456223 | 21.282217 | 15.498671 | 9.9858761 | 45 | 0.30000001 | 100000 | 20 | 23 | 160 | 32 | 20 | 0 | 0 | 0.19747895 | 0.088805534 | 0.056857854 | 37.220219 | 46.641922 | 30.231733 | 19.159384 | 45 | 0.30000001 | 50000 | 20 | 33 | 0 | 100000 | 20 | 23 | 0 | 150000 | 20 | 18 | 0 | 200000 | 20 | 16 | 0 | 0 | 0 | 0 | 0 | 0.93315071 | 0.077773184 | 0.93638611 | 0.08315254 | 0 | 0 | 0 | 0 | 0.59115273 | 0.66520298 | 0.8899194 | 0.84427059 | 0 | 0 | 0 | 0 | 0.27990699 | 0.90293396 | 0.94532412 | 1.2701932 | 0 | 0 | 0 | 0 | 0.011959271 | 1.1059092 | 1.1059738 | 1.5599828
1 | 2 | 60 | 327.185 | 1567.51 | 0.2222135 | 15.65529 | 9 | 0 | 0 | 1 | 10 | 0 | 0 | 500 | 2 | 3 | 45 | 0.30000001 | 0 | 1.6911111 | 0.43842179 | 0.056244172 | 0.021880653 | 1.3517967 | 0.74058884 | 2.6685984 | 0.52368635 | 0.98124093 | 19.586981 | 0.47200638 | 45 | 0.30000001 | 3 | 3 | 10 | 32 | 20 | 0 | 0.030241713 | 0.0082727643 | 0.0018302742 | 37.32505 | 21.855669 | 16.413385 | 10.845673 | 45 | 0.30000001 | 100000 | 20 | 23 | 160 | 32 | 20 | 0 | 0 | 0.20662096 | 0.092021629 | 0.057005208 | 36.954872 | 45.899689 | 29.48917 | 18.82576 | 45 | 0.30000001 | 50000 | 20 | 33 | 0 | 100000 | 20 | 23 | 0 | 150000 | 20 | 18 | 0 | 200000 | 20 | 16 | 0 | 0 | 0 | 0 | 0 | 0.93123829 | 0.077135704 | 0.93442744 | 0.082642667 | 0 | 0 | 0 | 0 | 0.59089774 | 0.66316307 | 0.88822597 | 0.84295958 | 0 | 0 | 0 | 0 | 0.28105441 | 0.90132749 | 0.94413072 | 1.2685286 | 0 | 0 | 0 | 0 | 0.013514746 | 1.1049403 | 1.1050229 | 1.5585657
1 | 2 | 60 | 327.185 | 1567.51 | 0.2222135 | 15.65529 | 9 | 0 | 0 | 2 | 10 | 0 | 0 | 500 | 2 | 3 | 45 | 0.30000001 | 0 | 1.6875556 | 0.44344577 | 0.064763412 | 0.01408894 | 1.4058383 | 0.92232609 | 2.2476616 | 0.53045708 | 0.99681652 | 19.903746 | 0.49250621 | 45 | 0.30000001 | 3 | 3 | 10 | 32 | 20 | 0 | 0.031186275 | 0.008311959 | 0.0011933185 | 36.379639 | 21.371889 | 15.85586 | 10.327534 | 45 | 0.30000001 | 100000 | 20 | 23 | 160 | 32 | 20 | 0 | 0 | 0.20701334 | 0.091928579 | 0.056953765 | 36.852337 | 45.759064 | 29.345318 | 18.671637 | 45 | 0.30000001 | 50000 | 20 | 33 | 0 | 100000 | 20 | 23 | 0 | 150000 | 20 | 18 | 0 | 200000 | 20 | 16 | 0 | 0 | 0 | 0 | 0 | 0.93105972 | 0.0769317 | 0.93423265 | 0.082440831 | 0 | 0 | 0 | 0 | 0.5909487 | 0.66308653 | 0.88820273 | 0.84285939 | 0 | 0 | 0 | 0 | 0.28102896 | 0.90127647 | 0.94407445 | 1.2685382 | 0 | 0 | 0 | 0 | 0.013616713 | 1.1049403 | 1.1050242 | 1.5584735
1 | 2 | 60 | 327.185 | 1567.51 | 0.2222135 | 15.65529 | 9 | 0 | 0 | 3 | 10 | 0 | 0 | 500 | 2 | 3 | 45 | 0.30000001 | 0 | 1.6911111 | 0.43588638 | 0.048498403 | 0.011923 | 1.3640679 | 0.80020934 | 2.5849006 | 0.50606644 | 0.97345436 | 19.818029 | 0.45834389 | 45 | 0.30000001 | 3 | 3 | 10 | 32 | 20 | 0 | 0.031484596 | 0.0082617076 | 0.0016323535 | 37.455051 | 21.12656 | 14.968636 | 9.8860521 | 45 | 0.30000001 | 100000 | 20 | 23 | 160 | 32 | 20 | 0 | 0 | 0.20723489 | 0.092173487 | 0.057223633 | 36.927109 | 45.965767 | 29.507195 | 18.807123 | 45 | 0.30000001 | 50000 | 20 | 33 | 0 | 100000 | 20 | 23 | 0 | 150000 | 20 | 18 | 0 | 200000 | 20 | 16 | 0 | 0 | 0 | 0 | 0 | 0.93093228 | 0.076676711 | 0.93408471 | 0.082180008 | 0 | 0 | 0 | 0 | 0.59084672 | 0.66288251 | 0.88798261 | 0.84279227 | 0 | 0 | 0 | 0 | 0.28105444 | 0.9010725 | 0.94388729 | 1.2684481 | 0 | 0 | 0 | 0 | 0.013718648 | 1.1047362 | 1.1048214 | 1.5583789
1 | 2 | 60 | 327.185 | 1567.51 | 0.2222135 | 15.65529 | 9 | 0 | 0 | 4 | 10 | 0 | 0 | 500 | 2 | 3 | 45 | 0.30000001 | 0 | 1.6884444 | 0.44837669 | 0.056857966 | 0.01958371 | 1.3532518 | 0.80803406 | 2.4824238 | 0.53479016 | 1.0053875 | 19.464947 | 0.48949593 | 45 | 0.30000001 | 3 | 3 | 10 | 32 | 20 | 0 | 0.032535944 | 0.0084029511 | 0.0013600587 | 37.048023 | 21.552429 | 15.50408 | 9.5403795 | 45 | 0.30000001 | 100000 | 20 | 23 | 160 | 32 | 20 | 0 | 0 | 0.20651042 | 0.09205161 | 0.057101697 | 37.128098 | 45.848679 | 29.587437 | 18.905144 | 45 | 0.30000001 | 50000 | 20 | 33 | 0 | 100000 | 20 | 23 | 0 | 150000 | 20 | 18 | 0 | 200000 | 20 | 16 | 0 | 0 | 0 | 0 | 0 | 0.93049878 | 0.077059202 | 0.93368417 | 0.082626395 | 0 | 0 | 0 | 0 | 0.59079576 | 0.66252559 | 0.88768226 | 0.84256762 | 0 | 0 | 0 | 0 | 0.28113088 | 0.90089399 | 0.94373965 | 1.2683145 | 0 | 0 | 0 | 0 | 0.013769698 | 1.1047107 | 1.1047965 | 1.5583324
1 | 2 | 60 | 327.185 | 1567.51 | 0.2222135 | 15.65529 | 9 | 0 | 0 | 5 | 10 | 0 | 0 | 500 | 2 | 3 | 45 | 0.30000001 | 0 | 1.6893334 | 0.44274372 | 0.056780614 | 0.017997686 | 1.3690838 | 0.78298604 | 2.8322325 | 0.52449399 | 0.99198544 | 19.804407 | 0.47575098 | 45 | 0.30000001 | 3 | 3 | 10 | 32 | 20 | 0 | 0.032095052 | 0.0086322958 | 0.001668964 | 36.797768 | 21.59322 | 15.797304 | 10.377386 | 45 | 0.30000001 | 100000 | 20 | 23 | 160 | 32 | 20 | 0 | 0 | 0.20736942 | 0.092027046 | 0.056953587 | 36.883633 | 45.914448 | 29.446899 | 18.747961 | 45 | 0.30000001 | 50000 | 20 | 33 | 0 | 100000 | 20 | 23 | 0 | 150000 | 20 | 18 | 0 | 200000 | 20 | 16 | 0 | 0 | 0 | 0 | 0 | 0.93057531 | 0.076523706 | 0.93371636 | 0.082048081 | 0 | 0 | 0 | 0 | 0.59082121 | 0.66255105 | 0.8877182 | 0.8425653 | 0 | 0 | 0 | 0 | 0.281131 | 0.900792 | 0.94364232 | 1.2682822 | 0 | 0 | 0 | 0 | 0.013795141 | 1.1046597 | 1.1047459 | 1.5583088
1 | 2 | 60 | 327.185 | 1567.51 | 0.2222135 | 15.65529 | 9 | 0 | 0 | 6 | 10 | 0 | 0 | 500 | 2 | 3 | 45 | 0.30000001 | 0 | 1.688 | 0.43855864 | 0.057526767 | 0.013652446 | 1.362936 | 0.8597331 | 2.2797179 | 0.52347511 | 0.98401034 | 19.636103 | 0.47007862 | 45 | 0.30000001 | 3 | 3 | 10 | 32 | 20 | 0 | 0.03065832 | 0.008291889 | 0.0019248379 | 37.452778 | 21.493969 | 15.485334 | 9.9267635 | 45 | 0.30000001 | 100000 | 20 | 23 | 160 | 32 | 20 | 0 | 0 | 0.20699167 | 0.092208102 | 0.057154667 | 37.096382 | 45.86581 | 29.517799 | 18.838924 | 45 | 0.30000001 | 50000 | 20 | 33 | 0 | 100000 | 20 | 23 | 0 | 150000 | 20 | 18 | 0 | 200000 | 20 | 16 | 0 | 0 | 0 | 0 | 0 | 0.9302693 | 0.07677871 | 0.93343234 | 0.082347214 | 0 | 0 | 0 | 0 | 0.59066826 | 0.66237253 | 0.88748318 | 0.84256005 | 0 | 0 | 0 | 0 | 0.28113094 | 0.90076649 | 0.943618 | 1.2682742 | 0 | 0 | 0 | 0 | 0.013769614 | 1.1046088 | 1.1046946 | 1.5583314
1 | 2 | 60 | 327.185 | 1567.51 | 0.2222135 | 15.65529 | 9 | 0 | 0 | 7 | 10 | 0 | 0 | 500 | 2 | 3 | 45 | 0.30000001 | 0 | 1.6893334 | 0.43968573 | 0.06012813 | 0.020832565 | 1.3610818 | 0.81147563 | 2.4906564 | 0.53104168 | 0.9871074 | 19.613615 | 0.47653255 | 45 | 0.30000001 | 3 | 3 | 10 | 32 | 20 | 0 | 0.031321846 | 0.0083626099 | 0.0016667699 | 36.446114 | 21.459999 | 15.873949 | 10.473485 | 45 | 0.30000001 | 100000 | 20 | 23 | 160 | 32 | 20 | 0 | 0 | 0.20817688 | 0.092455551 | 0.057295054 | 36.891499 | 45.891731 | 29.354038 | 18.712763 | 45 | 0.30000001 | 50000 | 20 | 33 | 0 | 100000 | 20 | 23 | 0 | 150000 | 20 | 18 | 0 | 200000 | 20 | 16 | 0 | 0 | 0 | 0 | 0 | 0.93034589 | 0.076447219 | 0.93348145 | 0.081986554 | 0 | 0 | 0 | 0 | 0.59074473 | 0.66239804 | 0.8875531 | 0.84251487 | 0 | 0 | 0 | 0 | 0.2811819 | 0.90074098 | 0.94360882 | 1.2682146 | 0 | 0 | 0 | 0 | 0.013846151 | 1.1045578 | 1.1046445 | 1.5582615
1 | 2 | 60 | 327.185 | 1567.51 | 0.2222135 | 15.65529 | 9 | 0 | 0 | 8 | 10 | 0 | 0 | 500 | 2 | 3 | 45 | 0.30000001 | 0 | 1.6888888 | 0.43601769 | 0.057156563 | 0.020467836 | 1.3591108 | 0.7663554 | 2.2021141 | 0.52833605 | 0.97846186 | 19.396593 | 0.47522926 | 45 | 0.30000001 | 3 | 3 | 10 | 32 | 20 | 0 | 0.029959701 | 0.0082567772 | 0.0016766435 | 37.382027 | 21.810104 | 15.816744 | 10.614674 | 45 | 0.30000001 | 100000 | 20 | 23 | 160 | 32 | 20 | 0 | 0 | 0.20631793 | 0.091966227 | 0.056938298 | 37.234436 | 45.820724 | 29.594641 | 18.910048 | 45 | 0.30000001 | 50000 | 20 | 33 | 0 | 100000 | 20 | 23 | 0 | 150000 | 20 | 18 | 0 | 200000 | 20 | 16 | 0 | 0 | 0 | 0 | 0 | 0.93014187 | 0.076855205 | 0.93331164 | 0.08244013 | 0 | 0 | 0 | 0 | 0.59077024 | 0.66227055 | 0.88747495 | 0.84239781 | 0 | 0 | 0 | 0 | 0.28118199 | 0.90063906 | 0.94351155 | 1.2681823 | 0 | 0 | 0 | 0 | 0.013795206 | 1.1045067 | 1.1045929 | 1.5583071
1 | 2 | 60 | 327.185 | 1567.51 | 0.2222135 | 15.65529 | 9 | 0 | 0 | 9 | 10 | 0 | 0 | 500 | 2 | 3 | 45 | 0.30000001 | 0 | 1.692 | 0.44832063 | 0.062308796 | 0.011883957 | 1.3693403 | 0.86716294 | 1.8839717 | 0.53358281 | 1.0047338 | 19.706966 | 0.48271289 | 45 | 0.30000001 | 3 | 3 | 10 | 32 | 20 | 0 | 0.030959953 | 0.0079457536 | 0.0013557277 | 37.148521 | 21.702284 | 15.377033 | 9.6008511 | 45 | 0.30000001 | 100000 | 20 | 23 | 160 | 32 | 20 | 0 | 0 | 0.20695564 | 0.092095718 | 0.057045057 | 36.835773 | 45.82003 | 29.56163 | 18.792765 | 45 | 0.30000001 | 50000 | 20 | 33 | 0 | 100000 | 20 | 23 | 0 | 150000 | 20 | 18 | 0 | 200000 | 20 | 16 | 0 | 0 | 0 | 0 | 0 | 0.93024385 | 0.076523714 | 0.93338603 | 0.08207719 | 0 | 0 | 0 | 0 | 0.59074467 | 0.66237259 | 0.88753408 | 0.8424958 | 0 | 0 | 0 | 0 | 0.28115642 | 0.900639 | 0.94350386 | 1.2682081 | 0 | 0 | 0 | 0 | 0.013820697 | 1.1044812 | 1.1045676 | 1.5582837
1 | 2 | 60 | 327.185 | 1567.51 | 0.2222135 | 15.65529 | 9 | 0 | 0 | 10 | 10 | 0 | 0 | 500 | 2 | 3 | 45 | 0.30000001 | 0 | 1.6897779 | 0.44368541 | 0.061066113 | 0.017121965 | 1.3774679 | 0.85366249 | 2.8290648 | 0.5326792 | 0.99556303 | 19.704105 | 0.48387349 | 45 | 0.30000001 | 3 | 3 | 10 | 32 | 20 | 0 | 0.030498065 | 0.008294926 | 0.0015723819 | 36.76704 | 21.624153 | 15.884166 | 10.821501 | 45 | 0.30000001 | 100000 | 20 | 23 | 160 | 32 | 20 | 0 | 0 | 0.20744345 | 0.09226571 | 0.057126164 | 36.937218 | 45.93903 | 29.399902 | 18.782087 | 45 | 0.30000001 | 50000 | 20 | 33 | 0 | 100000 | 20 | 23 | 0 | 150000 | 20 | 18 | 0 | 200000 | 20 | 16 | 0 | 0 | 0 | 0 | 0 | 0.93009079 | 0.076370724 | 0.93322098 | 0.081927247 | 0 | 0 | 0 | 0 | 0.59071922 | 0.66219407 | 0.88738388 | 0.84238333 | 0 | 0 | 0 | 0 | 0.28120741 | 0.90053701 | 0.94342172 | 1.2681243 | 0 | 0 | 0 | 0 | 0.013871622 | 1.1044048 | 1.1044919 | 1.5582367
1 | 2 | 60 | 327.185 | 1567.51 | 0.2222135 | 15.65529 | 10 | 0 | 0 | 1 | 10 | 0 | 0 | 500 | 2 | 3 | 45 | 0.30000001 | 0 | 1.6808889 | 0.40998894 | 0.048569236 | 0.016274571 | 1.3489994 | 0.80861872 | 2.3256431 | 0.48475128 | 0.91783965 | 19.569323 | 0.43495029 | 45 | 0.30000001 | 3 | 3 | 10 | 32 | 20 | 0 | 0.029148303 | 0.0079367897 | 0.0018456292 | 37.221638 | 21.55759 | 15.792903 | 10.297031 | 45 | 0.30000001 | 100000 | 20 | 23 | 160 | 32 | 20 | 0 | 0 | 0.20221207 | 0.090827741 | 0.057094038 | 37.300571 | 46.474304 | 29.823977 | 18.978275 | 45 | 0.30000001 | 50000 | 20 | 33 | 0 | 100000 | 20 | 23 | 0 | 150000 | 20 | 18 | 0 | 200000 | 20 | 16 | 0 | 0 | 0 | 0 | 0 | 0.93062627 | 0.07552924 | 0.9336862 | 0.080982089 | 0 | 0 | 0 | 0 | 0.59171373 | 0.66272956 | 0.88844562 | 0.84194922 | 0 | 0 | 0 | 0 | 0.28161538 | 0.90153152 | 0.94449264 | 1.2680259 | 0 | 0 | 0 | 0 | 0.013948116 | 1.1055522 | 1.1056402 | 1.5581806
1 | 2 | 60 | 327.185 | 1567.51 | 0.2222135 | 15.65529 | 10 | 0 | 0 | 2 | 10 | 0 | 0 | 500 | 2 | 3 | 45 | 0.30000001 | 0 | 1.6817777 | 0.41629875 | 0.049537666 | 0.017494762 | 1.3513829 | 0.85694271 | 2.3194153 | 0.49445921 | 0.93159378 | 19.497927 | 0.44553649 | 45 | 0.30000001 | 3 | 3 | 10 | 32 | 20 | 0 | 0.029840916 | 0.0079702567 | 0.001399836 | 37.609482 | 21.370575 | 15.296275 | 10.221312 | 45 | 0.30000001 | 100000 | 20 | 23 | 160 | 32 | 20 | 0 | 0 | 0.20229065 | 0.090734735 | 0.057774648 | 37.340775 | 46.332146 | 29.727516 | 19.101917 | 45 | 0.30000001 | 50000 | 20 | 33 | 0 | 100000 | 20 | 23 | 0 | 150000 | 20 | 18 | 0 | 200000 | 20 | 16 | 0 | 0 | 0 | 0 | 0 | 0.93034577 | 0.075172246 | 0.9333778 | 0.080625176 | 0 | 0 | 0 | 0 | 0.59158617 | 0.66247451 | 0.88817042 | 0.84186512 | 0 | 0 | 0 | 0 | 0.28169197 | 0.90132743 | 0.94432068 | 1.267884 | 0 | 0 | 0 | 0 | 0.013999195 | 1.1052972 | 1.1053859 | 1.5581315
1 | 2 | 60 | 327.185 | 1567.51 | 0.2222135 | 15.65529 | 10 | 0 | 0 | 3 | 10 | 0 | 0 | 500 | 2 | 3 | 45 | 0.30000001 | 0 | 1.6795554 | 0.41501004 | 0.049674537 | 0.020787079 | 1.3134258 | 0.67019141 | 2.1704557 | 0.50076282 | 0.93068767 | 19.216408 | 0.43904817 | 45 | 0.30000001 | 3 | 3 | 10 | 32 | 20 | 0 | 0.02987621 | 0.0082092639 | 0.0016588909 | 37.02037 | 21.555119 | 15.891249 | 10.349035 | 45 | 0.30000001 | 100000 | 20 | 23 | 160 | 32 | 20 | 0 | 0 | 0.20277697 | 0.090852514 | 0.057210587 | 37.466938 | 46.451164 | 29.81974 | 19.014332 | 45 | 0.30000001 | 50000 | 20 | 33 | 0 | 100000 | 20 | 23 | 0 | 150000 | 20 | 18 | 0 | 200000 | 20 | 16 | 0 | 0 | 0 | 0 | 0 | 0.93003976 | 0.07509575 | 0.93306661 | 0.080569871 | 0 | 0 | 0 | 0 | 0.59158617 | 0.66211754 | 0.88790417 | 0.84159732 | 0 | 0 | 0 | 0 | 0.28169188 | 0.9010725 | 0.94407731 | 1.2678035 | 0 | 0 | 0 | 0 | 0.014177701 | 1.1052207 | 1.1053116 | 1.5579691
1 | 2 | 60 | 327.185 | 1567.51 | 0.2222135 | 15.65529 | 10 | 0 | 0 | 4 | 10 | 0 | 0 | 500 | 2 | 3 | 45 | 0.30000001 | 0 | 1.6831112 | 0.40644017 | 0.049406599 | 0.014127739 | 1.3500644 | 0.79798996 | 2.3746502 | 0.47809917 | 0.90886581 | 19.573732 | 0.43521827 | 45 | 0.30000001 | 3 | 3 | 10 | 32 | 20 | 0 | 0.029639773 | 0.0082060276 | 0.0017586948 | 37.071022 | 21.665775 | 15.880832 | 10.676658 | 45 | 0.30000001 | 100000 | 20 | 23 | 160 | 32 | 20 | 0 | 0 | 0.2027204 | 0.090938568 | 0.057642579 | 37.429192 | 46.572243 | 29.76582 | 19.002058 | 45 | 0.30000001 | 50000 | 20 | 33 | 0 | 100000 | 20 | 23 | 0 | 150000 | 20 | 18 | 0 | 200000 | 20 | 16 | 0 | 0 | 0 | 0 | 0 | 0.92988682 | 0.074764259 | 0.93288755 | 0.08022888 | 0 | 0 | 0 | 0 | 0.59158617 | 0.66209203 | 0.88788515 | 0.84157819 | 0 | 0 | 0 | 0 | 0.28176841 | 0.9010725 | 0.94410014 | 1.2677262 | 0 | 0 | 0 | 0 | 0.014152207 | 1.1051953 | 1.1052859 | 1.5579919
1 | 2 | 60 | 327.185 | 1567.51 | 0.2222135 | 15.65529 | 10 | 0 | 0 | 5 | 10 | 0 | 0 | 500 | 2 | 3 | 45 | 0.30000001 | 0 | 1.6813333 | 0.4144271 | 0.056982145 | 0.011165324 | 1.3470826 | 0.91742039 | 2.6464016 | 0.49409521 | 0.92959285 | 19.253134 | 0.45732158 | 45 | 0.30000001 | 3 | 3 | 10 | 32 | 20 | 0 | 0.028769027 | 0.0079598986 | 0.0015786515 | 37.285191 | 21.638052 | 15.93504 | 10.820315 | 45 | 0.30000001 | 100000 | 20 | 23 | 160 | 32 | 20 | 0 | 0 | 0.20267469 | 0.09074638 | 0.05700434 | 37.353535 | 46.39032 | 29.772442 | 19.102884 | 45 | 0.30000001 | 50000 | 20 | 33 | 0 | 100000 | 20 | 23 | 0 | 150000 | 20 | 18 | 0 | 200000 | 20 | 16 | 0 | 0 | 0 | 0 | 0 | 0.92970836 | 0.074458264 | 0.9326852 | 0.079917192 | 0 | 0 | 0 | 0 | 0.59158617 | 0.66191357 | 0.88775212 | 0.84144425 | 0 | 0 | 0 | 0 | 0.28179389 | 0.90086854 | 0.9439131 | 1.2676359 | 0 | 0 | 0 | 0 | 0.014356181 | 1.1050932 | 1.1051865 | 1.5578061
1 | 2 | 60 | 327.185 | 1567.51 | 0.2222135 | 15.65529 | 10 | 0 | 0 | 6 | 10 | 0 | 0 | 500 | 2 | 3 | 45 | 0.30000001 | 0 | 1.6813333 | 0.42428136 | 0.058325917 | 0.019544676 | 1.3207086 | 0.71591842 | 2.7662282 | 0.515324 | 0.95268106 | 19.488607 | 0.45041889 | 45 | 0.30000001 | 3 | 3 | 10 | 32 | 20 | 0 | 0.0295389 | 0.0080984021 | 0.0014850496 | 36.464729 | 22.026413 | 15.784842 | 10.879281 | 45 | 0.30000001 | 100000 | 20 | 23 | 160 | 32 | 20 | 0 | 0 | 0.20243782 | 0.090859242 | 0.057093643 | 37.443245 | 46.555225 | 29.874788 | 19.102102 | 45 | 0.30000001 | 50000 | 20 | 33 | 0 | 100000 | 20 | 23 | 0 | 150000 | 20 | 18 | 0 | 200000 | 20 | 16 | 0 | 0 | 0 | 0 | 0 | 0.92942786 | 0.074687764 | 0.93242395 | 0.080186553 | 0 | 0 | 0 | 0 | 0.59156072 | 0.66160756 | 0.88750696 | 0.84123588 | 0 | 0 | 0 | 0 | 0.28181943 | 0.90071547 | 0.94377464 | 1.2675617 | 0 | 0 | 0 | 0 | 0.014407224 | 1.1049658 | 1.1050597 | 1.5577585
1 | 2 | 60 | 327.185 | 1567.51 | 0.2222135 | 15.65529 | 10 | 0 | 0 | 7 | 10 | 0 | 0 | 500 | 2 | 3 | 45 | 0.30000001 | 0 | 1.6822224 | 0.41734171 | 0.047961283 | 0.017778713 | 1.3478574 | 0.90720069 | 2.0992975 | 0.49142802 | 0.93340778 | 19.113447 | 0.45764804 | 45 | 0.30000001 | 3 | 3 | 10 | 32 | 20 | 0 | 0.028851468 | 0.0081250472 | 0.0014273128 | 37.319698 | 22.360249 | 16.770227 | 11.165533 | 45 | 0.30000001 | 100000 | 20 | 23 | 160 | 32 | 20 | 0 | 0 | 0.20260656 | 0.090915665 | 0.057071492 | 37.368809 | 46.487404 | 29.809486 | 19.080025 | 45 | 0.30000001 | 50000 | 20 | 33 | 0 | 100000 | 20 | 23 | 0 | 150000 | 20 | 18 | 0 | 200000 | 20 | 16 | 0 | 0 | 0 | 0 | 0 | 0.9292748 | 0.074407272 | 0.93224895 | 0.079899795 | 0 | 0 | 0 | 0 | 0.59158623 | 0.6615566 | 0.88748598 | 0.84117615 | 0 | 0 | 0 | 0 | 0.28187042 | 0.90066445 | 0.94374114 | 1.267494 | 0 | 0 | 0 | 0 | 0.014458138 | 1.1049403 | 1.1050348 | 1.5577121
1 | 2 | 60 | 327.185 | 1567.51 | 0.2222135 | 15.65529 | 10 | 0 | 0 | 8 | 10 | 0 | 0 | 500 | 2 | 3 | 45 | 0.30000001 | 0 | 1.6826668 | 0.41643733 | 0.052605934 | 0.00981862 | 1.3639067 | 0.85908461 | 2.5759754 | 0.48848563 | 0.93223035 | 19.676401 | 0.4468751 | 45 | 0.30000001 | 3 | 3 | 10 | 32 | 20 | 0 | 0.028438617 | 0.0079514813 | 0.0014583413 | 37.076839 | 22.468662 | 16.66869 | 10.932763 | 45 | 0.30000001 | 100000 | 20 | 23 | 160 | 32 | 20 | 0 | 0 | 0.2029503 | 0.091039181 | 0.0576794 | 37.263672 | 46.547386 | 29.725021 | 19.098116 | 45 | 0.30000001 | 50000 | 20 | 33 | 0 | 100000 | 20 | 23 | 0 | 150000 | 20 | 18 | 0 | 200000 | 20 | 16 | 0 | 0 | 0 | 0 | 0 | 0.92914736 | 0.074101269 | 0.93209755 | 0.079583459 | 0 | 0 | 0 | 0 | 0.59158623 | 0.66148007 | 0.88742894 | 0.84111869 | 0 | 0 | 0 | 0 | 0.28199792 | 0.90053701 | 0.94365764 | 1.2673247 | 0 | 0 | 0 | 0 | 0.014509171 | 1.1048638 | 1.104959 | 1.557665
1 | 2 | 60 | 327.185 | 1567.51 | 0.2222135 | 15.65529 | 10 | 0 | 0 | 9 | 10 | 0 | 0 | 500 | 2 | 3 | 45 | 0.30000001 | 0 | 1.6822221 | 0.41226536 | 0.04836642 | 0.016374957 | 1.3671241 | 0.78146267 | 2.82761 | 0.48492926 | 0.92265439 | 19.860344 | 0.43812507 | 45 | 0.30000001 | 3 | 3 | 10 | 32 | 20 | 0 | 0.030014858 | 0.0081046773 | 0.0013563818 | 36.385288 | 21.594557 | 15.636353 | 10.319501 | 45 | 0.30000001 | 100000 | 20 | 23 | 160 | 32 | 20 | 0 | 0 | 0.20228329 | 0.090779632 | 0.057566881 | 37.418621 | 46.560802 | 29.938801 | 19.115585 | 45 | 0.30000001 | 50000 | 20 | 33 | 0 | 100000 | 20 | 23 | 0 | 150000 | 20 | 18 | 0 | 200000 | 20 | 16 | 0 | 0 | 0 | 0 | 0 | 0.92912185 | 0.073897272 | 0.93205589 | 0.079367466 | 0 | 0 | 0 | 0 | 0.59153521 | 0.66130155 | 0.88726187 | 0.84102738 | 0 | 0 | 0 | 0 | 0.28202343 | 0.9005115 | 0.94364095 | 1.2672908 | 0 | 0 | 0 | 0 | 0.014560211 | 1.1048383 | 1.1049342 | 1.5576185
1 | 2 | 60 | 327.185 | 1567.51 | 0.2222135 | 15.65529 | 10 | 0 | 0 | 10 | 10 | 0 | 0 | 500 | 2 | 3 | 45 | 0.30000001 | 0 | 1.6817777 | 0.4178552 | 0.054889418 | 0.017889189 | 1.3341721 | 0.92113554 | 2.673171 | 0.50018662 | 0.93679702 | 19.171709 | 0.45809704 | 45 | 0.30000001 | 3 | 3 | 10 | 32 | 20 | 0 | 0.029682599 | 0.0079790223 | 0.00150912 | 36.972256 | 21.742285 | 15.62977 | 10.357163 | 45 | 0.30000001 | 100000 | 20 | 23 | 160 | 32 | 20 | 0 | 0 | 0.20282701 | 0.091163114 | 0.057812922 | 37.208668 | 46.655632 | 29.906105 | 19.110928 | 45 | 0.30000001 | 50000 | 20 | 33 | 0 | 100000 | 20 | 23 | 0 | 150000 | 20 | 18 | 0 | 200000 | 20 | 16 | 0 | 0 | 0 | 0 | 0 | 0.92907083 | 0.073922776 | 0.93200707 | 0.079399079 | 0 | 0 | 0 | 0 | 0.5915097 | 0.66130155 | 0.88724488 | 0.84104884 | 0 | 0 | 0 | 0 | 0.28192145 | 0.90043497 | 0.94353741 | 1.2673697 | 0 | 0 | 0 | 0 | 0.01461119 | 1.1048383 | 1.1049348 | 1.5575724
1 | 9 | 60 | 324.4222 | 1053.985 | 0.2148481 | 23.87776 | 1 | 0 | 0 | 1 | 10 | 0 | 0 | 500 | 2 | 3 | 45 | 0.30000001 | 0 | 1.7822223 | 0.45396858 | 0.064905256 | 0.017741339 | 1.1209226 | 0.72314292 | 2.2784777 | 0.54490274 | 1.0252388 | 17.123486 | 0.46201068 | 45 | 0.30000001 | 3 | 3 | 10 | 32 | 20 | 0 | 0.052303523 | 0.012362381 | 0.0013477514 | 35.160007 | 22.001499 | 15.401838 | 9.9588833 | 45 | 0.30000001 | 100000 | 20 | 23 | 160 | 32 | 20 | 0 | 0 | 0.28232777 | 0.11974698 | 0.079204008 | 35.772373 | 47.229248 | 29.782009 | 18.802641 | 45 | 0.30000001 | 50000 | 20 | 33 | 0 | 100000 | 20 | 23 | 0 | 150000 | 20 | 18 | 0 | 200000 | 20 | 16 | 0 | 0 | 0 | 0 | 0 | 0.82424277 | -0.050157331 | 0.82576746 | -0.060777672 | 0 | 0 | 0 | 0 | 0.61667758 | 0.55486715 | 0.82955939 | 0.73268723 | 0 | 0 | 0 | 0 | 0.34166655 | 0.8377319 | 0.90472692 | 1.1835436 | 0 | 0 | 0 | 0 | 0.085397571 | 1.0794919 | 1.0828644 | 1.4918517
1 | 9 | 60 | 324.4222 | 1053.985 | 0.2148481 | 23.87776 | 1 | 0 | 0 | 2 | 10 | 0 | 0 | 500 | 2 | 3 | 45 | 0.30000001 | 0 | 1.7893333 | 0.45729631 | 0.058981903 | 0.017610343 | 1.1322023 | 0.78826368 | 2.5314906 | 0.54075146 | 1.0273812 | 17.215059 | 0.46150798 | 45 | 0.30000001 | 3 | 3 | 10 | 32 | 20 | 0 | 0.053727061 | 0.012628482 | 0.0018654759 | 35.901997 | 22.310307 | 15.347345 | 9.8612604 | 45 | 0.30000001 | 100000 | 20 | 23 | 160 | 32 | 20 | 0 | 0 | 0.28329629 | 0.11997807 | 0.079376578 | 35.810314 | 47.251842 | 29.853271 | 18.802547 | 45 | 0.30000001 | 50000 | 20 | 33 | 0 | 100000 | 20 | 23 | 0 | 150000 | 20 | 18 | 0 | 200000 | 20 | 16 | 0 | 0 | 0 | 0 | 0 | 0.82342678 | -0.050259333 | 0.82495922 | -0.060961165 | 0 | 0 | 0 | 0 | 0.61670309 | 0.55440807 | 0.82927138 | 0.73225516 | 0 | 0 | 0 | 0 | 0.34171754 | 0.83732396 | 0.90436846 | 1.183321 | 0 | 0 | 0 | 0 | 0.085601501 | 1.0792369 | 1.0826263 | 1.4916453
1 | 9 | 60 | 324.4222 | 1053.985 | 0.2148481 | 23.87776 | 1 | 0 | 0 | 3 | 10 | 0 | 0 | 500 | 2 | 3 | 45 | 0.30000001 | 0 | 1.7893333 | 0.46090949 | 0.06509769 | 0.017751861 | 1.1296873 | 0.63875377 | 2.5595572 | 0.55039632 | 1.0372066 | 17.476593 | 0.4610818 | 45 | 0.30000001 | 3 | 3 | 10 | 32 | 20 | 0 | 0.053389281 | 0.012353765 | 0.0013798695 | 35.764183 | 21.762484 | 15.209104 | 9.6691008 | 45 | 0.30000001 | 100000 | 20 | 23 | 160 | 32 | 20 | 0 | 0 | 0.28225163 | 0.12006287 | 0.079502262 | 35.788166 | 47.41428 | 29.962299 | 19.006338 | 45 | 0.30000001 | 50000 | 20 | 33 | 0 | 100000 | 20 | 23 | 0 | 150000 | 20 | 18 | 0 | 200000 | 20 | 16 | 0 | 0 | 0 | 0 | 0 | 0.82335031 | -0.050488822 | 0.82489687 | -0.061244503 | 0 | 0 | 0 | 0 | 0.61655009 | 0.5543316 | 0.82910645 | 0.73230994 | 0 | 0 | 0 | 0 | 0.34164107 | 0.83727294 | 0.90429235 | 1.183378 | 0 | 0 | 0 | 0 | 0.085601568 | 1.0791348 | 1.0825247 | 1.4916378
1 | 9 | 60 | 324.4222 | 1053.985 | 0.2148481 | 23.87776 | 1 | 0 | 0 | 4 | 10 | 0 | 0 | 500 | 2 | 3 | 45 | 0.30000001 | 0 | 1.7906667 | 0.4607141 | 0.066522501 | 0.016640466 | 1.1347483 | 0.71275699 | 2.2742791 | 0.55016226 | 1.0365478 | 17.459486 | 0.46370143 | 45 | 0.30000001 | 3 | 3 | 10 | 32 | 20 | 0 | 0.052741829 | 0.012518963 | 0.0019518936 | 35.23637 | 21.93359 | 15.59375 | 10.173617 | 45 | 0.30000001 | 100000 | 20 | 23 | 160 | 32 | 20 | 0 | 0 | 0.28298509 | 0.12003584 | 0.079534173 | 35.773792 | 47.42276 | 29.848099 | 18.886057 | 45 | 0.30000001 | 50000 | 20 | 33 | 0 | 100000 | 20 | 23 | 0 | 150000 | 20 | 18 | 0 | 200000 | 20 | 16 | 0 | 0 | 0 | 0 | 0 | 0.8230443 | -0.050437823 | 0.8245883 | -0.061205484 | 0 | 0 | 0 | 0 | 0.6164481 | 0.55415308 | 0.8289113 | 0.73223203 | 0 | 0 | 0 | 0 | 0.34171757 | 0.83706903 | 0.90413243 | 1.1832144 | 0 | 0 | 0 | 0 | 0.085678048 | 1.0790074 | 1.0824037 | 1.4915581
1 | 9 | 60 | 324.4222 | 1053.985 | 0.2148481 | 23.87776 | 1 | 0 | 0 | 5 | 10 | 0 | 0 | 500 | 2 | 3 | 45 | 0.30000001 | 0 | 1.7906666 | 0.46071452 | 0.058085427 | 0.019807862 | 1.1364957 | 0.76169717 | 2.4163723 | 0.54569465 | 1.0348074 | 17.138803 | 0.4674685 | 45 | 0.30000001 | 3 | 3 | 10 | 32 | 20 | 0 | 0.053775929 | 0.012734413 | 0.0016375473 | 35.602821 | 22.005812 | 15.784517 | 10.322405 | 45 | 0.30000001 | 100000 | 20 | 23 | 160 | 32 | 20 | 0 | 0 | 0.2828126 | 0.11990884 | 0.079279162 | 35.875813 | 47.369694 | 29.867699 | 18.928347 | 45 | 0.30000001 | 50000 | 20 | 33 | 0 | 100000 | 20 | 23 | 0 | 150000 | 20 | 18 | 0 | 200000 | 20 | 16 | 0 | 0 | 0 | 0 | 0 | 0.82273829 | -0.050590821 | 0.82429224 | -0.061413456 | 0 | 0 | 0 | 0 | 0.61642265 | 0.55402559 | 0.82880712 | 0.73213816 | 0 | 0 | 0 | 0 | 0.34181949 | 0.8369925 | 0.90410012 | 1.1830781 | 0 | 0 | 0 | 0 | 0.085626982 | 1.0789053 | 1.0822979 | 1.4915977
1 | 9 | 60 | 324.4222 | 1053.985 | 0.2148481 | 23.87776 | 1 | 0 | 0 | 6 | 10 | 0 | 0 | 500 | 2 | 3 | 45 | 0.30000001 | 0 | 1.7911112 | 0.46172065 | 0.061380394 | 0.016210744 | 1.1305648 | 0.7502507 | 2.3511739 | 0.54803479 | 1.0373946 | 17.144659 | 0.47008356 | 45 | 0.30000001 | 3 | 3 | 10 | 32 | 20 | 0 | 0.050944068 | 0.012415621 | 0.0015184802 | 35.634834 | 22.371378 | 16.457523 | 10.525008 | 45 | 0.30000001 | 100000 | 20 | 23 | 160 | 32 | 20 | 0 | 0 | 0.2832301 | 0.12010884 | 0.079500474 | 35.815041 | 47.468422 | 29.885429 | 18.82958 | 45 | 0.30000001 | 50000 | 20 | 33 | 0 | 100000 | 20 | 23 | 0 | 150000 | 20 | 18 | 0 | 200000 | 20 | 16 | 0 | 0 | 0 | 0 | 0 | 0.82284033 | -0.050667323 | 0.82439882 | -0.061498482 | 0 | 0 | 0 | 0 | 0.61639714 | 0.55392361 | 0.82871997 | 0.73206723 | 0 | 0 | 0 | 0 | 0.34171757 | 0.83686495 | 0.90394348 | 1.1831291 | 0 | 0 | 0 | 0 | 0.08572901 | 1.0788798 | 1.0822805 | 1.4915018
1 | 9 | 60 | 324.4222 | 1053.985 | 0.2148481 | 23.87776 | 1 | 0 | 0 | 7 | 10 | 0 | 0 | 500 | 2 | 3 | 45 | 0.30000001 | 0 | 1.7906667 | 0.4639411 | 0.062003061 | 0.023324698 | 1.1106007 | 0.65198731 | 2.6796327 | 0.56165522 | 1.0434197 | 17.182896 | 0.46028978 | 45 | 0.30000001 | 3 | 3 | 10 | 32 | 20 | 0 | 0.0542759 | 0.012585103 | 0.0014950115 | 35.608452 | 21.439533 | 15.559231 | 9.9232607 | 45 | 0.30000001 | 100000 | 20 | 23 | 160 | 32 | 20 | 0 | 0 | 0.28320014 | 0.12004406 | 0.079421639 | 35.730667 | 47.268517 | 29.948139 | 18.89724 | 45 | 0.30000001 | 50000 | 20 | 33 | 0 | 100000 | 20 | 23 | 0 | 150000 | 20 | 18 | 0 | 200000 | 20 | 16 | 0 | 0 | 0 | 0 | 0 | 0.82273829 | -0.050794821 | 0.82430482 | -0.061660469 | 0 | 0 | 0 | 0 | 0.61652464 | 0.5537706 | 0.82871258 | 0.73182708 | 0 | 0 | 0 | 0 | 0.34179407 | 0.83681399 | 0.90392524 | 1.1830294 | 0 | 0 | 0 | 0 | 0.085703522 | 1.0787269 | 1.082126 | 1.4915141
1 | 9 | 60 | 324.4222 | 1053.985 | 0.2148481 | 23.87776 | 1 | 0 | 0 | 8 | 10 | 0 | 0 | 500 | 2 | 3 | 45 | 0.30000001 | 0 | 1.7924445 | 0.45815536 | 0.069229677 | 0.014140945 | 1.1425089 | 0.77601576 | 2.4827559 | 0.54754138 | 1.0313451 | 17.523342 | 0.46522599 | 45 | 0.30000001 | 3 | 3 | 10 | 32 | 20 | 0 | 0.051127225 | 0.012152757 | 0.0014273598 | 36.039818 | 22.473801 | 15.912134 | 10.233909 | 45 | 0.30000001 | 100000 | 20 | 23 | 160 | 32 | 20 | 0 | 0 | 0.283571 | 0.12004746 | 0.079366513 | 35.640438 | 47.24868 | 29.885782 | 18.822792 | 45 | 0.30000001 | 50000 | 20 | 33 | 0 | 100000 | 20 | 23 | 0 | 150000 | 20 | 18 | 0 | 200000 | 20 | 16 | 0 | 0 | 0 | 0 | 0 | 0.82281482 | -0.050922308 | 0.82438904 | -0.061809104 | 0 | 0 | 0 | 0 | 0.61647362 | 0.55384707 | 0.8287257 | 0.73193687 | 0 | 0 | 0 | 0 | 0.34169203 | 0.83689046 | 0.90395749 | 1.1831659 | 0 | 0 | 0 | 0 | 0.085754462 | 1.0788288 | 1.0822316 | 1.4914746
1 | 9 | 60 | 324.4222 | 1053.985 | 0.2148481 | 23.87776 | 1 | 0 | 0 | 9 | 10 | 0 | 0 | 500 | 2 | 3 | 45 | 0.30000001 | 0 | 1.7897778 | 0.46128821 | 0.057885796 | 0.020342398 | 1.1133022 | 0.65836304 | 2.4861827 | 0.55009913 | 1.0367018 | 16.815939 | 0.47030604 | 45 | 0.30000001 | 3 | 3 | 10 | 32 | 20 | 0 | 0.051770926 | 0.012395002 | 0.0017009112 | 35.222904 | 22.037203 | 16.174826 | 10.601476 | 45 | 0.30000001 | 100000 | 20 | 23 | 160 | 32 | 20 | 0 | 0 | 0.28245994 | 0.11991738 | 0.079388767 | 35.67482 | 47.393196 | 29.967728 | 18.938581 | 45 | 0.30000001 | 50000 | 20 | 33 | 0 | 100000 | 20 | 23 | 0 | 150000 | 20 | 18 | 0 | 200000 | 20 | 16 | 0 | 0 | 0 | 0 | 0 | 0.82255983 | -0.050922312 | 0.82413453 | -0.061828218 | 0 | 0 | 0 | 0 | 0.61639714 | 0.55366862 | 0.82854956 | 0.73183835 | 0 | 0 | 0 | 0 | 0.3417685 | 0.83666104 | 0.90377396 | 1.1829916 | 0 | 0 | 0 | 0 | 0.085856438 | 1.0787523 | 1.0821635 | 1.4913751
1 | 9 | 60 | 324.4222 | 1053.985 | 0.2148481 | 23.87776 | 1 | 0 | 0 | 10 | 10 | 0 | 0 | 500 | 2 | 3 | 45 | 0.30000001 | 0 | 1.7897778 | 0.4640103 | 0.06123925 | 0.023045007 | 1.1272528 | 0.67081797 | 2.4803519 | 0.55606163 | 1.0437855 | 17.458256 | 0.45545775 | 45 | 0.30000001 | 3 | 3 | 10 | 32 | 20 | 0 | 0.055733226 | 0.012577333 | 0.0016893775 | 35.794487 | 21.010937 | 14.752331 | 9.5340586 | 45 | 0.30000001 | 100000 | 20 | 23 | 160 | 32 | 20 | 0 | 0 | 0.28239259 | 0.11977705 | 0.079211339 | 35.774422 | 47.3367 | 29.929264 | 18.92194 | 45 | 0.30000001 | 50000 | 20 | 33 | 0 | 100000 | 20 | 23 | 0 | 150000 | 20 | 18 | 0 | 200000 | 20 | 16 | 0 | 0 | 0 | 0 | 0 | 0.82243228 | -0.050718322 | 0.82399464 | -0.061590694 | 0 | 0 | 0 | 0 | 0.61639714 | 0.5536176 | 0.82851547 | 0.73179251 | 0 | 0 | 0 | 0 | 0.34179404 | 0.83673751 | 0.90385443 | 1.1829975 | 0 | 0 | 0 | 0 | 0.085831039 | 1.0787014 | 1.0821108 | 1.4913948
1 | 9 | 60 | 324.4222 | 1053.985 | 0.2148481 | 23.87776 | 2 | 0 | 0 | 1 | 10 | 0 | 0 | 500 | 2 | 3 | 45 | 0.30000001 | 0 | 1.7853332 | 0.44038612 | 0.0566708 | 0.015065709 | 1.1116508 | 0.80892491 | 2.7503002 | 0.52142483 | 0.98862839 | 17.084862 | 0.43539423 | 45 | 0.30000001 | 3 | 3 | 10 | 32 | 20 | 0 | 0.050881095 | 0.012091001 | 0.0015447541 | 35.519325 | 22.328102 | 15.501341 | 9.8292217 | 45 | 0.30000001 | 100000 | 20 | 23 | 160 | 32 | 20 | 0 | 0 | 0.27612305 | 0.1182365 | 0.078448415 | 36.094547 | 47.638985 | 30.395775 | 19.229979 | 45 | 0.30000001 | 50000 | 20 | 33 | 0 | 100000 | 20 | 23 | 0 | 150000 | 20 | 18 | 0 | 200000 | 20 | 16 | 0 | 0 | 0 | 0 | 0 | 0.82301879 | -0.051738292 | 0.82464343 | -0.062781431 | 0 | 0 | 0 | 0 | 0.61703461 | 0.55384707 | 0.82914311 | 0.73148471 | 0 | 0 | 0 | 0 | 0.34212548 | 0.83724755 | 0.90445191 | 1.1828715 | 0 | 0 | 0 | 0 | 0.085907444 | 1.0795429 | 1.0829556 | 1.4913861
1 | 9 | 60 | 324.4222 | 1053.985 | 0.2148481 | 23.87776 | 2 | 0 | 0 | 2 | 10 | 0 | 0 | 500 | 2 | 3 | 45 | 0.30000001 | 0 | 1.7831111 | 0.44573259 | 0.060427129 | 0.018029146 | 1.1067574 | 0.76054746 | 2.4569817 | 0.52939212 | 1.0027381 | 16.955051 | 0.44727808 | 45 | 0.30000001 | 3 | 3 | 10 | 32 | 20 | 0 | 0.050456144 | 0.012262624 | 0.0012687484 | 35.782776 | 22.986528 | 16.209284 | 10.597283 | 45 | 0.30000001 | 100000 | 20 | 23 | 160 | 32 | 20 | 0 | 0 | 0.2770524 | 0.11819834 | 0.078488037 | 35.91259 | 47.456295 | 30.021088 | 18.958496 | 45 | 0.30000001 | 50000 | 20 | 33 | 0 | 100000 | 20 | 23 | 0 | 150000 | 20 | 18 | 0 | 200000 | 20 | 16 | 0 | 0 | 0 | 0 | 0 | 0.82263631 | -0.051891293 | 0.82427132 | -0.062995799 | 0 | 0 | 0 | 0 | 0.61690712 | 0.55374509 | 0.82898009 | 0.73149586 | 0 | 0 | 0 | 0 | 0.34204906 | 0.83719647 | 0.90437573 | 1.1829283 | 0 | 0 | 0 | 0 | 0.085831031 | 1.0794662 | 1.0828732 | 1.4914508
1 | 9 | 60 | 324.4222 | 1053.985 | 0.2148481 | 23.87776 | 2 | 0 | 0 | 3 | 10 | 0 | 0 | 500 | 2 | 3 | 45 | 0.30000001 | 0 | 1.7831111 | 0.44201344 | 0.054506462 | 0.016242953 | 1.1018214 | 0.70974165 | 2.5526001 | 0.5208441 | 0.992836 | 17.011463 | 0.43197811 | 45 | 0.30000001 | 3 | 3 | 10 | 32 | 20 | 0 | 0.051437158 | 0.01218274 | 0.0015256885 | 35.984718 | 22.113642 | 15.543711 | 9.8867083 | 45 | 0.30000001 | 100000 | 20 | 23 | 160 | 32 | 20 | 0 | 0 | 0.27692375 | 0.11844605 | 0.078701302 | 36.039143 | 47.496368 | 30.387379 | 19.079845 | 45 | 0.30000001 | 50000 | 20 | 33 | 0 | 100000 | 20 | 23 | 0 | 150000 | 20 | 18 | 0 | 200000 | 20 | 16 | 0 | 0 | 0 | 0 | 0 | 0.82233036 | -0.05184029 | 0.82396275 | -0.062957399 | 0 | 0 | 0 | 0 | 0.61677963 | 0.5534901 | 0.82871491 | 0.73136967 | 0 | 0 | 0 | 0 | 0.34207448 | 0.83694154 | 0.90414935 | 1.1827956 | 0 | 0 | 0 | 0 | 0.085856512 | 1.0792624 | 1.082672 | 1.4914124
1 | 9 | 60 | 324.4222 | 1053.985 | 0.2148481 | 23.87776 | 2 | 0 | 0 | 4 | 10 | 0 | 0 | 500 | 2 | 3 | 45 | 0.30000001 | 0 | 1.7853332 | 0.43708819 | 0.059726097 | 0.016859278 | 1.1205137 | 0.74809819 | 2.551645 | 0.5188539 | 0.98205602 | 17.104939 | 0.44396716 | 45 | 0.30000001 | 3 | 3 | 10 | 32 | 20 | 0 | 0.051427599 | 0.011989602 | 0.0016830935 | 35.638222 | 21.923176 | 15.149193 | 9.8160152 | 45 | 0.30000001 | 100000 | 20 | 23 | 160 | 32 | 20 | 0 | 0 | 0.27643931 | 0.1183003 | 0.079124473 | 35.998703 | 47.547016 | 30.503723 | 19.097696 | 45 | 0.30000001 | 50000 | 20 | 33 | 0 | 100000 | 20 | 23 | 0 | 150000 | 20 | 18 | 0 | 200000 | 20 | 16 | 0 | 0 | 0 | 0 | 0 | 0.82227933 | -0.051763792 | 0.82390702 | -0.062868632 | 0 | 0 | 0 | 0 | 0.61683059 | 0.55336261 | 0.8286677 | 0.73121405 | 0 | 0 | 0 | 0 | 0.34209999 | 0.83694154 | 0.90415901 | 1.1827695 | 0 | 0 | 0 | 0 | 0.085907429 | 1.0792369 | 1.0826505 | 1.4913636
1 | 9 | 60 | 324.4222 | 1053.985 | 0.2148481 | 23.87776 | 2 | 0 | 0 | 5 | 10 | 0 | 0 | 500 | 2 | 3 | 45 | 0.30000001 | 0 | 1.7853334 | 0.44313401 | 0.055236857 | 0.022010189 | 1.1230812 | 0.79714024 | 2.6381001 | 0.53225195 | 0.99563104 | 17.014374 | 0.45059973 | 45 | 0.30000001 | 3 | 3 | 10 | 32 | 20 | 0 | 0.049747676 | 0.012016545 | 0.0016837076 | 35.873051 | 22.743599 | 15.759012 | 10.123997 | 45 | 0.30000001 | 100000 | 20 | 23 | 160 | 32 | 20 | 0 | 0 | 0.27676728 | 0.11822388 | 0.079104476 | 35.999043 | 47.562904 | 30.231783 | 19.110504 | 45 | 0.30000001 | 50000 | 20 | 33 | 0 | 100000 | 20 | 23 | 0 | 150000 | 20 | 18 | 0 | 200000 | 20 | 16 | 0 | 0 | 0 | 0 | 0 | 0.82235587 | -0.051891286 | 0.82399142 | -0.063017219 | 0 | 0 | 0 | 0 | 0.61675411 | 0.55328614 | 0.8285597 | 0.73120701 | 0 | 0 | 0 | 0 | 0.34204897 | 0.83678854 | 0.90399808 | 1.1827577 | 0 | 0 | 0 | 0 | 0.085984029 | 1.0791858 | 1.0826058 | 1.4912894
1 | 9 | 60 | 324.4222 | 1053.985 | 0.2148481 | 23.87776 | 2 | 0 | 0 | 6 | 10 | 0 | 0 | 500 | 2 | 3 | 45 | 0.30000001 | 0 | 1.7857778 | 0.44394517 | 0.057204191 | 0.018630631 | 1.103472 | 0.79201865 | 2.2655072 | 0.52735364 | 0.99666518 | 16.699583 | 0.45291579 | 45 | 0.30000001 | 3 | 3 | 10 | 32 | 20 | 0 | 0.048311815 | 0.011768174 | 0.0014575875 | 35.582947 | 22.669569 | 16.250641 | 10.403908 | 45 | 0.30000001 | 100000 | 20 | 23 | 160 | 32 | 20 | 0 | 0 | 0.27698755 | 0.1183271 | 0.078589141 | 35.907673 | 47.555397 | 30.235142 | 19.089144 | 45 | 0.30000001 | 50000 | 20 | 33 | 0 | 100000 | 20 | 23 | 0 | 150000 | 20 | 18 | 0 | 200000 | 20 | 16 | 0 | 0 | 0 | 0 | 0 | 0.8222028 | -0.052018795 | 0.8238467 | -0.063183382 | 0 | 0 | 0 | 0 | 0.61680508 | 0.5532096 | 0.82854652 | 0.73109716 | 0 | 0 | 0 | 0 | 0.34207448 | 0.83678854 | 0.90400773 | 1.1827316 | 0 | 0 | 0 | 0 | 0.085983977 | 1.0791348 | 1.0825549 | 1.4912857
1 | 9 | 60 | 324.4222 | 1053.985 | 0.2148481 | 23.87776 | 2 | 0 | 0 | 7 | 10 | 0 | 0 | 500 | 2 | 3 | 45 | 0.30000001 | 0 | 1.7862222 | 0.44272101 | 0.055608623 | 0.019780092 | 1.1192552 | 0.72346073 | 2.9781728 | 0.5303154 | 0.99359345 | 17.493841 | 0.42806822 | 45 | 0.30000001 | 3 | 3 | 10 | 32 | 20 | 0 | 0.051439993 | 0.012097576 | 0.001384186 | 35.894642 | 22.023352 | 15.738346 | 9.9606733 | 45 | 0.30000001 | 100000 | 20 | 23 | 160 | 32 | 20 | 0 | 0 | 0.27727619 | 0.11838599 | 0.07879445 | 36.014442 | 47.604671 | 30.112911 | 18.976208 | 45 | 0.30000001 | 50000 | 20 | 33 | 0 | 100000 | 20 | 23 | 0 | 150000 | 20 | 18 | 0 | 200000 | 20 | 16 | 0 | 0 | 0 | 0 | 0 | 0.82187134 | -0.051967788 | 0.82351267 | -0.063146986 | 0 | 0 | 0 | 0 | 0.61670309 | 0.55303109 | 0.82835144 | 0.73101896 | 0 | 0 | 0 | 0 | 0.34210005 | 0.83660996 | 0.90385211 | 1.1826307 | 0 | 0 | 0 | 0 | 0.086035043 | 1.0790074 | 1.0824319 | 1.4912293
1 | 9 | 60 | 324.4222 | 1053.985 | 0.2148481 | 23.87776 | 2 | 0 | 0 | 8 | 10 | 0 | 0 | 500 | 2 | 3 | 45 | 0.30000001 | 0 | 1.7880001 | 0.4423728 | 0.053526755 | 0.011224457 | 1.107401 | 0.77084601 | 1.8645146 | 0.51464832 | 0.99039161 | 16.739817 | 0.44256914 | 45 | 0.30000001 | 3 | 3 | 10 | 32 | 20 | 0 | 0.052466445 | 0.01222552 | 0.0016756486 | 35.338486 | 21.838507 | 15.224838 | 9.7770557 | 45 | 0.30000001 | 100000 | 20 | 23 | 160 | 32 | 20 | 0 | 0 | 0.2770237 | 0.11835116 | 0.078621924 | 35.999012 | 47.533867 | 30.139088 | 19.066914 | 45 | 0.30000001 | 50000 | 20 | 33 | 0 | 100000 | 20 | 23 | 0 | 150000 | 20 | 18 | 0 | 200000 | 20 | 16 | 0 | 0 | 0 | 0 | 0 | 0.82189679 | -0.052299276 | 0.82355905 | -0.06354674 | 0 | 0 | 0 | 0 | 0.6167286 | 0.55298012 | 0.82833642 | 0.73095256 | 0 | 0 | 0 | 0 | 0.34215102 | 0.83655894 | 0.90382421 | 1.1825571 | 0 | 0 | 0 | 0 | 0.085983947 | 1.0789818 | 1.0824023 | 1.4912745
1 | 9 | 60 | 324.4222 | 1053.985 | 0.2148481 | 23.87776 | 2 | 0 | 0 | 9 | 10 | 0 | 0 | 500 | 2 | 3 | 45 | 0.30000001 | 0 | 1.7866666 | 0.43664056 | 0.054799341 | 0.024978301 | 1.0828434 | 0.92255628 | 2.6284647 | 0.52070689 | 0.98001647 | 16.499657 | 0.44049895 | 45 | 0.30000001 | 3 | 3 | 10 | 32 | 20 | 0 | 0.050846968 | 0.012108631 | 0.0010995716 | 35.610264 | 21.862795 | 15.582607 | 10.151219 | 45 | 0.30000001 | 100000 | 20 | 23 | 160 | 32 | 20 | 0 | 0 | 0.27696282 | 0.11845869 | 0.078765631 | 35.972729 | 47.525555 | 30.316692 | 19.166676 | 45 | 0.30000001 | 50000 | 20 | 33 | 0 | 100000 | 20 | 23 | 0 | 150000 | 20 | 18 | 0 | 200000 | 20 | 16 | 0 | 0 | 0 | 0 | 0 | 0.82187128 | -0.052069787 | 0.82351905 | -0.063270599 | 0 | 0 | 0 | 0 | 0.6167286 | 0.55292916 | 0.82830238 | 0.73090678 | 0 | 0 | 0 | 0 | 0.34217647 | 0.83650792 | 0.9037866 | 1.1825097 | 0 | 0 | 0 | 0 | 0.086060472 | 1.0788798 | 1.0823069 | 1.4911965
1 | 9 | 60 | 324.4222 | 1053.985 | 0.2148481 | 23.87776 | 2 | 0 | 0 | 10 | 10 | 0 | 0 | 500 | 2 | 3 | 45 | 0.30000001 | 0 | 1.7866666 | 0.43862942 | 0.063699722 | 0.015698392 | 1.1147945 | 0.92158914 | 2.2469218 | 0.52598268 | 0.98641741 | 16.856054 | 0.45029372 | 45 | 0.30000001 | 3 | 3 | 10 | 32 | 20 | 0 | 0.04905574 | 0.011855729 | 0.0013657166 | 35.379326 | 22.187069 | 16.042646 | 10.512864 | 45 | 0.30000001 | 100000 | 20 | 23 | 160 | 32 | 20 | 0 | 0 | 0.27654454 | 0.11828442 | 0.079858169 | 35.961174 | 47.546326 | 30.299946 | 19.153664 | 45 | 0.30000001 | 50000 | 20 | 33 | 0 | 100000 | 20 | 23 | 0 | 150000 | 20 | 18 | 0 | 200000 | 20 | 16 | 0 | 0 | 0 | 0 | 0 | 0.82187128 | -0.052120794 | 0.82352233 | -0.063332409 | 0 | 0 | 0 | 0 | 0.61675411 | 0.55292916 | 0.8283214 | 0.73088622 | 0 | 0 | 0 | 0 | 0.34210002 | 0.83645701 | 0.90371054 | 1.1825666 | 0 | 0 | 0 | 0 | 0.086060487 | 1.0789562 | 1.082383 | 1.4912021
1 | 9 | 60 | 324.4222 | 1053.985 | 0.2148481 | 23.87776 | 3 | 0 | 0 | 1 | 10 | 0 | 0 | 500 | 2 | 3 | 45 | 0.30000001 | 0 | 1.782222 | 0.4369987 | 0.057039026 | 0.0077625168 | 1.1354195 | 0.86148667 | 2.3054066 | 0.51081628 | 0.98065257 | 17.086065 | 0.44260848 | 45 | 0.30000001 | 3 | 3 | 10 | 32 | 20 | 0 | 0.047963161 | 0.011709257 | 0.0013583625 | 34.965256 | 22.614279 | 16.096491 | 10.477231 | 45 | 0.30000001 | 100000 | 20 | 23 | 160 | 32 | 20 | 0 | 0 | 0.27556184 | 0.11777659 | 0.079881981 | 36.04755 | 47.515785 | 30.138527 | 19.186796 | 45 | 0.30000001 | 50000 | 20 | 33 | 0 | 100000 | 20 | 23 | 0 | 150000 | 20 | 18 | 0 | 200000 | 20 | 16 | 0 | 0 | 0 | 0 | 0 | 0.82345235 | -0.052146282 | 0.82510179 | -0.063241966 | 0 | 0 | 0 | 0 | 0.61698365 | 0.55402559 | 0.82922447 | 0.73168594 | 0 | 0 | 0 | 0 | 0.34194702 | 0.83734953 | 0.90447885 | 1.1830968 | 0 | 0 | 0 | 0 | 0.085652456 | 1.0795429 | 1.0829355 | 1.4916208
1 | 9 | 60 | 324.4222 | 1053.985 | 0.2148481 | 23.87776 | 3 | 0 | 0 | 2 | 10 | 0 | 0 | 500 | 2 | 3 | 45 | 0.30000001 | 0 | 1.78 | 0.43946552 | 0.057305753 | 0.016887005 | 1.1017818 | 0.75711083 | 2.0312543 | 0.52214968 | 0.98795557 | 16.781219 | 0.44090724 | 45 | 0.30000001 | 3 | 3 | 10 | 32 | 20 | 0 | 0.050994918 | 0.012090553 | 0.0011016255 | 35.272942 | 22.48152 | 15.71014 | 9.9787951 | 45 | 0.30000001 | 100000 | 20 | 23 | 160 | 32 | 20 | 0 | 0 | 0.27593115 | 0.11803998 | 0.079526834 | 35.903584 | 47.606514 | 30.437378 | 19.121368 | 45 | 0.30000001 | 50000 | 20 | 33 | 0 | 100000 | 20 | 23 | 0 | 150000 | 20 | 18 | 0 | 200000 | 20 | 16 | 0 | 0 | 0 | 0 | 0 | 0.82261086 | -0.05227378 | 0.82427007 | -0.063460857 | 0 | 0 | 0 | 0 | 0.61683059 | 0.55364311 | 0.82885504 | 0.731466 | 0 | 0 | 0 | 0 | 0.34194699 | 0.8369925 | 0.90414834 | 1.1829475 | 0 | 0 | 0 | 0 | 0.085881926 | 1.0792369 | 1.0826485 | 1.4913871
1 | 9 | 60 | 324.4222 | 1053.985 | 0.2148481 | 23.87776 | 3 | 0 | 0 | 3 | 10 | 0 | 0 | 500 | 2 | 3 | 45 | 0.30000001 | 0 | 1.7813333 | 0.43212837 | 0.053174406 | 0.016384305 | 1.1228715 | 0.76113856 | 2.7091372 | 0.50749797 | 0.96984315 | 17.260967 | 0.42820466 | 45 | 0.30000001 | 3 | 3 | 10 | 32 | 20 | 0 | 0.050434623 | 0.012133533 | 0.0014611358 | 35.624527 | 22.424536 | 15.742222 | 9.9942122 | 45 | 0.30000001 | 100000 | 20 | 23 | 160 | 32 | 20 | 0 | 0 | 0.27551004 | 0.11795387 | 0.079609618 | 36.040905 | 47.678368 | 30.429321 | 19.247746 | 45 | 0.30000001 | 50000 | 20 | 33 | 0 | 100000 | 20 | 23 | 0 | 150000 | 20 | 18 | 0 | 200000 | 20 | 16 | 0 | 0 | 0 | 0 | 0 | 0.82255977 | -0.052375779 | 0.8242256 | -0.063588284 | 0 | 0 | 0 | 0 | 0.61688161 | 0.5534901 | 0.82879078 | 0.73128748 | 0 | 0 | 0 | 0 | 0.34199798 | 0.83689052 | 0.90407318 | 1.1828526 | 0 | 0 | 0 | 0 | 0.085856549 | 1.0791603 | 1.0825703 | 1.4914049
1 | 9 | 60 | 324.4222 | 1053.985 | 0.2148481 | 23.87776 | 3 | 0 | 0 | 4 | 10 | 0 | 0 | 500 | 2 | 3 | 45 | 0.30000001 | 0 | 1.7804446 | 0.43272969 | 0.057619713 | 0.015908398 | 1.0943582 | 0.68727791 | 2.9315238 | 0.51365739 | 0.97287261 | 17.157948 | 0.41807258 | 45 | 0.30000001 | 3 | 3 | 10 | 32 | 20 | 0 | 0.048852507 | 0.011715482 | 0.0014405634 | 35.440002 | 22.420963 | 16.053951 | 10.447824 | 45 | 0.30000001 | 100000 | 20 | 23 | 160 | 32 | 20 | 0 | 0 | 0.27578506 | 0.11801955 | 0.080238283 | 35.992172 | 47.663765 | 30.49052 | 19.153925 | 45 | 0.30000001 | 50000 | 20 | 33 | 0 | 100000 | 20 | 23 | 0 | 150000 | 20 | 18 | 0 | 200000 | 20 | 16 | 0 | 0 | 0 | 0 | 0 | 0.82230479 | -0.052528776 | 0.82398087 | -0.063793257 | 0 | 0 | 0 | 0 | 0.6168561 | 0.55341363 | 0.82872075 | 0.73123932 | 0 | 0 | 0 | 0 | 0.34202349 | 0.83678854 | 0.90398848 | 1.1827838 | 0 | 0 | 0 | 0 | 0.085958518 | 1.0791093 | 1.0825275 | 1.4913073
1 | 9 | 60 | 324.4222 | 1053.985 | 0.2148481 | 23.87776 | 3 | 0 | 0 | 5 | 10 | 0 | 0 | 500 | 2 | 3 | 45 | 0.30000001 | 0 | 1.7813334 | 0.44103304 | 0.061375007 | 0.01481289 | 1.11665 | 0.7003057 | 2.9518962 | 0.52993685 | 0.99202466 | 17.289192 | 0.4373771 | 45 | 0.30000001 | 3 | 3 | 10 | 32 | 20 | 0 | 0.052012131 | 0.012086021 | 0.0017509363 | 36.05938 | 22.155561 | 15.459246 | 9.6982613 | 45 | 0.30000001 | 100000 | 20 | 23 | 160 | 32 | 20 | 0 | 0 | 0.27595228 | 0.11799867 | 0.080116406 | 35.982471 | 47.579277 | 30.345417 | 19.187397 | 45 | 0.30000001 | 50000 | 20 | 33 | 0 | 100000 | 20 | 23 | 0 | 150000 | 20 | 18 | 0 | 200000 | 20 | 16 | 0 | 0 | 0 | 0 | 0 | 0.82199883 | -0.052809268 | 0.82369345 | -0.064156771 | 0 | 0 | 0 | 0 | 0.61680514 | 0.55313307 | 0.8284955 | 0.73102838 | 0 | 0 | 0 | 0 | 0.3420746 | 0.83666098 | 0.90388972 | 1.1826781 | 0 | 0 | 0 | 0 | 0.08600954 | 1.0790073 | 1.0824298 | 1.4912528
1 | 9 | 60 | 324.4222 | 1053.985 | 0.2148481 | 23.87776 | 3 | 0 | 0 | 6 | 10 | 0 | 0 | 500 | 2 | 3 | 45 | 0.30000001 | 0 | 1.7817779 | 0.42872202 | 0.049110554 | 0.0072831414 | 1.1137078 | 0.67049444 | 2.707886 | 0.49507898 | 0.96088123 | 17.214426 | 0.41271418 | 45 | 0.30000001 | 3 | 3 | 10 | 32 | 20 | 0 | 0.050697424 | 0.011938653 | 0.0010650958 | 35.637486 | 22.15929 | 15.354627 | 9.9889822 | 45 | 0.30000001 | 100000 | 20 | 23 | 160 | 32 | 20 | 0 | 0 | 0.27532661 | 0.11782552 | 0.079422757 | 36.034252 | 47.546467 | 30.494236 | 19.224873 | 45 | 0.30000001 | 50000 | 20 | 33 | 0 | 100000 | 20 | 23 | 0 | 150000 | 20 | 18 | 0 | 200000 | 20 | 16 | 0 | 0 | 0 | 0 | 0 | 0.82197332 | -0.05270727 | 0.82366145 | -0.064035177 | 0 | 0 | 0 | 0 | 0.61680514 | 0.55313307 | 0.8284955 | 0.73102838 | 0 | 0 | 0 | 0 | 0.34207445 | 0.83660996 | 0.90384245 | 1.1826569 | 0 | 0 | 0 | 0 | 0.085983999 | 1.0789564 | 1.0823771 | 1.4912726
1 | 9 | 60 | 324.4222 | 1053.985 | 0.2148481 | 23.87776 | 3 | 0 | 0 | 7 | 10 | 0 | 0 | 500 | 2 | 3 | 45 | 0.30000001 | 0 | 1.7839999 | 0.43437389 | 0.064599663 | 0.020646339 | 1.1378369 | 0.81456304 | 2.8110211 | 0.52768165 | 0.9774366 | 17.266365 | 0.45047343 | 45 | 0.30000001 | 3 | 3 | 10 | 32 | 20 | 0 | 0.049907304 | 0.011938253 | 0.0012735112 | 35.172626 | 22.08564 | 16.123915 | 10.658916 | 45 | 0.30000001 | 100000 | 20 | 23 | 160 | 32 | 20 | 0 | 0 | 0.27552795 | 0.11775784 | 0.079318643 | 36.010513 | 47.504311 | 30.285591 | 19.07863 | 45 | 0.30000001 | 50000 | 20 | 33 | 0 | 100000 | 20 | 23 | 0 | 150000 | 20 | 18 | 0 | 200000 | 20 | 16 | 0 | 0 | 0 | 0 | 0 | 0.8222028 | -0.052783772 | 0.82389539 | -0.064110018 | 0 | 0 | 0 | 0 | 0.61683059 | 0.55313313 | 0.82851446 | 0.73100787 | 0 | 0 | 0 | 0 | 0.34202352 | 0.83658445 | 0.90379953 | 1.1826984 | 0 | 0 | 0 | 0 | 0.085907444 | 1.0789818 | 1.0823963 | 1.4913449
1 | 9 | 60 | 324.4222 | 1053.985 | 0.2148481 | 23.87776 | 3 | 0 | 0 | 8 | 10 | 0 | 0 | 500 | 2 | 3 | 45 | 0.30000001 | 0 | 1.7795556 | 0.4316268 | 0.054540955 | 0.015510445 | 1.1092747 | 0.70748472 | 2.4683869 | 0.50948882 | 0.970258 | 17.054668 | 0.42515111 | 45 | 0.30000001 | 3 | 3 | 10 | 32 | 20 | 0 | 0.050892092 | 0.012228459 | 0.0015288375 | 35.820618 | 22.542038 | 16.067217 | 10.404857 | 45 | 0.30000001 | 100000 | 20 | 23 | 160 | 32 | 20 | 0 | 0 | 0.27653599 | 0.11799084 | 0.078915626 | 35.821125 | 47.492649 | 30.198742 | 18.975111 | 45 | 0.30000001 | 50000 | 20 | 33 | 0 | 100000 | 20 | 23 | 0 | 150000 | 20 | 18 | 0 | 200000 | 20 | 16 | 0 | 0 | 0 | 0 | 0 | 0.82179487 | -0.053038757 | 0.82350463 | -0.064450756 | 0 | 0 | 0 | 0 | 0.61675411 | 0.5530566 | 0.82840645 | 0.73100072 | 0 | 0 | 0 | 0 | 0.34202349 | 0.83655906 | 0.90377605 | 1.1826878 | 0 | 0 | 0 | 0 | 0.085984029 | 1.0789307 | 1.0823516 | 1.4912707
1 | 9 | 60 | 324.4222 | 1053.985 | 0.2148481 | 23.87776 | 3 | 0 | 0 | 9 | 10 | 0 | 0 | 500 | 2 | 3 | 45 | 0.30000001 | 0 | 1.7826667 | 0.43770736 | 0.055719886 | 0.016124235 | 1.1230336 | 0.84986401 | 2.5103185 | 0.51986969 | 0.98291838 | 17.012175 | 0.44199508 | 45 | 0.30000001 | 3 | 3 | 10 | 32 | 20 | 0 | 0.048624985 | 0.011834264 | 0.0014789827 | 35.713768 | 22.682917 | 16.355482 | 10.732208 | 45 | 0.30000001 | 100000 | 20 | 23 | 160 | 32 | 20 | 0 | 0 | 0.27518448 | 0.11770199 | 0.078757539 | 35.997395 | 47.552692 | 30.418402 | 19.128902 | 45 | 0.30000001 | 50000 | 20 | 33 | 0 | 100000 | 20 | 23 | 0 | 150000 | 20 | 18 | 0 | 200000 | 20 | 16 | 0 | 0 | 0 | 0 | 0 | 0.82174385 | -0.052885763 | 0.82344389 | -0.064269334 | 0 | 0 | 0 | 0 | 0.61672866 | 0.55285263 | 0.82825136 | 0.73083794 | 0 | 0 | 0 | 0 | 0.34210002 | 0.83645701 | 0.90371054 | 1.1825666 | 0 | 0 | 0 | 0 | 0.086034976 | 1.0788798 | 1.0823048 | 1.49122
1 | 9 | 60 | 324.4222 | 1053.985 | 0.2148481 | 23.87776 | 3 | 0 | 0 | 10 | 10 | 0 | 0 | 500 | 2 | 3 | 45 | 0.30000001 | 0 | 1.7813334 | 0.43545872 | 0.055870391 | 0.01630719 | 1.1056827 | 0.70373142 | 2.0067158 | 0.51508653 | 0.97824085 | 16.83742 | 0.43543264 | 45 | 0.30000001 | 3 | 3 | 10 | 32 | 20 | 0 | 0.049177781 | 0.011872016 | 0.0017733502 | 35.269756 | 22.456686 | 16.202286 | 10.892107 | 45 | 0.30000001 | 100000 | 20 | 23 | 160 | 32 | 20 | 0 | 0 | 0.27618325 | 0.1181037 | 0.079650588 | 36.012516 | 47.664856 | 30.435001 | 19.082653 | 45 | 0.30000001 | 50000 | 20 | 33 | 0 | 100000 | 20 | 23 | 0 | 150000 | 20 | 18 | 0 | 200000 | 20 | 16 | 0 | 0 | 0 | 0 | 0 | 0.82151437 | -0.053140763 | 0.82323134 | -0.064596348 | 0 | 0 | 0 | 0 | 0.61670315 | 0.55275059 | 0.82816422 | 0.73076671 | 0 | 0 | 0 | 0 | 0.34215105 | 0.83622754 | 0.90351748 | 1.1824182 | 0 | 0 | 0 | 0 | 0.086213432 | 1.0788033 | 1.0822427 | 1.49105
1 | 9 | 60 | 324.4222 | 1053.985 | 0.2148481 | 23.87776 | 4 | 0 | 0 | 1 | 10 | 0 | 0 | 500 | 2 | 3 | 45 | 0.30000001 | 0 | 1.7706667 | 0.41462338 | 0.056155242 | 0.013154453 | 1.0897592 | 0.9029578 | 2.0406363 | 0.48984402 | 0.93099308 | 16.524445 | 0.41828525 | 45 | 0.30000001 | 3 | 3 | 10 | 32 | 20 | 0 | 0.04802765 | 0.011426323 | 0.0016072252 | 35.341331 | 22.206032 | 15.737963 | 10.063734 | 45 | 0.30000001 | 100000 | 20 | 23 | 160 | 32 | 20 | 0 | 0 | 0.27114704 | 0.11663407 | 0.078925051 | 36.023773 | 47.842716 | 30.36838 | 19.452328 | 45 | 0.30000001 | 50000 | 20 | 33 | 0 | 100000 | 20 | 23 | 0 | 150000 | 20 | 18 | 0 | 200000 | 20 | 16 | 0 | 0 | 0 | 0 | 0 | 0.82602775 | -0.050106332 | 0.82754606 | -0.060585145 | 0 | 0 | 0 | 0 | 0.61662662 | 0.55563205 | 0.83003336 | 0.7334134 | 0 | 0 | 0 | 0 | 0.34100348 | 0.83834398 | 0.90504366 | 1.1844773 | 0 | 0 | 0 | 0 | 0.084683575 | 1.0802314 | 1.0835457 | 1.4925624
1 | 9 | 60 | 324.4222 | 1053.985 | 0.2148481 | 23.87776 | 4 | 0 | 0 | 2 | 10 | 0 | 0 | 500 | 2 | 3 | 45 | 0.30000001 | 0 | 1.7706667 | 0.428563 | 0.060228452 | 0.012333022 | 1.0908325 | 0.89927953 | 2.4965451 | 0.50618649 | 0.96371758 | 16.573362 | 0.43586165 | 45 | 0.30000001 | 3 | 3 | 10 | 32 | 20 | 0 | 0.048913095 | 0.011666029 | 0.0013965864 | 36.058453 | 22.771212 | 15.837218 | 10.079729 | 45 | 0.30000001 | 100000 | 20 | 23 | 160 | 32 | 20 | 0 | 0 | 0.27191684 | 0.11695938 | 0.079066746 | 36.14019 | 47.788506 | 30.311174 | 19.38179 | 45 | 0.30000001 | 50000 | 20 | 33 | 0 | 100000 | 20 | 23 | 0 | 150000 | 20 | 18 | 0 | 200000 | 20 | 16 | 0 | 0 | 0 | 0 | 0 | 0.82500768 | -0.050157331 | 0.82653093 | -0.060721461 | 0 | 0 | 0 | 0 | 0.61662662 | 0.55502009 | 0.82962382 | 0.73286539 | 0 | 0 | 0 | 0 | 0.34120747 | 0.8378849 | 0.90469533 | 1.1840773 | 0 | 0 | 0 | 0 | 0.084938519 | 1.0798488 | 1.0831841 | 1.4923002
1 | 9 | 60 | 324.4222 | 1053.985 | 0.2148481 | 23.87776 | 4 | 0 | 0 | 3 | 10 | 0 | 0 | 500 | 2 | 3 | 45 | 0.30000001 | 0 | 1.7742223 | 0.42360175 | 0.058903798 | 0.01230639 | 1.1022649 | 0.92004883 | 1.993654 | 0.50597084 | 0.95193034 | 16.716408 | 0.42712188 | 45 | 0.30000001 | 3 | 3 | 10 | 32 | 20 | 0 | 0.050608024 | 0.012126212 | 0.0015978781 | 35.685879 | 21.999693 | 15.929588 | 10.196386 | 45 | 0.30000001 | 100000 | 20 | 23 | 160 | 32 | 20 | 0 | 0 | 0.2726132 | 0.11726134 | 0.07947614 | 36.111965 | 47.927406 | 30.505474 | 19.415224 | 45 | 0.30000001 | 50000 | 20 | 33 | 0 | 100000 | 20 | 23 | 0 | 150000 | 20 | 18 | 0 | 200000 | 20 | 16 | 0 | 0 | 0 | 0 | 0 | 0.82462525 | -0.050514322 | 0.82617098 | -0.061180856 | 0 | 0 | 0 | 0 | 0.61649913 | 0.55463755 | 0.82927316 | 0.73262537 | 0 | 0 | 0 | 0 | 0.34125859 | 0.83757901 | 0.90443134 | 1.1838974 | 0 | 0 | 0 | 0 | 0.085142501 | 1.0795939 | 1.0829461 | 1.4920939
1 | 9 | 60 | 324.4222 | 1053.985 | 0.2148481 | 23.87776 | 4 | 0 | 0 | 4 | 10 | 0 | 0 | 500 | 2 | 3 | 45 | 0.30000001 | 0 | 1.7715555 | 0.42705786 | 0.058331504 | 0.015832104 | 1.1110489 | 0.91428041 | 2.2909563 | 0.5112018 | 0.96070302 | 16.570276 | 0.44389224 | 45 | 0.30000001 | 3 | 3 | 10 | 32 | 20 | 0 | 0.048508003 | 0.011763941 | 0.0015136051 | 35.398525 | 22.41083 | 16.007277 | 10.580307 | 45 | 0.30000001 | 100000 | 20 | 23 | 160 | 32 | 20 | 0 | 0 | 0.27330679 | 0.11727895 | 0.079323396 | 35.962799 | 47.676926 | 30.38768 | 19.357924 | 45 | 0.30000001 | 50000 | 20 | 33 | 0 | 100000 | 20 | 23 | 0 | 150000 | 20 | 18 | 0 | 200000 | 20 | 16 | 0 | 0 | 0 | 0 | 0 | 0.8241663 | -0.05089682 | 0.8257364 | -0.061677191 | 0 | 0 | 0 | 0 | 0.61652464 | 0.55453557 | 0.82922393 | 0.73251337 | 0 | 0 | 0 | 0 | 0.34133503 | 0.83745146 | 0.90434206 | 1.1837659 | 0 | 0 | 0 | 0 | 0.085142486 | 1.0794919 | 1.0828444 | 1.4920865
1 | 9 | 60 | 324.4222 | 1053.985 | 0.2148481 | 23.87776 | 4 | 0 | 0 | 5 | 10 | 0 | 0 | 500 | 2 | 3 | 45 | 0.30000001 | 0 | 1.7724445 | 0.43271798 | 0.056270361 | 0.012945128 | 1.0926868 | 0.74584281 | 2.0842876 | 0.51583862 | 0.97252011 | 16.6943 | 0.43031222 | 45 | 0.30000001 | 3 | 3 | 10 | 32 | 20 | 0 | 0.049936689 | 0.011835659 | 0.0015582582 | 35.275475 | 22.370277 | 16.041353 | 10.295792 | 45 | 0.30000001 | 100000 | 20 | 23 | 160 | 32 | 20 | 0 | 0 | 0.27390873 | 0.11744766 | 0.079488516 | 36.099274 | 47.732872 | 30.336597 | 19.272301 | 45 | 0.30000001 | 50000 | 20 | 33 | 0 | 100000 | 20 | 23 | 0 | 150000 | 20 | 18 | 0 | 200000 | 20 | 16 | 0 | 0 | 0 | 0 | 0 | 0.82391131 | -0.050871313 | 0.82548028 | -0.061665393 | 0 | 0 | 0 | 0 | 0.61652464 | 0.55425507 | 0.82903636 | 0.73226184 | 0 | 0 | 0 | 0 | 0.34133506 | 0.83729851 | 0.90420043 | 1.183702 | 0 | 0 | 0 | 0 | 0.085244469 | 1.0793388 | 1.0826998 | 1.4919815
1 | 9 | 60 | 324.4222 | 1053.985 | 0.2148481 | 23.87776 | 4 | 0 | 0 | 6 | 10 | 0 | 0 | 500 | 2 | 3 | 45 | 0.30000001 | 0 | 1.7728889 | 0.43219727 | 0.058644332 | 0.02107442 | 1.1153227 | 0.86868703 | 2.569459 | 0.5235095 | 0.97250807 | 16.953827 | 0.43997121 | 45 | 0.30000001 | 3 | 3 | 10 | 32 | 20 | 0 | 0.047582299 | 0.011837353 | 0.0016091478 | 36.038857 | 22.678913 | 16.356697 | 10.845129 | 45 | 0.30000001 | 100000 | 20 | 23 | 160 | 32 | 20 | 0 | 0 | 0.27388343 | 0.11754704 | 0.079608984 | 36.034454 | 47.784 | 30.230568 | 19.262917 | 45 | 0.30000001 | 50000 | 20 | 33 | 0 | 100000 | 20 | 23 | 0 | 150000 | 20 | 18 | 0 | 200000 | 20 | 16 | 0 | 0 | 0 | 0 | 0 | 0.82368183 | -0.050947811 | 0.82525599 | -0.061775051 | 0 | 0 | 0 | 0 | 0.6164481 | 0.55420405 | 0.82894534 | 0.73227775 | 0 | 0 | 0 | 0 | 0.34143704 | 0.83722198 | 0.90416807 | 1.1835656 | 0 | 0 | 0 | 0 | 0.085270047 | 1.0793134 | 1.0826765 | 1.4919561
1 | 9 | 60 | 324.4222 | 1053.985 | 0.2148481 | 23.87776 | 4 | 0 | 0 | 7 | 10 | 0 | 0 | 500 | 2 | 3 | 45 | 0.30000001 | 0 | 1.7724445 | 0.42815232 | 0.056297876 | 0.022247754 | 1.0970209 | 0.90419853 | 2.3923218 | 0.51466125 | 0.96375489 | 16.711802 | 0.4311915 | 45 | 0.30000001 | 3 | 3 | 10 | 32 | 20 | 0 | 0.050199814 | 0.011940943 | 0.001461447 | 35.79715 | 22.322088 | 16.095659 | 10.799964 | 45 | 0.30000001 | 100000 | 20 | 23 | 160 | 32 | 20 | 0 | 0 | 0.27486804 | 0.11746579 | 0.079362839 | 35.813663 | 47.541698 | 30.196854 | 19.125788 | 45 | 0.30000001 | 50000 | 20 | 33 | 0 | 100000 | 20 | 23 | 0 | 150000 | 20 | 18 | 0 | 200000 | 20 | 16 | 0 | 0 | 0 | 0 | 0 | 0.82357979 | -0.051228307 | 0.82517153 | -0.062121958 | 0 | 0 | 0 | 0 | 0.6164481 | 0.55420405 | 0.82894534 | 0.73227775 | 0 | 0 | 0 | 0 | 0.34133497 | 0.83717096 | 0.9040823 | 1.1836488 | 0 | 0 | 0 | 0 | 0.085270047 | 1.0793134 | 1.0826765 | 1.4919561
1 | 9 | 60 | 324.4222 | 1053.985 | 0.2148481 | 23.87776 | 4 | 0 | 0 | 8 | 10 | 0 | 0 | 500 | 2 | 3 | 45 | 0.30000001 | 0 | 1.7746665 | 0.4326092 | 0.058058493 | 0.021569513 | 1.1022263 | 0.73919034 | 2.483885 | 0.51884109 | 0.97229427 | 16.718571 | 0.44312513 | 45 | 0.30000001 | 3 | 3 | 10 | 32 | 20 | 0 | 0.050340772 | 0.01200504 | 0.0011936792 | 35.54694 | 22.054142 | 16.074623 | 10.551502 | 45 | 0.30000001 | 100000 | 20 | 23 | 160 | 32 | 20 | 0 | 0 | 0.27369121 | 0.11747833 | 0.078994483 | 36.076454 | 47.686047 | 30.230785 | 19.302498 | 45 | 0.30000001 | 50000 | 20 | 33 | 0 | 100000 | 20 | 23 | 0 | 150000 | 20 | 18 | 0 | 200000 | 20 | 16 | 0 | 0 | 0 | 0 | 0 | 0.82350326 | -0.051126309 | 0.8250888 | -0.062004335 | 0 | 0 | 0 | 0 | 0.61637163 | 0.55405104 | 0.82878619 | 0.73220217 | 0 | 0 | 0 | 0 | 0.34128401 | 0.83701801 | 0.90392143 | 1.1836371 | 0 | 0 | 0 | 0 | 0.085372068 | 1.0791858 | 1.0825573 | 1.4918529
1 | 9 | 60 | 324.4222 | 1053.985 | 0.2148481 | 23.87776 | 4 | 0 | 0 | 9 | 10 | 0 | 0 | 500 | 2 | 3 | 45 | 0.30000001 | 0 | 1.7733333 | 0.43565336 | 0.049590632 | 0.01457602 | 1.0995364 | 0.78146803 | 2.2789235 | 0.50741994 | 0.97704303 | 16.823881 | 0.42853186 | 45 | 0.30000001 | 3 | 3 | 10 | 32 | 20 | 0 | 0.049606934 | 0.011851546 | 0.0012508688 | 35.444202 | 22.145714 | 15.96043 | 10.333233 | 45 | 0.30000001 | 100000 | 20 | 23 | 160 | 32 | 20 | 0 | 0 | 0.2735396 | 0.1175001 | 0.079612099 | 36.010929 | 47.670376 | 30.286737 | 19.357203 | 45 | 0.30000001 | 50000 | 20 | 33 | 0 | 100000 | 20 | 23 | 0 | 150000 | 20 | 18 | 0 | 200000 | 20 | 16 | 0 | 0 | 0 | 0 | 0 | 0.82345229 | -0.051202808 | 0.82504267 | -0.062100708 | 0 | 0 | 0 | 0 | 0.61637163 | 0.55389804 | 0.82868391 | 0.73206484 | 0 | 0 | 0 | 0 | 0.34143704 | 0.83689046 | 0.90386111 | 1.1834271 | 0 | 0 | 0 | 0 | 0.085397556 | 1.0791348 | 1.0825086 | 1.4918257
1 | 9 | 60 | 324.4222 | 1053.985 | 0.2148481 | 23.87776 | 4 | 0 | 0 | 10 | 10 | 0 | 0 | 500 | 2 | 3 | 45 | 0.30000001 | 0 | 1.776 | 0.42569187 | 0.055340946 | 0.013551399 | 1.1079435 | 1.0032443 | 2.5843942 | 0.49941528 | 0.95510995 | 16.7171 | 0.43113005 | 45 | 0.30000001 | 3 | 3 | 10 | 32 | 20 | 0 | 0.04979746 | 0.011908322 | 0.0016827905 | 35.655849 | 21.984253 | 15.803555 | 10.071293 | 45 | 0.30000001 | 100000 | 20 | 23 | 160 | 32 | 20 | 0 | 0 | 0.27277413 | 0.11744073 | 0.079024166 | 36.074226 | 47.846146 | 30.465958 | 19.386368 | 45 | 0.30000001 | 50000 | 20 | 33 | 0 | 100000 | 20 | 23 | 0 | 150000 | 20 | 18 | 0 | 200000 | 20 | 16 | 0 | 0 | 0 | 0 | 0 | 0.82319736 | -0.051253803 | 0.82479137 | -0.062181599 | 0 | 0 | 0 | 0 | 0.61632061 | 0.55387259 | 0.82862896 | 0.73208314 | 0 | 0 | 0 | 0 | 0.34146258 | 0.83696699 | 0.90394163 | 1.1834329 | 0 | 0 | 0 | 0 | 0.085371993 | 1.0791603 | 1.0825319 | 1.4918511
1 | 9 | 60 | 324.4222 | 1053.985 | 0.2148481 | 23.87776 | 5 | 0 | 0 | 1 | 10 | 0 | 0 | 500 | 2 | 3 | 45 | 0.30000001 | 0 | 1.7928889 | 0.44605708 | 0.057496555 | 0.016625009 | 1.1130009 | 0.87443209 | 2.7031133 | 0.53006434 | 1.0010147 | 16.947235 | 0.44788188 | 45 | 0.30000001 | 3 | 3 | 10 | 32 | 20 | 0 | 0.050630614 | 0.012031686 | 0.0013680678 | 35.934357 | 22.104235 | 15.797869 | 10.454104 | 45 | 0.30000001 | 100000 | 20 | 23 | 160 | 32 | 20 | 0 | 0 | 0.27571672 | 0.11770686 | 0.078831181 | 35.892658 | 47.453636 | 30.269077 | 19.119293 | 45 | 0.30000001 | 50000 | 20 | 33 | 0 | 100000 | 20 | 23 | 0 | 150000 | 20 | 18 | 0 | 200000 | 20 | 16 | 0 | 0 | 0 | 0 | 0 | 0.82319725 | -0.050896816 | 0.8247692 | -0.061749607 | 0 | 0 | 0 | 0 | 0.61624414 | 0.55400008 | 0.82865733 | 0.73225927 | 0 | 0 | 0 | 0 | 0.34136054 | 0.83678854 | 0.90373784 | 1.1834629 | 0 | 0 | 0 | 0 | 0.085448489 | 1.0789052 | 1.0822836 | 1.491762
1 | 9 | 60 | 324.4222 | 1053.985 | 0.2148481 | 23.87776 | 5 | 0 | 0 | 2 | 10 | 0 | 0 | 500 | 2 | 3 | 45 | 0.30000001 | 0 | 1.7928889 | 0.4405145 | 0.04946471 | 0.018426437 | 1.1039256 | 0.79627347 | 2.7186797 | 0.51397812 | 0.98676538 | 16.755796 | 0.43882573 | 45 | 0.30000001 | 3 | 3 | 10 | 32 | 20 | 0 | 0.05123619 | 0.012069983 | 0.0014499314 | 35.914696 | 21.871439 | 15.548214 | 10.064233 | 45 | 0.30000001 | 100000 | 20 | 23 | 160 | 32 | 20 | 0 | 0 | 0.27528557 | 0.11770318 | 0.078191057 | 35.961884 | 47.495922 | 30.248142 | 19.215673 | 45 | 0.30000001 | 50000 | 20 | 33 | 0 | 100000 | 20 | 23 | 0 | 150000 | 20 | 18 | 0 | 200000 | 20 | 16 | 0 | 0 | 0 | 0 | 0 | 0.82291687 | -0.050794818 | 0.82448304 | -0.061647121 | 0 | 0 | 0 | 0 | 0.61621869 | 0.55379611 | 0.828502 | 0.73209673 | 0 | 0 | 0 | 0 | 0.34136057 | 0.83668649 | 0.90364337 | 1.1834202 | 0 | 0 | 0 | 0 | 0.085473962 | 1.0787269 | 1.0821079 | 1.4917256
1 | 9 | 60 | 324.4222 | 1053.985 | 0.2148481 | 23.87776 | 5 | 0 | 0 | 3 | 10 | 0 | 0 | 500 | 2 | 3 | 45 | 0.30000001 | 0 | 1.7893333 | 0.45254165 | 0.054117244 | 0.024385657 | 1.0906492 | 0.69901311 | 2.843864 | 0.54374868 | 1.017807 | 17.01965 | 0.43888021 | 45 | 0.30000001 | 3 | 3 | 10 | 32 | 20 | 0 | 0.051023148 | 0.012019633 | 0.001639775 | 35.974487 | 21.727453 | 15.422855 | 10.113782 | 45 | 0.30000001 | 100000 | 20 | 23 | 160 | 32 | 20 | 0 | 0 | 0.27774847 | 0.11805465 | 0.078157566 | 35.829216 | 47.362415 | 29.979736 | 18.973457 | 45 | 0.30000001 | 50000 | 20 | 33 | 0 | 100000 | 20 | 23 | 0 | 150000 | 20 | 18 | 0 | 200000 | 20 | 16 | 0 | 0 | 0 | 0 | 0 | 0.82261086 | -0.05104981 | 0.82419336 | -0.061978791 | 0 | 0 | 0 | 0 | 0.61626965 | 0.5538981 | 0.8286081 | 0.73214716 | 0 | 0 | 0 | 0 | 0.34146252 | 0.83653355 | 0.90354025 | 1.1832517 | 0 | 0 | 0 | 0 | 0.085423052 | 1.0786248 | 1.0820022 | 1.491765
1 | 9 | 60 | 324.4222 | 1053.985 | 0.2148481 | 23.87776 | 5 | 0 | 0 | 4 | 10 | 0 | 0 | 500 | 2 | 3 | 45 | 0.30000001 | 0 | 1.7902222 | 0.44650388 | 0.058352828 | 0.019813336 | 1.1103557 | 0.56905878 | 2.9185677 | 0.5287922 | 1.0040188 | 17.317245 | 0.43636149 | 45 | 0.30000001 | 3 | 3 | 10 | 32 | 20 | 0 | 0.051073395 | 0.012020628 | 0.0014635453 | 35.61319 | 22.34053 | 15.812607 | 10.273864 | 45 | 0.30000001 | 100000 | 20 | 23 | 160 | 32 | 20 | 0 | 0 | 0.27620059 | 0.11788671 | 0.078267291 | 35.817898 | 47.390167 | 30.246822 | 19.095997 | 45 | 0.30000001 | 50000 | 20 | 33 | 0 | 100000 | 20 | 23 | 0 | 150000 | 20 | 18 | 0 | 200000 | 20 | 16 | 0 | 0 | 0 | 0 | 0 | 0.82255983 | -0.051202808 | 0.82415193 | -0.062167913 | 0 | 0 | 0 | 0 | 0.61609119 | 0.55374509 | 0.82837307 | 0.73215383 | 0 | 0 | 0 | 0 | 0.34138605 | 0.83645701 | 0.90344054 | 1.1832981 | 0 | 0 | 0 | 0 | 0.085524976 | 1.0785738 | 1.0819594 | 1.4916674
1 | 9 | 60 | 324.4222 | 1053.985 | 0.2148481 | 23.87776 | 5 | 0 | 0 | 5 | 10 | 0 | 0 | 500 | 2 | 3 | 45 | 0.30000001 | 0 | 1.7911112 | 0.44430846 | 0.05348511 | 0.012983185 | 1.091586 | 0.80065536 | 2.5492001 | 0.51900971 | 0.99719262 | 16.776644 | 0.43468159 | 45 | 0.30000001 | 3 | 3 | 10 | 32 | 20 | 0 | 0.050616048 | 0.012051705 | 0.0016848163 | 35.947464 | 22.099773 | 15.999084 | 10.446527 | 45 | 0.30000001 | 100000 | 20 | 23 | 160 | 32 | 20 | 0 | 0 | 0.27664244 | 0.11808348 | 0.078579038 | 35.843746 | 47.599571 | 30.275965 | 19.030731 | 45 | 0.30000001 | 50000 | 20 | 33 | 0 | 100000 | 20 | 23 | 0 | 150000 | 20 | 18 | 0 | 200000 | 20 | 16 | 0 | 0 | 0 | 0 | 0 | 0.82227933 | -0.051049814 | 0.82386249 | -0.062003717 | 0 | 0 | 0 | 0 | 0.61604005 | 0.5534901 | 0.82816464 | 0.73196608 | 0 | 0 | 0 | 0 | 0.34138608 | 0.8363294 | 0.9033224 | 1.1832447 | 0 | 0 | 0 | 0 | 0.085601501 | 1.0784719 | 1.0818638 | 1.4915894
1 | 9 | 60 | 324.4222 | 1053.985 | 0.2148481 | 23.87776 | 5 | 0 | 0 | 6 | 10 | 0 | 0 | 500 | 2 | 3 | 45 | 0.30000001 | 0 | 1.7920001 | 0.44780213 | 0.058989145 | 0.014974041 | 1.1116185 | 0.7081238 | 2.6863928 | 0.52695143 | 1.0058203 | 17.142588 | 0.44374773 | 45 | 0.30000001 | 3 | 3 | 10 | 32 | 20 | 0 | 0.050577506 | 0.011994681 | 0.0013388909 | 35.387939 | 22.158148 | 15.497073 | 10.170658 | 45 | 0.30000001 | 100000 | 20 | 23 | 160 | 32 | 20 | 0 | 0 | 0.27635396 | 0.1181519 | 0.078612827 | 35.985031 | 47.568058 | 30.236931 | 19.166367 | 45 | 0.30000001 | 50000 | 20 | 33 | 0 | 100000 | 20 | 23 | 0 | 150000 | 20 | 18 | 0 | 200000 | 20 | 16 | 0 | 0 | 0 | 0 | 0 | 0.82235587 | -0.050973311 | 0.82393414 | -0.061905291 | 0 | 0 | 0 | 0 | 0.61606562 | 0.5534901 | 0.82818365 | 0.73194546 | 0 | 0 | 0 | 0 | 0.341335 | 0.83620203 | 0.90318513 | 1.1832438 | 0 | 0 | 0 | 0 | 0.085550539 | 1.0783954 | 1.0817834 | 1.4916308
1 | 9 | 60 | 324.4222 | 1053.985 | 0.2148481 | 23.87776 | 5 | 0 | 0 | 7 | 10 | 0 | 0 | 500 | 2 | 3 | 45 | 0.30000001 | 0 | 1.7937777 | 0.445948 | 0.060674902 | 0.014870814 | 1.1056976 | 0.71973521 | 2.7168429 | 0.52939242 | 1.0016687 | 16.94297 | 0.448679 | 45 | 0.30000001 | 3 | 3 | 10 | 32 | 20 | 0 | 0.049313605 | 0.011887753 | 0.0010870843 | 35.776474 | 22.798708 | 15.934578 | 10.397155 | 45 | 0.30000001 | 100000 | 20 | 23 | 160 | 32 | 20 | 0 | 0 | 0.27593809 | 0.11794533 | 0.078536734 | 36.029404 | 47.604282 | 30.27478 | 19.217712 | 45 | 0.30000001 | 50000 | 20 | 33 | 0 | 100000 | 20 | 23 | 0 | 150000 | 20 | 18 | 0 | 200000 | 20 | 16 | 0 | 0 | 0 | 0 | 0 | 0.82235581 | -0.05107531 | 0.8239404 | -0.062028851 | 0 | 0 | 0 | 0 | 0.61601466 | 0.55331159 | 0.82802641 | 0.73182625 | 0 | 0 | 0 | 0 | 0.34141156 | 0.83617646 | 0.90319043 | 1.1831546 | 0 | 0 | 0 | 0 | 0.085601479 | 1.0782678 | 1.0816604 | 1.4915745
1 | 9 | 60 | 324.4222 | 1053.985 | 0.2148481 | 23.87776 | 5 | 0 | 0 | 8 | 10 | 0 | 0 | 500 | 2 | 3 | 45 | 0.30000001 | 0 | 1.7928889 | 0.44140792 | 0.060724035 | 0.01574255 | 1.1054353 | 0.80510342 | 2.4567471 | 0.52703482 | 0.99227226 | 16.840452 | 0.44670314 | 45 | 0.30000001 | 3 | 3 | 10 | 32 | 20 | 0 | 0.052646473 | 0.012294548 | 0.0013870912 | 35.928596 | 21.843996 | 15.761667 | 10.497307 | 45 | 0.30000001 | 100000 | 20 | 23 | 160 | 32 | 20 | 0 | 0 | 0.27594313 | 0.1181295 | 0.078698762 | 36.016624 | 47.72176 | 30.373409 | 19.239897 | 45 | 0.30000001 | 50000 | 20 | 33 | 0 | 100000 | 20 | 23 | 0 | 150000 | 20 | 18 | 0 | 200000 | 20 | 16 | 0 | 0 | 0 | 0 | 0 | 0.82210088 | -0.051177308 | 0.82369226 | -0.062171631 | 0 | 0 | 0 | 0 | 0.61598909 | 0.55326062 | 0.82797337 | 0.73180109 | 0 | 0 | 0 | 0 | 0.34138605 | 0.83610004 | 0.90311003 | 1.1831487 | 0 | 0 | 0 | 0 | 0.085601561 | 1.0782933 | 1.0816858 | 1.4915763
1 | 9 | 60 | 324.4222 | 1053.985 | 0.2148481 | 23.87776 | 5 | 0 | 0 | 9 | 10 | 0 | 0 | 500 | 2 | 3 | 45 | 0.30000001 | 0 | 1.7937777 | 0.43657231 | 0.053778563 | 0.020401403 | 1.1189979 | 0.73797679 | 2.8406606 | 0.51719117 | 0.9796145 | 17.131187 | 0.43536791 | 45 | 0.30000001 | 3 | 3 | 10 | 32 | 20 | 0 | 0.051202305 | 0.012002002 | 0.0015266812 | 35.223881 | 22.094807 | 15.849189 | 10.065686 | 45 | 0.30000001 | 100000 | 20 | 23 | 160 | 32 | 20 | 0 | 0 | 0.27646723 | 0.11786115 | 0.078322858 | 35.935406 | 47.467693 | 30.158522 | 19.118837 | 45 | 0.30000001 | 50000 | 20 | 33 | 0 | 100000 | 20 | 23 | 0 | 150000 | 20 | 18 | 0 | 200000 | 20 | 16 | 0 | 0 | 0 | 0 | 0 | 0.82227933 | -0.051049814 | 0.82386249 | -0.062003717 | 0 | 0 | 0 | 0 | 0.61598909 | 0.55328608 | 0.82799035 | 0.73182392 | 0 | 0 | 0 | 0 | 0.34128407 | 0.836151 | 0.90311867 | 1.1832746 | 0 | 0 | 0 | 0 | 0.08557599 | 1.0783443 | 1.0817347 | 1.4916036
1 | 9 | 60 | 324.4222 | 1053.985 | 0.2148481 | 23.87776 | 5 | 0 | 0 | 10 | 10 | 0 | 0 | 500 | 2 | 3 | 45 | 0.30000001 | 0 | 1.7928889 | 0.44617498 | 0.058317252 | 0.015344335 | 1.1053046 | 0.67889392 | 2.8276093 | 0.52967733 | 1.0020869 | 17.281803 | 0.4321681 | 45 | 0.30000001 | 3 | 3 | 10 | 32 | 20 | 0 | 0.050403498 | 0.012028946 | 0.0015821082 | 35.946018 | 22.798582 | 15.822145 | 9.977582 | 45 | 0.30000001 | 100000 | 20 | 23 | 160 | 32 | 20 | 0 | 0 | 0.27679339 | 0.11789918 | 0.078310363 | 35.970196 | 47.387978 | 30.271683 | 19.095959 | 45 | 0.30000001 | 50000 | 20 | 33 | 0 | 100000 | 20 | 23 | 0 | 150000 | 20 | 18 | 0 | 200000 | 20 | 16 | 0 | 0 | 0 | 0 | 0 | 0.82194781 | -0.051177308 | 0.8235395 | -0.062183179 | 0 | 0 | 0 | 0 | 0.61598915 | 0.55320966 | 0.82793933 | 0.7317552 | 0 | 0 | 0 | 0 | 0.34138602 | 0.83604902 | 0.90306276 | 1.1831274 | 0 | 0 | 0 | 0 | 0.085550554 | 1.0782423 | 1.0816308 | 1.4916196
1 | 9 | 60 | 324.4222 | 1053.985 | 0.2148481 | 23.87776 | 6 | 0 | 0 | 1 | 10 | 0 | 0 | 500 | 2 | 3 | 45 | 0.30000001 | 0 | 1.7946668 | 0.47620982 | 0.0743476 | 0.018168755 | 1.1760035 | 0.73247486 | 2.5868752 | 0.57347763 | 1.0738206 | 17.690393 | 0.50220811 | 45 | 0.30000001 | 3 | 3 | 10 | 32 | 20 | 0 | 0.058188118 | 0.013584509 | 0.0016700693 | 35.443104 | 22.1113 | 15.575392 | 10.100264 | 45 | 0.30000001 | 100000 | 20 | 23 | 160 | 32 | 20 | 0 | 0 | 0.29792511 | 0.12568429 | 0.08236903 | 35.270882 | 46.629639 | 29.639236 | 18.873207 | 45 | 0.30000001 | 50000 | 20 | 33 | 0 | 100000 | 20 | 23 | 0 | 150000 | 20 | 18 | 0 | 200000 | 20 | 16 | 0 | 0 | 0 | 0 | 0 | 0.81462955 | -0.055206209 | 0.81649804 | -0.067665026 | 0 | 0 | 0 | 0 | 0.61560661 | 0.54716623 | 0.82362759 | 0.72660637 | 0 | 0 | 0 | 0 | 0.343936 | 0.83140808 | 0.89973962 | 1.1785537 | 0 | 0 | 0 | 0 | 0.089783408 | 1.0749274 | 1.0786705 | 1.4874647
1 | 9 | 60 | 324.4222 | 1053.985 | 0.2148481 | 23.87776 | 6 | 0 | 0 | 2 | 10 | 0 | 0 | 500 | 2 | 3 | 45 | 0.30000001 | 0 | 1.7973335 | 0.47170198 | 0.067137979 | 0.021029804 | 1.1915654 | 0.73774225 | 2.4223948 | 0.56500059 | 1.0601982 | 17.895077 | 0.49383286 | 45 | 0.30000001 | 3 | 3 | 10 | 32 | 20 | 0 | 0.061936826 | 0.013938562 | 0.0014235433 | 35.264496 | 21.870552 | 15.28289 | 9.5816011 | 45 | 0.30000001 | 100000 | 20 | 23 | 160 | 32 | 20 | 0 | 0 | 0.2990739 | 0.12614398 | 0.082796611 | 35.253414 | 46.661072 | 29.672447 | 18.948114 | 45 | 0.30000001 | 50000 | 20 | 33 | 0 | 100000 | 20 | 23 | 0 | 150000 | 20 | 18 | 0 | 200000 | 20 | 16 | 0 | 0 | 0 | 0 | 0 | 0.81414497 | -0.055461209 | 0.81603187 | -0.068016946 | 0 | 0 | 0 | 0 | 0.61545366 | 0.54686022 | 0.82330996 | 0.72645199 | 0 | 0 | 0 | 0 | 0.34398693 | 0.83120418 | 0.89957064 | 1.1784147 | 0 | 0 | 0 | 0 | 0.089936443 | 1.0748764 | 1.0786325 | 1.4873194
1 | 9 | 60 | 324.4222 | 1053.985 | 0.2148481 | 23.87776 | 6 | 0 | 0 | 3 | 10 | 0 | 0 | 500 | 2 | 3 | 45 | 0.30000001 | 0 | 1.7973335 | 0.47894293 | 0.072474502 | 0.016424429 | 1.2024657 | 0.79398549 | 2.9071674 | 0.57581556 | 1.0783606 | 18.202667 | 0.49609816 | 45 | 0.30000001 | 3 | 3 | 10 | 32 | 20 | 0 | 0.056954853 | 0.013510849 | 0.0013225243 | 35.400837 | 22.181614 | 16.138502 | 10.436271 | 45 | 0.30000001 | 100000 | 20 | 23 | 160 | 32 | 20 | 0 | 0 | 0.29953998 | 0.12606493 | 0.082655191 | 35.315804 | 46.668198 | 29.651886 | 18.923439 | 45 | 0.30000001 | 50000 | 20 | 33 | 0 | 100000 | 20 | 23 | 0 | 150000 | 20 | 18 | 0 | 200000 | 20 | 16 | 0 | 0 | 0 | 0 | 0 | 0.81401753 | -0.055537704 | 0.81590992 | -0.068121098 | 0 | 0 | 0 | 0 | 0.61542815 | 0.54668176 | 0.82317239 | 0.72631049 | 0 | 0 | 0 | 0 | 0.34406343 | 0.83100009 | 0.89941138 | 1.1782494 | 0 | 0 | 0 | 0 | 0.090038411 | 1.074749 | 1.078514 | 1.4872153
1 | 9 | 60 | 324.4222 | 1053.985 | 0.2148481 | 23.87776 | 6 | 0 | 0 | 4 | 10 | 0 | 0 | 500 | 2 | 3 | 45 | 0.30000001 | 0 | 1.7973335 | 0.47783178 | 0.069778375 | 0.0091403015 | 1.2066779 | 0.84055275 | 2.1475873 | 0.56612766 | 1.0748801 | 17.943449 | 0.50087965 | 45 | 0.30000001 | 3 | 3 | 10 | 32 | 20 | 0 | 0.059013106 | 0.013677393 | 0.0017766675 | 35.199535 | 21.981649 | 15.60955 | 9.8210554 | 45 | 0.30000001 | 100000 | 20 | 23 | 160 | 32 | 20 | 0 | 0 | 0.30018002 | 0.12635884 | 0.082886249 | 35.263077 | 46.646904 | 29.642857 | 18.925833 | 45 | 0.30000001 | 50000 | 20 | 33 | 0 | 100000 | 20 | 23 | 0 | 150000 | 20 | 18 | 0 | 200000 | 20 | 16 | 0 | 0 | 0 | 0 | 0 | 0.81404299 | -0.055843696 | 0.81595618 | -0.06849312 | 0 | 0 | 0 | 0 | 0.61535168 | 0.54660529 | 0.82306439 | 0.72630274 | 0 | 0 | 0 | 0 | 0.34413999 | 0.83094907 | 0.8993935 | 1.178149 | 0 | 0 | 0 | 0 | 0.09008944 | 1.0745959 | 1.0783657 | 1.4871563
1 | 9 | 60 | 324.4222 | 1053.985 | 0.2148481 | 23.87776 | 6 | 0 | 0 | 5 | 10 | 0 | 0 | 500 | 2 | 3 | 45 | 0.30000001 | 0 | 1.7973335 | 0.47349316 | 0.0709977 | 0.012773778 | 1.2071096 | 0.84043074 | 2.444025 | 0.56533515 | 1.0658514 | 18.057819 | 0.49460483 | 45 | 0.30000001 | 3 | 3 | 10 | 32 | 20 | 0 | 0.059517324 | 0.013636753 | 0.0011342297 | 35.17466 | 21.849037 | 15.403568 | 9.7186022 | 45 | 0.30000001 | 100000 | 20 | 23 | 160 | 32 | 20 | 0 | 0 | 0.30031899 | 0.12633757 | 0.082805604 | 35.250008 | 46.651321 | 29.651783 | 18.81214 | 45 | 0.30000001 | 50000 | 20 | 33 | 0 | 100000 | 20 | 23 | 0 | 150000 | 20 | 18 | 0 | 200000 | 20 | 16 | 0 | 0 | 0 | 0 | 0 | 0.81386453 | -0.055716202 | 0.81576943 | -0.06835217 | 0 | 0 | 0 | 0 | 0.61535168 | 0.54642677 | 0.82294589 | 0.72614056 | 0 | 0 | 0 | 0 | 0.34406343 | 0.8307451 | 0.89917576 | 1.1781409 | 0 | 0 | 0 | 0 | 0.090114892 | 1.0745195 | 1.0782917 | 1.4871268
1 | 9 | 60 | 324.4222 | 1053.985 | 0.2148481 | 23.87776 | 6 | 0 | 0 | 6 | 10 | 0 | 0 | 500 | 2 | 3 | 45 | 0.30000001 | 0 | 1.7973335 | 0.47702876 | 0.074202955 | 0.020504499 | 1.2082418 | 0.84382558 | 2.5532122 | 0.58256531 | 1.0752975 | 18.065674 | 0.50290251 | 45 | 0.30000001 | 3 | 3 | 10 | 32 | 20 | 0 | 0.058250524 | 0.013841098 | 0.0010092539 | 35.276253 | 22.411858 | 16.306553 | 10.665847 | 45 | 0.30000001 | 100000 | 20 | 23 | 160 | 32 | 20 | 0 | 0 | 0.3001605 | 0.1262022 | 0.082781278 | 35.175056 | 46.654011 | 29.5504 | 18.781946 | 45 | 0.30000001 | 50000 | 20 | 33 | 0 | 100000 | 20 | 23 | 0 | 150000 | 20 | 18 | 0 | 200000 | 20 | 16 | 0 | 0 | 0 | 0 | 0 | 0.81358397 | -0.055818204 | 0.8154965 | -0.068500452 | 0 | 0 | 0 | 0 | 0.61530066 | 0.54650331 | 0.82295853 | 0.72625124 | 0 | 0 | 0 | 0 | 0.34406343 | 0.8307451 | 0.89917576 | 1.1781409 | 0 | 0 | 0 | 0 | 0.090089336 | 1.0744685 | 1.0782387 | 1.4871465
1 | 9 | 60 | 324.4222 | 1053.985 | 0.2148481 | 23.87776 | 6 | 0 | 0 | 7 | 10 | 0 | 0 | 500 | 2 | 3 | 45 | 0.30000001 | 0 | 1.7968889 | 0.47801101 | 0.068557978 | 0.010800618 | 1.1961374 | 0.83710134 | 2.4896328 | 0.56486237 | 1.0750768 | 17.979618 | 0.49437743 | 45 | 0.30000001 | 3 | 3 | 10 | 32 | 20 | 0 | 0.059027731 | 0.013699755 | 0.0016212356 | 35.25885 | 21.9925 | 15.745956 | 10.193042 | 45 | 0.30000001 | 100000 | 20 | 23 | 160 | 32 | 20 | 0 | 0 | 0.30024937 | 0.12622665 | 0.082743488 | 35.255867 | 46.694912 | 29.647598 | 18.868322 | 45 | 0.30000001 | 50000 | 20 | 33 | 0 | 100000 | 20 | 23 | 0 | 150000 | 20 | 18 | 0 | 200000 | 20 | 16 | 0 | 0 | 0 | 0 | 0 | 0.81350756 | -0.055920199 | 0.81542724 | -0.068631656 | 0 | 0 | 0 | 0 | 0.61527514 | 0.54640126 | 0.82287169 | 0.72617912 | 0 | 0 | 0 | 0 | 0.34401244 | 0.83064306 | 0.89906198 | 1.1781498 | 0 | 0 | 0 | 0 | 0.090114877 | 1.0743409 | 1.0781137 | 1.487113
1 | 9 | 60 | 324.4222 | 1053.985 | 0.2148481 | 23.87776 | 6 | 0 | 0 | 8 | 10 | 0 | 0 | 500 | 2 | 3 | 45 | 0.30000001 | 0 | 1.796 | 0.48240596 | 0.071189962 | 0.018346796 | 1.1866682 | 0.74102008 | 2.5359027 | 0.57678306 | 1.0862523 | 17.904217 | 0.50242656 | 45 | 0.30000001 | 3 | 3 | 10 | 32 | 20 | 0 | 0.060547493 | 0.014039764 | 0.0015343927 | 34.94083 | 22.227238 | 15.841976 | 10.129662 | 45 | 0.30000001 | 100000 | 20 | 23 | 160 | 32 | 20 | 0 | 0 | 0.29958975 | 0.12613343 | 0.08269538 | 35.187496 | 46.678596 | 29.621487 | 18.951962 | 45 | 0.30000001 | 50000 | 20 | 33 | 0 | 100000 | 20 | 23 | 0 | 150000 | 20 | 18 | 0 | 200000 | 20 | 16 | 0 | 0 | 0 | 0 | 0 | 0.81327808 | -0.055894695 | 0.81519657 | -0.06861975 | 0 | 0 | 0 | 0 | 0.61522412 | 0.54624826 | 0.82273197 | 0.72608125 | 0 | 0 | 0 | 0 | 0.34411445 | 0.83059216 | 0.89905399 | 1.1780233 | 0 | 0 | 0 | 0 | 0.090089448 | 1.0742899 | 1.0780607 | 1.4871325
1 | 9 | 60 | 324.4222 | 1053.985 | 0.2148481 | 23.87776 | 6 | 0 | 0 | 9 | 10 | 0 | 0 | 500 | 2 | 3 | 45 | 0.30000001 | 0 | 1.7937777 | 0.48206228 | 0.066470727 | 0.020202314 | 1.1960284 | 0.71396434 | 2.5879092 | 0.5770148 | 1.0855513 | 17.950443 | 0.50147569 | 45 | 0.30000001 | 3 | 3 | 10 | 32 | 20 | 0 | 0.061496466 | 0.013924817 | 0.0016515161 | 35.05975 | 21.759548 | 14.924572 | 9.5828075 | 45 | 0.30000001 | 100000 | 20 | 23 | 160 | 32 | 20 | 0 | 0 | 0.30067402 | 0.12624781 | 0.082760029 | 35.245056 | 46.667576 | 29.646013 | 18.827499 | 45 | 0.30000001 | 50000 | 20 | 33 | 0 | 100000 | 20 | 23 | 0 | 150000 | 20 | 18 | 0 | 200000 | 20 | 16 | 0 | 0 | 0 | 0 | 0 | 0.81309956 | -0.055869203 | 0.81501675 | -0.06860356 | 0 | 0 | 0 | 0 | 0.61524963 | 0.54612082 | 0.82266641 | 0.72594482 | 0 | 0 | 0 | 0 | 0.34401244 | 0.83041364 | 0.89885002 | 1.1780522 | 0 | 0 | 0 | 0 | 0.090165898 | 1.0742389 | 1.0780163 | 1.4870579
1 | 9 | 60 | 324.4222 | 1053.985 | 0.2148481 | 23.87776 | 6 | 0 | 0 | 10 | 10 | 0 | 0 | 500 | 2 | 3 | 45 | 0.30000001 | 0 | 1.7955556 | 0.48033726 | 0.068884321 | 0.018005125 | 1.1855658 | 0.74262273 | 2.739032 | 0.57272953 | 1.0816704 | 17.790537 | 0.50143725 | 45 | 0.30000001 | 3 | 3 | 10 | 32 | 20 | 0 | 0.060193345 | 0.013997233 | 0.00156536 | 35.784466 | 21.954069 | 15.623379 | 10.07396 | 45 | 0.30000001 | 100000 | 20 | 23 | 160 | 32 | 20 | 0 | 0 | 0.30020949 | 0.12614739 | 0.082589798 | 35.300941 | 46.717724 | 29.571686 | 18.772551 | 45 | 0.30000001 | 50000 | 20 | 33 | 0 | 100000 | 20 | 23 | 0 | 150000 | 20 | 18 | 0 | 200000 | 20 | 16 | 0 | 0 | 0 | 0 | 0 | 0.8129465 | -0.055869199 | 0.81486404 | -0.068616435 | 0 | 0 | 0 | 0 | 0.61512214 | 0.5460698 | 0.82253724 | 0.72600132 | 0 | 0 | 0 | 0 | 0.34411445 | 0.83031166 | 0.89879489 | 1.1779039 | 0 | 0 | 0 | 0 | 0.090267889 | 1.0741113 | 1.0778977 | 1.4869537
1 | 9 | 60 | 324.4222 | 1053.985 | 0.2148481 | 23.87776 | 7 | 0 | 0 | 1 | 10 | 0 | 0 | 500 | 2 | 3 | 45 | 0.30000001 | 0 | 1.7991111 | 0.47768933 | 0.064704552 | 0.018875169 | 1.1407487 | 0.6525079 | 2.4784374 | 0.57147849 | 1.073722 | 17.645151 | 0.47755435 | 45 | 0.30000001 | 3 | 3 | 10 | 32 | 20 | 0 | 0.055171967 | 0.013034878 | 0.0015982669 | 35.15847 | 22.091171 | 15.904806 | 10.197801 | 45 | 0.30000001 | 100000 | 20 | 23 | 160 | 32 | 20 | 0 | 0 | 0.28971651 | 0.12269965 | 0.081065536 | 35.64954 | 47.179863 | 29.955631 | 19.008341 | 45 | 0.30000001 | 50000 | 20 | 33 | 0 | 100000 | 20 | 23 | 0 | 150000 | 20 | 18 | 0 | 200000 | 20 | 16 | 0 | 0 | 0 | 0 | 0 | 0.81429803 | -0.055690698 | 0.8162002 | -0.06828472 | 0 | 0 | 0 | 0 | 0.61593819 | 0.54795671 | 0.8244006 | 0.72705585 | 0 | 0 | 0 | 0 | 0.34355345 | 0.83227509 | 0.9003948 | 1.1793144 | 0 | 0 | 0 | 0 | 0.088916495 | 1.0757689 | 1.0794374 | 1.4883299
1 | 9 | 60 | 324.4222 | 1053.985 | 0.2148481 | 23.87776 | 7 | 0 | 0 | 2 | 10 | 0 | 0 | 500 | 2 | 3 | 45 | 0.30000001 | 0 | 1.8026667 | 0.47351241 | 0.066209212 | 0.016296195 | 1.1532445 | 0.73499012 | 2.5552227 | 0.56299019 | 1.0628285 | 17.525354 | 0.48390752 | 45 | 0.30000001 | 3 | 3 | 10 | 32 | 20 | 0 | 0.055797897 | 0.012761507 | 0.0015650098 | 36.085419 | 21.959776 | 15.411108 | 9.5824699 | 45 | 0.30000001 | 100000 | 20 | 23 | 160 | 32 | 20 | 0 | 0 | 0.28936329 | 0.12260229 | 0.080987342 | 35.585987 | 47.05423 | 29.956463 | 18.952669 | 45 | 0.30000001 | 50000 | 20 | 33 | 0 | 100000 | 20 | 23 | 0 | 150000 | 20 | 18 | 0 | 200000 | 20 | 16 | 0 | 0 | 0 | 0 | 0 | 0.8142215 | -0.055614203 | 0.8161186 | -0.068197608 | 0 | 0 | 0 | 0 | 0.61568314 | 0.54805875 | 0.82427794 | 0.72735399 | 0 | 0 | 0 | 0 | 0.34342602 | 0.83235151 | 0.90041685 | 1.1794776 | 0 | 0 | 0 | 0 | 0.08886537 | 1.0756924 | 1.0793569 | 1.4883713
1 | 9 | 60 | 324.4222 | 1053.985 | 0.2148481 | 23.87776 | 7 | 0 | 0 | 3 | 10 | 0 | 0 | 500 | 2 | 3 | 45 | 0.30000001 | 0 | 1.7973332 | 0.47716206 | 0.068497293 | 0.024490833 | 1.1535503 | 0.67934847 | 2.5821252 | 0.57616937 | 1.0754355 | 17.686535 | 0.48384216 | 45 | 0.30000001 | 3 | 3 | 10 | 32 | 20 | 0 | 0.057841055 | 0.013141159 | 0.0012776648 | 35.26445 | 21.926809 | 15.275249 | 9.7865171 | 45 | 0.30000001 | 100000 | 20 | 23 | 160 | 32 | 20 | 0 | 0 | 0.28811797 | 0.12236382 | 0.080846325 | 35.587784 | 47.152153 | 30.046284 | 19.075727 | 45 | 0.30000001 | 50000 | 20 | 33 | 0 | 100000 | 20 | 23 | 0 | 150000 | 20 | 18 | 0 | 200000 | 20 | 16 | 0 | 0 | 0 | 0 | 0 | 0.81386447 | -0.055716198 | 0.81576937 | -0.06835217 | 0 | 0 | 0 | 0 | 0.61565763 | 0.54785466 | 0.8241232 | 0.7271896 | 0 | 0 | 0 | 0 | 0.3434515 | 0.83212209 | 0.90021449 | 1.1793542 | 0 | 0 | 0 | 0 | 0.088865422 | 1.0754884 | 1.0791535 | 1.4883556
1 | 9 | 60 | 324.4222 | 1053.985 | 0.2148481 | 23.87776 | 7 | 0 | 0 | 4 | 10 | 0 | 0 | 500 | 2 | 3 | 45 | 0.30000001 | 0 | 1.7982222 | 0.4771536 | 0.06658861 | 0.024190003 | 1.1506366 | 0.65621507 | 2.3146622 | 0.57181263 | 1.0744268 | 17.352804 | 0.49364007 | 45 | 0.30000001 | 3 | 3 | 10 | 32 | 20 | 0 | 0.055403814 | 0.012762951 | 0.0015605452 | 35.173004 | 22.378761 | 15.626585 | 9.5388927 | 45 | 0.30000001 | 100000 | 20 | 23 | 160 | 32 | 20 | 0 | 0 | 0.28876692 | 0.1225342 | 0.080977142 | 35.454208 | 47.050644 | 30.015041 | 19.064646 | 45 | 0.30000001 | 50000 | 20 | 33 | 0 | 100000 | 20 | 23 | 0 | 150000 | 20 | 18 | 0 | 200000 | 20 | 16 | 0 | 0 | 0 | 0 | 0 | 0.81391549 | -0.055843692 | 0.81582898 | -0.068503812 | 0 | 0 | 0 | 0 | 0.61563212 | 0.54782927 | 0.82408726 | 0.72718716 | 0 | 0 | 0 | 0 | 0.34340054 | 0.83212209 | 0.900195 | 1.1794065 | 0 | 0 | 0 | 0 | 0.088839911 | 1.075514 | 1.0791769 | 1.4883811
1 | 9 | 60 | 324.4222 | 1053.985 | 0.2148481 | 23.87776 | 7 | 0 | 0 | 5 | 10 | 0 | 0 | 500 | 2 | 3 | 45 | 0.30000001 | 0 | 1.7986666 | 0.48063862 | 0.063685082 | 0.021757025 | 1.1625824 | 0.65973186 | 2.6019435 | 0.57457334 | 1.0808119 | 17.657524 | 0.48924267 | 45 | 0.30000001 | 3 | 3 | 10 | 32 | 20 | 0 | 0.057586916 | 0.01303692 | 0.0017435099 | 35.476616 | 21.28912 | 14.866356 | 9.5421181 | 45 | 0.30000001 | 100000 | 20 | 23 | 160 | 32 | 20 | 0 | 0 | 0.28863636 | 0.12245703 | 0.080925003 | 35.579678 | 47.177845 | 29.951763 | 19.074995 | 45 | 0.30000001 | 50000 | 20 | 33 | 0 | 100000 | 20 | 23 | 0 | 150000 | 20 | 18 | 0 | 200000 | 20 | 16 | 0 | 0 | 0 | 0 | 0 | 0.81389004 | -0.0558182 | 0.81580186 | -0.06847477 | 0 | 0 | 0 | 0 | 0.61553013 | 0.54777819 | 0.82397711 | 0.72722316 | 0 | 0 | 0 | 0 | 0.34334943 | 0.83207113 | 0.90012842 | 1.1794374 | 0 | 0 | 0 | 0 | 0.088865474 | 1.075514 | 1.079179 | 1.4883575
1 | 9 | 60 | 324.4222 | 1053.985 | 0.2148481 | 23.87776 | 7 | 0 | 0 | 6 | 10 | 0 | 0 | 500 | 2 | 3 | 45 | 0.30000001 | 0 | 1.799111 | 0.48314196 | 0.068211824 | 0.023304187 | 1.1599572 | 0.6917665 | 2.645937 | 0.58596653 | 1.0879058 | 17.75518 | 0.49292868 | 45 | 0.30000001 | 3 | 3 | 10 | 32 | 20 | 0 | 0.054815382 | 0.012820223 | 0.0015378478 | 35.837742 | 22.18577 | 15.364582 | 9.8334265 | 45 | 0.30000001 | 100000 | 20 | 23 | 160 | 32 | 20 | 0 | 0 | 0.28795835 | 0.1224491 | 0.081074066 | 35.434029 | 47.299679 | 30.01214 | 19.177755 | 45 | 0.30000001 | 50000 | 20 | 33 | 0 | 100000 | 20 | 23 | 0 | 150000 | 20 | 18 | 0 | 200000 | 20 | 16 | 0 | 0 | 0 | 0 | 0 | 0.81391549 | -0.055665202 | 0.81581682 | -0.068285532 | 0 | 0 | 0 | 0 | 0.61550462 | 0.54777825 | 0.8239581 | 0.72724378 | 0 | 0 | 0 | 0 | 0.34337506 | 0.83207107 | 0.90013814 | 1.1794111 | 0 | 0 | 0 | 0 | 0.088763416 | 1.0754629 | 1.0791198 | 1.4884479
1 | 9 | 60 | 324.4222 | 1053.985 | 0.2148481 | 23.87776 | 7 | 0 | 0 | 7 | 10 | 0 | 0 | 500 | 2 | 3 | 45 | 0.30000001 | 0 | 1.8 | 0.48162299 | 0.065338977 | 0.01948178 | 1.165197 | 0.65897036 | 2.5747852 | 0.57319546 | 1.0822868 | 17.723713 | 0.48734719 | 45 | 0.30000001 | 3 | 3 | 10 | 32 | 20 | 0 | 0.056722403 | 0.013122533 | 0.001687747 | 35.36787 | 21.502632 | 15.571514 | 10.301933 | 45 | 0.30000001 | 100000 | 20 | 23 | 160 | 32 | 20 | 0 | 0 | 0.28845304 | 0.12227885 | 0.080677919 | 35.541679 | 47.160404 | 30.026844 | 19.047474 | 45 | 0.30000001 | 50000 | 20 | 33 | 0 | 100000 | 20 | 23 | 0 | 150000 | 20 | 18 | 0 | 200000 | 20 | 16 | 0 | 0 | 0 | 0 | 0 | 0.81368607 | -0.055767201 | 0.81559485 | -0.0684295 | 0 | 0 | 0 | 0 | 0.61537719 | 0.54775274 | 0.82384592 | 0.72732347 | 0 | 0 | 0 | 0 | 0.343375 | 0.83204556 | 0.90011454 | 1.1794003 | 0 | 0 | 0 | 0 | 0.08881449 | 1.0753609 | 1.0790223 | 1.4883929
1 | 9 | 60 | 324.4222 | 1053.985 | 0.2148481 | 23.87776 | 7 | 0 | 0 | 8 | 10 | 0 | 0 | 500 | 2 | 3 | 45 | 0.30000001 | 0 | 1.7964444 | 0.47502872 | 0.067635268 | 0.026107568 | 1.148497 | 0.72123861 | 2.7049537 | 0.58074558 | 1.0712314 | 17.644478 | 0.48201662 | 45 | 0.30000001 | 3 | 3 | 10 | 32 | 20 | 0 | 0.05368723 | 0.012740938 | 0.001570804 | 35.330929 | 22.10524 | 15.667377 | 10.206587 | 45 | 0.30000001 | 100000 | 20 | 23 | 160 | 32 | 20 | 0 | 0 | 0.28937954 | 0.12234797 | 0.080760926 | 35.523964 | 47.067928 | 29.681076 | 19.014166 | 45 | 0.30000001 | 50000 | 20 | 33 | 0 | 100000 | 20 | 23 | 0 | 150000 | 20 | 18 | 0 | 200000 | 20 | 16 | 0 | 0 | 0 | 0 | 0 | 0.81386447 | -0.0557927 | 0.81577462 | -0.068445727 | 0 | 0 | 0 | 0 | 0.61542815 | 0.5478037 | 0.82391793 | 0.72732854 | 0 | 0 | 0 | 0 | 0.34332398 | 0.8319692 | 0.90002447 | 1.1794204 | 0 | 0 | 0 | 0 | 0.08881446 | 1.0753355 | 1.078997 | 1.488391
1 | 9 | 60 | 324.4222 | 1053.985 | 0.2148481 | 23.87776 | 7 | 0 | 0 | 9 | 10 | 0 | 0 | 500 | 2 | 3 | 45 | 0.30000001 | 0 | 1.8 | 0.47576529 | 0.068135768 | 0.018206036 | 1.1595613 | 0.88121855 | 2.6717241 | 0.57441413 | 1.0706942 | 17.550884 | 0.48740143 | 45 | 0.30000001 | 3 | 3 | 10 | 32 | 20 | 0 | 0.055675671 | 0.012746017 | 0.0015230741 | 35.217125 | 22.234718 | 15.353177 | 9.629776 | 45 | 0.30000001 | 100000 | 20 | 23 | 160 | 32 | 20 | 0 | 0 | 0.28975967 | 0.12236741 | 0.080865547 | 35.419418 | 46.978592 | 29.929485 | 18.826115 | 45 | 0.30000001 | 50000 | 20 | 33 | 0 | 100000 | 20 | 23 | 0 | 150000 | 20 | 18 | 0 | 200000 | 20 | 16 | 0 | 0 | 0 | 0 | 0 | 0.81429803 | -0.055843692 | 0.81621063 | -0.06847173 | 0 | 0 | 0 | 0 | 0.61542809 | 0.54793119 | 0.82400262 | 0.72744417 | 0 | 0 | 0 | 0 | 0.34327304 | 0.8318671 | 0.89991069 | 1.1794294 | 0 | 0 | 0 | 0 | 0.08881446 | 1.0753355 | 1.078997 | 1.488391
1 | 9 | 60 | 324.4222 | 1053.985 | 0.2148481 | 23.87776 | 7 | 0 | 0 | 10 | 10 | 0 | 0 | 500 | 2 | 3 | 45 | 0.30000001 | 0 | 1.8004444 | 0.47099131 | 0.067419067 | 0.017245883 | 1.1638978 | 0.80420369 | 2.7795115 | 0.56090325 | 1.0591224 | 17.697668 | 0.48349005 | 45 | 0.30000001 | 3 | 3 | 10 | 32 | 20 | 0 | 0.054699481 | 0.012832975 | 0.001625561 | 35.626637 | 22.140329 | 15.677599 | 9.8498745 | 45 | 0.30000001 | 100000 | 20 | 23 | 160 | 32 | 20 | 0 | 0 | 0.28967983 | 0.12238428 | 0.080837198 | 35.600449 | 46.98 | 29.87785 | 18.827375 | 45 | 0.30000001 | 50000 | 20 | 33 | 0 | 100000 | 20 | 23 | 0 | 150000 | 20 | 18 | 0 | 200000 | 20 | 16 | 0 | 0 | 0 | 0 | 0 | 0.81417048 | -0.055716202 | 0.81607467 | -0.068326563 | 0 | 0 | 0 | 0 | 0.61542815 | 0.54788023 | 0.82396877 | 0.72739792 | 0 | 0 | 0 | 0 | 0.34322205 | 0.83189261 | 0.8999148 | 1.1794926 | 0 | 0 | 0 | 0 | 0.088814408 | 1.07531 | 1.0789715 | 1.4883891
1 | 9 | 60 | 324.4222 | 1053.985 | 0.2148481 | 23.87776 | 8 | 0 | 0 | 1 | 10 | 0 | 0 | 500 | 2 | 3 | 45 | 0.30000001 | 0 | 1.7835555 | 0.47129902 | 0.064131632 | 0.028998524 | 1.1375408 | 0.87676227 | 2.4415765 | 0.57143182 | 1.0602642 | 17.083357 | 0.49102515 | 45 | 0.30000001 | 3 | 3 | 10 | 32 | 20 | 0 | 0.053892881 | 0.012736954 | 0.001756079 | 35.677769 | 22.292356 | 15.948721 | 10.34126 | 45 | 0.30000001 | 100000 | 20 | 23 | 160 | 32 | 20 | 0 | 0 | 0.28504029 | 0.12049621 | 0.079371281 | 35.77626 | 46.993244 | 29.859436 | 18.77347 | 45 | 0.30000001 | 50000 | 20 | 33 | 0 | 100000 | 20 | 23 | 0 | 150000 | 20 | 18 | 0 | 200000 | 20 | 16 | 0 | 0 | 0 | 0 | 0 | 0.81904089 | -0.053599756 | 0.82079285 | -0.065348916 | 0 | 0 | 0 | 0 | 0.61593813 | 0.55071068 | 0.82623363 | 0.72954619 | 0 | 0 | 0 | 0 | 0.34255898 | 0.83423853 | 0.90183181 | 1.1811644 | 0 | 0 | 0 | 0 | 0.087335497 | 1.0769675 | 1.0805029 | 1.4898795
1 | 9 | 60 | 324.4222 | 1053.985 | 0.2148481 | 23.87776 | 8 | 0 | 0 | 2 | 10 | 0 | 0 | 500 | 2 | 3 | 45 | 0.30000001 | 0 | 1.7853332 | 0.46729332 | 0.069987766 | 0.0098109627 | 1.1581228 | 0.86119747 | 2.4719863 | 0.55807906 | 1.0517766 | 17.383385 | 0.48479456 | 45 | 0.30000001 | 3 | 3 | 10 | 32 | 20 | 0 | 0.055866968 | 0.012817435 | 0.001758727 | 35.422329 | 21.209932 | 15.022255 | 9.8013515 | 45 | 0.30000001 | 100000 | 20 | 23 | 160 | 32 | 20 | 0 | 0 | 0.28583795 | 0.12050539 | 0.079443939 | 35.68713 | 46.945415 | 29.829895 | 18.758251 | 45 | 0.30000001 | 50000 | 20 | 33 | 0 | 100000 | 20 | 23 | 0 | 150000 | 20 | 18 | 0 | 200000 | 20 | 16 | 0 | 0 | 0 | 0 | 0 | 0.81881142 | -0.054186236 | 0.82060242 | -0.066080347 | 0 | 0 | 0 | 0 | 0.61591262 | 0.55043018 | 0.82602769 | 0.72931367 | 0 | 0 | 0 | 0 | 0.34258455 | 0.83403456 | 0.90165281 | 1.1810522 | 0 | 0 | 0 | 0 | 0.087437436 | 1.0768144 | 1.0803585 | 1.489774
1 | 9 | 60 | 324.4222 | 1053.985 | 0.2148481 | 23.87776 | 8 | 0 | 0 | 3 | 10 | 0 | 0 | 500 | 2 | 3 | 45 | 0.30000001 | 0 | 1.7839999 | 0.47653028 | 0.069656387 | 0.016744114 | 1.1634957 | 0.76144898 | 2.5311143 | 0.57156467 | 1.0732173 | 17.549133 | 0.49442744 | 45 | 0.30000001 | 3 | 3 | 10 | 32 | 20 | 0 | 0.057126947 | 0.012976358 | 0.0014454415 | 35.420334 | 21.504145 | 15.060865 | 9.692955 | 45 | 0.30000001 | 100000 | 20 | 23 | 160 | 32 | 20 | 0 | 0 | 0.28515169 | 0.12061065 | 0.079591997 | 35.580322 | 46.97591 | 29.867182 | 18.860363 | 45 | 0.30000001 | 50000 | 20 | 33 | 0 | 100000 | 20 | 23 | 0 | 150000 | 20 | 18 | 0 | 200000 | 20 | 16 | 0 | 0 | 0 | 0 | 0 | 0.81842887 | -0.054262731 | 0.82022572 | -0.066204205 | 0 | 0 | 0 | 0 | 0.61575967 | 0.55025166 | 0.8257947 | 0.72927588 | 0 | 0 | 0 | 0 | 0.34260997 | 0.8338306 | 0.90147382 | 1.1809402 | 0 | 0 | 0 | 0 | 0.087488435 | 1.0766358 | 1.0801847 | 1.4897135
1 | 9 | 60 | 324.4222 | 1053.985 | 0.2148481 | 23.87776 | 8 | 0 | 0 | 4 | 10 | 0 | 0 | 500 | 2 | 3 | 45 | 0.30000001 | 0 | 1.7857778 | 0.47511363 | 0.065445676 | 0.019806489 | 1.1492577 | 0.73277402 | 2.4176481 | 0.56938154 | 1.0679969 | 17.471478 | 0.4832924 | 45 | 0.30000001 | 3 | 3 | 10 | 32 | 20 | 0 | 0.054049067 | 0.012596507 | 0.0014449108 | 35.383652 | 21.879185 | 15.556927 | 10.224478 | 45 | 0.30000001 | 100000 | 20 | 23 | 160 | 32 | 20 | 0 | 0 | 0.28574452 | 0.12063505 | 0.079399817 | 35.692638 | 46.948441 | 29.812492 | 18.823694 | 45 | 0.30000001 | 50000 | 20 | 33 | 0 | 100000 | 20 | 23 | 0 | 150000 | 20 | 18 | 0 | 200000 | 20 | 16 | 0 | 0 | 0 | 0 | 0 | 0.8181994 | -0.054466736 | 0.8200103 | -0.066470951 | 0 | 0 | 0 | 0 | 0.61583614 | 0.55014968 | 0.82578379 | 0.7291221 | 0 | 0 | 0 | 0 | 0.34260997 | 0.8338306 | 0.90147382 | 1.1809402 | 0 | 0 | 0 | 0 | 0.087462999 | 1.076636 | 1.0801828 | 1.489737
1 | 9 | 60 | 324.4222 | 1053.985 | 0.2148481 | 23.87776 | 8 | 0 | 0 | 5 | 10 | 0 | 0 | 500 | 2 | 3 | 45 | 0.30000001 | 0 | 1.7857778 | 0.47857791 | 0.070221275 | 0.011913354 | 1.163246 | 0.84131908 | 2.4186206 | 0.56813186 | 1.07657 | 17.567186 | 0.49345022 | 45 | 0.30000001 | 3 | 3 | 10 | 32 | 20 | 0 | 0.05403202 | 0.012645563 | 0.0016379383 | 36.053715 | 21.76421 | 15.7376 | 10.057131 | 45 | 0.30000001 | 100000 | 20 | 23 | 160 | 32 | 20 | 0 | 0 | 0.28572759 | 0.12062049 | 0.079569951 | 35.554787 | 46.895786 | 29.86269 | 18.879808 | 45 | 0.30000001 | 50000 | 20 | 33 | 0 | 100000 | 20 | 23 | 0 | 150000 | 20 | 18 | 0 | 200000 | 20 | 16 | 0 | 0 | 0 | 0 | 0 | 0.81822491 | -0.054492228 | 0.82003742 | -0.066499904 | 0 | 0 | 0 | 0 | 0.61573416 | 0.55007321 | 0.82565677 | 0.72913527 | 0 | 0 | 0 | 0 | 0.34253353 | 0.83367759 | 0.90130323 | 1.1809541 | 0 | 0 | 0 | 0 | 0.087539442 | 1.0765339 | 1.0800872 | 1.4896588
1 | 9 | 60 | 324.4222 | 1053.985 | 0.2148481 | 23.87776 | 8 | 0 | 0 | 6 | 10 | 0 | 0 | 500 | 2 | 3 | 45 | 0.30000001 | 0 | 1.7857778 | 0.475923 | 0.063656069 | 0.018958615 | 1.1730498 | 0.87962735 | 2.8244522 | 0.56963396 | 1.0693276 | 17.516541 | 0.49630713 | 45 | 0.30000001 | 3 | 3 | 10 | 32 | 20 | 0 | 0.055299204 | 0.012728037 | 0.0014111646 | 35.536449 | 21.846771 | 15.54899 | 9.8984957 | 45 | 0.30000001 | 100000 | 20 | 23 | 160 | 32 | 20 | 0 | 0 | 0.28643388 | 0.12074757 | 0.079577923 | 35.576511 | 46.90535 | 29.794033 | 18.776445 | 45 | 0.30000001 | 50000 | 20 | 33 | 0 | 100000 | 20 | 23 | 0 | 150000 | 20 | 18 | 0 | 200000 | 20 | 16 | 0 | 0 | 0 | 0 | 0 | 0.81812286 | -0.054543227 | 0.81993902 | -0.066570237 | 0 | 0 | 0 | 0 | 0.61570865 | 0.5499202 | 0.82553583 | 0.72901767 | 0 | 0 | 0 | 0 | 0.3425335 | 0.83352458 | 0.90116173 | 1.1808896 | 0 | 0 | 0 | 0 | 0.087488405 | 1.0764574 | 1.0800068 | 1.4897002
1 | 9 | 60 | 324.4222 | 1053.985 | 0.2148481 | 23.87776 | 8 | 0 | 0 | 7 | 10 | 0 | 0 | 500 | 2 | 3 | 45 | 0.30000001 | 0 | 1.7839999 | 0.47996879 | 0.062997274 | 0.022467585 | 1.1536901 | 0.75456548 | 2.7530744 | 0.57282805 | 1.0792859 | 17.50568 | 0.48947096 | 45 | 0.30000001 | 3 | 3 | 10 | 32 | 20 | 0 | 0.05412934 | 0.012765241 | 0.0016499909 | 35.712215 | 21.906622 | 15.512297 | 10.095276 | 45 | 0.30000001 | 100000 | 20 | 23 | 160 | 32 | 20 | 0 | 0 | 0.28568676 | 0.12079752 | 0.079930723 | 35.598042 | 47.317596 | 29.907406 | 18.957808 | 45 | 0.30000001 | 50000 | 20 | 33 | 0 | 100000 | 20 | 23 | 0 | 150000 | 20 | 18 | 0 | 200000 | 20 | 16 | 0 | 0 | 0 | 0 | 0 | 0.81812286 | -0.05461973 | 0.81994408 | -0.066663332 | 0 | 0 | 0 | 0 | 0.61570865 | 0.54989469 | 0.82551879 | 0.72899461 | 0 | 0 | 0 | 0 | 0.34260997 | 0.83347356 | 0.90114361 | 1.1807896 | 0 | 0 | 0 | 0 | 0.087615989 | 1.0763555 | 1.0799155 | 1.4895748
1 | 9 | 60 | 324.4222 | 1053.985 | 0.2148481 | 23.87776 | 8 | 0 | 0 | 8 | 10 | 0 | 0 | 500 | 2 | 3 | 45 | 0.30000001 | 0 | 1.784889 | 0.4805221 | 0.068090022 | 0.026928257 | 1.1560373 | 0.82348073 | 2.6813579 | 0.58497524 | 1.0818187 | 17.29772 | 0.50623035 | 45 | 0.30000001 | 3 | 3 | 10 | 32 | 20 | 0 | 0.054206025 | 0.012417663 | 0.0011804919 | 35.132744 | 21.701744 | 15.4631 | 9.7804737 | 45 | 0.30000001 | 100000 | 20 | 23 | 160 | 32 | 20 | 0 | 0 | 0.28502846 | 0.12068888 | 0.079826832 | 35.651138 | 47.420742 | 29.918861 | 18.985348 | 45 | 0.30000001 | 50000 | 20 | 33 | 0 | 100000 | 20 | 23 | 0 | 150000 | 20 | 18 | 0 | 200000 | 20 | 16 | 0 | 0 | 0 | 0 | 0 | 0.81776595 | -0.054594226 | 0.81958628 | -0.066661291 | 0 | 0 | 0 | 0 | 0.61570865 | 0.5497672 | 0.82543391 | 0.72887945 | 0 | 0 | 0 | 0 | 0.34260997 | 0.83339703 | 0.9010728 | 1.1807573 | 0 | 0 | 0 | 0 | 0.087615974 | 1.0763044 | 1.0798647 | 1.489571
1 | 9 | 60 | 324.4222 | 1053.985 | 0.2148481 | 23.87776 | 8 | 0 | 0 | 9 | 10 | 0 | 0 | 500 | 2 | 3 | 45 | 0.30000001 | 0 | 1.7839999 | 0.4764061 | 0.063579306 | 0.017183898 | 1.1449959 | 0.77858412 | 2.2568502 | 0.56398946 | 1.0706488 | 17.245441 | 0.49117345 | 45 | 0.30000001 | 3 | 3 | 10 | 32 | 20 | 0 | 0.054942135 | 0.012670365 | 0.0018132247 | 35.429028 | 21.649031 | 15.356586 | 9.7639999 | 45 | 0.30000001 | 100000 | 20 | 23 | 160 | 32 | 20 | 0 | 0 | 0.28544417 | 0.12078232 | 0.079797514 | 35.547424 | 47.252831 | 29.863392 | 18.831026 | 45 | 0.30000001 | 50000 | 20 | 33 | 0 | 100000 | 20 | 23 | 0 | 150000 | 20 | 18 | 0 | 200000 | 20 | 16 | 0 | 0 | 0 | 0 | 0 | 0.81776595 | -0.054492228 | 0.81957948 | -0.066537119 | 0 | 0 | 0 | 0 | 0.61565763 | 0.54989469 | 0.82548076 | 0.72903579 | 0 | 0 | 0 | 0 | 0.34258449 | 0.8334226 | 0.90108675 | 1.1807942 | 0 | 0 | 0 | 0 | 0.087590396 | 1.0763044 | 1.0798626 | 1.4895946
1 | 9 | 60 | 324.4222 | 1053.985 | 0.2148481 | 23.87776 | 8 | 0 | 0 | 10 | 10 | 0 | 0 | 500 | 2 | 3 | 45 | 0.30000001 | 0 | 1.7857778 | 0.47410065 | 0.066764228 | 0.019340822 | 1.1677952 | 0.83763492 | 2.7037234 | 0.57106376 | 1.0663986 | 17.708794 | 0.48311055 | 45 | 0.30000001 | 3 | 3 | 10 | 32 | 20 | 0 | 0.052461274 | 0.012675097 | 0.0015536619 | 35.025272 | 22.431944 | 16.350449 | 10.808956 | 45 | 0.30000001 | 100000 | 20 | 23 | 160 | 32 | 20 | 0 | 0 | 0.28551319 | 0.1205654 | 0.079619333 | 35.507122 | 47.067963 | 29.855923 | 18.939177 | 45 | 0.30000001 | 50000 | 20 | 33 | 0 | 100000 | 20 | 23 | 0 | 150000 | 20 | 18 | 0 | 200000 | 20 | 16 | 0 | 0 | 0 | 0 | 0 | 0.81758744 | -0.054645225 | 0.81941158 | -0.066737905 | 0 | 0 | 0 | 0 | 0.61568314 | 0.54979277 | 0.82543188 | 0.72892308 | 0 | 0 | 0 | 0 | 0.34258452 | 0.83337152 | 0.90103954 | 1.1807727 | 0 | 0 | 0 | 0 | 0.087615952 | 1.0762534 | 1.0798138 | 1.4895672
1 | 9 | 60 | 324.4222 | 1053.985 | 0.2148481 | 23.87776 | 9 | 0 | 0 | 1 | 10 | 0 | 0 | 500 | 2 | 3 | 45 | 0.30000001 | 0 | 1.7986667 | 0.47323203 | 0.064657949 | 0.013632591 | 1.1408948 | 0.63778114 | 2.6228058 | 0.56256294 | 1.0639193 | 17.669981 | 0.46653926 | 45 | 0.30000001 | 3 | 3 | 10 | 32 | 20 | 0 | 0.053915218 | 0.012580669 | 0.0014624547 | 35.545506 | 22.341042 | 15.423199 | 9.8547754 | 45 | 0.30000001 | 100000 | 20 | 23 | 160 | 32 | 20 | 0 | 0 | 0.28518835 | 0.12069175 | 0.079855919 | 35.581093 | 47.150417 | 29.790207 | 19.032286 | 45 | 0.30000001 | 50000 | 20 | 33 | 0 | 100000 | 20 | 23 | 0 | 150000 | 20 | 18 | 0 | 200000 | 20 | 16 | 0 | 0 | 0 | 0 | 0 | 0.81886244 | -0.052809268 | 0.82056355 | -0.064401828 | 0 | 0 | 0 | 0 | 0.61524963 | 0.55106759 | 0.82595861 | 0.73042393 | 0 | 0 | 0 | 0 | 0.34179407 | 0.83393252 | 0.90125835 | 1.1818205 | 0 | 0 | 0 | 0 | 0.086876467 | 1.0763299 | 1.0798304 | 1.4902555
1 | 9 | 60 | 324.4222 | 1053.985 | 0.2148481 | 23.87776 | 9 | 0 | 0 | 2 | 10 | 0 | 0 | 500 | 2 | 3 | 45 | 0.30000001 | 0 | 1.8008889 | 0.4689278 | 0.066244572 | 0.019926414 | 1.1510004 | 0.76511151 | 2.790879 | 0.56552988 | 1.0554224 | 17.547161 | 0.48023176 | 45 | 0.30000001 | 3 | 3 | 10 | 32 | 20 | 0 | 0.053288061 | 0.012632117 | 0.0017286306 | 35.738346 | 21.749613 | 15.611668 | 10.37723 | 45 | 0.30000001 | 100000 | 20 | 23 | 160 | 32 | 20 | 0 | 0 | 0.2866078 | 0.12079379 | 0.080019191 | 35.661888 | 47.013023 | 29.779728 | 18.776138 | 45 | 0.30000001 | 50000 | 20 | 33 | 0 | 100000 | 20 | 23 | 0 | 150000 | 20 | 18 | 0 | 200000 | 20 | 16 | 0 | 0 | 0 | 0 | 0 | 0.81863284 | -0.052656274 | 0.8203246 | -0.06423372 | 0 | 0 | 0 | 0 | 0.61519861 | 0.55094016 | 0.82583559 | 0.7303502 | 0 | 0 | 0 | 0 | 0.34181949 | 0.83375406 | 0.9011029 | 1.1817193 | 0 | 0 | 0 | 0 | 0.086978517 | 1.0761769 | 1.079686 | 1.4901499
1 | 9 | 60 | 324.4222 | 1053.985 | 0.2148481 | 23.87776 | 9 | 0 | 0 | 3 | 10 | 0 | 0 | 500 | 2 | 3 | 45 | 0.30000001 | 0 | 1.8017776 | 0.47038394 | 0.072406694 | 0.009900922 | 1.1711113 | 0.79229271 | 2.6628308 | 0.56697923 | 1.0595114 | 17.903723 | 0.47695923 | 45 | 0.30000001 | 3 | 3 | 10 | 32 | 20 | 0 | 0.054855376 | 0.012581267 | 0.001295839 | 35.350094 | 21.891705 | 15.175093 | 9.4882412 | 45 | 0.30000001 | 100000 | 20 | 23 | 160 | 32 | 20 | 0 | 0 | 0.2875827 | 0.12096579 | 0.080084711 | 35.576077 | 47.024025 | 29.635225 | 18.6985 | 45 | 0.30000001 | 50000 | 20 | 33 | 0 | 100000 | 20 | 23 | 0 | 150000 | 20 | 18 | 0 | 200000 | 20 | 16 | 0 | 0 | 0 | 0 | 0 | 0.81845444 | -0.052885763 | 0.82016134 | -0.064526916 | 0 | 0 | 0 | 0 | 0.61512214 | 0.55086368 | 0.82572758 | 0.73034304 | 0 | 0 | 0 | 0 | 0.34176859 | 0.83365202 | 0.90098917 | 1.1817286 | 0 | 0 | 0 | 0 | 0.08697854 | 1.0761005 | 1.0796099 | 1.4901441
1 | 9 | 60 | 324.4222 | 1053.985 | 0.2148481 | 23.87776 | 9 | 0 | 0 | 4 | 10 | 0 | 0 | 500 | 2 | 3 | 45 | 0.30000001 | 0 | 1.7986666 | 0.47600025 | 0.073094986 | 0.014359704 | 1.1377048 | 0.59278065 | 2.6772137 | 0.57432771 | 1.0734326 | 17.7451 | 0.47292244 | 45 | 0.30000001 | 3 | 3 | 10 | 32 | 20 | 0 | 0.053675719 | 0.012560798 | 0.0013092393 | 35.462643 | 21.963774 | 15.938082 | 10.280191 | 45 | 0.30000001 | 100000 | 20 | 23 | 160 | 32 | 20 | 0 | 0 | 0.28515187 | 0.12077154 | 0.079963475 | 35.586525 | 47.255047 | 29.948059 | 18.948612 | 45 | 0.30000001 | 50000 | 20 | 33 | 0 | 100000 | 20 | 23 | 0 | 150000 | 20 | 18 | 0 | 200000 | 20 | 16 | 0 | 0 | 0 | 0 | 0 | 0.8181994 | -0.05283476 | 0.81990349 | -0.064484902 | 0 | 0 | 0 | 0 | 0.61509663 | 0.55048114 | 0.8254534 | 0.73001838 | 0 | 0 | 0 | 0 | 0.34189603 | 0.83352458 | 0.90091962 | 1.1815441 | 0 | 0 | 0 | 0 | 0.08702942 | 1.0759729 | 1.0794868 | 1.4900876
1 | 9 | 60 | 324.4222 | 1053.985 | 0.2148481 | 23.87776 | 9 | 0 | 0 | 5 | 10 | 0 | 0 | 500 | 2 | 3 | 45 | 0.30000001 | 0 | 1.8013333 | 0.47451419 | 0.068627559 | 0.01555176 | 1.1699673 | 0.87979043 | 2.4247484 | 0.56524664 | 1.0677315 | 17.601126 | 0.49235201 | 45 | 0.30000001 | 3 | 3 | 10 | 32 | 20 | 0 | 0.052804731 | 0.012384195 | 0.0013932611 | 35.653481 | 22.085436 | 15.676176 | 10.034471 | 45 | 0.30000001 | 100000 | 20 | 23 | 160 | 32 | 20 | 0 | 0 | 0.28708541 | 0.12095286 | 0.080019817 | 35.55452 | 47.137974 | 29.683157 | 18.689024 | 45 | 0.30000001 | 50000 | 20 | 33 | 0 | 100000 | 20 | 23 | 0 | 150000 | 20 | 18 | 0 | 200000 | 20 | 16 | 0 | 0 | 0 | 0 | 0 | 0.81832695 | -0.053013265 | 0.82004231 | -0.064692102 | 0 | 0 | 0 | 0 | 0.61512214 | 0.55058318 | 0.82554048 | 0.7300899 | 0 | 0 | 0 | 0 | 0.34181955 | 0.8335501 | 0.90091419 | 1.1816334 | 0 | 0 | 0 | 0 | 0.08705499 | 1.0759474 | 1.0794635 | 1.4900621
1 | 9 | 60 | 324.4222 | 1053.985 | 0.2148481 | 23.87776 | 9 | 0 | 0 | 6 | 10 | 0 | 0 | 500 | 2 | 3 | 45 | 0.30000001 | 0 | 1.7995555 | 0.47326022 | 0.06371133 | 0.016448844 | 1.1435748 | 0.71270454 | 2.8541477 | 0.55891103 | 1.06441 | 17.499969 | 0.47621512 | 45 | 0.30000001 | 3 | 3 | 10 | 32 | 20 | 0 | 0.054982819 | 0.012835763 | 0.0012514233 | 35.681316 | 21.91651 | 15.399992 | 10.113837 | 45 | 0.30000001 | 100000 | 20 | 23 | 160 | 32 | 20 | 0 | 0 | 0.28562197 | 0.12082212 | 0.079919197 | 35.566391 | 47.066628 | 29.942261 | 18.975824 | 45 | 0.30000001 | 50000 | 20 | 33 | 0 | 100000 | 20 | 23 | 0 | 150000 | 20 | 18 | 0 | 200000 | 20 | 16 | 0 | 0 | 0 | 0 | 0 | 0.81796992 | -0.053115264 | 0.81969261 | -0.064844437 | 0 | 0 | 0 | 0 | 0.61507118 | 0.55035365 | 0.82534945 | 0.72992384 | 0 | 0 | 0 | 0 | 0.34184504 | 0.8333205 | 0.90071142 | 1.1815104 | 0 | 0 | 0 | 0 | 0.087156974 | 1.0758964 | 1.0794208 | 1.4899641
1 | 9 | 60 | 324.4222 | 1053.985 | 0.2148481 | 23.87776 | 9 | 0 | 0 | 7 | 10 | 0 | 0 | 500 | 2 | 3 | 45 | 0.30000001 | 0 | 1.8013334 | 0.47492528 | 0.063176915 | 0.010395624 | 1.1442666 | 0.72115141 | 2.449903 | 0.55585486 | 1.0665833 | 17.340631 | 0.4825604 | 45 | 0.30000001 | 3 | 3 | 10 | 32 | 20 | 0 | 0.055163823 | 0.012445055 | 0.0014649347 | 35.566044 | 21.418919 | 14.984421 | 9.5020132 | 45 | 0.30000001 | 100000 | 20 | 23 | 160 | 32 | 20 | 0 | 0 | 0.28513157 | 0.12079184 | 0.080009654 | 35.578373 | 47.300133 | 29.883694 | 18.996515 | 45 | 0.30000001 | 50000 | 20 | 33 | 0 | 100000 | 20 | 23 | 0 | 150000 | 20 | 18 | 0 | 200000 | 20 | 16 | 0 | 0 | 0 | 0 | 0 | 0.81771493 | -0.053115264 | 0.81943816 | -0.064864598 | 0 | 0 | 0 | 0 | 0.61502016 | 0.55027717 | 0.8252604 | 0.72989601 | 0 | 0 | 0 | 0 | 0.34187046 | 0.8333205 | 0.90072107 | 1.1814843 | 0 | 0 | 0 | 0 | 0.087105982 | 1.0758198 | 1.0793405 | 1.4900055
1 | 9 | 60 | 324.4222 | 1053.985 | 0.2148481 | 23.87776 | 9 | 0 | 0 | 8 | 10 | 0 | 0 | 500 | 2 | 3 | 45 | 0.30000001 | 0 | 1.8 | 0.4775663 | 0.066416949 | 0.023065828 | 1.1533203 | 0.76179659 | 2.8119025 | 0.57774067 | 1.0749846 | 17.742016 | 0.47979909 | 45 | 0.30000001 | 3 | 3 | 10 | 32 | 20 | 0 | 0.053144462 | 0.012620861 | 0.0010374836 | 35.50148 | 22.08798 | 15.851465 | 10.378794 | 45 | 0.30000001 | 100000 | 20 | 23 | 160 | 32 | 20 | 0 | 0 | 0.28633851 | 0.12107421 | 0.080140702 | 35.517162 | 47.094421 | 29.873043 | 18.94869 | 45 | 0.30000001 | 50000 | 20 | 33 | 0 | 100000 | 20 | 23 | 0 | 150000 | 20 | 18 | 0 | 200000 | 20 | 16 | 0 | 0 | 0 | 0 | 0 | 0.81751096 | -0.053319264 | 0.8192479 | -0.06512922 | 0 | 0 | 0 | 0 | 0.61499465 | 0.55014968 | 0.82515639 | 0.72980148 | 0 | 0 | 0 | 0 | 0.34189606 | 0.83319306 | 0.90061289 | 1.1814044 | 0 | 0 | 0 | 0 | 0.087156974 | 1.0757179 | 1.0792429 | 1.4899508
1 | 9 | 60 | 324.4222 | 1053.985 | 0.2148481 | 23.87776 | 9 | 0 | 0 | 9 | 10 | 0 | 0 | 500 | 2 | 3 | 45 | 0.30000001 | 0 | 1.7991111 | 0.47807664 | 0.062777795 | 0.018454196 | 1.1393657 | 0.74871504 | 2.7869649 | 0.56523067 | 1.075209 | 17.383125 | 0.48167306 | 45 | 0.30000001 | 3 | 3 | 10 | 32 | 20 | 0 | 0.055576861 | 0.012784017 | 0.0015111594 | 35.42363 | 21.8517 | 15.210615 | 10.105024 | 45 | 0.30000001 | 100000 | 20 | 23 | 160 | 32 | 20 | 0 | 0 | 0.28655696 | 0.12083255 | 0.080007702 | 35.58725 | 47.129406 | 29.798233 | 18.890709 | 45 | 0.30000001 | 50000 | 20 | 33 | 0 | 100000 | 20 | 23 | 0 | 150000 | 20 | 18 | 0 | 200000 | 20 | 16 | 0 | 0 | 0 | 0 | 0 | 0.81756192 | -0.053217262 | 0.81929213 | -0.065000936 | 0 | 0 | 0 | 0 | 0.61496919 | 0.55014968 | 0.82513744 | 0.72982204 | 0 | 0 | 0 | 0 | 0.34184507 | 0.83316749 | 0.90056992 | 1.181446 | 0 | 0 | 0 | 0 | 0.087105989 | 1.0756669 | 1.079188 | 1.489994
1 | 9 | 60 | 324.4222 | 1053.985 | 0.2148481 | 23.87776 | 9 | 0 | 0 | 10 | 10 | 0 | 0 | 500 | 2 | 3 | 45 | 0.30000001 | 0 | 1.8 | 0.48042142 | 0.059951603 | 0.022078533 | 1.1474121 | 0.764359 | 2.5202355 | 0.56692219 | 1.0793461 | 17.33831 | 0.48895314 | 45 | 0.30000001 | 3 | 3 | 10 | 32 | 20 | 0 | 0.053053305 | 0.012736206 | 0.00143459 | 35.406296 | 22.367056 | 16.272215 | 10.830004 | 45 | 0.30000001 | 100000 | 20 | 23 | 160 | 32 | 20 | 0 | 0 | 0.28561243 | 0.12088826 | 0.080055319 | 35.570454 | 47.17128 | 29.879375 | 19.020393 | 45 | 0.30000001 | 50000 | 20 | 33 | 0 | 100000 | 20 | 23 | 0 | 150000 | 20 | 18 | 0 | 200000 | 20 | 16 | 0 | 0 | 0 | 0 | 0 | 0.81728142 | -0.053242758 | 0.81901389 | -0.065054245 | 0 | 0 | 0 | 0 | 0.61496919 | 0.55002218 | 0.82505244 | 0.72970688 | 0 | 0 | 0 | 0 | 0.34187058 | 0.83306563 | 0.90048534 | 1.1813768 | 0 | 0 | 0 | 0 | 0.087105989 | 1.0756414 | 1.0791626 | 1.4899921
1 | 9 | 60 | 324.4222 | 1053.985 | 0.2148481 | 23.87776 | 10 | 0 | 0 | 1 | 10 | 0 | 0 | 500 | 2 | 3 | 45 | 0.30000001 | 0 | 1.7497778 | 0.37488312 | 0.050935254 | 0.0097017866 | 1.0363787 | 0.70366657 | 2.3312294 | 0.44120079 | 0.84407997 | 16.210327 | 0.36009935 | 45 | 0.30000001 | 3 | 3 | 10 | 32 | 20 | 0 | 0.045029767 | 0.011066045 | 0.0013786079 | 35.918915 | 22.161474 | 16.062906 | 10.514964 | 45 | 0.30000001 | 100000 | 20 | 23 | 160 | 32 | 20 | 0 | 0 | 0.26665097 | 0.11489787 | 0.077987514 | 36.169888 | 48.066654 | 30.629141 | 19.281967 | 45 | 0.30000001 | 50000 | 20 | 33 | 0 | 100000 | 20 | 23 | 0 | 150000 | 20 | 18 | 0 | 200000 | 20 | 16 | 0 | 0 | 0 | 0 | 0 | 0.82567084 | -0.051636294 | 0.82728392 | -0.062457252 | 0 | 0 | 0 | 0 | 0.61632067 | 0.55537707 | 0.82963538 | 0.73343194 | 0 | 0 | 0 | 0 | 0.34069756 | 0.83791041 | 0.90452677 | 1.18461 | 0 | 0 | 0 | 0 | 0.084428482 | 1.0797213 | 1.0830172 | 1.4927604
1 | 9 | 60 | 324.4222 | 1053.985 | 0.2148481 | 23.87776 | 10 | 0 | 0 | 2 | 10 | 0 | 0 | 500 | 2 | 3 | 45 | 0.30000001 | 0 | 1.7528889 | 0.36946267 | 0.047484256 | 0.011400407 | 1.0523803 | 0.81841791 | 2.5381916 | 0.43672693 | 0.82941508 | 16.364996 | 0.35809663 | 45 | 0.30000001 | 3 | 3 | 10 | 32 | 20 | 0 | 0.043653104 | 0.010848952 | 0.001433925 | 36.257812 | 22.813667 | 16.330513 | 10.37952 | 45 | 0.30000001 | 100000 | 20 | 23 | 160 | 32 | 20 | 0 | 0 | 0.26450333 | 0.11425942 | 0.077704422 | 36.254055 | 48.304306 | 30.750912 | 19.562828 | 45 | 0.30000001 | 50000 | 20 | 33 | 0 | 100000 | 20 | 23 | 0 | 150000 | 20 | 18 | 0 | 200000 | 20 | 16 | 0 | 0 | 0 | 0 | 0 | 0.82620621 | -0.051585294 | 0.82781506 | -0.062355399 | 0 | 0 | 0 | 0 | 0.61634612 | 0.55565757 | 0.82984209 | 0.73366249 | 0 | 0 | 0 | 0 | 0.34049356 | 0.83801246 | 0.90454447 | 1.1848614 | 0 | 0 | 0 | 0 | 0.084147997 | 1.0798743 | 1.0831479 | 1.4930296
1 | 9 | 60 | 324.4222 | 1053.985 | 0.2148481 | 23.87776 | 10 | 0 | 0 | 3 | 10 | 0 | 0 | 500 | 2 | 3 | 45 | 0.30000001 | 0 | 1.7515556 | 0.37584066 | 0.046447482 | 0.022947641 | 1.036217 | 0.64895165 | 2.286855 | 0.45168138 | 0.84497941 | 16.087719 | 0.3665573 | 45 | 0.30000001 | 3 | 3 | 10 | 32 | 20 | 0 | 0.044343617 | 0.010861103 | 0.0011721561 | 35.60537 | 22.399727 | 16.26189 | 10.847407 | 45 | 0.30000001 | 100000 | 20 | 23 | 160 | 32 | 20 | 0 | 0 | 0.2641913 | 0.11404541 | 0.077656314 | 36.272938 | 48.304398 | 30.755859 | 19.463209 | 45 | 0.30000001 | 50000 | 20 | 33 | 0 | 100000 | 20 | 23 | 0 | 150000 | 20 | 18 | 0 | 200000 | 20 | 16 | 0 | 0 | 0 | 0 | 0 | 0.82615519 | -0.051687293 | 0.82777047 | -0.062482223 | 0 | 0 | 0 | 0 | 0.61642265 | 0.55570853 | 0.82993305 | 0.73364633 | 0 | 0 | 0 | 0 | 0.34046808 | 0.83808899 | 0.90460581 | 1.1849194 | 0 | 0 | 0 | 0 | 0.084147997 | 1.0798743 | 1.0831479 | 1.4930296
1 | 9 | 60 | 324.4222 | 1053.985 | 0.2148481 | 23.87776 | 10 | 0 | 0 | 4 | 10 | 0 | 0 | 500 | 2 | 3 | 45 | 0.30000001 | 0 | 1.7506666 | 0.37754056 | 0.044499498 | 0.020821691 | 1.04172 | 0.75554395 | 2.3361354 | 0.454409 | 0.84941107 | 16.158432 | 0.36348099 | 45 | 0.30000001 | 3 | 3 | 10 | 32 | 20 | 0 | 0.043929968 | 0.010974357 | 0.0017278008 | 35.740658 | 22.578262 | 16.70929 | 11.028288 | 45 | 0.30000001 | 100000 | 20 | 23 | 160 | 32 | 20 | 0 | 0 | 0.26403672 | 0.11401995 | 0.077379093 | 36.148979 | 48.299213 | 30.838474 | 19.570141 | 45 | 0.30000001 | 50000 | 20 | 33 | 0 | 100000 | 20 | 23 | 0 | 150000 | 20 | 18 | 0 | 200000 | 20 | 16 | 0 | 0 | 0 | 0 | 0 | 0.82582366 | -0.051636297 | 0.82743645 | -0.062445726 | 0 | 0 | 0 | 0 | 0.61639714 | 0.55542803 | 0.82972628 | 0.73341584 | 0 | 0 | 0 | 0 | 0.34054461 | 0.83791041 | 0.90446919 | 1.1847667 | 0 | 0 | 0 | 0 | 0.084275551 | 1.0797977 | 1.0830815 | 1.4929067
1 | 9 | 60 | 324.4222 | 1053.985 | 0.2148481 | 23.87776 | 10 | 0 | 0 | 5 | 10 | 0 | 0 | 500 | 2 | 3 | 45 | 0.30000001 | 0 | 1.7506666 | 0.37224692 | 0.048134193 | 0.0081168972 | 1.048391 | 0.78972495 | 2.0480294 | 0.4350698 | 0.83767283 | 16.020378 | 0.3669337 | 45 | 0.30000001 | 3 | 3 | 10 | 32 | 20 | 0 | 0.043139182 | 0.010847905 | 0.0015494544 | 35.959541 | 22.737947 | 16.516417 | 11.143124 | 45 | 0.30000001 | 100000 | 20 | 23 | 160 | 32 | 20 | 0 | 0 | 0.26563752 | 0.11460233 | 0.077912241 | 36.148563 | 48.189461 | 30.814068 | 19.390997 | 45 | 0.30000001 | 50000 | 20 | 33 | 0 | 100000 | 20 | 23 | 0 | 150000 | 20 | 18 | 0 | 200000 | 20 | 16 | 0 | 0 | 0 | 0 | 0 | 0.82544124 | -0.05184029 | 0.82706749 | -0.062720753 | 0 | 0 | 0 | 0 | 0.61626965 | 0.55496907 | 0.82932436 | 0.73310763 | 0 | 0 | 0 | 0 | 0.34069753 | 0.83752799 | 0.90417254 | 1.1844507 | 0 | 0 | 0 | 0 | 0.084505022 | 1.0794153 | 1.0827181 | 1.4926679
1 | 9 | 60 | 324.4222 | 1053.985 | 0.2148481 | 23.87776 | 10 | 0 | 0 | 6 | 10 | 0 | 0 | 500 | 2 | 3 | 45 | 0.30000001 | 0 | 1.7537777 | 0.37950301 | 0.045586884 | 0.01417209 | 1.0314536 | 0.67650354 | 1.8870528 | 0.45525199 | 0.85200489 | 15.845936 | 0.36674547 | 45 | 0.30000001 | 3 | 3 | 10 | 32 | 20 | 0 | 0.04504133 | 0.011316357 | 0.0016515427 | 35.644581 | 22.838339 | 16.578066 | 11.105458 | 45 | 0.30000001 | 100000 | 20 | 23 | 160 | 32 | 20 | 0 | 0 | 0.26470891 | 0.11411098 | 0.077420712 | 36.151089 | 48.291836 | 30.729977 | 19.476585 | 45 | 0.30000001 | 50000 | 20 | 33 | 0 | 100000 | 20 | 23 | 0 | 150000 | 20 | 18 | 0 | 200000 | 20 | 16 | 0 | 0 | 0 | 0 | 0 | 0.8252883 | -0.052197281 | 0.82693732 | -0.063163199 | 0 | 0 | 0 | 0 | 0.61621863 | 0.55504555 | 0.82933766 | 0.7332173 | 0 | 0 | 0 | 0 | 0.3405956 | 0.83755344 | 0.9041577 | 1.1845658 | 0 | 0 | 0 | 0 | 0.084402978 | 1.0794663 | 1.082761 | 1.4927655
1 | 9 | 60 | 324.4222 | 1053.985 | 0.2148481 | 23.87776 | 10 | 0 | 0 | 7 | 10 | 0 | 0 | 500 | 2 | 3 | 45 | 0.30000001 | 0 | 1.7542223 | 0.36947471 | 0.045968652 | 0.011890351 | 1.0469482 | 0.75841033 | 2.5418582 | 0.43195006 | 0.82937431 | 16.315092 | 0.35478449 | 45 | 0.30000001 | 3 | 3 | 10 | 32 | 20 | 0 | 0.04449261 | 0.010900348 | 0.0017373189 | 36.730156 | 22.33625 | 15.953087 | 10.611182 | 45 | 0.30000001 | 100000 | 20 | 23 | 160 | 32 | 20 | 0 | 0 | 0.26403385 | 0.11395089 | 0.077557176 | 36.238701 | 48.375343 | 30.89172 | 19.506056 | 45 | 0.30000001 | 50000 | 20 | 33 | 0 | 100000 | 20 | 23 | 0 | 150000 | 20 | 18 | 0 | 200000 | 20 | 16 | 0 | 0 | 0 | 0 | 0 | 0.82554328 | -0.052018791 | 0.82718056 | -0.062928386 | 0 | 0 | 0 | 0 | 0.61626965 | 0.55527508 | 0.82952923 | 0.73338175 | 0 | 0 | 0 | 0 | 0.34049353 | 0.83775747 | 0.90430826 | 1.1847553 | 0 | 0 | 0 | 0 | 0.084224589 | 1.0796193 | 1.0828996 | 1.4929408
1 | 9 | 60 | 324.4222 | 1053.985 | 0.2148481 | 23.87776 | 10 | 0 | 0 | 8 | 10 | 0 | 0 | 500 | 2 | 3 | 45 | 0.30000001 | 0 | 1.7524445 | 0.37470621 | 0.04986649 | 0.012153351 | 1.0698481 | 0.68553561 | 1.4105737 | 0.44604522 | 0.84364098 | 16.265932 | 0.37319165 | 45 | 0.30000001 | 3 | 3 | 10 | 32 | 20 | 0 | 0.045007654 | 0.011026949 | 0.0016184486 | 35.662804 | 22.319517 | 16.312719 | 10.67895 | 45 | 0.30000001 | 100000 | 20 | 23 | 160 | 32 | 20 | 0 | 0 | 0.26386619 | 0.11396824 | 0.077393614 | 36.215073 | 48.273094 | 30.825485 | 19.583887 | 45 | 0.30000001 | 50000 | 20 | 33 | 0 | 100000 | 20 | 23 | 0 | 150000 | 20 | 18 | 0 | 200000 | 20 | 16 | 0 | 0 | 0 | 0 | 0 | 0.82539034 | -0.052375779 | 0.82705045 | -0.063370802 | 0 | 0 | 0 | 0 | 0.61629516 | 0.55507106 | 0.82941163 | 0.73317844 | 0 | 0 | 0 | 0 | 0.34051907 | 0.83768094 | 0.90424699 | 1.1846973 | 0 | 0 | 0 | 0 | 0.084275469 | 1.0795429 | 1.0828274 | 1.4928885
1 | 9 | 60 | 324.4222 | 1053.985 | 0.2148481 | 23.87776 | 10 | 0 | 0 | 9 | 10 | 0 | 0 | 500 | 2 | 3 | 45 | 0.30000001 | 0 | 1.7537777 | 0.37714159 | 0.044135135 | 0.012313474 | 1.0361594 | 0.80771255 | 2.6822929 | 0.44543457 | 0.84701788 | 16.309643 | 0.35153577 | 45 | 0.30000001 | 3 | 3 | 10 | 32 | 20 | 0 | 0.045139752 | 0.011157783 | 0.0010758645 | 36.294472 | 22.667997 | 16.526466 | 10.625209 | 45 | 0.30000001 | 100000 | 20 | 23 | 160 | 32 | 20 | 0 | 0 | 0.26422673 | 0.11389694 | 0.077481769 | 36.183208 | 48.250736 | 30.798088 | 19.42944 | 45 | 0.30000001 | 50000 | 20 | 33 | 0 | 100000 | 20 | 23 | 0 | 150000 | 20 | 18 | 0 | 200000 | 20 | 16 | 0 | 0 | 0 | 0 | 0 | 0.82541573 | -0.05229928 | 0.82707095 | -0.063276552 | 0 | 0 | 0 | 0 | 0.61626965 | 0.55517304 | 0.82946092 | 0.73329037 | 0 | 0 | 0 | 0 | 0.34049359 | 0.83760452 | 0.90416658 | 1.1846915 | 0 | 0 | 0 | 0 | 0.084224537 | 1.0795174 | 1.082798 | 1.4929335
1 | 9 | 60 | 324.4222 | 1053.985 | 0.2148481 | 23.87776 | 10 | 0 | 0 | 10 | 10 | 0 | 0 | 500 | 2 | 3 | 45 | 0.30000001 | 0 | 1.7520001 | 0.37629026 | 0.046366461 | 0.015313482 | 1.0390722 | 0.74357224 | 2.8469629 | 0.44951499 | 0.84666818 | 16.094765 | 0.36413693 | 45 | 0.30000001 | 3 | 3 | 10 | 32 | 20 | 0 | 0.04541216 | 0.011026401 | 0.0011021845 | 35.984344 | 22.635361 | 16.415474 | 10.564939 | 45 | 0.30000001 | 100000 | 20 | 23 | 160 | 32 | 20 | 0 | 0 | 0.26371935 | 0.11387978 | 0.07762561 | 36.199486 | 48.327705 | 30.855858 | 19.618877 | 45 | 0.30000001 | 50000 | 20 | 33 | 0 | 100000 | 20 | 23 | 0 | 150000 | 20 | 18 | 0 | 200000 | 20 | 16 | 0 | 0 | 0 | 0 | 0 | 0.82521176 | -0.052197281 | 0.82686096 | -0.06316904 | 0 | 0 | 0 | 0 | 0.61629516 | 0.55491805 | 0.82930923 | 0.73304135 | 0 | 0 | 0 | 0 | 0.34049356 | 0.83752799 | 0.90409571 | 1.1846597 | 0 | 0 | 0 | 0 | 0.084301084 | 1.0794663 | 1.0827531 | 1.4928594
1 | 11 | 60 | 304.7331 | 781.6317 | 0.2305275 | 28.18665 | 1 | 0 | 0 | 1 | 10 | 0 | 0 | 500 | 2 | 3 | 45 | 0.30000001 | 0 | 1.7497778 | 0.39319527 | 0.05177661 | 0.024463207 | 1.0435908 | 0.7938931 | 2.5177009 | 0.47383213 | 0.8873719 | 16.132435 | 0.38727784 | 45 | 0.30000001 | 3 | 3 | 10 | 32 | 20 | 0 | 0.04476276 | 0.01110793 | 0.001603028 | 35.425812 | 23.074608 | 16.54677 | 10.633508 | 45 | 0.30000001 | 100000 | 20 | 23 | 160 | 32 | 20 | 0 | 0 | 0.25484148 | 0.10778154 | 0.077060744 | 35.593346 | 49.14325 | 31.334599 | 19.448347 | 45 | 0.30000001 | 50000 | 20 | 33 | 0 | 100000 | 20 | 23 | 0 | 150000 | 20 | 18 | 0 | 200000 | 20 | 16 | 0 | 0 | 0 | 0 | 0 | 0.84974217 | -0.031644762 | 0.85033119 | -0.037223227 | 0 | 0 | 0 | 0 | 0.61387271 | 0.57651603 | 0.84214634 | 0.75402653 | 0 | 0 | 0 | 0 | 0.33123729 | 0.85160363 | 0.91375428 | 1.1998458 | 0 | 0 | 0 | 0 | 0.072826333 | 1.0875752 | 1.0900108 | 1.503934
1 | 11 | 60 | 304.7331 | 781.6317 | 0.2305275 | 28.18665 | 1 | 0 | 0 | 2 | 10 | 0 | 0 | 500 | 2 | 3 | 45 | 0.30000001 | 0 | 1.755111 | 0.40369803 | 0.05840937 | 0.018421777 | 1.0489016 | 0.72317564 | 2.1900573 | 0.48833814 | 0.90982306 | 16.443583 | 0.39336783 | 45 | 0.30000001 | 3 | 3 | 10 | 32 | 20 | 0 | 0.045902744 | 0.011452919 | 0.0020192612 | 35.467003 | 23.798037 | 16.782116 | 10.973043 | 45 | 0.30000001 | 100000 | 20 | 23 | 160 | 32 | 20 | 0 | 0 | 0.25571933 | 0.10821632 | 0.077910885 | 35.706238 | 49.347305 | 31.538975 | 19.627953 | 45 | 0.30000001 | 50000 | 20 | 33 | 0 | 100000 | 20 | 23 | 0 | 150000 | 20 | 18 | 0 | 200000 | 20 | 16 | 0 | 0 | 0 | 0 | 0 | 0.84925771 | -0.031797759 | 0.8498528 | -0.037424345 | 0 | 0 | 0 | 0 | 0.61371964 | 0.57600605 | 0.84168565 | 0.75370938 | 0 | 0 | 0 | 0 | 0.33126277 | 0.8510682 | 0.91326451 | 1.1996073 | 0 | 0 | 0 | 0 | 0.073004745 | 1.0872182 | 1.0896665 | 1.5037488
1 | 11 | 60 | 304.7331 | 781.6317 | 0.2305275 | 28.18665 | 1 | 0 | 0 | 3 | 10 | 0 | 0 | 500 | 2 | 3 | 45 | 0.30000001 | 0 | 1.7573333 | 0.40195185 | 0.054309204 | 0.014389133 | 1.0225866 | 0.68219531 | 2.4543464 | 0.48482284 | 0.90373504 | 16.085953 | 0.38282776 | 45 | 0.30000001 | 3 | 3 | 10 | 32 | 20 | 0 | 0.04545534 | 0.010977245 | 0.0017530384 | 35.610348 | 22.896141 | 16.093052 | 10.384375 | 45 | 0.30000001 | 100000 | 20 | 23 | 160 | 32 | 20 | 0 | 0 | 0.25621766 | 0.10811259 | 0.076116607 | 35.60088 | 49.311935 | 31.256432 | 19.491701 | 45 | 0.30000001 | 50000 | 20 | 33 | 0 | 100000 | 20 | 23 | 0 | 150000 | 20 | 18 | 0 | 200000 | 20 | 16 | 0 | 0 | 0 | 0 | 0 | 0.84905374 | -0.031976257 | 0.84965563 | -0.037643261 | 0 | 0 | 0 | 0 | 0.6137197 | 0.57592952 | 0.84163332 | 0.75364304 | 0 | 0 | 0 | 0 | 0.33128834 | 0.85104263 | 0.91324997 | 1.199571 | 0 | 0 | 0 | 0 | 0.073055737 | 1.0871671 | 1.089619 | 1.5036989
1 | 11 | 60 | 304.7331 | 781.6317 | 0.2305275 | 28.18665 | 1 | 0 | 0 | 4 | 10 | 0 | 0 | 500 | 2 | 3 | 45 | 0.30000001 | 0 | 1.7573333 | 0.39079952 | 0.055841744 | 0.021721449 | 1.0596935 | 0.80453575 | 2.666537 | 0.47782582 | 0.87993658 | 16.490177 | 0.38804352 | 45 | 0.30000001 | 3 | 3 | 10 | 32 | 20 | 0 | 0.045273263 | 0.011100011 | 0.0018873063 | 34.974625 | 23.273111 | 16.417593 | 10.365425 | 45 | 0.30000001 | 100000 | 20 | 23 | 160 | 32 | 20 | 0 | 0 | 0.25586188 | 0.10802872 | 0.076698072 | 35.572121 | 49.394875 | 31.330524 | 19.453474 | 45 | 0.30000001 | 50000 | 20 | 33 | 0 | 100000 | 20 | 23 | 0 | 150000 | 20 | 18 | 0 | 200000 | 20 | 16 | 0 | 0 | 0 | 0 | 0 | 0.84905374 | -0.032027256 | 0.8496576 | -0.037703242 | 0 | 0 | 0 | 0 | 0.61369419 | 0.57592958 | 0.84161478 | 0.75366384 | 0 | 0 | 0 | 0 | 0.33123726 | 0.85104263 | 0.91323143 | 1.1996231 | 0 | 0 | 0 | 0 | 0.073055737 | 1.0871671 | 1.089619 | 1.5036989
1 | 11 | 60 | 304.7331 | 781.6317 | 0.2305275 | 28.18665 | 1 | 0 | 0 | 5 | 10 | 0 | 0 | 500 | 2 | 3 | 45 | 0.30000001 | 0 | 1.7573333 | 0.39027476 | 0.060845196 | 0.012547584 | 1.0545971 | 0.77752936 | 2.5710051 | 0.4697513 | 0.87968862 | 16.605141 | 0.38315383 | 45 | 0.30000001 | 3 | 3 | 10 | 32 | 20 | 0 | 0.044631667 | 0.010952892 | 0.0018189291 | 35.50605 | 23.300076 | 16.154675 | 10.195874 | 45 | 0.30000001 | 100000 | 20 | 23 | 160 | 32 | 20 | 0 | 0 | 0.25611663 | 0.10815627 | 0.077809267 | 35.56205 | 49.438789 | 31.305244 | 19.674225 | 45 | 0.30000001 | 50000 | 20 | 33 | 0 | 100000 | 20 | 23 | 0 | 150000 | 20 | 18 | 0 | 200000 | 20 | 16 | 0 | 0 | 0 | 0 | 0 | 0.8488242 | -0.031950757 | 0.84942532 | -0.037623432 | 0 | 0 | 0 | 0 | 0.61369425 | 0.57572562 | 0.84147525 | 0.75348705 | 0 | 0 | 0 | 0 | 0.3313393 | 0.8509407 | 0.9131735 | 1.1994785 | 0 | 0 | 0 | 0 | 0.073081255 | 1.0870142 | 1.0894681 | 1.5036662
1 | 11 | 60 | 304.7331 | 781.6317 | 0.2305275 | 28.18665 | 1 | 0 | 0 | 6 | 10 | 0 | 0 | 500 | 2 | 3 | 45 | 0.30000001 | 0 | 1.7564445 | 0.40037489 | 0.059389565 | 0.019325063 | 1.0350757 | 0.69185746 | 2.6975863 | 0.48804533 | 0.90251672 | 16.401514 | 0.38764137 | 45 | 0.30000001 | 3 | 3 | 10 | 32 | 20 | 0 | 0.044855364 | 0.010958121 | 0.0017952262 | 35.014694 | 23.079744 | 16.445227 | 10.547225 | 45 | 0.30000001 | 100000 | 20 | 23 | 160 | 32 | 20 | 0 | 0 | 0.25499874 | 0.10785934 | 0.077097654 | 35.628044 | 49.397781 | 31.519646 | 19.610336 | 45 | 0.30000001 | 50000 | 20 | 33 | 0 | 100000 | 20 | 23 | 0 | 150000 | 20 | 18 | 0 | 200000 | 20 | 16 | 0 | 0 | 0 | 0 | 0 | 0.8488242 | -0.032205749 | 0.84943497 | -0.037923411 | 0 | 0 | 0 | 0 | 0.6136176 | 0.57572556 | 0.84141934 | 0.75354928 | 0 | 0 | 0 | 0 | 0.33131379 | 0.85081315 | 0.91304535 | 1.1994538 | 0 | 0 | 0 | 0 | 0.073132254 | 1.0869887 | 1.0894461 | 1.5036179
1 | 11 | 60 | 304.7331 | 781.6317 | 0.2305275 | 28.18665 | 1 | 0 | 0 | 7 | 10 | 0 | 0 | 500 | 2 | 3 | 45 | 0.30000001 | 0 | 1.7568889 | 0.40270907 | 0.063549459 | 0.013838047 | 1.0522385 | 0.74117494 | 2.8449736 | 0.48716956 | 0.90827149 | 16.760799 | 0.38919485 | 45 | 0.30000001 | 3 | 3 | 10 | 32 | 20 | 0 | 0.045190617 | 0.011304853 | 0.0019817899 | 34.956978 | 23.475098 | 16.824144 | 11.056419 | 45 | 0.30000001 | 100000 | 20 | 23 | 160 | 32 | 20 | 0 | 0 | 0.25511649 | 0.10792591 | 0.077874579 | 35.664867 | 49.321541 | 31.430126 | 19.609501 | 45 | 0.30000001 | 50000 | 20 | 33 | 0 | 100000 | 20 | 23 | 0 | 150000 | 20 | 18 | 0 | 200000 | 20 | 16 | 0 | 0 | 0 | 0 | 0 | 0.84862018 | -0.032333247 | 0.84923589 | -0.038082544 | 0 | 0 | 0 | 0 | 0.61361772 | 0.57564908 | 0.84136707 | 0.75348294 | 0 | 0 | 0 | 0 | 0.33126277 | 0.85078764 | 0.91300309 | 1.1994958 | 0 | 0 | 0 | 0 | 0.073081352 | 1.0869886 | 1.0894425 | 1.5036645
1 | 11 | 60 | 304.7331 | 781.6317 | 0.2305275 | 28.18665 | 1 | 0 | 0 | 8 | 10 | 0 | 0 | 500 | 2 | 3 | 45 | 0.30000001 | 0 | 1.7573333 | 0.39425918 | 0.054799512 | 0.012470225 | 1.0765051 | 0.94530022 | 2.5620763 | 0.46785152 | 0.88673913 | 16.461809 | 0.39382273 | 45 | 0.30000001 | 3 | 3 | 10 | 32 | 20 | 0 | 0.045967035 | 0.011251912 | 0.0019662473 | 34.862598 | 23.115309 | 16.53171 | 10.760909 | 45 | 0.30000001 | 100000 | 20 | 23 | 160 | 32 | 20 | 0 | 0 | 0.25594464 | 0.10797065 | 0.077294931 | 35.602985 | 49.322769 | 31.429707 | 19.49649 | 45 | 0.30000001 | 50000 | 20 | 33 | 0 | 100000 | 20 | 23 | 0 | 150000 | 20 | 18 | 0 | 200000 | 20 | 16 | 0 | 0 | 0 | 0 | 0 | 0.8483398 | -0.03218025 | 0.84894991 | -0.037915029 | 0 | 0 | 0 | 0 | 0.61361766 | 0.57536864 | 0.8411752 | 0.75323981 | 0 | 0 | 0 | 0 | 0.33133927 | 0.85063469 | 0.91288835 | 1.1993569 | 0 | 0 | 0 | 0 | 0.073208764 | 1.0868356 | 1.0892985 | 1.5035384
1 | 11 | 60 | 304.7331 | 781.6317 | 0.2305275 | 28.18665 | 1 | 0 | 0 | 9 | 10 | 0 | 0 | 500 | 2 | 3 | 45 | 0.30000001 | 0 | 1.7551111 | 0.40315568 | 0.062647134 | 0.017654203 | 1.041515 | 0.82832533 | 2.6692193 | 0.49287677 | 0.91051841 | 16.197079 | 0.40251207 | 45 | 0.30000001 | 3 | 3 | 10 | 32 | 20 | 0 | 0.044438466 | 0.011195634 | 0.0018451982 | 35.079185 | 23.129436 | 17.000406 | 11.174179 | 45 | 0.30000001 | 100000 | 20 | 23 | 160 | 32 | 20 | 0 | 0 | 0.25565958 | 0.10799279 | 0.07790751 | 35.677105 | 49.361973 | 31.461411 | 19.47776 | 45 | 0.30000001 | 50000 | 20 | 33 | 0 | 100000 | 20 | 23 | 0 | 150000 | 20 | 18 | 0 | 200000 | 20 | 16 | 0 | 0 | 0 | 0 | 0 | 0.84818673 | -0.032333247 | 0.8488028 | -0.038101986 | 0 | 0 | 0 | 0 | 0.61364317 | 0.57519007 | 0.84107167 | 0.75306422 | 0 | 0 | 0 | 0 | 0.33136478 | 0.85048169 | 0.91275501 | 1.19927 | 0 | 0 | 0 | 0 | 0.073285297 | 1.0867082 | 1.0891765 | 1.5034604
1 | 11 | 60 | 304.7331 | 781.6317 | 0.2305275 | 28.18665 | 1 | 0 | 0 | 10 | 10 | 0 | 0 | 500 | 2 | 3 | 45 | 0.30000001 | 0 | 1.7595556 | 0.39341009 | 0.054369211 | 0.012608362 | 1.0580107 | 0.89666557 | 2.6397171 | 0.47136092 | 0.8840487 | 16.523254 | 0.38260072 | 45 | 0.30000001 | 3 | 3 | 10 | 32 | 20 | 0 | 0.044944666 | 0.011039698 | 0.0017778308 | 34.953518 | 23.334871 | 16.419109 | 10.538542 | 45 | 0.30000001 | 100000 | 20 | 23 | 160 | 32 | 20 | 0 | 0 | 0.25638545 | 0.1081098 | 0.076795124 | 35.496216 | 49.337254 | 31.35442 | 19.458437 | 45 | 0.30000001 | 50000 | 20 | 33 | 0 | 100000 | 20 | 23 | 0 | 150000 | 20 | 18 | 0 | 200000 | 20 | 16 | 0 | 0 | 0 | 0 | 0 | 0.8482632 | -0.032537241 | 0.84888703 | -0.038338687 | 0 | 0 | 0 | 0 | 0.61366868 | 0.57521558 | 0.84110773 | 0.75306559 | 0 | 0 | 0 | 0 | 0.33139026 | 0.85043073 | 0.91271681 | 1.1992238 | 0 | 0 | 0 | 0 | 0.073234335 | 1.0867592 | 1.089224 | 1.5035102
1 | 11 | 60 | 304.7331 | 781.6317 | 0.2305275 | 28.18665 | 2 | 0 | 0 | 1 | 10 | 0 | 0 | 500 | 2 | 3 | 45 | 0.30000001 | 0 | 1.756 | 0.42457128 | 0.063894272 | 0.020191502 | 1.1212164 | 0.80166054 | 2.6338575 | 0.52089214 | 0.9576757 | 17.258196 | 0.42842788 | 45 | 0.30000001 | 3 | 3 | 10 | 32 | 20 | 0 | 0.046675384 | 0.01185827 | 0.0018693616 | 34.868214 | 23.286978 | 17.264668 | 11.216161 | 45 | 0.30000001 | 100000 | 20 | 23 | 160 | 32 | 20 | 0 | 0 | 0.26662904 | 0.1106444 | 0.077283904 | 35.106361 | 48.607101 | 30.79137 | 18.96545 | 45 | 0.30000001 | 50000 | 20 | 33 | 0 | 100000 | 20 | 23 | 0 | 150000 | 20 | 18 | 0 | 200000 | 20 | 16 | 0 | 0 | 0 | 0 | 0 | 0.85377109 | -0.024785424 | 0.8541308 | -0.029022373 | 0 | 0 | 0 | 0 | 0.61142474 | 0.57985646 | 0.8426587 | 0.75890493 | 0 | 0 | 0 | 0 | 0.32843232 | 0.85229218 | 0.91338366 | 1.2029811 | 0 | 0 | 0 | 0 | 0.070276335 | 1.0866317 | 1.0889018 | 1.5062127
1 | 11 | 60 | 304.7331 | 781.6317 | 0.2305275 | 28.18665 | 2 | 0 | 0 | 2 | 10 | 0 | 0 | 500 | 2 | 3 | 45 | 0.30000001 | 0 | 1.7586668 | 0.42436552 | 0.062172607 | 0.014669038 | 1.1110148 | 0.83229846 | 2.5042892 | 0.50501209 | 0.95481175 | 17.098101 | 0.42791972 | 45 | 0.30000001 | 3 | 3 | 10 | 32 | 20 | 0 | 0.047212448 | 0.011555265 | 0.0012006101 | 35.157852 | 23.328114 | 16.705055 | 10.56574 | 45 | 0.30000001 | 100000 | 20 | 23 | 160 | 32 | 20 | 0 | 0 | 0.26614928 | 0.11049531 | 0.07737641 | 35.16692 | 48.681526 | 30.704399 | 18.952419 | 45 | 0.30000001 | 50000 | 20 | 33 | 0 | 100000 | 20 | 23 | 0 | 150000 | 20 | 18 | 0 | 200000 | 20 | 16 | 0 | 0 | 0 | 0 | 0 | 0.8535161 | -0.024708925 | 0.85387367 | -0.028941488 | 0 | 0 | 0 | 0 | 0.61150122 | 0.57975447 | 0.84264404 | 0.75875467 | 0 | 0 | 0 | 0 | 0.32853442 | 0.85226667 | 0.9133966 | 1.2028668 | 0 | 0 | 0 | 0 | 0.070327364 | 1.0866061 | 1.0888796 | 1.5061644
1 | 11 | 60 | 304.7331 | 781.6317 | 0.2305275 | 28.18665 | 2 | 0 | 0 | 3 | 10 | 0 | 0 | 500 | 2 | 3 | 45 | 0.30000001 | 0 | 1.7564445 | 0.42382616 | 0.068906896 | 0.020293858 | 1.1067631 | 0.72086287 | 2.4143205 | 0.5198769 | 0.95746619 | 17.018744 | 0.4376145 | 45 | 0.30000001 | 3 | 3 | 10 | 32 | 20 | 0 | 0.048679985 | 0.011803385 | 0.001716115 | 34.891735 | 23.01058 | 16.451389 | 10.934159 | 45 | 0.30000001 | 100000 | 20 | 23 | 160 | 32 | 20 | 0 | 0 | 0.26480022 | 0.11049542 | 0.077516846 | 35.297581 | 48.812378 | 30.98605 | 19.372456 | 45 | 0.30000001 | 50000 | 20 | 33 | 0 | 100000 | 20 | 23 | 0 | 150000 | 20 | 18 | 0 | 200000 | 20 | 16 | 0 | 0 | 0 | 0 | 0 | 0.85333765 | -0.025116917 | 0.85370719 | -0.029425243 | 0 | 0 | 0 | 0 | 0.61129725 | 0.57927001 | 0.84216273 | 0.75850379 | 0 | 0 | 0 | 0 | 0.32850888 | 0.85201162 | 0.91314942 | 1.2027924 | 0 | 0 | 0 | 0 | 0.070429355 | 1.0864277 | 1.0887082 | 1.5060604
1 | 11 | 60 | 304.7331 | 781.6317 | 0.2305275 | 28.18665 | 2 | 0 | 0 | 4 | 10 | 0 | 0 | 500 | 2 | 3 | 45 | 0.30000001 | 0 | 1.7568889 | 0.42373526 | 0.07289651 | 0.019498313 | 1.1079372 | 0.68243384 | 2.7500513 | 0.52777827 | 0.95841837 | 17.251659 | 0.43178105 | 45 | 0.30000001 | 3 | 3 | 10 | 32 | 20 | 0 | 0.048035271 | 0.011676138 | 0.0018924947 | 35.586082 | 23.576805 | 16.460478 | 10.521373 | 45 | 0.30000001 | 100000 | 20 | 23 | 160 | 32 | 20 | 0 | 0 | 0.26729268 | 0.11073539 | 0.077471659 | 35.066067 | 48.696678 | 30.613892 | 18.874153 | 45 | 0.30000001 | 50000 | 20 | 33 | 0 | 100000 | 20 | 23 | 0 | 150000 | 20 | 18 | 0 | 200000 | 20 | 16 | 0 | 0 | 0 | 0 | 0 | 0.8532356 | -0.025091413 | 0.85360444 | -0.029398896 | 0 | 0 | 0 | 0 | 0.61139923 | 0.57942301 | 0.84234202 | 0.75855237 | 0 | 0 | 0 | 0 | 0.32861081 | 0.85188413 | 0.91306716 | 1.202638 | 0 | 0 | 0 | 0 | 0.070531301 | 1.0863512 | 1.0886384 | 1.5059624
1 | 11 | 60 | 304.7331 | 781.6317 | 0.2305275 | 28.18665 | 2 | 0 | 0 | 5 | 10 | 0 | 0 | 500 | 2 | 3 | 45 | 0.30000001 | 0 | 1.7586668 | 0.4245865 | 0.067808859 | 0.019797282 | 1.1230749 | 0.85997069 | 2.7737756 | 0.52042019 | 0.95757782 | 17.235182 | 0.43615395 | 45 | 0.30000001 | 3 | 3 | 10 | 32 | 20 | 0 | 0.047037877 | 0.011538431 | 0.0020088789 | 35.646027 | 23.360411 | 16.879805 | 10.798778 | 45 | 0.30000001 | 100000 | 20 | 23 | 160 | 32 | 20 | 0 | 0 | 0.26740867 | 0.11062422 | 0.077173673 | 35.109245 | 48.414017 | 30.540234 | 18.918644 | 45 | 0.30000001 | 50000 | 20 | 33 | 0 | 100000 | 20 | 23 | 0 | 150000 | 20 | 18 | 0 | 200000 | 20 | 16 | 0 | 0 | 0 | 0 | 0 | 0.85292959 | -0.025142416 | 0.85330009 | -0.029469183 | 0 | 0 | 0 | 0 | 0.61132276 | 0.57924449 | 0.84216368 | 0.758461 | 0 | 0 | 0 | 0 | 0.32855988 | 0.85183311 | 0.91300124 | 1.20267 | 0 | 0 | 0 | 0 | 0.070454799 | 1.0862746 | 1.088557 | 1.5060279
1 | 11 | 60 | 304.7331 | 781.6317 | 0.2305275 | 28.18665 | 2 | 0 | 0 | 6 | 10 | 0 | 0 | 500 | 2 | 3 | 45 | 0.30000001 | 0 | 1.7564445 | 0.42908311 | 0.066034421 | 0.016621763 | 1.1060822 | 0.81079042 | 2.8365605 | 0.52146363 | 0.96766311 | 17.021982 | 0.43595344 | 45 | 0.30000001 | 3 | 3 | 10 | 32 | 20 | 0 | 0.048283804 | 0.011749947 | 0.0016626169 | 35.13142 | 23.291183 | 16.725277 | 11.069136 | 45 | 0.30000001 | 100000 | 20 | 23 | 160 | 32 | 20 | 0 | 0 | 0.26403746 | 0.11013256 | 0.077095136 | 35.227268 | 48.610798 | 30.835243 | 19.177893 | 45 | 0.30000001 | 50000 | 20 | 33 | 0 | 100000 | 20 | 23 | 0 | 150000 | 20 | 18 | 0 | 200000 | 20 | 16 | 0 | 0 | 0 | 0 | 0 | 0.85321009 | -0.025269911 | 0.85358423 | -0.029608799 | 0 | 0 | 0 | 0 | 0.61142474 | 0.57934648 | 0.84230787 | 0.75846559 | 0 | 0 | 0 | 0 | 0.32845783 | 0.85193515 | 0.91305971 | 1.2028145 | 0 | 0 | 0 | 0 | 0.070429377 | 1.0863256 | 1.0886064 | 1.5060543
1 | 11 | 60 | 304.7331 | 781.6317 | 0.2305275 | 28.18665 | 2 | 0 | 0 | 7 | 10 | 0 | 0 | 500 | 2 | 3 | 45 | 0.30000001 | 0 | 1.7564445 | 0.42507565 | 0.065995775 | 0.019250605 | 1.1108682 | 0.87540793 | 2.6740975 | 0.51754773 | 0.95914948 | 17.027208 | 0.43260399 | 45 | 0.30000001 | 3 | 3 | 10 | 32 | 20 | 0 | 0.048507147 | 0.011633307 | 0.0016815804 | 35.149204 | 23.079403 | 16.357191 | 10.344385 | 45 | 0.30000001 | 100000 | 20 | 23 | 160 | 32 | 20 | 0 | 0 | 0.26481327 | 0.1102421 | 0.077143312 | 35.21067 | 48.603813 | 30.870403 | 19.13114 | 45 | 0.30000001 | 50000 | 20 | 33 | 0 | 100000 | 20 | 23 | 0 | 150000 | 20 | 18 | 0 | 200000 | 20 | 16 | 0 | 0 | 0 | 0 | 0 | 0.85292959 | -0.025269911 | 0.85330385 | -0.02961853 | 0 | 0 | 0 | 0 | 0.61122072 | 0.57911694 | 0.84200191 | 0.75843441 | 0 | 0 | 0 | 0 | 0.32853436 | 0.85170561 | 0.91287309 | 1.2026458 | 0 | 0 | 0 | 0 | 0.07050585 | 1.0862236 | 1.0885094 | 1.5059781
1 | 11 | 60 | 304.7331 | 781.6317 | 0.2305275 | 28.18665 | 2 | 0 | 0 | 8 | 10 | 0 | 0 | 500 | 2 | 3 | 45 | 0.30000001 | 0 | 1.7586668 | 0.42458194 | 0.065627955 | 0.019203518 | 1.0959004 | 0.90057909 | 2.5747323 | 0.51404226 | 0.95661485 | 16.677738 | 0.43982583 | 45 | 0.30000001 | 3 | 3 | 10 | 32 | 20 | 0 | 0.047207884 | 0.011525284 | 0.0012227546 | 35.36166 | 23.415209 | 16.739094 | 10.68646 | 45 | 0.30000001 | 100000 | 20 | 23 | 160 | 32 | 20 | 0 | 0 | 0.26785502 | 0.11064009 | 0.077257842 | 35.169289 | 48.353638 | 30.566589 | 18.877686 | 45 | 0.30000001 | 50000 | 20 | 33 | 0 | 100000 | 20 | 23 | 0 | 150000 | 20 | 18 | 0 | 200000 | 20 | 16 | 0 | 0 | 0 | 0 | 0 | 0.85275114 | -0.025346408 | 0.85312772 | -0.029714353 | 0 | 0 | 0 | 0 | 0.61132276 | 0.57906598 | 0.84204096 | 0.7583071 | 0 | 0 | 0 | 0 | 0.32853436 | 0.85162914 | 0.91280174 | 1.2026156 | 0 | 0 | 0 | 0 | 0.070582375 | 1.0861727 | 1.0884635 | 1.5059049
1 | 11 | 60 | 304.7331 | 781.6317 | 0.2305275 | 28.18665 | 2 | 0 | 0 | 9 | 10 | 0 | 0 | 500 | 2 | 3 | 45 | 0.30000001 | 0 | 1.7577777 | 0.42642802 | 0.069631912 | 0.022511497 | 1.1018835 | 0.80272907 | 2.6592426 | 0.53116608 | 0.96340871 | 17.053492 | 0.43766019 | 45 | 0.30000001 | 3 | 3 | 10 | 32 | 20 | 0 | 0.046979986 | 0.01156154 | 0.0015045737 | 34.914837 | 23.528725 | 16.881887 | 11.115457 | 45 | 0.30000001 | 100000 | 20 | 23 | 160 | 32 | 20 | 0 | 0 | 0.2653476 | 0.11041474 | 0.07731574 | 35.20483 | 48.790661 | 30.88253 | 19.107746 | 45 | 0.30000001 | 50000 | 20 | 33 | 0 | 100000 | 20 | 23 | 0 | 150000 | 20 | 18 | 0 | 200000 | 20 | 16 | 0 | 0 | 0 | 0 | 0 | 0.85282755 | -0.025473908 | 0.85320795 | -0.029861059 | 0 | 0 | 0 | 0 | 0.61122072 | 0.57893854 | 0.84187919 | 0.75828058 | 0 | 0 | 0 | 0 | 0.32855988 | 0.85160363 | 0.91278714 | 1.2025795 | 0 | 0 | 0 | 0 | 0.070505805 | 1.0860707 | 1.0883569 | 1.505969
1 | 11 | 60 | 304.7331 | 781.6317 | 0.2305275 | 28.18665 | 2 | 0 | 0 | 10 | 10 | 0 | 0 | 500 | 2 | 3 | 45 | 0.30000001 | 0 | 1.7582221 | 0.42781079 | 0.067627646 | 0.018122744 | 1.1278598 | 0.82921547 | 2.311388 | 0.51980823 | 0.96463716 | 17.02017 | 0.44915617 | 45 | 0.30000001 | 3 | 3 | 10 | 32 | 20 | 0 | 0.048327025 | 0.011660699 | 0.0016698493 | 35.017918 | 23.168264 | 16.497635 | 10.594216 | 45 | 0.30000001 | 100000 | 20 | 23 | 160 | 32 | 20 | 0 | 0 | 0.26743644 | 0.11062958 | 0.077302694 | 35.053593 | 48.419365 | 30.534119 | 18.833097 | 45 | 0.30000001 | 50000 | 20 | 33 | 0 | 100000 | 20 | 23 | 0 | 150000 | 20 | 18 | 0 | 200000 | 20 | 16 | 0 | 0 | 0 | 0 | 0 | 0.85264909 | -0.025422907 | 0.853028 | -0.029807547 | 0 | 0 | 0 | 0 | 0.61132276 | 0.57886201 | 0.84190065 | 0.75813121 | 0 | 0 | 0 | 0 | 0.32853436 | 0.85155261 | 0.91273034 | 1.2025855 | 0 | 0 | 0 | 0 | 0.070607834 | 1.0860962 | 1.0883889 | 1.505877
1 | 11 | 60 | 304.7331 | 781.6317 | 0.2305275 | 28.18665 | 3 | 0 | 0 | 1 | 10 | 0 | 0 | 500 | 2 | 3 | 45 | 0.30000001 | 0 | 1.7564445 | 0.41216993 | 0.061102718 | 0.013322184 | 1.1144361 | 0.98361969 | 2.7519922 | 0.4935782 | 0.92781067 | 16.770342 | 0.42677823 | 45 | 0.30000001 | 3 | 3 | 10 | 32 | 20 | 0 | 0.048397202 | 0.011789341 | 0.0022033802 | 34.654812 | 23.349174 | 16.566816 | 10.82645 | 45 | 0.30000001 | 100000 | 20 | 23 | 160 | 32 | 20 | 0 | 0 | 0.26360449 | 0.11022991 | 0.077195197 | 35.523167 | 48.954807 | 31.044559 | 19.30439 | 45 | 0.30000001 | 50000 | 20 | 33 | 0 | 100000 | 20 | 23 | 0 | 150000 | 20 | 18 | 0 | 200000 | 20 | 16 | 0 | 0 | 0 | 0 | 0 | 0.8469882 | -0.031083779 | 0.84755838 | -0.036682725 | 0 | 0 | 0 | 0 | 0.61308223 | 0.57437408 | 0.8401044 | 0.75281215 | 0 | 0 | 0 | 0 | 0.33149227 | 0.84948719 | 0.91187477 | 1.1987438 | 0 | 0 | 0 | 0 | 0.073718719 | 1.0857393 | 1.0882391 | 1.5030031
1 | 11 | 60 | 304.7331 | 781.6317 | 0.2305275 | 28.18665 | 3 | 0 | 0 | 2 | 10 | 0 | 0 | 500 | 2 | 3 | 45 | 0.30000001 | 0 | 1.7564445 | 0.41720819 | 0.055094801 | 0.024967249 | 1.0804644 | 0.90638864 | 2.5132673 | 0.50609219 | 0.93812114 | 16.360214 | 0.42520636 | 45 | 0.30000001 | 3 | 3 | 10 | 32 | 20 | 0 | 0.048820499 | 0.011854982 | 0.0015353255 | 34.882038 | 23.390127 | 16.575579 | 10.619659 | 45 | 0.30000001 | 100000 | 20 | 23 | 160 | 32 | 20 | 0 | 0 | 0.26485047 | 0.11055773 | 0.077449322 | 35.406944 | 48.985535 | 31.024845 | 19.146997 | 45 | 0.30000001 | 50000 | 20 | 33 | 0 | 100000 | 20 | 23 | 0 | 150000 | 20 | 18 | 0 | 200000 | 20 | 16 | 0 | 0 | 0 | 0 | 0 | 0.84798276 | -0.032511741 | 0.84860581 | -0.038321327 | 0 | 0 | 0 | 0 | 0.61282724 | 0.57439959 | 0.83993578 | 0.75304186 | 0 | 0 | 0 | 0 | 0.33136472 | 0.84928322 | 0.91163838 | 1.1987928 | 0 | 0 | 0 | 0 | 0.073795348 | 1.0856117 | 1.088117 | 1.5029249
1 | 11 | 60 | 304.7331 | 781.6317 | 0.2305275 | 28.18665 | 3 | 0 | 0 | 3 | 10 | 0 | 0 | 500 | 2 | 3 | 45 | 0.30000001 | 0 | 1.7568889 | 0.4149521 | 0.065938555 | 0.020671308 | 1.084752 | 0.82866728 | 2.3357089 | 0.50705987 | 0.93606126 | 16.645681 | 0.42745852 | 45 | 0.30000001 | 3 | 3 | 10 | 32 | 20 | 0 | 0.046011459 | 0.011499833 | 0.001642152 | 35.200493 | 24.126064 | 17.123734 | 11.389057 | 45 | 0.30000001 | 100000 | 20 | 23 | 160 | 32 | 20 | 0 | 0 | 0.26406258 | 0.11028358 | 0.077344991 | 35.447968 | 48.957718 | 31.200775 | 19.106287 | 45 | 0.30000001 | 50000 | 20 | 33 | 0 | 100000 | 20 | 23 | 0 | 150000 | 20 | 18 | 0 | 200000 | 20 | 16 | 0 | 0 | 0 | 0 | 0 | 0.84785521 | -0.032358747 | 0.84847248 | -0.038146902 | 0 | 0 | 0 | 0 | 0.61285269 | 0.57432312 | 0.83990204 | 0.75295472 | 0 | 0 | 0 | 0 | 0.33136481 | 0.84925771 | 0.91161466 | 1.1987826 | 0 | 0 | 0 | 0 | 0.073744342 | 1.0855097 | 1.0880117 | 1.5029653
1 | 11 | 60 | 304.7331 | 781.6317 | 0.2305275 | 28.18665 | 3 | 0 | 0 | 4 | 10 | 0 | 0 | 500 | 2 | 3 | 45 | 0.30000001 | 0 | 1.7568889 | 0.41622359 | 0.06823045 | 0.01400126 | 1.103128 | 0.83680356 | 2.6337464 | 0.50729787 | 0.93898624 | 16.96365 | 0.42688006 | 45 | 0.30000001 | 3 | 3 | 10 | 32 | 20 | 0 | 0.048878558 | 0.011793425 | 0.0019750958 | 34.653545 | 22.881771 | 16.279789 | 10.775322 | 45 | 0.30000001 | 100000 | 20 | 23 | 160 | 32 | 20 | 0 | 0 | 0.26490578 | 0.11041506 | 0.07731799 | 35.318512 | 48.858032 | 31.098293 | 19.031452 | 45 | 0.30000001 | 50000 | 20 | 33 | 0 | 100000 | 20 | 23 | 0 | 150000 | 20 | 18 | 0 | 200000 | 20 | 16 | 0 | 0 | 0 | 0 | 0 | 0.84788072 | -0.032715734 | 0.84851164 | -0.038566172 | 0 | 0 | 0 | 0 | 0.61285269 | 0.57417011 | 0.83979744 | 0.7528218 | 0 | 0 | 0 | 0 | 0.33144128 | 0.84915566 | 0.91154742 | 1.1986637 | 0 | 0 | 0 | 0 | 0.073795252 | 1.0854841 | 1.0879897 | 1.5029171
1 | 11 | 60 | 304.7331 | 781.6317 | 0.2305275 | 28.18665 | 3 | 0 | 0 | 5 | 10 | 0 | 0 | 500 | 2 | 3 | 45 | 0.30000001 | 0 | 1.7555555 | 0.41776508 | 0.069922328 | 0.018924417 | 1.1012723 | 0.72705626 | 2.5074294 | 0.51752675 | 0.94445574 | 17.18889 | 0.42166346 | 45 | 0.30000001 | 3 | 3 | 10 | 32 | 20 | 0 | 0.04620263 | 0.011464622 | 0.001963954 | 34.608128 | 23.514887 | 16.628227 | 10.740893 | 45 | 0.30000001 | 100000 | 20 | 23 | 160 | 32 | 20 | 0 | 0 | 0.26377627 | 0.11016855 | 0.077213049 | 35.288929 | 48.971275 | 31.221172 | 19.172668 | 45 | 0.30000001 | 50000 | 20 | 33 | 0 | 100000 | 20 | 23 | 0 | 150000 | 20 | 18 | 0 | 200000 | 20 | 16 | 0 | 0 | 0 | 0 | 0 | 0.84744722 | -0.032639239 | 0.84807551 | -0.038495749 | 0 | 0 | 0 | 0 | 0.61275071 | 0.57401711 | 0.83961838 | 0.75277185 | 0 | 0 | 0 | 0 | 0.33146676 | 0.84902823 | 0.91143793 | 1.1985868 | 0 | 0 | 0 | 0 | 0.073820814 | 1.0853821 | 1.0878897 | 1.5028872
1 | 11 | 60 | 304.7331 | 781.6317 | 0.2305275 | 28.18665 | 3 | 0 | 0 | 6 | 10 | 0 | 0 | 500 | 2 | 3 | 45 | 0.30000001 | 0 | 1.7577777 | 0.41902608 | 0.064980306 | 0.013975676 | 1.0844787 | 0.876863 | 2.5600016 | 0.50515574 | 0.94365513 | 16.725037 | 0.42283946 | 45 | 0.30000001 | 3 | 3 | 10 | 32 | 20 | 0 | 0.047560669 | 0.011626733 | 0.0018171144 | 34.765274 | 23.19841 | 16.246712 | 10.500446 | 45 | 0.30000001 | 100000 | 20 | 23 | 160 | 32 | 20 | 0 | 0 | 0.26373255 | 0.11012401 | 0.077241167 | 35.356106 | 48.821648 | 31.080742 | 19.249475 | 45 | 0.30000001 | 50000 | 20 | 33 | 0 | 100000 | 20 | 23 | 0 | 150000 | 20 | 18 | 0 | 200000 | 20 | 16 | 0 | 0 | 0 | 0 | 0 | 0.84752381 | -0.032511741 | 0.84814715 | -0.038342059 | 0 | 0 | 0 | 0 | 0.61282718 | 0.57406813 | 0.8397091 | 0.75275391 | 0 | 0 | 0 | 0 | 0.33144128 | 0.84907913 | 0.91147614 | 1.1986332 | 0 | 0 | 0 | 0 | 0.073795304 | 1.0853567 | 1.0878626 | 1.5029091
1 | 11 | 60 | 304.7331 | 781.6317 | 0.2305275 | 28.18665 | 3 | 0 | 0 | 7 | 10 | 0 | 0 | 500 | 2 | 3 | 45 | 0.30000001 | 0 | 1.7551111 | 0.41661149 | 0.062157065 | 0.022054985 | 1.0960281 | 0.81835538 | 2.5963376 | 0.50742722 | 0.9394899 | 16.836544 | 0.42440814 | 45 | 0.30000001 | 3 | 3 | 10 | 32 | 20 | 0 | 0.047818832 | 0.01174138 | 0.001721591 | 34.701248 | 23.301157 | 16.773046 | 10.95566 | 45 | 0.30000001 | 100000 | 20 | 23 | 160 | 32 | 20 | 0 | 0 | 0.26260549 | 0.11025842 | 0.077359229 | 35.571297 | 49.052746 | 31.130684 | 19.341143 | 45 | 0.30000001 | 50000 | 20 | 33 | 0 | 100000 | 20 | 23 | 0 | 150000 | 20 | 18 | 0 | 200000 | 20 | 16 | 0 | 0 | 0 | 0 | 0 | 0.84591728 | -0.03131327 | 0.84649664 | -0.037000049 | 0 | 0 | 0 | 0 | 0.61295474 | 0.57366014 | 0.83952338 | 0.75229537 | 0 | 0 | 0 | 0 | 0.33154324 | 0.84879875 | 0.91125202 | 1.1984171 | 0 | 0 | 0 | 0 | 0.073999241 | 1.0851527 | 1.0876729 | 1.5027093
1 | 11 | 60 | 304.7331 | 781.6317 | 0.2305275 | 28.18665 | 3 | 0 | 0 | 8 | 10 | 0 | 0 | 500 | 2 | 3 | 45 | 0.30000001 | 0 | 1.756 | 0.41997087 | 0.06068572 | 0.015711328 | 1.0802023 | 0.77230144 | 2.698355 | 0.50199527 | 0.94527817 | 16.710251 | 0.41820762 | 45 | 0.30000001 | 3 | 3 | 10 | 32 | 20 | 0 | 0.047635235 | 0.011432649 | 0.0021436473 | 35.293419 | 22.828028 | 16.207567 | 10.537186 | 45 | 0.30000001 | 100000 | 20 | 23 | 160 | 32 | 20 | 0 | 0 | 0.26374525 | 0.11032369 | 0.077294573 | 35.384903 | 48.981903 | 31.037491 | 19.289787 | 45 | 0.30000001 | 50000 | 20 | 33 | 0 | 100000 | 20 | 23 | 0 | 150000 | 20 | 18 | 0 | 200000 | 20 | 16 | 0 | 0 | 0 | 0 | 0 | 0.84742177 | -0.032919735 | 0.84806097 | -0.038827404 | 0 | 0 | 0 | 0 | 0.6127252 | 0.57381314 | 0.83946037 | 0.75261533 | 0 | 0 | 0 | 0 | 0.3313902 | 0.84879869 | 0.91119629 | 1.1985735 | 0 | 0 | 0 | 0 | 0.073897228 | 1.0852292 | 1.0877422 | 1.5028076
1 | 11 | 60 | 304.7331 | 781.6317 | 0.2305275 | 28.18665 | 3 | 0 | 0 | 9 | 10 | 0 | 0 | 500 | 2 | 3 | 45 | 0.30000001 | 0 | 1.7555555 | 0.41784194 | 0.066065274 | 0.020883985 | 1.0877643 | 0.68417513 | 2.4336221 | 0.51502454 | 0.94348335 | 16.961964 | 0.41931069 | 45 | 0.30000001 | 3 | 3 | 10 | 32 | 20 | 0 | 0.048019946 | 0.011573144 | 0.0017573773 | 34.849419 | 23.245914 | 16.378283 | 10.146586 | 45 | 0.30000001 | 100000 | 20 | 23 | 160 | 32 | 20 | 0 | 0 | 0.26352403 | 0.1103359 | 0.077494115 | 35.387291 | 48.959579 | 31.201246 | 19.317326 | 45 | 0.30000001 | 50000 | 20 | 33 | 0 | 100000 | 20 | 23 | 0 | 150000 | 20 | 18 | 0 | 200000 | 20 | 16 | 0 | 0 | 0 | 0 | 0 | 0.84739625 | -0.032996234 | 0.84803843 | -0.038918711 | 0 | 0 | 0 | 0 | 0.61264867 | 0.57376212 | 0.8393696 | 0.75263327 | 0 | 0 | 0 | 0 | 0.33146682 | 0.84872222 | 0.9111529 | 1.1984646 | 0 | 0 | 0 | 0 | 0.073897228 | 1.0852292 | 1.0877422 | 1.5028076
1 | 11 | 60 | 304.7331 | 781.6317 | 0.2305275 | 28.18665 | 3 | 0 | 0 | 10 | 10 | 0 | 0 | 500 | 2 | 3 | 45 | 0.30000001 | 0 | 1.7555555 | 0.4159348 | 0.057350665 | 0.021635048 | 1.075084 | 0.83426666 | 2.8996258 | 0.50107092 | 0.93617213 | 16.70208 | 0.40948564 | 45 | 0.30000001 | 3 | 3 | 10 | 32 | 20 | 0 | 0.049255691 | 0.011615677 | 0.0018882002 | 34.774075 | 22.899778 | 16.237745 | 10.262351 | 45 | 0.30000001 | 100000 | 20 | 23 | 160 | 32 | 20 | 0 | 0 | 0.26396862 | 0.11030997 | 0.077266678 | 35.348206 | 48.966507 | 31.114082 | 19.151873 | 45 | 0.30000001 | 50000 | 20 | 33 | 0 | 100000 | 20 | 23 | 0 | 150000 | 20 | 18 | 0 | 200000 | 20 | 16 | 0 | 0 | 0 | 0 | 0 | 0.84711576 | -0.033149227 | 0.84776407 | -0.03911192 | 0 | 0 | 0 | 0 | 0.61264873 | 0.57373667 | 0.83935225 | 0.7526111 | 0 | 0 | 0 | 0 | 0.33144128 | 0.84872216 | 0.9111436 | 1.1984907 | 0 | 0 | 0 | 0 | 0.073846236 | 1.0852038 | 1.0877134 | 1.5028528
1 | 11 | 60 | 304.7331 | 781.6317 | 0.2305275 | 28.18665 | 4 | 0 | 0 | 1 | 10 | 0 | 0 | 500 | 2 | 3 | 45 | 0.30000001 | 0 | 1.755111 | 0.40849331 | 0.062439673 | 0.016648486 | 1.0538235 | 0.81446588 | 2.8072729 | 0.49439704 | 0.9201206 | 16.334301 | 0.41046154 | 45 | 0.30000001 | 3 | 3 | 10 | 32 | 20 | 0 | 0.044131357 | 0.010979237 | 0.0017746291 | 35.297626 | 23.333782 | 16.79178 | 10.767705 | 45 | 0.30000001 | 100000 | 20 | 23 | 160 | 32 | 20 | 0 | 0 | 0.26096985 | 0.10968561 | 0.076955058 | 35.532654 | 49.188728 | 31.202787 | 19.587744 | 45 | 0.30000001 | 50000 | 20 | 33 | 0 | 100000 | 20 | 23 | 0 | 150000 | 20 | 18 | 0 | 200000 | 20 | 16 | 0 | 0 | 0 | 0 | 0 | 0.84153134 | -0.03944758 | 0.84245539 | -0.046841659 | 0 | 0 | 0 | 0 | 0.61466318 | 0.5687387 | 0.83742136 | 0.74661046 | 0 | 0 | 0 | 0 | 0.33480719 | 0.84637624 | 0.91019154 | 1.1941085 | 0 | 0 | 0 | 0 | 0.077390686 | 1.0848722 | 1.0876291 | 1.4995807
1 | 11 | 60 | 304.7331 | 781.6317 | 0.2305275 | 28.18665 | 4 | 0 | 0 | 2 | 10 | 0 | 0 | 500 | 2 | 3 | 45 | 0.30000001 | 0 | 1.755111 | 0.40335983 | 0.063264176 | 0.023971314 | 1.0771649 | 0.83082044 | 2.8002193 | 0.49428964 | 0.91026378 | 16.737625 | 0.40880197 | 45 | 0.30000001 | 3 | 3 | 10 | 32 | 20 | 0 | 0.046015572 | 0.011203552 | 0.0016626173 | 35.373405 | 23.64152 | 16.36607 | 10.368562 | 45 | 0.30000001 | 100000 | 20 | 23 | 160 | 32 | 20 | 0 | 0 | 0.26074418 | 0.10976474 | 0.079005703 | 35.419529 | 49.155876 | 31.428219 | 19.397568 | 45 | 0.30000001 | 50000 | 20 | 33 | 0 | 100000 | 20 | 23 | 0 | 150000 | 20 | 18 | 0 | 200000 | 20 | 16 | 0 | 0 | 0 | 0 | 0 | 0.84119987 | -0.039600573 | 0.8421315 | -0.047041565 | 0 | 0 | 0 | 0 | 0.61466318 | 0.56861126 | 0.83733481 | 0.74649876 | 0 | 0 | 0 | 0 | 0.33473071 | 0.84629971 | 0.91009223 | 1.1941557 | 0 | 0 | 0 | 0 | 0.07744164 | 1.0847448 | 1.0875056 | 1.4995257
1 | 11 | 60 | 304.7331 | 781.6317 | 0.2305275 | 28.18665 | 4 | 0 | 0 | 3 | 10 | 0 | 0 | 500 | 2 | 3 | 45 | 0.30000001 | 0 | 1.7555555 | 0.40411657 | 0.060370024 | 0.023528218 | 1.0632995 | 0.82029784 | 2.5007701 | 0.49612004 | 0.9106583 | 16.464809 | 0.40988266 | 45 | 0.30000001 | 3 | 3 | 10 | 32 | 20 | 0 | 0.044709899 | 0.011169536 | 0.0020405506 | 35.475914 | 23.412125 | 16.925119 | 11.149631 | 45 | 0.30000001 | 100000 | 20 | 23 | 160 | 32 | 20 | 0 | 0 | 0.26051134 | 0.10973704 | 0.078920484 | 35.479744 | 49.282219 | 31.354301 | 19.492193 | 45 | 0.30000001 | 50000 | 20 | 33 | 0 | 100000 | 20 | 23 | 0 | 150000 | 20 | 18 | 0 | 200000 | 20 | 16 | 0 | 0 | 0 | 0 | 0 | 0.84107232 | -0.039906569 | 0.84201854 | -0.047411691 | 0 | 0 | 0 | 0 | 0.61461216 | 0.56835622 | 0.83712417 | 0.74631649 | 0 | 0 | 0 | 0 | 0.33475623 | 0.84612125 | 0.90993565 | 1.1940575 | 0 | 0 | 0 | 0 | 0.077543639 | 1.0846171 | 1.0873855 | 1.4994237
1 | 11 | 60 | 304.7331 | 781.6317 | 0.2305275 | 28.18665 | 4 | 0 | 0 | 4 | 10 | 0 | 0 | 500 | 2 | 3 | 45 | 0.30000001 | 0 | 1.7573333 | 0.40197325 | 0.058007158 | 0.020775462 | 1.0708827 | 0.98294187 | 2.6342902 | 0.48653519 | 0.90390086 | 16.482662 | 0.40468824 | 45 | 0.30000001 | 3 | 3 | 10 | 32 | 20 | 0 | 0.046652127 | 0.011450479 | 0.0020503984 | 35.205093 | 23.249462 | 16.582018 | 10.76792 | 45 | 0.30000001 | 100000 | 20 | 23 | 160 | 32 | 20 | 0 | 0 | 0.26085407 | 0.109798 | 0.078230269 | 35.474609 | 49.149216 | 31.377357 | 19.433575 | 45 | 0.30000001 | 50000 | 20 | 33 | 0 | 100000 | 20 | 23 | 0 | 150000 | 20 | 18 | 0 | 200000 | 20 | 16 | 0 | 0 | 0 | 0 | 0 | 0.84104693 | -0.039855566 | 0.84199071 | -0.047352619 | 0 | 0 | 0 | 0 | 0.61461216 | 0.56830525 | 0.8370896 | 0.74627179 | 0 | 0 | 0 | 0 | 0.3348327 | 0.84599376 | 0.90984523 | 1.1939278 | 0 | 0 | 0 | 0 | 0.077594705 | 1.0845152 | 1.0872875 | 1.4993702
1 | 11 | 60 | 304.7331 | 781.6317 | 0.2305275 | 28.18665 | 4 | 0 | 0 | 5 | 10 | 0 | 0 | 500 | 2 | 3 | 45 | 0.30000001 | 0 | 1.7542222 | 0.40455532 | 0.063670047 | 0.018722514 | 1.0403141 | 0.80910909 | 2.3923955 | 0.49408883 | 0.91251934 | 16.250793 | 0.40263399 | 45 | 0.30000001 | 3 | 3 | 10 | 32 | 20 | 0 | 0.044466618 | 0.011103895 | 0.0017951659 | 34.693665 | 23.093491 | 16.840372 | 11.100872 | 45 | 0.30000001 | 100000 | 20 | 23 | 160 | 32 | 20 | 0 | 0 | 0.26096246 | 0.10966831 | 0.078701153 | 35.491161 | 49.036224 | 31.232065 | 19.396957 | 45 | 0.30000001 | 50000 | 20 | 33 | 0 | 100000 | 20 | 23 | 0 | 150000 | 20 | 18 | 0 | 200000 | 20 | 16 | 0 | 0 | 0 | 0 | 0 | 0.84114885 | -0.040238068 | 0.84211075 | -0.047800593 | 0 | 0 | 0 | 0 | 0.61448467 | 0.56820327 | 0.83692676 | 0.74628574 | 0 | 0 | 0 | 0 | 0.33478171 | 0.84604478 | 0.9098739 | 1.1940005 | 0 | 0 | 0 | 0 | 0.077569239 | 1.0845916 | 1.0873619 | 1.4993986
1 | 11 | 60 | 304.7331 | 781.6317 | 0.2305275 | 28.18665 | 4 | 0 | 0 | 6 | 10 | 0 | 0 | 500 | 2 | 3 | 45 | 0.30000001 | 0 | 1.7546666 | 0.40529597 | 0.063440338 | 0.014946663 | 1.0682924 | 0.89590442 | 2.527267 | 0.48851421 | 0.91373587 | 16.497683 | 0.40872514 | 45 | 0.30000001 | 3 | 3 | 10 | 32 | 20 | 0 | 0.047194034 | 0.011592867 | 0.0018876124 | 35.421989 | 23.398182 | 16.392706 | 10.664588 | 45 | 0.30000001 | 100000 | 20 | 23 | 160 | 32 | 20 | 0 | 0 | 0.2613751 | 0.10982841 | 0.077786498 | 35.399033 | 49.045471 | 31.270752 | 19.333931 | 45 | 0.30000001 | 50000 | 20 | 33 | 0 | 100000 | 20 | 23 | 0 | 150000 | 20 | 18 | 0 | 200000 | 20 | 16 | 0 | 0 | 0 | 0 | 0 | 0.84084296 | -0.040059566 | 0.8417967 | -0.047606152 | 0 | 0 | 0 | 0 | 0.61461216 | 0.56815225 | 0.83698571 | 0.74613756 | 0 | 0 | 0 | 0 | 0.33485824 | 0.84594274 | 0.90980721 | 1.193881 | 0 | 0 | 0 | 0 | 0.077594705 | 1.0845152 | 1.0872875 | 1.4993702
1 | 11 | 60 | 304.7331 | 781.6317 | 0.2305275 | 28.18665 | 4 | 0 | 0 | 7 | 10 | 0 | 0 | 500 | 2 | 3 | 45 | 0.30000001 | 0 | 1.7546666 | 0.40132144 | 0.058972351 | 0.014397784 | 1.0660061 | 0.91543502 | 2.6076813 | 0.48058319 | 0.90366298 | 16.424759 | 0.40081123 | 45 | 0.30000001 | 3 | 3 | 10 | 32 | 20 | 0 | 0.04494451 | 0.011244341 | 0.0014801949 | 35.269257 | 23.325865 | 16.963085 | 11.316455 | 45 | 0.30000001 | 100000 | 20 | 23 | 160 | 32 | 20 | 0 | 0 | 0.26111263 | 0.10983392 | 0.077807158 | 35.403271 | 49.168365 | 31.357983 | 19.409412 | 45 | 0.30000001 | 50000 | 20 | 33 | 0 | 100000 | 20 | 23 | 0 | 150000 | 20 | 18 | 0 | 200000 | 20 | 16 | 0 | 0 | 0 | 0 | 0 | 0.84066439 | -0.040085066 | 0.84161955 | -0.047646515 | 0 | 0 | 0 | 0 | 0.61451018 | 0.56794822 | 0.83677232 | 0.74604124 | 0 | 0 | 0 | 0 | 0.33488363 | 0.84578979 | 0.90967435 | 1.1937932 | 0 | 0 | 0 | 0 | 0.077747732 | 1.0843623 | 1.0871459 | 1.4992198
1 | 11 | 60 | 304.7331 | 781.6317 | 0.2305275 | 28.18665 | 4 | 0 | 0 | 8 | 10 | 0 | 0 | 500 | 2 | 3 | 45 | 0.30000001 | 0 | 1.7555555 | 0.41122621 | 0.060803555 | 0.014059409 | 1.0509224 | 0.84709144 | 2.7865851 | 0.49376804 | 0.92552119 | 16.387192 | 0.40615368 | 45 | 0.30000001 | 3 | 3 | 10 | 32 | 20 | 0 | 0.047782224 | 0.011554169 | 0.0020413571 | 35.25523 | 22.883112 | 16.231972 | 10.439943 | 45 | 0.30000001 | 100000 | 20 | 23 | 160 | 32 | 20 | 0 | 0 | 0.2609244 | 0.10983533 | 0.077959754 | 35.479378 | 49.194168 | 31.3703 | 19.500896 | 45 | 0.30000001 | 50000 | 20 | 33 | 0 | 100000 | 20 | 23 | 0 | 150000 | 20 | 18 | 0 | 200000 | 20 | 16 | 0 | 0 | 0 | 0 | 0 | 0.840639 | -0.040569555 | 0.84161741 | -0.048222963 | 0 | 0 | 0 | 0 | 0.61448467 | 0.56789726 | 0.83671904 | 0.74601722 | 0 | 0 | 0 | 0 | 0.33490914 | 0.84568781 | 0.90958893 | 1.1937258 | 0 | 0 | 0 | 0 | 0.077696674 | 1.0844132 | 1.087193 | 1.49927
1 | 11 | 60 | 304.7331 | 781.6317 | 0.2305275 | 28.18665 | 4 | 0 | 0 | 9 | 10 | 0 | 0 | 500 | 2 | 3 | 45 | 0.30000001 | 0 | 1.7573333 | 0.40513492 | 0.054716013 | 0.015263467 | 1.0678811 | 0.84665895 | 2.2875471 | 0.4856562 | 0.90962481 | 16.472692 | 0.39972949 | 45 | 0.30000001 | 3 | 3 | 10 | 32 | 20 | 0 | 0.045134336 | 0.011209031 | 0.0017684437 | 35.051167 | 23.236771 | 16.716684 | 11.071453 | 45 | 0.30000001 | 100000 | 20 | 23 | 160 | 32 | 20 | 0 | 0 | 0.26181734 | 0.11005916 | 0.077916101 | 35.426548 | 49.196793 | 31.199114 | 19.407038 | 45 | 0.30000001 | 50000 | 20 | 33 | 0 | 100000 | 20 | 23 | 0 | 150000 | 20 | 18 | 0 | 200000 | 20 | 16 | 0 | 0 | 0 | 0 | 0 | 0.84053695 | -0.040493056 | 0.84151179 | -0.048138008 | 0 | 0 | 0 | 0 | 0.6145612 | 0.56787175 | 0.8367579 | 0.74593276 | 0 | 0 | 0 | 0 | 0.3349092 | 0.84566236 | 0.90956527 | 1.1937155 | 0 | 0 | 0 | 0 | 0.07774771 | 1.0843112 | 1.087095 | 1.4992164
1 | 11 | 60 | 304.7331 | 781.6317 | 0.2305275 | 28.18665 | 4 | 0 | 0 | 10 | 10 | 0 | 0 | 500 | 2 | 3 | 45 | 0.30000001 | 0 | 1.7573333 | 0.40574172 | 0.068824947 | 0.011357736 | 1.06839 | 0.98370731 | 2.5677786 | 0.49738306 | 0.91602921 | 16.212753 | 0.42094791 | 45 | 0.30000001 | 3 | 3 | 10 | 32 | 20 | 0 | 0.043944214 | 0.011182834 | 0.0017076801 | 35.498352 | 23.59724 | 17.411253 | 11.402744 | 45 | 0.30000001 | 100000 | 20 | 23 | 160 | 32 | 20 | 0 | 0 | 0.26078814 | 0.10982847 | 0.077245668 | 35.491676 | 49.148705 | 31.358288 | 19.472729 | 45 | 0.30000001 | 50000 | 20 | 33 | 0 | 100000 | 20 | 23 | 0 | 150000 | 20 | 18 | 0 | 200000 | 20 | 16 | 0 | 0 | 0 | 0 | 0 | 0.84015441 | -0.040161565 | 0.84111375 | -0.047766238 | 0 | 0 | 0 | 0 | 0.61451018 | 0.56774426 | 0.83663392 | 0.74586219 | 0 | 0 | 0 | 0 | 0.33496022 | 0.84568781 | 0.90960771 | 1.1936736 | 0 | 0 | 0 | 0 | 0.077773191 | 1.0843368 | 1.0871223 | 1.4991947
1 | 11 | 60 | 304.7331 | 781.6317 | 0.2305275 | 28.18665 | 5 | 0 | 0 | 1 | 10 | 0 | 0 | 500 | 2 | 3 | 45 | 0.30000001 | 0 | 1.7573333 | 0.40068752 | 0.060839396 | 0.014057176 | 1.1122837 | 0.94307303 | 2.1073031 | 0.48923072 | 0.90273333 | 16.803761 | 0.41150999 | 45 | 0.30000001 | 3 | 3 | 10 | 32 | 20 | 0 | 0.045999583 | 0.011529217 | 0.00199161 | 35.107231 | 23.769083 | 17.10668 | 10.831336 | 45 | 0.30000001 | 100000 | 20 | 23 | 160 | 32 | 20 | 0 | 0 | 0.26263052 | 0.11016728 | 0.077429228 | 35.34618 | 48.906326 | 31.21122 | 19.41148 | 45 | 0.30000001 | 50000 | 20 | 33 | 0 | 100000 | 20 | 23 | 0 | 150000 | 20 | 18 | 0 | 200000 | 20 | 16 | 0 | 0 | 0 | 0 | 0 | 0.83966994 | -0.042048518 | 0.84072214 | -0.050035637 | 0 | 0 | 0 | 0 | 0.61504567 | 0.56680083 | 0.83638769 | 0.74459922 | 0 | 0 | 0 | 0 | 0.33580169 | 0.84527981 | 0.90953875 | 1.1926483 | 0 | 0 | 0 | 0 | 0.078589186 | 1.0842347 | 1.0870792 | 1.4984393
1 | 11 | 60 | 304.7331 | 781.6317 | 0.2305275 | 28.18665 | 5 | 0 | 0 | 2 | 10 | 0 | 0 | 500 | 2 | 3 | 45 | 0.30000001 | 0 | 1.756 | 0.40616536 | 0.06677781 | 0.017572116 | 1.0809773 | 0.67652667 | 2.5718396 | 0.49651182 | 0.91688144 | 16.920271 | 0.41002861 | 45 | 0.30000001 | 3 | 3 | 10 | 32 | 20 | 0 | 0.047929898 | 0.011706618 | 0.0017281873 | 35.39893 | 23.462204 | 16.420628 | 10.2917 | 45 | 0.30000001 | 100000 | 20 | 23 | 160 | 32 | 20 | 0 | 0 | 0.26300386 | 0.11035767 | 0.078108378 | 35.336159 | 49.038818 | 31.224766 | 19.253162 | 45 | 0.30000001 | 50000 | 20 | 33 | 0 | 100000 | 20 | 23 | 0 | 150000 | 20 | 18 | 0 | 200000 | 20 | 16 | 0 | 0 | 0 | 0 | 0 | 0.8395679 | -0.042201512 | 0.84062785 | -0.050223485 | 0 | 0 | 0 | 0 | 0.61504561 | 0.5667243 | 0.83633578 | 0.74453199 | 0 | 0 | 0 | 0 | 0.33572522 | 0.84520328 | 0.90943938 | 1.1926954 | 0 | 0 | 0 | 0 | 0.078614622 | 1.0842092 | 1.0870556 | 1.4984143
1 | 11 | 60 | 304.7331 | 781.6317 | 0.2305275 | 28.18665 | 5 | 0 | 0 | 3 | 10 | 0 | 0 | 500 | 2 | 3 | 45 | 0.30000001 | 0 | 1.7586668 | 0.40237993 | 0.063163467 | 0.017392071 | 1.0902132 | 0.83029532 | 2.7225432 | 0.48760086 | 0.90646869 | 16.831053 | 0.41096702 | 45 | 0.30000001 | 3 | 3 | 10 | 32 | 20 | 0 | 0.045308694 | 0.011279602 | 0.0018879035 | 34.910915 | 23.838125 | 17.254375 | 11.157462 | 45 | 0.30000001 | 100000 | 20 | 23 | 160 | 32 | 20 | 0 | 0 | 0.26307991 | 0.11039035 | 0.077581964 | 35.382782 | 48.991718 | 31.260685 | 19.227245 | 45 | 0.30000001 | 50000 | 20 | 33 | 0 | 100000 | 20 | 23 | 0 | 150000 | 20 | 18 | 0 | 200000 | 20 | 16 | 0 | 0 | 0 | 0 | 0 | 0.83933842 | -0.042354506 | 0.84040636 | -0.05041901 | 0 | 0 | 0 | 0 | 0.61504567 | 0.56652033 | 0.83619761 | 0.74435258 | 0 | 0 | 0 | 0 | 0.33577621 | 0.8449738 | 0.90924495 | 1.1925501 | 0 | 0 | 0 | 0 | 0.078691125 | 1.0840818 | 1.086934 | 1.4983356
1 | 11 | 60 | 304.7331 | 781.6317 | 0.2305275 | 28.18665 | 5 | 0 | 0 | 4 | 10 | 0 | 0 | 500 | 2 | 3 | 45 | 0.30000001 | 0 | 1.7586668 | 0.41287386 | 0.05835142 | 0.015276285 | 1.1000131 | 0.92006314 | 2.3951004 | 0.49938762 | 0.92829597 | 16.716921 | 0.41779721 | 45 | 0.30000001 | 3 | 3 | 10 | 32 | 20 | 0 | 0.04517426 | 0.011310082 | 0.0019422697 | 34.934147 | 23.585012 | 16.772364 | 10.836111 | 45 | 0.30000001 | 100000 | 20 | 23 | 160 | 32 | 20 | 0 | 0 | 0.26251432 | 0.11018127 | 0.077457733 | 35.430672 | 49.155495 | 31.248203 | 19.366928 | 45 | 0.30000001 | 50000 | 20 | 33 | 0 | 100000 | 20 | 23 | 0 | 150000 | 20 | 18 | 0 | 200000 | 20 | 16 | 0 | 0 | 0 | 0 | 0 | 0.83941495 | -0.04232901 | 0.84048152 | -0.050384123 | 0 | 0 | 0 | 0 | 0.61496913 | 0.56652033 | 0.83614135 | 0.74441457 | 0 | 0 | 0 | 0 | 0.33569965 | 0.84487176 | 0.90912187 | 1.1925869 | 0 | 0 | 0 | 0 | 0.078665636 | 1.0840563 | 1.0869068 | 1.4983573
1 | 11 | 60 | 304.7331 | 781.6317 | 0.2305275 | 28.18665 | 5 | 0 | 0 | 5 | 10 | 0 | 0 | 500 | 2 | 3 | 45 | 0.30000001 | 0 | 1.7546666 | 0.41572207 | 0.056563146 | 0.02396227 | 1.0742143 | 0.78321671 | 2.8290033 | 0.50562012 | 0.93606448 | 16.572752 | 0.41697752 | 45 | 0.30000001 | 3 | 3 | 10 | 32 | 20 | 0 | 0.046690479 | 0.011436084 | 0.001452717 | 34.969883 | 23.534306 | 16.756659 | 10.732457 | 45 | 0.30000001 | 100000 | 20 | 23 | 160 | 32 | 20 | 0 | 0 | 0.26223728 | 0.11020675 | 0.078139782 | 35.448505 | 49.02037 | 31.29781 | 19.321875 | 45 | 0.30000001 | 50000 | 20 | 33 | 0 | 100000 | 20 | 23 | 0 | 150000 | 20 | 18 | 0 | 200000 | 20 | 16 | 0 | 0 | 0 | 0 | 0 | 0.83959341 | -0.042762507 | 0.84068173 | -0.050888423 | 0 | 0 | 0 | 0 | 0.61484176 | 0.56649476 | 0.8360303 | 0.74449533 | 0 | 0 | 0 | 0 | 0.33572522 | 0.84484631 | 0.90910763 | 1.1925504 | 0 | 0 | 0 | 0 | 0.078691192 | 1.0840307 | 1.0868832 | 1.4983321
1 | 11 | 60 | 304.7331 | 781.6317 | 0.2305275 | 28.18665 | 5 | 0 | 0 | 6 | 10 | 0 | 0 | 500 | 2 | 3 | 45 | 0.30000001 | 0 | 1.756 | 0.40505385 | 0.066038027 | 0.012850561 | 1.057766 | 0.86941993 | 2.4339528 | 0.48986536 | 0.91398776 | 16.460537 | 0.40520126 | 45 | 0.30000001 | 3 | 3 | 10 | 32 | 20 | 0 | 0.047412418 | 0.011373581 | 0.0014981987 | 34.716663 | 22.7843 | 16.156612 | 10.63343 | 45 | 0.30000001 | 100000 | 20 | 23 | 160 | 32 | 20 | 0 | 0 | 0.26266176 | 0.1102088 | 0.077514581 | 35.544662 | 49.181377 | 31.250736 | 19.360849 | 45 | 0.30000001 | 50000 | 20 | 33 | 0 | 100000 | 20 | 23 | 0 | 150000 | 20 | 18 | 0 | 200000 | 20 | 16 | 0 | 0 | 0 | 0 | 0 | 0.83936393 | -0.042737003 | 0.84045124 | -0.050872009 | 0 | 0 | 0 | 0 | 0.61489266 | 0.56639278 | 0.83599865 | 0.74436432 | 0 | 0 | 0 | 0 | 0.33572522 | 0.84474427 | 0.90901279 | 1.1925089 | 0 | 0 | 0 | 0 | 0.078716613 | 1.0839032 | 1.0867578 | 1.4983003
1 | 11 | 60 | 304.7331 | 781.6317 | 0.2305275 | 28.18665 | 5 | 0 | 0 | 7 | 10 | 0 | 0 | 500 | 2 | 3 | 45 | 0.30000001 | 0 | 1.7582221 | 0.40809089 | 0.064007282 | 0.015862998 | 1.0718821 | 0.84756029 | 2.6654661 | 0.4964239 | 0.91943467 | 16.694424 | 0.40923139 | 45 | 0.30000001 | 3 | 3 | 10 | 32 | 20 | 0 | 0.046291348 | 0.011428117 | 0.0017086655 | 34.417015 | 23.034769 | 16.796795 | 11.06684 | 45 | 0.30000001 | 100000 | 20 | 23 | 160 | 32 | 20 | 0 | 0 | 0.26241526 | 0.11015412 | 0.078022175 | 35.429485 | 49.074421 | 31.354362 | 19.439302 | 45 | 0.30000001 | 50000 | 20 | 33 | 0 | 100000 | 20 | 23 | 0 | 150000 | 20 | 18 | 0 | 200000 | 20 | 16 | 0 | 0 | 0 | 0 | 0 | 0.83918542 | -0.042354513 | 0.84025359 | -0.050428193 | 0 | 0 | 0 | 0 | 0.61491817 | 0.56631625 | 0.83596557 | 0.74427634 | 0 | 0 | 0 | 0 | 0.33575067 | 0.84471881 | 0.90899855 | 1.1924726 | 0 | 0 | 0 | 0 | 0.078767695 | 1.0839287 | 1.0867869 | 1.4982551
1 | 11 | 60 | 304.7331 | 781.6317 | 0.2305275 | 28.18665 | 5 | 0 | 0 | 8 | 10 | 0 | 0 | 500 | 2 | 3 | 45 | 0.30000001 | 0 | 1.76 | 0.40887713 | 0.060496733 | 0.013023926 | 1.1064603 | 0.86438686 | 2.4775257 | 0.49220657 | 0.9189328 | 16.936222 | 0.41273415 | 45 | 0.30000001 | 3 | 3 | 10 | 32 | 20 | 0 | 0.04621657 | 0.01130824 | 0.0017307678 | 34.717766 | 23.36949 | 16.588655 | 10.914871 | 45 | 0.30000001 | 100000 | 20 | 23 | 160 | 32 | 20 | 0 | 0 | 0.26219913 | 0.10998815 | 0.077863291 | 35.378834 | 48.927994 | 31.232534 | 19.406775 | 45 | 0.30000001 | 50000 | 20 | 33 | 0 | 100000 | 20 | 23 | 0 | 150000 | 20 | 18 | 0 | 200000 | 20 | 16 | 0 | 0 | 0 | 0 | 0 | 0.8392874 | -0.042278014 | 0.84035158 | -0.05033116 | 0 | 0 | 0 | 0 | 0.61489266 | 0.56636727 | 0.83598137 | 0.74434191 | 0 | 0 | 0 | 0 | 0.33569965 | 0.84484625 | 0.90909815 | 1.1925765 | 0 | 0 | 0 | 0 | 0.078691155 | 1.0840052 | 1.0868577 | 1.4983305
1 | 11 | 60 | 304.7331 | 781.6317 | 0.2305275 | 28.18665 | 5 | 0 | 0 | 9 | 10 | 0 | 0 | 500 | 2 | 3 | 45 | 0.30000001 | 0 | 1.7555556 | 0.40448347 | 0.0683157 | 0.016143007 | 1.0721117 | 0.87691545 | 2.6796255 | 0.49474832 | 0.91446269 | 16.655449 | 0.40957317 | 45 | 0.30000001 | 3 | 3 | 10 | 32 | 20 | 0 | 0.046187177 | 0.011369199 | 0.0019697167 | 35.283085 | 23.553665 | 16.561781 | 10.639627 | 45 | 0.30000001 | 100000 | 20 | 23 | 160 | 32 | 20 | 0 | 0 | 0.26241323 | 0.10998255 | 0.07846994 | 35.365883 | 48.903503 | 31.20911 | 19.297541 | 45 | 0.30000001 | 50000 | 20 | 33 | 0 | 100000 | 20 | 23 | 0 | 150000 | 20 | 18 | 0 | 200000 | 20 | 16 | 0 | 0 | 0 | 0 | 0 | 0.8392874 | -0.042507507 | 0.84036314 | -0.0506039 | 0 | 0 | 0 | 0 | 0.61494368 | 0.56639278 | 0.83603621 | 0.74432302 | 0 | 0 | 0 | 0 | 0.33567417 | 0.84479535 | 0.9090414 | 1.1925819 | 0 | 0 | 0 | 0 | 0.078640163 | 1.0839542 | 1.0868031 | 1.4983739
1 | 11 | 60 | 304.7331 | 781.6317 | 0.2305275 | 28.18665 | 5 | 0 | 0 | 10 | 10 | 0 | 0 | 500 | 2 | 3 | 45 | 0.30000001 | 0 | 1.7582221 | 0.4114694 | 0.05995366 | 0.011684274 | 1.0714877 | 0.85346353 | 2.8459082 | 0.49226612 | 0.92511988 | 16.589588 | 0.41087765 | 45 | 0.30000001 | 3 | 3 | 10 | 32 | 20 | 0 | 0.044894982 | 0.011252957 | 0.0018538376 | 34.96909 | 23.54565 | 16.746916 | 11.075716 | 45 | 0.30000001 | 100000 | 20 | 23 | 160 | 32 | 20 | 0 | 0 | 0.26234925 | 0.11006987 | 0.077261649 | 35.476875 | 48.959145 | 31.161751 | 19.360594 | 45 | 0.30000001 | 50000 | 20 | 33 | 0 | 100000 | 20 | 23 | 0 | 150000 | 20 | 18 | 0 | 200000 | 20 | 16 | 0 | 0 | 0 | 0 | 0 | 0.83913445 | -0.042839002 | 0.84022725 | -0.051007133 | 0 | 0 | 0 | 0 | 0.61484164 | 0.56623977 | 0.83585745 | 0.74427104 | 0 | 0 | 0 | 0 | 0.33572516 | 0.84464228 | 0.90891802 | 1.1924676 | 0 | 0 | 0 | 0 | 0.07871671 | 1.0837758 | 1.0866307 | 1.4982917
1 | 11 | 60 | 304.7331 | 781.6317 | 0.2305275 | 28.18665 | 6 | 0 | 0 | 1 | 10 | 0 | 0 | 500 | 2 | 3 | 45 | 0.30000001 | 0 | 1.7546666 | 0.40841955 | 0.060457848 | 0.015779072 | 1.0874051 | 0.83467174 | 2.7878585 | 0.49213567 | 0.91994172 | 16.732182 | 0.41163105 | 45 | 0.30000001 | 3 | 3 | 10 | 32 | 20 | 0 | 0.047814704 | 0.011520602 | 0.0017221179 | 35.343597 | 23.019178 | 16.152 | 10.292242 | 45 | 0.30000001 | 100000 | 20 | 23 | 160 | 32 | 20 | 0 | 0 | 0.26369703 | 0.11054204 | 0.077703089 | 35.333218 | 49.060837 | 31.239384 | 19.260849 | 45 | 0.30000001 | 50000 | 20 | 33 | 0 | 100000 | 20 | 23 | 0 | 150000 | 20 | 18 | 0 | 200000 | 20 | 16 | 0 | 0 | 0 | 0 | 0 | 0.83987391 | -0.04169153 | 0.84090805 | -0.049599513 | 0 | 0 | 0 | 0 | 0.61494362 | 0.56680077 | 0.83631259 | 0.74468189 | 0 | 0 | 0 | 0 | 0.33562315 | 0.84505033 | 0.90925956 | 1.1927376 | 0 | 0 | 0 | 0 | 0.078563653 | 1.0840563 | 1.0868994 | 1.4984509
1 | 11 | 60 | 304.7331 | 781.6317 | 0.2305275 | 28.18665 | 6 | 0 | 0 | 2 | 10 | 0 | 0 | 500 | 2 | 3 | 45 | 0.30000001 | 0 | 1.756 | 0.40235394 | 0.064517416 | 0.014042618 | 1.1048726 | 0.9904747 | 2.5256875 | 0.48997048 | 0.90760648 | 16.658495 | 0.41924459 | 45 | 0.30000001 | 3 | 3 | 10 | 32 | 20 | 0 | 0.0458708 | 0.011354955 | 0.0019012741 | 35.016014 | 23.267569 | 16.513861 | 10.768851 | 45 | 0.30000001 | 100000 | 20 | 23 | 160 | 32 | 20 | 0 | 0 | 0.26364318 | 0.11043014 | 0.077580251 | 35.353924 | 48.98468 | 31.243561 | 19.315557 | 45 | 0.30000001 | 50000 | 20 | 33 | 0 | 100000 | 20 | 23 | 0 | 150000 | 20 | 18 | 0 | 200000 | 20 | 16 | 0 | 0 | 0 | 0 | 0 | 0.83972096 | -0.041615032 | 0.84075153 | -0.049517654 | 0 | 0 | 0 | 0 | 0.61491817 | 0.56680077 | 0.83629388 | 0.74470252 | 0 | 0 | 0 | 0 | 0.33564863 | 0.8449738 | 0.90919787 | 1.1926805 | 0 | 0 | 0 | 0 | 0.078563623 | 1.0839287 | 1.0867721 | 1.4984424
1 | 11 | 60 | 304.7331 | 781.6317 | 0.2305275 | 28.18665 | 6 | 0 | 0 | 3 | 10 | 0 | 0 | 500 | 2 | 3 | 45 | 0.30000001 | 0 | 1.7555556 | 0.41121835 | 0.05978404 | 0.019702176 | 1.0713799 | 0.89886439 | 2.4504914 | 0.50342309 | 0.92590654 | 16.393711 | 0.41667426 | 45 | 0.30000001 | 3 | 3 | 10 | 32 | 20 | 0 | 0.047236733 | 0.011431802 | 0.0018956871 | 35.091095 | 22.543236 | 16.114353 | 10.479437 | 45 | 0.30000001 | 100000 | 20 | 23 | 160 | 32 | 20 | 0 | 0 | 0.26313785 | 0.11024047 | 0.077950537 | 35.312008 | 48.885277 | 31.182941 | 19.31859 | 45 | 0.30000001 | 50000 | 20 | 33 | 0 | 100000 | 20 | 23 | 0 | 150000 | 20 | 18 | 0 | 200000 | 20 | 16 | 0 | 0 | 0 | 0 | 0 | 0.83974642 | -0.042074017 | 0.84079975 | -0.050061379 | 0 | 0 | 0 | 0 | 0.61479068 | 0.5667243 | 0.83614832 | 0.74473858 | 0 | 0 | 0 | 0 | 0.33554667 | 0.84489733 | 0.90908915 | 1.1927537 | 0 | 0 | 0 | 0 | 0.078589119 | 1.0839542 | 1.0867994 | 1.4984207
1 | 11 | 60 | 304.7331 | 781.6317 | 0.2305275 | 28.18665 | 6 | 0 | 0 | 4 | 10 | 0 | 0 | 500 | 2 | 3 | 45 | 0.30000001 | 0 | 1.7533333 | 0.40843403 | 0.068875402 | 0.027942967 | 1.0734646 | 0.82623529 | 2.5805869 | 0.51478076 | 0.92524332 | 16.682615 | 0.41852736 | 45 | 0.30000001 | 3 | 3 | 10 | 32 | 20 | 0 | 0.045756504 | 0.011387228 | 0.0017977036 | 35.167881 | 23.478447 | 16.87562 | 11.036755 | 45 | 0.30000001 | 100000 | 20 | 23 | 160 | 32 | 20 | 0 | 0 | 0.26289859 | 0.11029097 | 0.077611893 | 35.369595 | 49.058777 | 31.347034 | 19.350777 | 45 | 0.30000001 | 50000 | 20 | 33 | 0 | 100000 | 20 | 23 | 0 | 150000 | 20 | 18 | 0 | 200000 | 20 | 16 | 0 | 0 | 0 | 0 | 0 | 0.83974642 | -0.042099517 | 0.84080106 | -0.050091669 | 0 | 0 | 0 | 0 | 0.61466306 | 0.56652027 | 0.83591622 | 0.74466258 | 0 | 0 | 0 | 0 | 0.33562315 | 0.84482074 | 0.90904617 | 1.1926444 | 0 | 0 | 0 | 0 | 0.078563705 | 1.0837756 | 1.0866195 | 1.4984322
1 | 11 | 60 | 304.7331 | 781.6317 | 0.2305275 | 28.18665 | 6 | 0 | 0 | 5 | 10 | 0 | 0 | 500 | 2 | 3 | 45 | 0.30000001 | 0 | 1.756 | 0.40814626 | 0.069022655 | 0.018348122 | 1.1030792 | 0.95333469 | 2.7184374 | 0.50646824 | 0.92242789 | 16.873329 | 0.42324764 | 45 | 0.30000001 | 3 | 3 | 10 | 32 | 20 | 0 | 0.046344738 | 0.011392557 | 0.0020517309 | 35.095531 | 23.975382 | 16.601692 | 10.75169 | 45 | 0.30000001 | 100000 | 20 | 23 | 160 | 32 | 20 | 0 | 0 | 0.26238024 | 0.11021963 | 0.077277727 | 35.320145 | 48.962379 | 31.221886 | 19.426718 | 45 | 0.30000001 | 50000 | 20 | 33 | 0 | 100000 | 20 | 23 | 0 | 150000 | 20 | 18 | 0 | 200000 | 20 | 16 | 0 | 0 | 0 | 0 | 0 | 0.83941495 | -0.041742526 | 0.84045219 | -0.049687188 | 0 | 0 | 0 | 0 | 0.61473972 | 0.56649482 | 0.83595532 | 0.74457806 | 0 | 0 | 0 | 0 | 0.33559766 | 0.84479529 | 0.90901315 | 1.1926601 | 0 | 0 | 0 | 0 | 0.078589194 | 1.0838012 | 1.0866468 | 1.4984105
1 | 11 | 60 | 304.7331 | 781.6317 | 0.2305275 | 28.18665 | 6 | 0 | 0 | 6 | 10 | 0 | 0 | 500 | 2 | 3 | 45 | 0.30000001 | 0 | 1.756 | 0.40842289 | 0.057566911 | 0.015026417 | 1.0851442 | 0.92432499 | 2.6039402 | 0.49086195 | 0.91842008 | 16.458588 | 0.41742349 | 45 | 0.30000001 | 3 | 3 | 10 | 32 | 20 | 0 | 0.046548184 | 0.011413424 | 0.0018300898 | 35.056652 | 23.156904 | 16.598549 | 11.305481 | 45 | 0.30000001 | 100000 | 20 | 23 | 160 | 32 | 20 | 0 | 0 | 0.26320741 | 0.11037326 | 0.078204043 | 35.336685 | 49.030647 | 31.114708 | 19.260302 | 45 | 0.30000001 | 50000 | 20 | 33 | 0 | 100000 | 20 | 23 | 0 | 150000 | 20 | 18 | 0 | 200000 | 20 | 16 | 0 | 0 | 0 | 0 | 0 | 0.83961892 | -0.042405508 | 0.84068912 | -0.050462782 | 0 | 0 | 0 | 0 | 0.61471415 | 0.56649482 | 0.83593655 | 0.74459881 | 0 | 0 | 0 | 0 | 0.33559763 | 0.84464228 | 0.90887094 | 1.192598 | 0 | 0 | 0 | 0 | 0.078640208 | 1.0837758 | 1.0866251 | 1.4983619
1 | 11 | 60 | 304.7331 | 781.6317 | 0.2305275 | 28.18665 | 6 | 0 | 0 | 7 | 10 | 0 | 0 | 500 | 2 | 3 | 45 | 0.30000001 | 0 | 1.756 | 0.4054299 | 0.066600099 | 0.015937354 | 1.1117685 | 0.97255617 | 2.7238297 | 0.49473274 | 0.91525137 | 16.794371 | 0.42584711 | 45 | 0.30000001 | 3 | 3 | 10 | 32 | 20 | 0 | 0.045502856 | 0.011240556 | 0.0018713234 | 34.972706 | 23.199427 | 16.751085 | 11.178477 | 45 | 0.30000001 | 100000 | 20 | 23 | 160 | 32 | 20 | 0 | 0 | 0.26333803 | 0.11027794 | 0.078699671 | 35.371803 | 48.9757 | 31.234943 | 19.253531 | 45 | 0.30000001 | 50000 | 20 | 33 | 0 | 100000 | 20 | 23 | 0 | 150000 | 20 | 18 | 0 | 200000 | 20 | 16 | 0 | 0 | 0 | 0 | 0 | 0.83926195 | -0.041972023 | 0.84031081 | -0.049969003 | 0 | 0 | 0 | 0 | 0.61479068 | 0.5664438 | 0.83595824 | 0.74449188 | 0 | 0 | 0 | 0 | 0.33564869 | 0.84464228 | 0.90888977 | 1.1925458 | 0 | 0 | 0 | 0 | 0.078614615 | 1.0837756 | 1.0866232 | 1.4983854
1 | 11 | 60 | 304.7331 | 781.6317 | 0.2305275 | 28.18665 | 6 | 0 | 0 | 8 | 10 | 0 | 0 | 500 | 2 | 3 | 45 | 0.30000001 | 0 | 1.755111 | 0.4168539 | 0.064641647 | 0.016568545 | 1.0809036 | 0.92924809 | 2.7249813 | 0.50684583 | 0.93999422 | 16.549332 | 0.42527011 | 45 | 0.30000001 | 3 | 3 | 10 | 32 | 20 | 0 | 0.047737397 | 0.011537187 | 0.0017098547 | 34.691929 | 23.060099 | 16.283266 | 10.323502 | 45 | 0.30000001 | 100000 | 20 | 23 | 160 | 32 | 20 | 0 | 0 | 0.26387417 | 0.11035599 | 0.078007303 | 35.394642 | 48.934006 | 31.177189 | 19.188486 | 45 | 0.30000001 | 50000 | 20 | 33 | 0 | 100000 | 20 | 23 | 0 | 150000 | 20 | 18 | 0 | 200000 | 20 | 16 | 0 | 0 | 0 | 0 | 0 | 0.83908343 | -0.041972019 | 0.84013253 | -0.049979612 | 0 | 0 | 0 | 0 | 0.61468869 | 0.56626529 | 0.83576226 | 0.74441749 | 0 | 0 | 0 | 0 | 0.33567417 | 0.84446383 | 0.90873337 | 1.1924472 | 0 | 0 | 0 | 0 | 0.078665726 | 1.0836227 | 1.0864743 | 1.4983283
1 | 11 | 60 | 304.7331 | 781.6317 | 0.2305275 | 28.18665 | 6 | 0 | 0 | 9 | 10 | 0 | 0 | 500 | 2 | 3 | 45 | 0.30000001 | 0 | 1.7577777 | 0.40854526 | 0.064702272 | 0.01697211 | 1.076694 | 0.86081159 | 2.8608851 | 0.49820477 | 0.92068428 | 16.74017 | 0.41173953 | 45 | 0.30000001 | 3 | 3 | 10 | 32 | 20 | 0 | 0.046884757 | 0.011380455 | 0.0017411376 | 35.015305 | 23.2047 | 16.658474 | 11.055741 | 45 | 0.30000001 | 100000 | 20 | 23 | 160 | 32 | 20 | 0 | 0 | 0.2628991 | 0.11028453 | 0.078772992 | 35.261703 | 49.008736 | 31.214375 | 19.336737 | 45 | 0.30000001 | 50000 | 20 | 33 | 0 | 100000 | 20 | 23 | 0 | 150000 | 20 | 18 | 0 | 200000 | 20 | 16 | 0 | 0 | 0 | 0 | 0 | 0.83944046 | -0.042099521 | 0.84049547 | -0.050109901 | 0 | 0 | 0 | 0 | 0.61473966 | 0.56639278 | 0.83588612 | 0.74448836 | 0 | 0 | 0 | 0 | 0.33554667 | 0.84466779 | 0.90887582 | 1.1926605 | 0 | 0 | 0 | 0 | 0.078589104 | 1.0837247 | 1.0865705 | 1.4984055
1 | 11 | 60 | 304.7331 | 781.6317 | 0.2305275 | 28.18665 | 6 | 0 | 0 | 10 | 10 | 0 | 0 | 500 | 2 | 3 | 45 | 0.30000001 | 0 | 1.756 | 0.41388774 | 0.061790183 | 0.018414732 | 1.0722698 | 0.79555607 | 2.5330923 | 0.50030673 | 0.93224585 | 16.673292 | 0.41316682 | 45 | 0.30000001 | 3 | 3 | 10 | 32 | 20 | 0 | 0.04547552 | 0.01142971 | 0.0019261147 | 34.965332 | 23.39694 | 17.076218 | 11.113875 | 45 | 0.30000001 | 100000 | 20 | 23 | 160 | 32 | 20 | 0 | 0 | 0.26343504 | 0.11026175 | 0.077366114 | 35.427731 | 48.890549 | 31.151382 | 19.34704 | 45 | 0.30000001 | 50000 | 20 | 33 | 0 | 100000 | 20 | 23 | 0 | 150000 | 20 | 18 | 0 | 200000 | 20 | 16 | 0 | 0 | 0 | 0 | 0 | 0.83926201 | -0.042176012 | 0.84032106 | -0.050211452 | 0 | 0 | 0 | 0 | 0.61471415 | 0.5662908 | 0.83579826 | 0.74441928 | 0 | 0 | 0 | 0 | 0.33564863 | 0.84451485 | 0.90877134 | 1.192494 | 0 | 0 | 0 | 0 | 0.078665726 | 1.0836227 | 1.0864743 | 1.4983283
1 | 11 | 60 | 304.7331 | 781.6317 | 0.2305275 | 28.18665 | 7 | 0 | 0 | 1 | 10 | 0 | 0 | 500 | 2 | 3 | 45 | 0.30000001 | 0 | 1.7564445 | 0.42366236 | 0.066183217 | 0.01736537 | 1.0797073 | 0.91555095 | 2.8116026 | 0.51905179 | 0.95529187 | 16.784891 | 0.42601922 | 45 | 0.30000001 | 3 | 3 | 10 | 32 | 20 | 0 | 0.046385534 | 0.011425676 | 0.0018131281 | 35.349003 | 23.461861 | 16.569651 | 10.902229 | 45 | 0.30000001 | 100000 | 20 | 23 | 160 | 32 | 20 | 0 | 0 | 0.26370648 | 0.11029847 | 0.077461898 | 35.408386 | 48.938648 | 31.116394 | 19.227514 | 45 | 0.30000001 | 50000 | 20 | 33 | 0 | 100000 | 20 | 23 | 0 | 150000 | 20 | 18 | 0 | 200000 | 20 | 16 | 0 | 0 | 0 | 0 | 0 | 0.84168434 | -0.040085066 | 0.84263831 | -0.047588862 | 0 | 0 | 0 | 0 | 0.61435717 | 0.56838173 | 0.8369543 | 0.74654573 | 0 | 0 | 0 | 0 | 0.33455217 | 0.84576428 | 0.90952867 | 1.1941217 | 0 | 0 | 0 | 0 | 0.077492647 | 1.0841837 | 1.0869496 | 1.4994421
1 | 11 | 60 | 304.7331 | 781.6317 | 0.2305275 | 28.18665 | 7 | 0 | 0 | 2 | 10 | 0 | 0 | 500 | 2 | 3 | 45 | 0.30000001 | 0 | 1.7573333 | 0.41350371 | 0.069577761 | 0.018063767 | 1.1019162 | 0.86016887 | 2.5538445 | 0.50931329 | 0.9332006 | 16.777866 | 0.43521076 | 45 | 0.30000001 | 3 | 3 | 10 | 32 | 20 | 0 | 0.046792503 | 0.011669464 | 0.0018084405 | 35.310112 | 23.521873 | 16.863886 | 11.07981 | 45 | 0.30000001 | 100000 | 20 | 23 | 160 | 32 | 20 | 0 | 0 | 0.26560441 | 0.11082086 | 0.078391887 | 35.349033 | 48.91235 | 31.154572 | 19.196724 | 45 | 0.30000001 | 50000 | 20 | 33 | 0 | 100000 | 20 | 23 | 0 | 150000 | 20 | 18 | 0 | 200000 | 20 | 16 | 0 | 0 | 0 | 0 | 0 | 0.84132743 | -0.040034067 | 0.84227937 | -0.04754854 | 0 | 0 | 0 | 0 | 0.61425519 | 0.5681268 | 0.83670634 | 0.74640483 | 0 | 0 | 0 | 0 | 0.33467969 | 0.84556031 | 0.90938592 | 1.1939088 | 0 | 0 | 0 | 0 | 0.077620171 | 1.0840052 | 1.0867807 | 1.4993134
1 | 11 | 60 | 304.7331 | 781.6317 | 0.2305275 | 28.18665 | 7 | 0 | 0 | 3 | 10 | 0 | 0 | 500 | 2 | 3 | 45 | 0.30000001 | 0 | 1.7555556 | 0.41515818 | 0.067278758 | 0.016536359 | 1.1012963 | 0.95254481 | 2.7896931 | 0.50735426 | 0.93693095 | 16.760057 | 0.43192917 | 45 | 0.30000001 | 3 | 3 | 10 | 32 | 20 | 0 | 0.046831664 | 0.011528869 | 0.0017181075 | 34.780022 | 23.10878 | 16.811205 | 11.120656 | 45 | 0.30000001 | 100000 | 20 | 23 | 160 | 32 | 20 | 0 | 0 | 0.26302075 | 0.11010852 | 0.077816226 | 35.39957 | 48.835716 | 31.099211 | 19.318092 | 45 | 0.30000001 | 50000 | 20 | 33 | 0 | 100000 | 20 | 23 | 0 | 150000 | 20 | 18 | 0 | 200000 | 20 | 16 | 0 | 0 | 0 | 0 | 0 | 0.84148037 | -0.04023806 | 0.84244186 | -0.047781784 | 0 | 0 | 0 | 0 | 0.6142807 | 0.56815225 | 0.83674234 | 0.74640644 | 0 | 0 | 0 | 0 | 0.33462876 | 0.84561133 | 0.90941459 | 1.1939815 | 0 | 0 | 0 | 0 | 0.077492744 | 1.0839797 | 1.0867461 | 1.4994286
1 | 11 | 60 | 304.7331 | 781.6317 | 0.2305275 | 28.18665 | 7 | 0 | 0 | 4 | 10 | 0 | 0 | 500 | 2 | 3 | 45 | 0.30000001 | 0 | 1.7546666 | 0.41671637 | 0.056993578 | 0.020527367 | 1.0915847 | 0.89375031 | 2.7583234 | 0.50210649 | 0.9378624 | 16.808123 | 0.41558486 | 45 | 0.30000001 | 3 | 3 | 10 | 32 | 20 | 0 | 0.049334869 | 0.011525034 | 0.0019318517 | 34.704811 | 22.624275 | 15.789522 | 9.953021 | 45 | 0.30000001 | 100000 | 20 | 23 | 160 | 32 | 20 | 0 | 0 | 0.26257822 | 0.11041044 | 0.077663295 | 35.418926 | 49.207901 | 31.372261 | 19.568626 | 45 | 0.30000001 | 50000 | 20 | 33 | 0 | 100000 | 20 | 23 | 0 | 150000 | 20 | 18 | 0 | 200000 | 20 | 16 | 0 | 0 | 0 | 0 | 0 | 0.84002686 | -0.038759097 | 0.84092057 | -0.046107605 | 0 | 0 | 0 | 0 | 0.6142807 | 0.56779528 | 0.83649999 | 0.74609315 | 0 | 0 | 0 | 0 | 0.33475617 | 0.84530532 | 0.90917701 | 1.1937274 | 0 | 0 | 0 | 0 | 0.077722207 | 1.0838777 | 1.0866607 | 1.4992113
1 | 11 | 60 | 304.7331 | 781.6317 | 0.2305275 | 28.18665 | 7 | 0 | 0 | 5 | 10 | 0 | 0 | 500 | 2 | 3 | 45 | 0.30000001 | 0 | 1.7546666 | 0.41163439 | 0.064143196 | 0.018431745 | 1.0909774 | 0.87770391 | 2.408546 | 0.50069857 | 0.92859292 | 16.639017 | 0.42302102 | 45 | 0.30000001 | 3 | 3 | 10 | 32 | 20 | 0 | 0.046922073 | 0.011386331 | 0.0016052101 | 35.066029 | 23.11134 | 16.710732 | 10.431018 | 45 | 0.30000001 | 100000 | 20 | 23 | 160 | 32 | 20 | 0 | 0 | 0.26309431 | 0.11027963 | 0.077988043 | 35.488758 | 49.080975 | 31.239815 | 19.350988 | 45 | 0.30000001 | 50000 | 20 | 33 | 0 | 100000 | 20 | 23 | 0 | 150000 | 20 | 18 | 0 | 200000 | 20 | 16 | 0 | 0 | 0 | 0 | 0 | 0.84048587 | -0.039396577 | 0.84140867 | -0.046839293 | 0 | 0 | 0 | 0 | 0.61417866 | 0.56782079 | 0.83644241 | 0.74619836 | 0 | 0 | 0 | 0 | 0.33470514 | 0.84540731 | 0.909253 | 1.1938208 | 0 | 0 | 0 | 0 | 0.077620238 | 1.0838012 | 1.0865772 | 1.4992999
1 | 11 | 60 | 304.7331 | 781.6317 | 0.2305275 | 28.18665 | 7 | 0 | 0 | 6 | 10 | 0 | 0 | 500 | 2 | 3 | 45 | 0.30000001 | 0 | 1.7542222 | 0.41958973 | 0.074578792 | 0.018078897 | 1.0793306 | 0.78972828 | 2.7152848 | 0.51808143 | 0.950176 | 16.937332 | 0.4246648 | 45 | 0.30000001 | 3 | 3 | 10 | 32 | 20 | 0 | 0.048269473 | 0.011739438 | 0.0017190588 | 34.892117 | 23.091999 | 16.424759 | 10.655107 | 45 | 0.30000001 | 100000 | 20 | 23 | 160 | 32 | 20 | 0 | 0 | 0.26263341 | 0.11036575 | 0.077536091 | 35.354271 | 49.098114 | 31.347446 | 19.530327 | 45 | 0.30000001 | 50000 | 20 | 33 | 0 | 100000 | 20 | 23 | 0 | 150000 | 20 | 18 | 0 | 200000 | 20 | 16 | 0 | 0 | 0 | 0 | 0 | 0.84058791 | -0.040110562 | 0.84154433 | -0.047681108 | 0 | 0 | 0 | 0 | 0.61410218 | 0.56764227 | 0.83626503 | 0.7461037 | 0 | 0 | 0 | 0 | 0.33470514 | 0.84520328 | 0.90906334 | 1.1937382 | 0 | 0 | 0 | 0 | 0.077671207 | 1.0836482 | 1.0864282 | 1.499243
1 | 11 | 60 | 304.7331 | 781.6317 | 0.2305275 | 28.18665 | 7 | 0 | 0 | 7 | 10 | 0 | 0 | 500 | 2 | 3 | 45 | 0.30000001 | 0 | 1.756 | 0.4144451 | 0.062620535 | 0.018617919 | 1.1156433 | 0.91721344 | 2.851043 | 0.50824982 | 0.93426597 | 16.996655 | 0.42716759 | 45 | 0.30000001 | 3 | 3 | 10 | 32 | 20 | 0 | 0.047928117 | 0.011695959 | 0.0018127251 | 35.267105 | 22.891796 | 16.229589 | 10.551214 | 45 | 0.30000001 | 100000 | 20 | 23 | 160 | 32 | 20 | 0 | 0 | 0.26364365 | 0.1103006 | 0.078060821 | 35.279484 | 48.921494 | 31.211191 | 19.278381 | 45 | 0.30000001 | 50000 | 20 | 33 | 0 | 100000 | 20 | 23 | 0 | 150000 | 20 | 18 | 0 | 200000 | 20 | 16 | 0 | 0 | 0 | 0 | 0 | 0.84112334 | -0.040467557 | 0.84209627 | -0.048074253 | 0 | 0 | 0 | 0 | 0.61422968 | 0.56787175 | 0.83651447 | 0.74620169 | 0 | 0 | 0 | 0 | 0.33465418 | 0.84522879 | 0.90906829 | 1.1938007 | 0 | 0 | 0 | 0 | 0.077620201 | 1.0837246 | 1.0865008 | 1.4992949
1 | 11 | 60 | 304.7331 | 781.6317 | 0.2305275 | 28.18665 | 7 | 0 | 0 | 8 | 10 | 0 | 0 | 500 | 2 | 3 | 45 | 0.30000001 | 0 | 1.756 | 0.41051161 | 0.065399297 | 0.018111933 | 1.0837575 | 0.92687249 | 2.2673247 | 0.50090164 | 0.92609245 | 16.401384 | 0.42864001 | 45 | 0.30000001 | 3 | 3 | 10 | 32 | 20 | 0 | 0.047342412 | 0.011283786 | 0.0016207814 | 34.843891 | 22.945299 | 16.420071 | 10.149104 | 45 | 0.30000001 | 100000 | 20 | 23 | 160 | 32 | 20 | 0 | 0 | 0.26444757 | 0.11031775 | 0.077349946 | 35.200047 | 48.868416 | 31.144398 | 19.295858 | 45 | 0.30000001 | 50000 | 20 | 33 | 0 | 100000 | 20 | 23 | 0 | 150000 | 20 | 18 | 0 | 200000 | 20 | 16 | 0 | 0 | 0 | 0 | 0 | 0.84109789 | -0.040467557 | 0.84207082 | -0.048075706 | 0 | 0 | 0 | 0 | 0.61420417 | 0.56766772 | 0.83635724 | 0.74604332 | 0 | 0 | 0 | 0 | 0.33467966 | 0.84517783 | 0.90903026 | 1.193754 | 0 | 0 | 0 | 0 | 0.07767123 | 1.0836992 | 1.0864791 | 1.4992464
1 | 11 | 60 | 304.7331 | 781.6317 | 0.2305275 | 28.18665 | 7 | 0 | 0 | 9 | 10 | 0 | 0 | 500 | 2 | 3 | 45 | 0.30000001 | 0 | 1.756 | 0.40776911 | 0.06612321 | 0.01090629 | 1.1116426 | 0.91831017 | 2.3037329 | 0.49352324 | 0.92011434 | 16.674616 | 0.42936647 | 45 | 0.30000001 | 3 | 3 | 10 | 32 | 20 | 0 | 0.049695849 | 0.011783116 | 0.0019721359 | 34.895977 | 23.169874 | 15.903633 | 9.993371 | 45 | 0.30000001 | 100000 | 20 | 23 | 160 | 32 | 20 | 0 | 0 | 0.2636652 | 0.11024675 | 0.077452153 | 35.379864 | 48.973297 | 31.150414 | 19.401653 | 45 | 0.30000001 | 50000 | 20 | 33 | 0 | 100000 | 20 | 23 | 0 | 150000 | 20 | 18 | 0 | 200000 | 20 | 16 | 0 | 0 | 0 | 0 | 0 | 0.84056234 | -0.03983007 | 0.84150547 | -0.047349613 | 0 | 0 | 0 | 0 | 0.61415321 | 0.56761682 | 0.83628523 | 0.74603993 | 0 | 0 | 0 | 0 | 0.33467966 | 0.84517783 | 0.90903026 | 1.193754 | 0 | 0 | 0 | 0 | 0.07767123 | 1.0836992 | 1.0864791 | 1.4992464
1 | 11 | 60 | 304.7331 | 781.6317 | 0.2305275 | 28.18665 | 7 | 0 | 0 | 10 | 10 | 0 | 0 | 500 | 2 | 3 | 45 | 0.30000001 | 0 | 1.7577777 | 0.41944781 | 0.062604383 | 0.022817582 | 1.0793676 | 0.86673057 | 2.6577423 | 0.51370275 | 0.94478667 | 16.584217 | 0.42671412 | 45 | 0.30000001 | 3 | 3 | 10 | 32 | 20 | 0 | 0.048315994 | 0.011621205 | 0.0017606854 | 34.940365 | 23.358242 | 16.354254 | 10.677142 | 45 | 0.30000001 | 100000 | 20 | 23 | 160 | 32 | 20 | 0 | 0 | 0.26474598 | 0.11047903 | 0.07757169 | 35.272469 | 48.909481 | 31.139381 | 19.212532 | 45 | 0.30000001 | 50000 | 20 | 33 | 0 | 100000 | 20 | 23 | 0 | 150000 | 20 | 18 | 0 | 200000 | 20 | 16 | 0 | 0 | 0 | 0 | 0 | 0.84071541 | -0.040646054 | 0.84169739 | -0.048309367 | 0 | 0 | 0 | 0 | 0.61415321 | 0.5675658 | 0.8362506 | 0.74599516 | 0 | 0 | 0 | 0 | 0.33462873 | 0.8449738 | 0.90882182 | 1.1937234 | 0 | 0 | 0 | 0 | 0.077722199 | 1.0835463 | 1.0863302 | 1.4991895
1 | 11 | 60 | 304.7331 | 781.6317 | 0.2305275 | 28.18665 | 8 | 0 | 0 | 1 | 10 | 0 | 0 | 500 | 2 | 3 | 45 | 0.30000001 | 0 | 1.76 | 0.41497317 | 0.072680995 | 0.018836638 | 1.1066303 | 0.94210017 | 2.683708 | 0.51466954 | 0.93762016 | 16.898445 | 0.43504405 | 45 | 0.30000001 | 3 | 3 | 10 | 32 | 20 | 0 | 0.048577853 | 0.011729926 | 0.0020930544 | 34.803432 | 22.95335 | 16.297331 | 10.494999 | 45 | 0.30000001 | 100000 | 20 | 23 | 160 | 32 | 20 | 0 | 0 | 0.26429629 | 0.11043911 | 0.078597307 | 35.302311 | 48.98127 | 31.23378 | 19.154867 | 45 | 0.30000001 | 50000 | 20 | 33 | 0 | 100000 | 20 | 23 | 0 | 150000 | 20 | 18 | 0 | 200000 | 20 | 16 | 0 | 0 | 0 | 0 | 0 | 0.83875191 | -0.042252515 | 0.8398155 | -0.050332915 | 0 | 0 | 0 | 0 | 0.61471415 | 0.56585729 | 0.83550459 | 0.74403769 | 0 | 0 | 0 | 0 | 0.33577615 | 0.84408128 | 0.90841556 | 1.1921873 | 0 | 0 | 0 | 0 | 0.078946181 | 1.0833423 | 1.086215 | 1.4980521
1 | 11 | 60 | 304.7331 | 781.6317 | 0.2305275 | 28.18665 | 8 | 0 | 0 | 2 | 10 | 0 | 0 | 500 | 2 | 3 | 45 | 0.30000001 | 0 | 1.7577777 | 0.40959144 | 0.058645457 | 0.01946581 | 1.0872685 | 0.82664049 | 2.4658692 | 0.49414939 | 0.92167604 | 16.791376 | 0.4097935 | 45 | 0.30000001 | 3 | 3 | 10 | 32 | 20 | 0 | 0.04836414 | 0.01166812 | 0.0019056012 | 35.005772 | 23.135414 | 16.220581 | 10.709 | 45 | 0.30000001 | 100000 | 20 | 23 | 160 | 32 | 20 | 0 | 0 | 0.26432651 | 0.11030577 | 0.077415906 | 35.271286 | 48.917412 | 31.161274 | 19.209431 | 45 | 0.30000001 | 50000 | 20 | 33 | 0 | 100000 | 20 | 23 | 0 | 150000 | 20 | 18 | 0 | 200000 | 20 | 16 | 0 | 0 | 0 | 0 | 0 | 0.83859897 | -0.042227015 | 0.83966142 | -0.050311748 | 0 | 0 | 0 | 0 | 0.61473966 | 0.5657298 | 0.83543706 | 0.74390471 | 0 | 0 | 0 | 0 | 0.33569971 | 0.84400481 | 0.90831625 | 1.1922344 | 0 | 0 | 0 | 0 | 0.078971632 | 1.0831892 | 1.0860642 | 1.4980185
1 | 11 | 60 | 304.7331 | 781.6317 | 0.2305275 | 28.18665 | 8 | 0 | 0 | 3 | 10 | 0 | 0 | 500 | 2 | 3 | 45 | 0.30000001 | 0 | 1.7582221 | 0.41142756 | 0.0638014 | 0.018767122 | 1.0749946 | 0.88569748 | 2.5370054 | 0.50424737 | 0.9273175 | 16.516384 | 0.42132676 | 45 | 0.30000001 | 3 | 3 | 10 | 32 | 20 | 0 | 0.047264438 | 0.011357794 | 0.0019686627 | 35.273659 | 23.387888 | 16.530178 | 10.276011 | 45 | 0.30000001 | 100000 | 20 | 23 | 160 | 32 | 20 | 0 | 0 | 0.26330143 | 0.11016113 | 0.077263467 | 35.284573 | 48.962624 | 31.200466 | 19.30702 | 45 | 0.30000001 | 50000 | 20 | 33 | 0 | 100000 | 20 | 23 | 0 | 150000 | 20 | 18 | 0 | 200000 | 20 | 16 | 0 | 0 | 0 | 0 | 0 | 0.83877742 | -0.042660505 | 0.83986157 | -0.050816555 | 0 | 0 | 0 | 0 | 0.61456114 | 0.56575531 | 0.83532298 | 0.7440719 | 0 | 0 | 0 | 0 | 0.3356742 | 0.84400487 | 0.9083069 | 1.1922605 | 0 | 0 | 0 | 0 | 0.078869641 | 1.0832148 | 1.0860822 | 1.4981139
1 | 11 | 60 | 304.7331 | 781.6317 | 0.2305275 | 28.18665 | 8 | 0 | 0 | 4 | 10 | 0 | 0 | 500 | 2 | 3 | 45 | 0.30000001 | 0 | 1.7568889 | 0.41156 | 0.062461764 | 0.020576388 | 1.0609154 | 0.73674369 | 2.7888145 | 0.50266427 | 0.92772794 | 16.548874 | 0.41065794 | 45 | 0.30000001 | 3 | 3 | 10 | 32 | 20 | 0 | 0.046403218 | 0.011614431 | 0.001819541 | 34.964836 | 23.452457 | 16.971693 | 11.398608 | 45 | 0.30000001 | 100000 | 20 | 23 | 160 | 32 | 20 | 0 | 0 | 0.26278648 | 0.11027634 | 0.077501036 | 35.315018 | 49.106781 | 31.271358 | 19.321623 | 45 | 0.30000001 | 50000 | 20 | 33 | 0 | 100000 | 20 | 23 | 0 | 150000 | 20 | 18 | 0 | 200000 | 20 | 16 | 0 | 0 | 0 | 0 | 0 | 0.83885396 | -0.042991996 | 0.83995491 | -0.051206067 | 0 | 0 | 0 | 0 | 0.61448467 | 0.56562781 | 0.83518034 | 0.74402165 | 0 | 0 | 0 | 0 | 0.33559763 | 0.84392834 | 0.90820748 | 1.1923077 | 0 | 0 | 0 | 0 | 0.078895137 | 1.0831637 | 1.0860332 | 1.498087
1 | 11 | 60 | 304.7331 | 781.6317 | 0.2305275 | 28.18665 | 8 | 0 | 0 | 5 | 10 | 0 | 0 | 500 | 2 | 3 | 45 | 0.30000001 | 0 | 1.7564445 | 0.42019513 | 0.060162261 | 0.021316715 | 1.0836724 | 0.85222685 | 2.4720628 | 0.50893241 | 0.9465304 | 16.47488 | 0.43011504 | 45 | 0.30000001 | 3 | 3 | 10 | 32 | 20 | 0 | 0.048170906 | 0.011538332 | 0.0019745671 | 34.840607 | 22.828896 | 16.30534 | 10.552444 | 45 | 0.30000001 | 100000 | 20 | 23 | 160 | 32 | 20 | 0 | 0 | 0.2633695 | 0.11034992 | 0.077508539 | 35.375927 | 48.906948 | 31.194817 | 19.242647 | 45 | 0.30000001 | 50000 | 20 | 33 | 0 | 100000 | 20 | 23 | 0 | 150000 | 20 | 18 | 0 | 200000 | 20 | 16 | 0 | 0 | 0 | 0 | 0 | 0.83893049 | -0.042788003 | 0.84002095 | -0.050958879 | 0 | 0 | 0 | 0 | 0.61448467 | 0.56570429 | 0.83523214 | 0.74408901 | 0 | 0 | 0 | 0 | 0.33562317 | 0.84403038 | 0.90831172 | 1.1923231 | 0 | 0 | 0 | 0 | 0.078844205 | 1.0831382 | 1.086004 | 1.4981321
1 | 11 | 60 | 304.7331 | 781.6317 | 0.2305275 | 28.18665 | 8 | 0 | 0 | 6 | 10 | 0 | 0 | 500 | 2 | 3 | 45 | 0.30000001 | 0 | 1.7582221 | 0.41312999 | 0.06166381 | 0.017584695 | 1.0869213 | 0.87776411 | 2.5245378 | 0.49948031 | 0.92987251 | 16.556377 | 0.42462116 | 45 | 0.30000001 | 3 | 3 | 10 | 32 | 20 | 0 | 0.047712561 | 0.011722655 | 0.0017839645 | 34.330036 | 23.382362 | 16.716652 | 11.114105 | 45 | 0.30000001 | 100000 | 20 | 23 | 160 | 32 | 20 | 0 | 0 | 0.2640366 | 0.11042935 | 0.077619262 | 35.342255 | 48.96907 | 31.124363 | 19.183933 | 45 | 0.30000001 | 50000 | 20 | 33 | 0 | 100000 | 20 | 23 | 0 | 150000 | 20 | 18 | 0 | 200000 | 20 | 16 | 0 | 0 | 0 | 0 | 0 | 0.83877742 | -0.042737 | 0.83986545 | -0.050907519 | 0 | 0 | 0 | 0 | 0.61453569 | 0.56557685 | 0.83518338 | 0.74393535 | 0 | 0 | 0 | 0 | 0.33562315 | 0.84387732 | 0.90816951 | 1.1922609 | 0 | 0 | 0 | 0 | 0.078818612 | 1.0830362 | 1.0859004 | 1.4981488
1 | 11 | 60 | 304.7331 | 781.6317 | 0.2305275 | 28.18665 | 8 | 0 | 0 | 7 | 10 | 0 | 0 | 500 | 2 | 3 | 45 | 0.30000001 | 0 | 1.76 | 0.41259813 | 0.060204595 | 0.014910374 | 1.093984 | 0.93488324 | 2.6176791 | 0.49397609 | 0.92727107 | 16.669451 | 0.42159152 | 45 | 0.30000001 | 3 | 3 | 10 | 32 | 20 | 0 | 0.046872526 | 0.011229301 | 0.0015359449 | 34.606052 | 23.10479 | 16.130512 | 10.417595 | 45 | 0.30000001 | 100000 | 20 | 23 | 160 | 32 | 20 | 0 | 0 | 0.2641646 | 0.11036218 | 0.078203656 | 35.244038 | 48.960297 | 31.130936 | 19.217367 | 45 | 0.30000001 | 50000 | 20 | 33 | 0 | 100000 | 20 | 23 | 0 | 150000 | 20 | 18 | 0 | 200000 | 20 | 16 | 0 | 0 | 0 | 0 | 0 | 0.83859897 | -0.042890001 | 0.83969504 | -0.051100306 | 0 | 0 | 0 | 0 | 0.61445916 | 0.56552577 | 0.83509248 | 0.74395239 | 0 | 0 | 0 | 0 | 0.3356232 | 0.84377527 | 0.90807468 | 1.1922193 | 0 | 0 | 0 | 0 | 0.078869663 | 1.0830617 | 1.0859296 | 1.4981036
1 | 11 | 60 | 304.7331 | 781.6317 | 0.2305275 | 28.18665 | 8 | 0 | 0 | 8 | 10 | 0 | 0 | 500 | 2 | 3 | 45 | 0.30000001 | 0 | 1.7542222 | 0.41441482 | 0.062842242 | 0.02082699 | 1.0795457 | 0.84101629 | 2.6161473 | 0.50567561 | 0.93552214 | 16.620588 | 0.41940701 | 45 | 0.30000001 | 3 | 3 | 10 | 32 | 20 | 0 | 0.047771979 | 0.011310879 | 0.0013830606 | 35.078938 | 22.785793 | 15.67761 | 9.8656244 | 45 | 0.30000001 | 100000 | 20 | 23 | 160 | 32 | 20 | 0 | 0 | 0.26380733 | 0.11049363 | 0.077588305 | 35.33382 | 49.098732 | 31.275806 | 19.292772 | 45 | 0.30000001 | 50000 | 20 | 33 | 0 | 100000 | 20 | 23 | 0 | 150000 | 20 | 18 | 0 | 200000 | 20 | 16 | 0 | 0 | 0 | 0 | 0 | 0.83788502 | -0.042201519 | 0.83894712 | -0.050324194 | 0 | 0 | 0 | 0 | 0.61438268 | 0.56537282 | 0.83493263 | 0.74387968 | 0 | 0 | 0 | 0 | 0.3356742 | 0.84364784 | 0.90797514 | 1.1921152 | 0 | 0 | 0 | 0 | 0.078920685 | 1.0829087 | 1.0857807 | 1.4980465
1 | 11 | 60 | 304.7331 | 781.6317 | 0.2305275 | 28.18665 | 8 | 0 | 0 | 9 | 10 | 0 | 0 | 500 | 2 | 3 | 45 | 0.30000001 | 0 | 1.7568889 | 0.41475195 | 0.064728782 | 0.021229057 | 1.0878127 | 0.80137002 | 2.338747 | 0.50915152 | 0.93612945 | 16.577429 | 0.43034247 | 45 | 0.30000001 | 3 | 3 | 10 | 32 | 20 | 0 | 0.045942187 | 0.011402467 | 0.0020290203 | 35.64468 | 23.475288 | 16.685949 | 11.397135 | 45 | 0.30000001 | 100000 | 20 | 23 | 160 | 32 | 20 | 0 | 0 | 0.26496625 | 0.1105909 | 0.078195788 | 35.311443 | 48.911804 | 31.088226 | 19.250023 | 45 | 0.30000001 | 50000 | 20 | 33 | 0 | 100000 | 20 | 23 | 0 | 150000 | 20 | 18 | 0 | 200000 | 20 | 16 | 0 | 0 | 0 | 0 | 0 | 0.83842051 | -0.042966504 | 0.83952075 | -0.051202167 | 0 | 0 | 0 | 0 | 0.61435717 | 0.56537282 | 0.83491385 | 0.74390036 | 0 | 0 | 0 | 0 | 0.33559769 | 0.84367335 | 0.90797055 | 1.1922039 | 0 | 0 | 0 | 0 | 0.078895122 | 1.0829089 | 1.085779 | 1.49807
1 | 11 | 60 | 304.7331 | 781.6317 | 0.2305275 | 28.18665 | 8 | 0 | 0 | 10 | 10 | 0 | 0 | 500 | 2 | 3 | 45 | 0.30000001 | 0 | 1.7586668 | 0.41225904 | 0.065611541 | 0.017405592 | 1.0908176 | 0.89593279 | 2.6292768 | 0.50415355 | 0.92930806 | 16.676624 | 0.4260861 | 45 | 0.30000001 | 3 | 3 | 10 | 32 | 20 | 0 | 0.046899229 | 0.011632759 | 0.0016346534 | 35.34811 | 23.322119 | 16.79138 | 10.936838 | 45 | 0.30000001 | 100000 | 20 | 23 | 160 | 32 | 20 | 0 | 0 | 0.26419005 | 0.11032997 | 0.077347405 | 35.255116 | 48.890442 | 31.13998 | 19.158129 | 45 | 0.30000001 | 50000 | 20 | 33 | 0 | 100000 | 20 | 23 | 0 | 150000 | 20 | 18 | 0 | 200000 | 20 | 16 | 0 | 0 | 0 | 0 | 0 | 0.83857346 | -0.042991996 | 0.83967477 | -0.051223166 | 0 | 0 | 0 | 0 | 0.61430615 | 0.5654493 | 0.8349281 | 0.74400914 | 0 | 0 | 0 | 0 | 0.33554664 | 0.84364784 | 0.90792799 | 1.1922457 | 0 | 0 | 0 | 0 | 0.078844167 | 1.0828577 | 1.0857244 | 1.4981134
1 | 11 | 60 | 304.7331 | 781.6317 | 0.2305275 | 28.18665 | 9 | 0 | 0 | 1 | 10 | 0 | 0 | 500 | 2 | 3 | 45 | 0.30000001 | 0 | 1.7586668 | 0.40790308 | 0.065661848 | 0.010107314 | 1.1078346 | 0.99815035 | 2.6840241 | 0.49260449 | 0.91879761 | 16.989115 | 0.41362023 | 45 | 0.30000001 | 3 | 3 | 10 | 32 | 20 | 0 | 0.046336427 | 0.011535643 | 0.0015696426 | 34.949024 | 23.642641 | 16.803829 | 11.013517 | 45 | 0.30000001 | 100000 | 20 | 23 | 160 | 32 | 20 | 0 | 0 | 0.26448935 | 0.11048311 | 0.077545226 | 35.260445 | 48.966724 | 31.127285 | 19.277882 | 45 | 0.30000001 | 50000 | 20 | 33 | 0 | 100000 | 20 | 23 | 0 | 150000 | 20 | 18 | 0 | 200000 | 20 | 16 | 0 | 0 | 0 | 0 | 0 | 0.83961892 | -0.040875547 | 0.84061331 | -0.048645046 | 0 | 0 | 0 | 0 | 0.61422962 | 0.56672424 | 0.83573586 | 0.74519354 | 0 | 0 | 0 | 0 | 0.33501118 | 0.8444128 | 0.90844125 | 1.1931046 | 0 | 0 | 0 | 0 | 0.078334123 | 1.0831637 | 1.0859926 | 1.4986023
1 | 11 | 60 | 304.7331 | 781.6317 | 0.2305275 | 28.18665 | 9 | 0 | 0 | 2 | 10 | 0 | 0 | 500 | 2 | 3 | 45 | 0.30000001 | 0 | 1.755111 | 0.41480786 | 0.061346389 | 0.020885196 | 1.0726241 | 0.76594025 | 2.4737849 | 0.51205194 | 0.93552029 | 16.567719 | 0.41823184 | 45 | 0.30000001 | 3 | 3 | 10 | 32 | 20 | 0 | 0.046252906 | 0.011512235 | 0.0016121555 | 35.476646 | 23.835939 | 16.892338 | 11.055277 | 45 | 0.30000001 | 100000 | 20 | 23 | 160 | 32 | 20 | 0 | 0 | 0.2643441 | 0.11065266 | 0.077624589 | 35.319427 | 48.973831 | 31.193253 | 19.38269 | 45 | 0.30000001 | 50000 | 20 | 33 | 0 | 100000 | 20 | 23 | 0 | 150000 | 20 | 18 | 0 | 200000 | 20 | 16 | 0 | 0 | 0 | 0 | 0 | 0.83982289 | -0.04146203 | 0.84084576 | -0.049329918 | 0 | 0 | 0 | 0 | 0.61405116 | 0.56662232 | 0.83553559 | 0.74524873 | 0 | 0 | 0 | 0 | 0.33501118 | 0.84428537 | 0.90832281 | 1.1930529 | 0 | 0 | 0 | 0 | 0.078257628 | 1.0829853 | 1.0858091 | 1.4986607
1 | 11 | 60 | 304.7331 | 781.6317 | 0.2305275 | 28.18665 | 9 | 0 | 0 | 3 | 10 | 0 | 0 | 500 | 2 | 3 | 45 | 0.30000001 | 0 | 1.755111 | 0.41746879 | 0.065995015 | 0.021441363 | 1.0803474 | 0.72396004 | 2.3626609 | 0.51584303 | 0.94225872 | 16.880304 | 0.41755089 | 45 | 0.30000001 | 3 | 3 | 10 | 32 | 20 | 0 | 0.045660984 | 0.011543311 | 0.0017699588 | 34.707188 | 23.649046 | 17.52125 | 11.381762 | 45 | 0.30000001 | 100000 | 20 | 23 | 160 | 32 | 20 | 0 | 0 | 0.2645269 | 0.1106713 | 0.077817343 | 35.325272 | 49.051796 | 31.195978 | 19.299681 | 45 | 0.30000001 | 50000 | 20 | 33 | 0 | 100000 | 20 | 23 | 0 | 150000 | 20 | 18 | 0 | 200000 | 20 | 16 | 0 | 0 | 0 | 0 | 0 | 0.83992493 | -0.041385535 | 0.84094393 | -0.049233079 | 0 | 0 | 0 | 0 | 0.61405116 | 0.5665713 | 0.83550096 | 0.74520385 | 0 | 0 | 0 | 0 | 0.33501121 | 0.84420884 | 0.90825164 | 1.1930218 | 0 | 0 | 0 | 0 | 0.078308731 | 1.0829598 | 1.0857873 | 1.498612
1 | 11 | 60 | 304.7331 | 781.6317 | 0.2305275 | 28.18665 | 9 | 0 | 0 | 4 | 10 | 0 | 0 | 500 | 2 | 3 | 45 | 0.30000001 | 0 | 1.7573333 | 0.41124737 | 0.070118271 | 0.012499887 | 1.1139446 | 0.91349041 | 2.7220151 | 0.50893646 | 0.92911172 | 16.989063 | 0.42483866 | 45 | 0.30000001 | 3 | 3 | 10 | 32 | 20 | 0 | 0.048309788 | 0.011619411 | 0.0015019658 | 35.105553 | 22.771099 | 16.351635 | 10.785057 | 45 | 0.30000001 | 100000 | 20 | 23 | 160 | 32 | 20 | 0 | 0 | 0.26465148 | 0.11061108 | 0.077603824 | 35.276196 | 48.863022 | 31.129353 | 19.364006 | 45 | 0.30000001 | 50000 | 20 | 33 | 0 | 100000 | 20 | 23 | 0 | 150000 | 20 | 18 | 0 | 200000 | 20 | 16 | 0 | 0 | 0 | 0 | 0 | 0.83923644 | -0.040773552 | 0.84022635 | -0.048545931 | 0 | 0 | 0 | 0 | 0.61410218 | 0.56654584 | 0.83552122 | 0.74514008 | 0 | 0 | 0 | 0 | 0.33506224 | 0.84415781 | 0.90822303 | 1.1929488 | 0 | 0 | 0 | 0 | 0.07833416 | 1.0829597 | 1.0857891 | 1.4985887
1 | 11 | 60 | 304.7331 | 781.6317 | 0.2305275 | 28.18665 | 9 | 0 | 0 | 5 | 10 | 0 | 0 | 500 | 2 | 3 | 45 | 0.30000001 | 0 | 1.7573333 | 0.41428506 | 0.059649356 | 0.024059424 | 1.0961758 | 0.74138474 | 2.5369933 | 0.50571454 | 0.93234968 | 16.839857 | 0.42205855 | 45 | 0.30000001 | 3 | 3 | 10 | 32 | 20 | 0 | 0.046838559 | 0.011542864 | 0.0019361535 | 35.565166 | 23.494854 | 16.519663 | 10.302805 | 45 | 0.30000001 | 100000 | 20 | 23 | 160 | 32 | 20 | 0 | 0 | 0.26250899 | 0.1101668 | 0.077256054 | 35.286617 | 48.971306 | 31.245804 | 19.366619 | 45 | 0.30000001 | 50000 | 20 | 33 | 0 | 100000 | 20 | 23 | 0 | 150000 | 20 | 18 | 0 | 200000 | 20 | 16 | 0 | 0 | 0 | 0 | 0 | 0.83995044 | -0.041436534 | 0.84097189 | -0.049292158 | 0 | 0 | 0 | 0 | 0.61394912 | 0.56662232 | 0.8354606 | 0.74533159 | 0 | 0 | 0 | 0 | 0.3349857 | 0.84420884 | 0.90824223 | 1.1930479 | 0 | 0 | 0 | 0 | 0.078283183 | 1.0829852 | 1.0858108 | 1.4986372
1 | 11 | 60 | 304.7331 | 781.6317 | 0.2305275 | 28.18665 | 9 | 0 | 0 | 6 | 10 | 0 | 0 | 500 | 2 | 3 | 45 | 0.30000001 | 0 | 1.7555555 | 0.41944087 | 0.069188483 | 0.019705238 | 1.077831 | 0.87297142 | 2.4856749 | 0.51659715 | 0.94770861 | 16.538651 | 0.43295008 | 45 | 0.30000001 | 3 | 3 | 10 | 32 | 20 | 0 | 0.048309937 | 0.011600237 | 0.0018099991 | 34.900917 | 23.075111 | 16.240759 | 10.391197 | 45 | 0.30000001 | 100000 | 20 | 23 | 160 | 32 | 20 | 0 | 0 | 0.26367742 | 0.1104901 | 0.078171417 | 35.47065 | 49.057316 | 31.109848 | 19.364201 | 45 | 0.30000001 | 50000 | 20 | 33 | 0 | 100000 | 20 | 23 | 0 | 150000 | 20 | 18 | 0 | 200000 | 20 | 16 | 0 | 0 | 0 | 0 | 0 | 0.83966994 | -0.041436534 | 0.84069175 | -0.049308598 | 0 | 0 | 0 | 0 | 0.61394912 | 0.56646931 | 0.83535683 | 0.745197 | 0 | 0 | 0 | 0 | 0.33496025 | 0.84403026 | 0.90806687 | 1.1930014 | 0 | 0 | 0 | 0 | 0.078308716 | 1.0828322 | 1.0856601 | 1.4986036
1 | 11 | 60 | 304.7331 | 781.6317 | 0.2305275 | 28.18665 | 9 | 0 | 0 | 7 | 10 | 0 | 0 | 500 | 2 | 3 | 45 | 0.30000001 | 0 | 1.7564445 | 0.42077529 | 0.065221734 | 0.015452498 | 1.0988598 | 0.72550499 | 2.6704531 | 0.51111001 | 0.94856441 | 17.069824 | 0.42155194 | 45 | 0.30000001 | 3 | 3 | 10 | 32 | 20 | 0 | 0.047571525 | 0.011691128 | 0.0021018558 | 34.900928 | 23.543556 | 16.849829 | 10.939442 | 45 | 0.30000001 | 100000 | 20 | 23 | 160 | 32 | 20 | 0 | 0 | 0.26395583 | 0.11047296 | 0.07756573 | 35.284756 | 48.93491 | 31.183128 | 19.330158 | 45 | 0.30000001 | 50000 | 20 | 33 | 0 | 100000 | 20 | 23 | 0 | 150000 | 20 | 18 | 0 | 200000 | 20 | 16 | 0 | 0 | 0 | 0 | 0 | 0.83954239 | -0.041564032 | 0.84057063 | -0.049467571 | 0 | 0 | 0 | 0 | 0.61407667 | 0.56631631 | 0.83534682 | 0.74495882 | 0 | 0 | 0 | 0 | 0.33498573 | 0.84390277 | 0.90795779 | 1.1929235 | 0 | 0 | 0 | 0 | 0.078308672 | 1.0827813 | 1.0856093 | 1.4986002
1 | 11 | 60 | 304.7331 | 781.6317 | 0.2305275 | 28.18665 | 9 | 0 | 0 | 8 | 10 | 0 | 0 | 500 | 2 | 3 | 45 | 0.30000001 | 0 | 1.7555555 | 0.42879546 | 0.056059986 | 0.022788325 | 1.071359 | 0.71694434 | 2.5867977 | 0.51367986 | 0.96406531 | 16.570873 | 0.42308754 | 45 | 0.30000001 | 3 | 3 | 10 | 32 | 20 | 0 | 0.047403235 | 0.011472491 | 0.0016873854 | 34.679482 | 23.153399 | 16.499191 | 10.536452 | 45 | 0.30000001 | 100000 | 20 | 23 | 160 | 32 | 20 | 0 | 0 | 0.2638208 | 0.11055391 | 0.07771714 | 35.453064 | 49.026474 | 31.284992 | 19.374651 | 45 | 0.30000001 | 50000 | 20 | 33 | 0 | 100000 | 20 | 23 | 0 | 150000 | 20 | 18 | 0 | 200000 | 20 | 16 | 0 | 0 | 0 | 0 | 0 | 0.83931291 | -0.041589528 | 0.8403427 | -0.049511377 | 0 | 0 | 0 | 0 | 0.61394918 | 0.56623977 | 0.8352012 | 0.74499494 | 0 | 0 | 0 | 0 | 0.33503672 | 0.84397936 | 0.9080478 | 1.1929024 | 0 | 0 | 0 | 0 | 0.078385219 | 1.0827813 | 1.0856148 | 1.4985299
1 | 11 | 60 | 304.7331 | 781.6317 | 0.2305275 | 28.18665 | 9 | 0 | 0 | 9 | 10 | 0 | 0 | 500 | 2 | 3 | 45 | 0.30000001 | 0 | 1.7573333 | 0.40670097 | 0.060546912 | 0.020309333 | 1.080261 | 0.89062214 | 2.4479394 | 0.49620515 | 0.91579628 | 16.425795 | 0.42013246 | 45 | 0.30000001 | 3 | 3 | 10 | 32 | 20 | 0 | 0.049229309 | 0.011507802 | 0.0018558013 | 35.122181 | 22.595509 | 15.390693 | 9.7162552 | 45 | 0.30000001 | 100000 | 20 | 23 | 160 | 32 | 20 | 0 | 0 | 0.26541308 | 0.1106506 | 0.077565596 | 35.117668 | 48.862915 | 31.039364 | 19.156816 | 45 | 0.30000001 | 50000 | 20 | 33 | 0 | 100000 | 20 | 23 | 0 | 150000 | 20 | 18 | 0 | 200000 | 20 | 16 | 0 | 0 | 0 | 0 | 0 | 0.83931291 | -0.041691527 | 0.84034777 | -0.049632605 | 0 | 0 | 0 | 0 | 0.61397469 | 0.56631625 | 0.83527184 | 0.74504155 | 0 | 0 | 0 | 0 | 0.33496025 | 0.84387732 | 0.90792471 | 1.1929393 | 0 | 0 | 0 | 0 | 0.078410625 | 1.0827558 | 1.0855912 | 1.4985049
1 | 11 | 60 | 304.7331 | 781.6317 | 0.2305275 | 28.18665 | 9 | 0 | 0 | 10 | 10 | 0 | 0 | 500 | 2 | 3 | 45 | 0.30000001 | 0 | 1.7555555 | 0.41808331 | 0.060539447 | 0.018671701 | 1.0931969 | 0.86764419 | 2.413708 | 0.50904238 | 0.94202322 | 16.508532 | 0.42946547 | 45 | 0.30000001 | 3 | 3 | 10 | 32 | 20 | 0 | 0.046372853 | 0.011398234 | 0.0016354141 | 35.533936 | 23.30549 | 16.518564 | 10.591851 | 45 | 0.30000001 | 100000 | 20 | 23 | 160 | 32 | 20 | 0 | 0 | 0.26460901 | 0.11065134 | 0.077762716 | 35.382233 | 48.980679 | 31.23764 | 19.338026 | 45 | 0.30000001 | 50000 | 20 | 33 | 0 | 100000 | 20 | 23 | 0 | 150000 | 20 | 18 | 0 | 200000 | 20 | 16 | 0 | 0 | 0 | 0 | 0 | 0.83928746 | -0.041793525 | 0.84032738 | -0.049755339 | 0 | 0 | 0 | 0 | 0.6138472 | 0.56608683 | 0.83502257 | 0.74494308 | 0 | 0 | 0 | 0 | 0.33498576 | 0.84374976 | 0.90781558 | 1.1928613 | 0 | 0 | 0 | 0 | 0.078436226 | 1.0826793 | 1.0855168 | 1.4984763
1 | 11 | 60 | 304.7331 | 781.6317 | 0.2305275 | 28.18665 | 10 | 0 | 0 | 1 | 10 | 0 | 0 | 500 | 2 | 3 | 45 | 0.30000001 | 0 | 1.7573333 | 0.4112457 | 0.066758305 | 0.020235946 | 1.0892382 | 0.80633855 | 2.5982933 | 0.51369613 | 0.92824078 | 16.787436 | 0.41943297 | 45 | 0.30000001 | 3 | 3 | 10 | 32 | 20 | 0 | 0.049785994 | 0.01170348 | 0.0018254821 | 35.181797 | 22.339378 | 15.971546 | 10.127219 | 45 | 0.30000001 | 100000 | 20 | 23 | 160 | 32 | 20 | 0 | 0 | 0.2639468 | 0.1103444 | 0.077495188 | 35.311443 | 48.863697 | 31.134754 | 19.315498 | 45 | 0.30000001 | 50000 | 20 | 33 | 0 | 100000 | 20 | 23 | 0 | 150000 | 20 | 18 | 0 | 200000 | 20 | 16 | 0 | 0 | 0 | 0 | 0 | 0.83946592 | -0.041717026 | 0.84050184 | -0.049653877 | 0 | 0 | 0 | 0 | 0.61417872 | 0.56636727 | 0.83545637 | 0.74492085 | 0 | 0 | 0 | 0 | 0.33524069 | 0.84425986 | 0.90838373 | 1.1928077 | 0 | 0 | 0 | 0 | 0.078563668 | 1.0831127 | 1.0859582 | 1.4983881
1 | 11 | 60 | 304.7331 | 781.6317 | 0.2305275 | 28.18665 | 10 | 0 | 0 | 2 | 10 | 0 | 0 | 500 | 2 | 3 | 45 | 0.30000001 | 0 | 1.7573333 | 0.41521764 | 0.065676101 | 0.018393079 | 1.0918524 | 0.91122508 | 2.5771904 | 0.50865793 | 0.93603468 | 16.603844 | 0.4303453 | 45 | 0.30000001 | 3 | 3 | 10 | 32 | 20 | 0 | 0.048204616 | 0.011554069 | 0.002221867 | 34.951977 | 22.972815 | 16.311003 | 10.543962 | 45 | 0.30000001 | 100000 | 20 | 23 | 160 | 32 | 20 | 0 | 0 | 0.26372066 | 0.11033018 | 0.077434041 | 35.286171 | 48.79789 | 31.068867 | 19.168642 | 45 | 0.30000001 | 50000 | 20 | 33 | 0 | 100000 | 20 | 23 | 0 | 150000 | 20 | 18 | 0 | 200000 | 20 | 16 | 0 | 0 | 0 | 0 | 0 | 0.83933842 | -0.041436534 | 0.84036064 | -0.04932804 | 0 | 0 | 0 | 0 | 0.61435717 | 0.56646931 | 0.83565676 | 0.74486583 | 0 | 0 | 0 | 0 | 0.33513871 | 0.84428525 | 0.90836972 | 1.1929224 | 0 | 0 | 0 | 0 | 0.078461617 | 1.0831892 | 1.0860273 | 1.4984869
1 | 11 | 60 | 304.7331 | 781.6317 | 0.2305275 | 28.18665 | 10 | 0 | 0 | 3 | 10 | 0 | 0 | 500 | 2 | 3 | 45 | 0.30000001 | 0 | 1.755111 | 0.40895283 | 0.067473873 | 0.010947417 | 1.1041839 | 0.87485814 | 1.9340793 | 0.4977417 | 0.92346919 | 16.847849 | 0.42036891 | 45 | 0.30000001 | 3 | 3 | 10 | 32 | 20 | 0 | 0.046198841 | 0.011480261 | 0.0018287692 | 34.984375 | 23.221802 | 16.853899 | 11.102509 | 45 | 0.30000001 | 100000 | 20 | 23 | 160 | 32 | 20 | 0 | 0 | 0.26435685 | 0.11044206 | 0.07737685 | 35.375824 | 48.896667 | 31.140306 | 19.227253 | 45 | 0.30000001 | 50000 | 20 | 33 | 0 | 100000 | 20 | 23 | 0 | 150000 | 20 | 18 | 0 | 200000 | 20 | 16 | 0 | 0 | 0 | 0 | 0 | 0.83913445 | -0.041640528 | 0.84016699 | -0.049582519 | 0 | 0 | 0 | 0 | 0.61430621 | 0.56618875 | 0.83542913 | 0.74466032 | 0 | 0 | 0 | 0 | 0.33524066 | 0.84400481 | 0.90814668 | 1.1927041 | 0 | 0 | 0 | 0 | 0.078512728 | 1.0829597 | 1.085802 | 1.4984246
1 | 11 | 60 | 304.7331 | 781.6317 | 0.2305275 | 28.18665 | 10 | 0 | 0 | 4 | 10 | 0 | 0 | 500 | 2 | 3 | 45 | 0.30000001 | 0 | 1.7573333 | 0.40686372 | 0.065065205 | 0.025144113 | 1.0829459 | 0.92302823 | 2.5193298 | 0.50604993 | 0.91833019 | 16.557184 | 0.42296571 | 45 | 0.30000001 | 3 | 3 | 10 | 32 | 20 | 0 | 0.04829853 | 0.011638138 | 0.0018773528 | 34.993904 | 23.365252 | 16.234583 | 10.3483 | 45 | 0.30000001 | 100000 | 20 | 23 | 160 | 32 | 20 | 0 | 0 | 0.26418364 | 0.11041879 | 0.077485651 | 35.251328 | 48.873638 | 31.126369 | 19.301346 | 45 | 0.30000001 | 50000 | 20 | 33 | 0 | 100000 | 20 | 23 | 0 | 150000 | 20 | 18 | 0 | 200000 | 20 | 16 | 0 | 0 | 0 | 0 | 0 | 0.83915997 | -0.041768026 | 0.84019881 | -0.049732573 | 0 | 0 | 0 | 0 | 0.61422962 | 0.5661633 | 0.83535558 | 0.74470001 | 0 | 0 | 0 | 0 | 0.33524066 | 0.84405583 | 0.90819412 | 1.1927248 | 0 | 0 | 0 | 0 | 0.078563616 | 1.0829598 | 1.0858058 | 1.4983779
1 | 11 | 60 | 304.7331 | 781.6317 | 0.2305275 | 28.18665 | 10 | 0 | 0 | 5 | 10 | 0 | 0 | 500 | 2 | 3 | 45 | 0.30000001 | 0 | 1.7564445 | 0.4101302 | 0.060966112 | 0.01794832 | 1.0842152 | 0.82031256 | 2.7055113 | 0.49348563 | 0.92368066 | 16.680986 | 0.41585314 | 45 | 0.30000001 | 3 | 3 | 10 | 32 | 20 | 0 | 0.045478836 | 0.011341807 | 0.0014789324 | 35.224297 | 23.469213 | 16.759142 | 10.83334 | 45 | 0.30000001 | 100000 | 20 | 23 | 160 | 32 | 20 | 0 | 0 | 0.2645188 | 0.11061007 | 0.077697828 | 35.382854 | 48.89484 | 31.115799 | 19.187538 | 45 | 0.30000001 | 50000 | 20 | 33 | 0 | 100000 | 20 | 23 | 0 | 150000 | 20 | 18 | 0 | 200000 | 20 | 16 | 0 | 0 | 0 | 0 | 0 | 0.83915997 | -0.042074017 | 0.84021407 | -0.050096307 | 0 | 0 | 0 | 0 | 0.61420417 | 0.56603581 | 0.83525044 | 0.74460846 | 0 | 0 | 0 | 0 | 0.33521515 | 0.84390283 | 0.90804249 | 1.1926887 | 0 | 0 | 0 | 0 | 0.078538202 | 1.0828832 | 1.0857276 | 1.4983962
1 | 11 | 60 | 304.7331 | 781.6317 | 0.2305275 | 28.18665 | 10 | 0 | 0 | 6 | 10 | 0 | 0 | 500 | 2 | 3 | 45 | 0.30000001 | 0 | 1.7564445 | 0.41329354 | 0.060425058 | 0.022749428 | 1.070223 | 0.86650681 | 2.2598677 | 0.50351107 | 0.93111384 | 16.395975 | 0.42162478 | 45 | 0.30000001 | 3 | 3 | 10 | 32 | 20 | 0 | 0.047604989 | 0.011466913 | 0.0017654636 | 35.4188 | 23.404589 | 16.431833 | 10.140217 | 45 | 0.30000001 | 100000 | 20 | 23 | 160 | 32 | 20 | 0 | 0 | 0.26267686 | 0.11018892 | 0.077294864 | 35.401543 | 48.89698 | 31.256172 | 19.373104 | 45 | 0.30000001 | 50000 | 20 | 33 | 0 | 100000 | 20 | 23 | 0 | 150000 | 20 | 18 | 0 | 200000 | 20 | 16 | 0 | 0 | 0 | 0 | 0 | 0.83933842 | -0.042099517 | 0.84039354 | -0.05011598 | 0 | 0 | 0 | 0 | 0.6141277 | 0.56608683 | 0.8352288 | 0.74471545 | 0 | 0 | 0 | 0 | 0.33524069 | 0.84392834 | 0.90807563 | 1.192673 | 0 | 0 | 0 | 0 | 0.078538142 | 1.0829343 | 1.0857785 | 1.4983996
1 | 11 | 60 | 304.7331 | 781.6317 | 0.2305275 | 28.18665 | 10 | 0 | 0 | 7 | 10 | 0 | 0 | 500 | 2 | 3 | 45 | 0.30000001 | 0 | 1.7586668 | 0.40915501 | 0.071241431 | 0.016400255 | 1.0919155 | 0.92193365 | 2.8308561 | 0.50796825 | 0.92460322 | 16.835361 | 0.42011276 | 45 | 0.30000001 | 3 | 3 | 10 | 32 | 20 | 0 | 0.0466903 | 0.011529914 | 0.0019032657 | 35.110001 | 23.07338 | 16.630699 | 11.013196 | 45 | 0.30000001 | 100000 | 20 | 23 | 160 | 32 | 20 | 0 | 0 | 0.26288766 | 0.11029555 | 0.078052327 | 35.497673 | 48.903587 | 31.181992 | 19.388977 | 45 | 0.30000001 | 50000 | 20 | 33 | 0 | 100000 | 20 | 23 | 0 | 150000 | 20 | 18 | 0 | 200000 | 20 | 16 | 0 | 0 | 0 | 0 | 0 | 0.83870095 | -0.041309036 | 0.83971763 | -0.049213823 | 0 | 0 | 0 | 0 | 0.61420417 | 0.56598479 | 0.83521587 | 0.74456352 | 0 | 0 | 0 | 0 | 0.33524066 | 0.84387732 | 0.90802819 | 1.1926522 | 0 | 0 | 0 | 0 | 0.0786146 | 1.0828577 | 1.0857077 | 1.4983243
1 | 11 | 60 | 304.7331 | 781.6317 | 0.2305275 | 28.18665 | 10 | 0 | 0 | 8 | 10 | 0 | 0 | 500 | 2 | 3 | 45 | 0.30000001 | 0 | 1.7564445 | 0.41401911 | 0.059897549 | 0.022153212 | 1.0948637 | 0.87709236 | 2.5740173 | 0.50438863 | 0.93255734 | 16.709009 | 0.42421061 | 45 | 0.30000001 | 3 | 3 | 10 | 32 | 20 | 0 | 0.046943717 | 0.011272381 | 0.0019565825 | 34.905899 | 23.698799 | 16.31922 | 10.205164 | 45 | 0.30000001 | 100000 | 20 | 23 | 160 | 32 | 20 | 0 | 0 | 0.26473898 | 0.1103723 | 0.07736785 | 35.274887 | 48.894508 | 31.148132 | 19.124819 | 45 | 0.30000001 | 50000 | 20 | 33 | 0 | 100000 | 20 | 23 | 0 | 150000 | 20 | 18 | 0 | 200000 | 20 | 16 | 0 | 0 | 0 | 0 | 0 | 0.83887947 | -0.042176016 | 0.83993906 | -0.05023431 | 0 | 0 | 0 | 0 | 0.61405116 | 0.56583178 | 0.83499968 | 0.74455297 | 0 | 0 | 0 | 0 | 0.33521521 | 0.84364784 | 0.90780556 | 1.192585 | 0 | 0 | 0 | 0 | 0.078665644 | 1.0827048 | 1.0855588 | 1.4982672
1 | 11 | 60 | 304.7331 | 781.6317 | 0.2305275 | 28.18665 | 10 | 0 | 0 | 9 | 10 | 0 | 0 | 500 | 2 | 3 | 45 | 0.30000001 | 0 | 1.7555555 | 0.412687 | 0.063275993 | 0.026165441 | 1.0733744 | 0.72554171 | 2.8980613 | 0.50999486 | 0.93129218 | 16.936878 | 0.40742254 | 45 | 0.30000001 | 3 | 3 | 10 | 32 | 20 | 0 | 0.046052862 | 0.011357146 | 0.0016874346 | 35.466885 | 23.628906 | 17.036612 | 10.902923 | 45 | 0.30000001 | 100000 | 20 | 23 | 160 | 32 | 20 | 0 | 0 | 0.26414111 | 0.11040996 | 0.077701405 | 35.325008 | 48.970421 | 31.124077 | 19.275873 | 45 | 0.30000001 | 50000 | 20 | 33 | 0 | 100000 | 20 | 23 | 0 | 150000 | 20 | 18 | 0 | 200000 | 20 | 16 | 0 | 0 | 0 | 0 | 0 | 0.83877742 | -0.042125016 | 0.83983457 | -0.050179765 | 0 | 0 | 0 | 0 | 0.61405116 | 0.56583184 | 0.83499968 | 0.74455303 | 0 | 0 | 0 | 0 | 0.33524069 | 0.84359682 | 0.90776753 | 1.1925381 | 0 | 0 | 0 | 0 | 0.078614682 | 1.0826283 | 1.0854788 | 1.4983089
1 | 11 | 60 | 304.7331 | 781.6317 | 0.2305275 | 28.18665 | 10 | 0 | 0 | 10 | 10 | 0 | 0 | 500 | 2 | 3 | 45 | 0.30000001 | 0 | 1.755111 | 0.42197269 | 0.059468318 | 0.023271263 | 1.0705991 | 0.72696257 | 2.8119948 | 0.51358378 | 0.95021468 | 16.896761 | 0.40886676 | 45 | 0.30000001 | 3 | 3 | 10 | 32 | 20 | 0 | 0.048052393 | 0.01158445 | 0.0016735737 | 35.039482 | 23.145416 | 16.776558 | 10.501091 | 45 | 0.30000001 | 100000 | 20 | 23 | 160 | 32 | 20 | 0 | 0 | 0.26424122 | 0.11049399 | 0.077553794 | 35.388012 | 48.880508 | 31.226444 | 19.359608 | 45 | 0.30000001 | 50000 | 20 | 33 | 0 | 100000 | 20 | 23 | 0 | 150000 | 20 | 18 | 0 | 200000 | 20 | 16 | 0 | 0 | 0 | 0 | 0 | 0.83877742 | -0.042278014 | 0.83984226 | -0.050361708 | 0 | 0 | 0 | 0 | 0.61394918 | 0.56557685 | 0.8347519 | 0.74441117 | 0 | 0 | 0 | 0 | 0.3352662 | 0.84354585 | 0.90772963 | 1.1924913 | 0 | 0 | 0 | 0 | 0.078665666 | 1.0826283 | 1.0854825 | 1.498262
1 | 17 | 60 | 315.4917 | 1005.604 | 0.1334466 | 39.18341 | 1 | 0 | 0 | 1 | 10 | 0 | 0 | 500 | 2 | 3 | 45 | 0.30000001 | 0 | 1.6786667 | 0.25921774 | 0.037052743 | 0.012631145 | 1.0938823 | 0.92857027 | 1.8333735 | 0.31925687 | 0.58471817 | 17.092831 | 0.24159545 | 45 | 0.30000001 | 3 | 3 | 10 | 32 | 20 | 0 | 0.02474058 | 0.0067180973 | 0.0019320699 | 33.448917 | 25.123814 | 17.942114 | 11.598276 | 45 | 0.30000001 | 100000 | 20 | 23 | 160 | 32 | 20 | 0 | 0 | 0.15910101 | 0.067221604 | 0.055266738 | 34.663406 | 52.957535 | 34.763664 | 21.158875 | 45 | 0.30000001 | 50000 | 20 | 33 | 0 | 100000 | 20 | 23 | 0 | 150000 | 20 | 18 | 0 | 200000 | 20 | 16 | 0 | 0 | 0 | 0 | 0 | 0.99026936 | 0.14672357 | 1.00108 | 0.14709514 | 0 | 0 | 0 | 0 | 0.57468009 | 0.72186267 | 0.92268246 | 0.89843357 | 0 | 0 | 0 | 0 | 0.2468342 | 0.93338025 | 0.96546662 | 1.3122628 | 0 | 0 | 0 | 0 | -0.024683414 | 1.114681 | 1.1149542 | 1.5929366
1 | 17 | 60 | 315.4917 | 1005.604 | 0.1334466 | 39.18341 | 1 | 0 | 0 | 2 | 10 | 0 | 0 | 500 | 2 | 3 | 45 | 0.30000001 | 0 | 1.6826668 | 0.28388351 | 0.035628051 | 0.017844893 | 1.0243998 | 0.46908176 | 2.4926407 | 0.34559891 | 0.6373964 | 16.350199 | 0.26482934 | 45 | 0.30000001 | 3 | 3 | 10 | 32 | 20 | 0 | 0.024671838 | 0.0066298451 | 0.0020195297 | 34.101738 | 26.122719 | 17.890387 | 10.702375 | 45 | 0.30000001 | 100000 | 20 | 23 | 160 | 32 | 20 | 0 | 0 | 0.1592482 | 0.067165576 | 0.055273682 | 34.694595 | 52.897575 | 34.896992 | 21.140728 | 45 | 0.30000001 | 50000 | 20 | 33 | 0 | 100000 | 20 | 23 | 0 | 150000 | 20 | 18 | 0 | 200000 | 20 | 16 | 0 | 0 | 0 | 0 | 0 | 0.98986137 | 0.14491312 | 1.0004126 | 0.14536476 | 0 | 0 | 0 | 0 | 0.57493514 | 0.72142917 | 0.92250228 | 0.89792454 | 0 | 0 | 0 | 0 | 0.24703825 | 0.93330371 | 0.9654448 | 1.3120382 | 0 | 0 | 0 | 0 | -0.024453875 | 1.114732 | 1.1150002 | 1.5927298
1 | 17 | 60 | 315.4917 | 1005.604 | 0.1334466 | 39.18341 | 1 | 0 | 0 | 3 | 10 | 0 | 0 | 500 | 2 | 3 | 45 | 0.30000001 | 0 | 1.681778 | 0.27941135 | 0.04192064 | 0.0109872 | 1.027023 | 0.67416143 | 1.4976792 | 0.34103644 | 0.62923926 | 16.220728 | 0.26659235 | 45 | 0.30000001 | 3 | 3 | 10 | 32 | 20 | 0 | 0.025452685 | 0.0066210302 | 0.0014997455 | 34.307484 | 25.033772 | 17.789635 | 11.393545 | 45 | 0.30000001 | 100000 | 20 | 23 | 160 | 32 | 20 | 0 | 0 | 0.15926939 | 0.067348376 | 0.055513576 | 34.849899 | 53.063675 | 34.956551 | 21.300072 | 45 | 0.30000001 | 50000 | 20 | 33 | 0 | 100000 | 20 | 23 | 0 | 150000 | 20 | 18 | 0 | 200000 | 20 | 16 | 0 | 0 | 0 | 0 | 0 | 0.98973387 | 0.14476013 | 1.0002643 | 0.14523189 | 0 | 0 | 0 | 0 | 0.57503712 | 0.7213527 | 0.92250603 | 0.89778644 | 0 | 0 | 0 | 0 | 0.24716569 | 0.93327826 | 0.96545285 | 1.3119038 | 0 | 0 | 0 | 0 | -0.024351982 | 1.114681 | 1.114947 | 1.5926394
1 | 17 | 60 | 315.4917 | 1005.604 | 0.1334466 | 39.18341 | 1 | 0 | 0 | 4 | 10 | 0 | 0 | 500 | 2 | 3 | 45 | 0.30000001 | 0 | 1.6813333 | 0.2760753 | 0.036582712 | 0.0076187486 | 1.0796084 | 0.61118156 | 2.2738466 | 0.32262185 | 0.61999393 | 16.812052 | 0.2694101 | 45 | 0.30000001 | 3 | 3 | 10 | 32 | 20 | 0 | 0.02487601 | 0.0066293972 | 0.0017139139 | 34.487236 | 25.0583 | 17.452433 | 11.030999 | 45 | 0.30000001 | 100000 | 20 | 23 | 160 | 32 | 20 | 0 | 0 | 0.15845516 | 0.06708131 | 0.055383988 | 34.935696 | 53.196304 | 35.008175 | 21.316349 | 45 | 0.30000001 | 50000 | 20 | 33 | 0 | 100000 | 20 | 23 | 0 | 150000 | 20 | 18 | 0 | 200000 | 20 | 16 | 0 | 0 | 0 | 0 | 0 | 0.98978502 | 0.14450513 | 1.000278 | 0.14497225 | 0 | 0 | 0 | 0 | 0.57501161 | 0.72127616 | 0.92243028 | 0.89775634 | 0 | 0 | 0 | 0 | 0.24714023 | 0.93325269 | 0.96542162 | 1.3119226 | 0 | 0 | 0 | 0 | -0.024351982 | 1.114681 | 1.114947 | 1.5926394
1 | 17 | 60 | 315.4917 | 1005.604 | 0.1334466 | 39.18341 | 1 | 0 | 0 | 5 | 10 | 0 | 0 | 500 | 2 | 3 | 45 | 0.30000001 | 0 | 1.6848888 | 0.28357011 | 0.042583022 | 0.011081578 | 1.0462927 | 0.64838243 | 2.3912041 | 0.34929627 | 0.63761342 | 16.557846 | 0.27544174 | 45 | 0.30000001 | 3 | 3 | 10 | 32 | 20 | 0 | 0.024498057 | 0.0066527547 | 0.0015169728 | 34.484146 | 26.202541 | 17.928785 | 11.374005 | 45 | 0.30000001 | 100000 | 20 | 23 | 160 | 32 | 20 | 0 | 0 | 0.15876362 | 0.067008056 | 0.055294462 | 34.695042 | 53.075584 | 34.910641 | 21.209442 | 45 | 0.30000001 | 50000 | 20 | 33 | 0 | 100000 | 20 | 23 | 0 | 150000 | 20 | 18 | 0 | 200000 | 20 | 16 | 0 | 0 | 0 | 0 | 0 | 0.98975945 | 0.14447963 | 1.000249 | 0.14495072 | 0 | 0 | 0 | 0 | 0.57513911 | 0.72132719 | 0.92254966 | 0.89768279 | 0 | 0 | 0 | 0 | 0.2472167 | 0.93332928 | 0.9655152 | 1.3118663 | 0 | 0 | 0 | 0 | -0.024351876 | 1.1147065 | 1.1149725 | 1.5926389
1 | 17 | 60 | 315.4917 | 1005.604 | 0.1334466 | 39.18341 | 1 | 0 | 0 | 6 | 10 | 0 | 0 | 500 | 2 | 3 | 45 | 0.30000001 | 0 | 1.6866665 | 0.27666232 | 0.043481641 | 0.0085615395 | 1.0780028 | 0.83948535 | 2.7821963 | 0.33766526 | 0.62215763 | 16.677052 | 0.27868527 | 45 | 0.30000001 | 3 | 3 | 10 | 32 | 20 | 0 | 0.024999861 | 0.0067379186 | 0.0021677925 | 34.890369 | 24.691666 | 17.744122 | 11.542424 | 45 | 0.30000001 | 100000 | 20 | 23 | 160 | 32 | 20 | 0 | 0 | 0.15829623 | 0.066965394 | 0.055356611 | 34.767357 | 53.416176 | 35.072136 | 21.317371 | 45 | 0.30000001 | 50000 | 20 | 33 | 0 | 100000 | 20 | 23 | 0 | 150000 | 20 | 18 | 0 | 200000 | 20 | 16 | 0 | 0 | 0 | 0 | 0 | 0.98981053 | 0.14425014 | 1.0002664 | 0.14471632 | 0 | 0 | 0 | 0 | 0.57508808 | 0.72125071 | 0.92245805 | 0.89767432 | 0 | 0 | 0 | 0 | 0.24724223 | 0.93320185 | 0.96539855 | 1.3118069 | 0 | 0 | 0 | 0 | -0.024275383 | 1.1146555 | 1.1149198 | 1.5925713
1 | 17 | 60 | 315.4917 | 1005.604 | 0.1334466 | 39.18341 | 1 | 0 | 0 | 7 | 10 | 0 | 0 | 500 | 2 | 3 | 45 | 0.30000001 | 0 | 1.6844444 | 0.2748799 | 0.038852733 | 0.012328623 | 1.0723033 | 0.73510027 | 2.6422253 | 0.33780059 | 0.61797208 | 16.844173 | 0.26727906 | 45 | 0.30000001 | 3 | 3 | 10 | 32 | 20 | 0 | 0.025615346 | 0.0068133716 | 0.0021065993 | 34.692616 | 25.014805 | 17.414925 | 10.887713 | 45 | 0.30000001 | 100000 | 20 | 23 | 160 | 32 | 20 | 0 | 0 | 0.15884101 | 0.067150034 | 0.05546774 | 34.722889 | 53.18425 | 35.009274 | 21.201019 | 45 | 0.30000001 | 50000 | 20 | 33 | 0 | 100000 | 20 | 23 | 0 | 150000 | 20 | 18 | 0 | 200000 | 20 | 16 | 0 | 0 | 0 | 0 | 0 | 0.98968291 | 0.14409713 | 1.0001181 | 0.14458333 | 0 | 0 | 0 | 0 | 0.57519007 | 0.72119969 | 0.92248178 | 0.89755338 | 0 | 0 | 0 | 0 | 0.2472932 | 0.93317628 | 0.96538693 | 1.3117491 | 0 | 0 | 0 | 0 | -0.024224468 | 1.1146555 | 1.1149187 | 1.5925256
1 | 17 | 60 | 315.4917 | 1005.604 | 0.1334466 | 39.18341 | 1 | 0 | 0 | 8 | 10 | 0 | 0 | 500 | 2 | 3 | 45 | 0.30000001 | 0 | 1.6835556 | 0.28145429 | 0.03541822 | 0.013466731 | 1.0565271 | 0.63899863 | 2.7554641 | 0.34201378 | 0.63150817 | 17.034185 | 0.25503656 | 45 | 0.30000001 | 3 | 3 | 10 | 32 | 20 | 0 | 0.025494881 | 0.0066021546 | 0.0018460192 | 34.617271 | 24.513607 | 16.702129 | 10.352317 | 45 | 0.30000001 | 100000 | 20 | 23 | 160 | 32 | 20 | 0 | 0 | 0.15919648 | 0.06717898 | 0.055450886 | 34.633595 | 53.058929 | 34.960793 | 21.247196 | 45 | 0.30000001 | 50000 | 20 | 33 | 0 | 100000 | 20 | 23 | 0 | 150000 | 20 | 18 | 0 | 200000 | 20 | 16 | 0 | 0 | 0 | 0 | 0 | 0.98958093 | 0.14402065 | 1.0000062 | 0.14452232 | 0 | 0 | 0 | 0 | 0.57513911 | 0.72114873 | 0.92241013 | 0.89756215 | 0 | 0 | 0 | 0 | 0.24731877 | 0.93320179 | 0.9654181 | 1.3117303 | 0 | 0 | 0 | 0 | -0.024249993 | 1.1146555 | 1.1149193 | 1.5925485
1 | 17 | 60 | 315.4917 | 1005.604 | 0.1334466 | 39.18341 | 1 | 0 | 0 | 9 | 10 | 0 | 0 | 500 | 2 | 3 | 45 | 0.30000001 | 0 | 1.6853333 | 0.26651666 | 0.042713914 | 0.019792216 | 1.1119987 | 0.89562261 | 2.8054633 | 0.33288348 | 0.60116017 | 17.194942 | 0.27376524 | 45 | 0.30000001 | 3 | 3 | 10 | 32 | 20 | 0 | 0.025042936 | 0.0065938374 | 0.0018369709 | 33.958214 | 24.560101 | 17.27879 | 10.894721 | 45 | 0.30000001 | 100000 | 20 | 23 | 160 | 32 | 20 | 0 | 0 | 0.15885542 | 0.067000076 | 0.055253386 | 34.724392 | 52.979332 | 34.974922 | 21.261879 | 45 | 0.30000001 | 50000 | 20 | 33 | 0 | 100000 | 20 | 23 | 0 | 150000 | 20 | 18 | 0 | 200000 | 20 | 16 | 0 | 0 | 0 | 0 | 0 | 0.9896574 | 0.14384215 | 1.0000561 | 0.14433469 | 0 | 0 | 0 | 0 | 0.57516456 | 0.7210722 | 0.9223662 | 0.89748883 | 0 | 0 | 0 | 0 | 0.24739523 | 0.93317628 | 0.96541303 | 1.3116469 | 0 | 0 | 0 | 0 | -0.024198944 | 1.1146555 | 1.1149181 | 1.5925027
1 | 17 | 60 | 315.4917 | 1005.604 | 0.1334466 | 39.18341 | 1 | 0 | 0 | 10 | 10 | 0 | 0 | 500 | 2 | 3 | 45 | 0.30000001 | 0 | 1.6853333 | 0.27322635 | 0.040699288 | 0.012678688 | 1.0606914 | 0.73193538 | 2.943224 | 0.33389169 | 0.6142962 | 16.751493 | 0.26965234 | 45 | 0.30000001 | 3 | 3 | 10 | 32 | 20 | 0 | 0.023781478 | 0.0065947836 | 0.0015810493 | 34.013378 | 26.405895 | 18.817497 | 11.820283 | 45 | 0.30000001 | 100000 | 20 | 23 | 160 | 32 | 20 | 0 | 0 | 0.15866797 | 0.066943817 | 0.055274658 | 34.647358 | 52.946518 | 35.041573 | 21.273067 | 45 | 0.30000001 | 50000 | 20 | 33 | 0 | 100000 | 20 | 23 | 0 | 150000 | 20 | 18 | 0 | 200000 | 20 | 16 | 0 | 0 | 0 | 0 | 0 | 0.98970842 | 0.14379114 | 1.0000993 | 0.14427689 | 0 | 0 | 0 | 0 | 0.57524109 | 0.72109771 | 0.92243385 | 0.89744121 | 0 | 0 | 0 | 0 | 0.24739522 | 0.93320179 | 0.96543771 | 1.3116537 | 0 | 0 | 0 | 0 | -0.024198964 | 1.114681 | 1.1149436 | 1.5925022
1 | 17 | 60 | 315.4917 | 1005.604 | 0.1334466 | 39.18341 | 2 | 0 | 0 | 1 | 10 | 0 | 0 | 500 | 2 | 3 | 45 | 0.30000001 | 0 | 1.6844444 | 0.27675623 | 0.040091258 | 0.012645843 | 1.0435543 | 0.75247276 | 1.5569752 | 0.33969623 | 0.62328047 | 16.29439 | 0.26682326 | 45 | 0.30000001 | 3 | 3 | 10 | 32 | 20 | 0 | 0.025608987 | 0.006714561 | 0.0019863509 | 34.138153 | 24.670452 | 17.276314 | 10.848625 | 45 | 0.30000001 | 100000 | 20 | 23 | 160 | 32 | 20 | 0 | 0 | 0.15952848 | 0.067005984 | 0.055221029 | 34.550079 | 52.904724 | 34.803341 | 21.096581 | 45 | 0.30000001 | 50000 | 20 | 33 | 0 | 100000 | 20 | 23 | 0 | 150000 | 20 | 18 | 0 | 200000 | 20 | 16 | 0 | 0 | 0 | 0 | 0 | 0.99702674 | 0.15304744 | 1.008705 | 0.15231492 | 0 | 0 | 0 | 0 | 0.57340515 | 0.72856897 | 0.92714953 | 0.90401453 | 0 | 0 | 0 | 0 | 0.24344277 | 0.93735814 | 0.96845478 | 1.3166984 | 0 | 0 | 0 | 0 | -0.028661296 | 1.1158285 | 1.1161965 | 1.5964768
1 | 17 | 60 | 315.4917 | 1005.604 | 0.1334466 | 39.18341 | 2 | 0 | 0 | 2 | 10 | 0 | 0 | 500 | 2 | 3 | 45 | 0.30000001 | 0 | 1.6862221 | 0.28003073 | 0.041690756 | 0.015697192 | 1.0553269 | 0.79936481 | 2.8071132 | 0.34761959 | 0.63028598 | 16.814165 | 0.27110356 | 45 | 0.30000001 | 3 | 3 | 10 | 32 | 20 | 0 | 0.024824774 | 0.0066834344 | 0.0017372272 | 34.035297 | 25.453976 | 17.960108 | 11.369557 | 45 | 0.30000001 | 100000 | 20 | 23 | 160 | 32 | 20 | 0 | 0 | 0.15902381 | 0.066872492 | 0.055129468 | 34.579529 | 53.001045 | 34.810616 | 21.06424 | 45 | 0.30000001 | 50000 | 20 | 33 | 0 | 100000 | 20 | 23 | 0 | 150000 | 20 | 18 | 0 | 200000 | 20 | 16 | 0 | 0 | 0 | 0 | 0 | 0.99679726 | 0.15274143 | 1.0084318 | 0.15204951 | 0 | 0 | 0 | 0 | 0.57337964 | 0.728365 | 0.92697346 | 0.90390009 | 0 | 0 | 0 | 0 | 0.24349381 | 0.93730712 | 0.96841824 | 1.3166342 | 0 | 0 | 0 | 0 | -0.028635897 | 1.1157775 | 1.1161449 | 1.5964552
1 | 17 | 60 | 315.4917 | 1005.604 | 0.1334466 | 39.18341 | 2 | 0 | 0 | 3 | 10 | 0 | 0 | 500 | 2 | 3 | 45 | 0.30000001 | 0 | 1.6848888 | 0.28247017 | 0.043797124 | 0.0077887787 | 1.0527065 | 0.54717076 | 2.9044106 | 0.34509486 | 0.63588387 | 17.023821 | 0.26271725 | 45 | 0.30000001 | 3 | 3 | 10 | 32 | 20 | 0 | 0.026457703 | 0.0069122808 | 0.0015945769 | 34.371792 | 25.168545 | 17.394184 | 11.045016 | 45 | 0.30000001 | 100000 | 20 | 23 | 160 | 32 | 20 | 0 | 0 | 0.15933147 | 0.066834651 | 0.054993562 | 34.44873 | 52.830185 | 34.688473 | 21.13332 | 45 | 0.30000001 | 50000 | 20 | 33 | 0 | 100000 | 20 | 23 | 0 | 150000 | 20 | 18 | 0 | 200000 | 20 | 16 | 0 | 0 | 0 | 0 | 0 | 0.99682277 | 0.15263945 | 1.0084416 | 0.15194573 | 0 | 0 | 0 | 0 | 0.57340515 | 0.72828859 | 0.92692918 | 0.90382743 | 0 | 0 | 0 | 0 | 0.24346825 | 0.93720508 | 0.96831304 | 1.3166332 | 0 | 0 | 0 | 0 | -0.028584799 | 1.115752 | 1.1161181 | 1.59641
1 | 17 | 60 | 315.4917 | 1005.604 | 0.1334466 | 39.18341 | 2 | 0 | 0 | 4 | 10 | 0 | 0 | 500 | 2 | 3 | 45 | 0.30000001 | 0 | 1.684 | 0.28087655 | 0.031949099 | 0.014204536 | 1.0583142 | 0.70972472 | 2.8209567 | 0.33490726 | 0.62985837 | 16.568764 | 0.26729646 | 45 | 0.30000001 | 3 | 3 | 10 | 32 | 20 | 0 | 0.025260419 | 0.0066735228 | 0.0016989601 | 34.105484 | 25.370928 | 17.76469 | 11.045315 | 45 | 0.30000001 | 100000 | 20 | 23 | 160 | 32 | 20 | 0 | 0 | 0.15846653 | 0.067067519 | 0.055145986 | 34.920227 | 53.203079 | 35.092655 | 21.349684 | 45 | 0.30000001 | 50000 | 20 | 33 | 0 | 100000 | 20 | 23 | 0 | 150000 | 20 | 18 | 0 | 200000 | 20 | 16 | 0 | 0 | 0 | 0 | 0 | 0.99672073 | 0.15197645 | 1.0082406 | 0.15131103 | 0 | 0 | 0 | 0 | 0.57340515 | 0.72767657 | 0.9264484 | 0.90341878 | 0 | 0 | 0 | 0 | 0.24359581 | 0.93674612 | 0.96790093 | 1.3163865 | 0 | 0 | 0 | 0 | -0.028406298 | 1.1155735 | 1.1159351 | 1.5962542
1 | 17 | 60 | 315.4917 | 1005.604 | 0.1334466 | 39.18341 | 2 | 0 | 0 | 5 | 10 | 0 | 0 | 500 | 2 | 3 | 45 | 0.30000001 | 0 | 1.6853333 | 0.28136772 | 0.036040463 | 0.0094550177 | 1.089975 | 0.76154238 | 2.32529 | 0.33910885 | 0.63118875 | 17.168758 | 0.26433042 | 45 | 0.30000001 | 3 | 3 | 10 | 32 | 20 | 0 | 0.024409404 | 0.0065748123 | 0.0020703995 | 33.644051 | 25.162586 | 17.338663 | 11.064104 | 45 | 0.30000001 | 100000 | 20 | 23 | 160 | 32 | 20 | 0 | 0 | 0.15874739 | 0.066904403 | 0.055091746 | 34.717758 | 53.023285 | 34.990082 | 21.18177 | 45 | 0.30000001 | 50000 | 20 | 33 | 0 | 100000 | 20 | 23 | 0 | 150000 | 20 | 18 | 0 | 200000 | 20 | 16 | 0 | 0 | 0 | 0 | 0 | 0.99659318 | 0.15223144 | 1.008153 | 0.15158014 | 0 | 0 | 0 | 0 | 0.57332867 | 0.72780401 | 0.92650115 | 0.90356874 | 0 | 0 | 0 | 0 | 0.24354485 | 0.93684816 | 0.96798688 | 1.3164639 | 0 | 0 | 0 | 0 | -0.028457295 | 1.1155225 | 1.1158854 | 1.5963011
1 | 17 | 60 | 315.4917 | 1005.604 | 0.1334466 | 39.18341 | 2 | 0 | 0 | 6 | 10 | 0 | 0 | 500 | 2 | 3 | 45 | 0.30000001 | 0 | 1.6844444 | 0.28178701 | 0.035857424 | 0.015098525 | 1.0549957 | 0.78257215 | 2.720319 | 0.34352624 | 0.63300449 | 16.869133 | 0.2625137 | 45 | 0.30000001 | 3 | 3 | 10 | 32 | 20 | 0 | 0.025389127 | 0.0067112241 | 0.0019198859 | 34.684891 | 25.126648 | 16.790514 | 10.713905 | 45 | 0.30000001 | 100000 | 20 | 23 | 160 | 32 | 20 | 0 | 0 | 0.15989447 | 0.067049511 | 0.055165529 | 34.456108 | 52.8787 | 34.623966 | 21.023966 | 45 | 0.30000001 | 50000 | 20 | 33 | 0 | 100000 | 20 | 23 | 0 | 150000 | 20 | 18 | 0 | 200000 | 20 | 16 | 0 | 0 | 0 | 0 | 0 | 0.99615973 | 0.15253744 | 1.0077708 | 0.15194523 | 0 | 0 | 0 | 0 | 0.57330316 | 0.72782952 | 0.92650545 | 0.90360743 | 0 | 0 | 0 | 0 | 0.2436213 | 0.93682265 | 0.9679814 | 1.3163809 | 0 | 0 | 0 | 0 | -0.028431894 | 1.115497 | 1.1158593 | 1.5962789
1 | 17 | 60 | 315.4917 | 1005.604 | 0.1334466 | 39.18341 | 2 | 0 | 0 | 7 | 10 | 0 | 0 | 500 | 2 | 3 | 45 | 0.30000001 | 0 | 1.6857777 | 0.28749526 | 0.048632726 | 0.018861782 | 1.0858244 | 0.66991347 | 2.6862159 | 0.36734748 | 0.64979845 | 17.514618 | 0.27732268 | 45 | 0.30000001 | 3 | 3 | 10 | 32 | 20 | 0 | 0.025362581 | 0.0068928078 | 0.0018378913 | 34.542126 | 25.444141 | 18.296921 | 11.622633 | 45 | 0.30000001 | 100000 | 20 | 23 | 160 | 32 | 20 | 0 | 0 | 0.15957871 | 0.066963352 | 0.055134259 | 34.532421 | 52.825439 | 34.827557 | 20.990532 | 45 | 0.30000001 | 50000 | 20 | 33 | 0 | 100000 | 20 | 23 | 0 | 150000 | 20 | 18 | 0 | 200000 | 20 | 16 | 0 | 0 | 0 | 0 | 0 | 0.9960832 | 0.15223144 | 1.0076488 | 0.15165657 | 0 | 0 | 0 | 0 | 0.57332861 | 0.72772753 | 0.92644107 | 0.90351772 | 0 | 0 | 0 | 0 | 0.24362132 | 0.93674612 | 0.96790737 | 1.316361 | 0 | 0 | 0 | 0 | -0.02838083 | 1.115446 | 1.1158069 | 1.5962343
1 | 17 | 60 | 315.4917 | 1005.604 | 0.1334466 | 39.18341 | 2 | 0 | 0 | 8 | 10 | 0 | 0 | 500 | 2 | 3 | 45 | 0.30000001 | 0 | 1.6862222 | 0.27838671 | 0.037363909 | 0.019210516 | 1.1116909 | 0.85735607 | 2.5754647 | 0.33925527 | 0.62555361 | 17.489922 | 0.26807016 | 45 | 0.30000001 | 3 | 3 | 10 | 32 | 20 | 0 | 0.026162539 | 0.0068564015 | 0.0017912316 | 35.013927 | 24.614765 | 16.802662 | 10.363606 | 45 | 0.30000001 | 100000 | 20 | 23 | 160 | 32 | 20 | 0 | 0 | 0.15900309 | 0.066969894 | 0.055235304 | 34.684113 | 53.11412 | 34.817802 | 21.228125 | 45 | 0.30000001 | 50000 | 20 | 33 | 0 | 100000 | 20 | 23 | 0 | 150000 | 20 | 18 | 0 | 200000 | 20 | 16 | 0 | 0 | 0 | 0 | 0 | 0.99610877 | 0.15195096 | 1.0076318 | 0.15137756 | 0 | 0 | 0 | 0 | 0.57327765 | 0.72744703 | 0.92618918 | 0.90337354 | 0 | 0 | 0 | 0 | 0.24364683 | 0.93654215 | 0.9677164 | 1.3162824 | 0 | 0 | 0 | 0 | -0.028329777 | 1.1153951 | 1.1157548 | 1.5961897
1 | 17 | 60 | 315.4917 | 1005.604 | 0.1334466 | 39.18341 | 2 | 0 | 0 | 9 | 10 | 0 | 0 | 500 | 2 | 3 | 45 | 0.30000001 | 0 | 1.6848888 | 0.28301975 | 0.041419737 | 0.0096264705 | 1.0798579 | 0.74025285 | 2.5465076 | 0.34139407 | 0.63639832 | 17.118639 | 0.27254295 | 45 | 0.30000001 | 3 | 3 | 10 | 32 | 20 | 0 | 0.025554359 | 0.0066081313 | 0.0015623677 | 34.0508 | 24.448181 | 17.044643 | 10.678098 | 45 | 0.30000001 | 100000 | 20 | 23 | 160 | 32 | 20 | 0 | 0 | 0.15955169 | 0.067084983 | 0.055181503 | 34.648827 | 53.023109 | 34.822803 | 20.926016 | 45 | 0.30000001 | 50000 | 20 | 33 | 0 | 100000 | 20 | 23 | 0 | 150000 | 20 | 18 | 0 | 200000 | 20 | 16 | 0 | 0 | 0 | 0 | 0 | 0.99600673 | 0.15189995 | 1.0075232 | 0.15134279 | 0 | 0 | 0 | 0 | 0.57327765 | 0.72744703 | 0.92618918 | 0.90337354 | 0 | 0 | 0 | 0 | 0.24362135 | 0.93651664 | 0.96768528 | 1.3163012 | 0 | 0 | 0 | 0 | -0.02832981 | 1.115344 | 1.1157038 | 1.5961909
1 | 17 | 60 | 315.4917 | 1005.604 | 0.1334466 | 39.18341 | 2 | 0 | 0 | 10 | 10 | 0 | 0 | 500 | 2 | 3 | 45 | 0.30000001 | 0 | 1.6848888 | 0.28357482 | 0.035469085 | 0.012285129 | 1.0839484 | 0.77875519 | 1.9696569 | 0.33890072 | 0.63648635 | 16.721746 | 0.27717417 | 45 | 0.30000001 | 3 | 3 | 10 | 32 | 20 | 0 | 0.026606986 | 0.0068320977 | 0.0019326052 | 33.322922 | 24.378914 | 16.927969 | 10.592701 | 45 | 0.30000001 | 100000 | 20 | 23 | 160 | 32 | 20 | 0 | 0 | 0.1589748 | 0.066852584 | 0.05500143 | 34.730534 | 53.030098 | 34.996193 | 21.11705 | 45 | 0.30000001 | 50000 | 20 | 33 | 0 | 100000 | 20 | 23 | 0 | 150000 | 20 | 18 | 0 | 200000 | 20 | 16 | 0 | 0 | 0 | 0 | 0 | 0.9959048 | 0.15177247 | 1.0074033 | 0.15123294 | 0 | 0 | 0 | 0 | 0.57322663 | 0.7273705 | 0.92609751 | 0.90336567 | 0 | 0 | 0 | 0 | 0.24364677 | 0.93644029 | 0.96761775 | 1.3162559 | 0 | 0 | 0 | 0 | -0.028278889 | 1.115293 | 1.1156515 | 1.5961465
1 | 17 | 60 | 315.4917 | 1005.604 | 0.1334466 | 39.18341 | 3 | 0 | 0 | 1 | 10 | 0 | 0 | 500 | 2 | 3 | 45 | 0.30000001 | 0 | 1.6875556 | 0.2860994 | 0.041923251 | 0.0082170134 | 1.072502 | 0.62943077 | 2.1725481 | 0.34441602 | 0.64304483 | 17.258116 | 0.26780522 | 45 | 0.30000001 | 3 | 3 | 10 | 32 | 20 | 0 | 0.024766557 | 0.0066559426 | 0.0019278005 | 34.088337 | 25.0317 | 17.517908 | 11.527222 | 45 | 0.30000001 | 100000 | 20 | 23 | 160 | 32 | 20 | 0 | 0 | 0.1599395 | 0.067087747 | 0.055276357 | 34.651085 | 52.906921 | 34.605267 | 20.985886 | 45 | 0.30000001 | 50000 | 20 | 33 | 0 | 100000 | 20 | 23 | 0 | 150000 | 20 | 18 | 0 | 200000 | 20 | 16 | 0 | 0 | 0 | 0 | 0 | 0.9959048 | 0.15169598 | 1.0073917 | 0.15115789 | 0 | 0 | 0 | 0 | 0.57368565 | 0.72731948 | 0.92634165 | 0.90294236 | 0 | 0 | 0 | 0 | 0.24402931 | 0.93659317 | 0.96786213 | 1.3159132 | 0 | 0 | 0 | 0 | -0.027921841 | 1.1155225 | 1.1158719 | 1.5958214
1 | 17 | 60 | 315.4917 | 1005.604 | 0.1334466 | 39.18341 | 3 | 0 | 0 | 2 | 10 | 0 | 0 | 500 | 2 | 3 | 45 | 0.30000001 | 0 | 1.688 | 0.27149379 | 0.037808046 | 0.0090357531 | 1.1167244 | 0.8872714 | 2.5277905 | 0.32304555 | 0.6094476 | 17.027128 | 0.2747623 | 45 | 0.30000001 | 3 | 3 | 10 | 32 | 20 | 0 | 0.025514642 | 0.0068557044 | 0.0014551581 | 33.738213 | 25.862898 | 18.029018 | 11.294407 | 45 | 0.30000001 | 100000 | 20 | 23 | 160 | 32 | 20 | 0 | 0 | 0.15971984 | 0.067042664 | 0.055154607 | 34.650764 | 52.778473 | 34.768288 | 20.863108 | 45 | 0.30000001 | 50000 | 20 | 33 | 0 | 100000 | 20 | 23 | 0 | 150000 | 20 | 18 | 0 | 200000 | 20 | 16 | 0 | 0 | 0 | 0 | 0 | 0.99570072 | 0.15164496 | 1.0071822 | 0.15113832 | 0 | 0 | 0 | 0 | 0.57360911 | 0.72721756 | 0.92621422 | 0.90293908 | 0 | 0 | 0 | 0 | 0.24400383 | 0.93646562 | 0.96773225 | 1.3159055 | 0 | 0 | 0 | 0 | -0.027896404 | 1.1154206 | 1.1157694 | 1.5958009
1 | 17 | 60 | 315.4917 | 1005.604 | 0.1334466 | 39.18341 | 3 | 0 | 0 | 3 | 10 | 0 | 0 | 500 | 2 | 3 | 45 | 0.30000001 | 0 | 1.6875556 | 0.28733921 | 0.044564165 | 0.011315761 | 1.0404457 | 0.70893764 | 1.8479656 | 0.35542476 | 0.64741111 | 16.710775 | 0.27204236 | 45 | 0.30000001 | 3 | 3 | 10 | 32 | 20 | 0 | 0.025752325 | 0.0068158619 | 0.0018569925 | 33.856468 | 25.383324 | 17.31361 | 10.87527 | 45 | 0.30000001 | 100000 | 20 | 23 | 160 | 32 | 20 | 0 | 0 | 0.15941623 | 0.066840559 | 0.055015236 | 34.525864 | 52.776527 | 34.658905 | 20.965572 | 45 | 0.30000001 | 50000 | 20 | 33 | 0 | 100000 | 20 | 23 | 0 | 150000 | 20 | 18 | 0 | 200000 | 20 | 16 | 0 | 0 | 0 | 0 | 0 | 0.99557328 | 0.15133896 | 1.0070102 | 0.15085697 | 0 | 0 | 0 | 0 | 0.57366019 | 0.72696257 | 0.92604566 | 0.90272528 | 0 | 0 | 0 | 0 | 0.24405481 | 0.93631268 | 0.96759713 | 1.3158146 | 0 | 0 | 0 | 0 | -0.027819881 | 1.1153185 | 1.1156654 | 1.5957346
1 | 17 | 60 | 315.4917 | 1005.604 | 0.1334466 | 39.18341 | 3 | 0 | 0 | 4 | 10 | 0 | 0 | 500 | 2 | 3 | 45 | 0.30000001 | 0 | 1.6875556 | 0.28849524 | 0.035050232 | 0.012866406 | 1.0378957 | 0.54256749 | 2.4374857 | 0.34560427 | 0.64701861 | 16.667936 | 0.26401183 | 45 | 0.30000001 | 3 | 3 | 10 | 32 | 20 | 0 | 0.026237693 | 0.0067571434 | 0.0019271576 | 33.843006 | 25.170841 | 17.158251 | 10.319095 | 45 | 0.30000001 | 100000 | 20 | 23 | 160 | 32 | 20 | 0 | 0 | 0.16018799 | 0.067128554 | 0.055115491 | 34.492626 | 52.822571 | 34.701927 | 20.963915 | 45 | 0.30000001 | 50000 | 20 | 33 | 0 | 100000 | 20 | 23 | 0 | 150000 | 20 | 18 | 0 | 200000 | 20 | 16 | 0 | 0 | 0 | 0 | 0 | 0.99539477 | 0.15138997 | 1.0068414 | 0.1509337 | 0 | 0 | 0 | 0 | 0.57353258 | 0.72686052 | 0.92588651 | 0.90276515 | 0 | 0 | 0 | 0 | 0.24413125 | 0.93615973 | 0.96746838 | 1.3156983 | 0 | 0 | 0 | 0 | -0.027819863 | 1.1152165 | 1.1155634 | 1.5957369
1 | 17 | 60 | 315.4917 | 1005.604 | 0.1334466 | 39.18341 | 3 | 0 | 0 | 5 | 10 | 0 | 0 | 500 | 2 | 3 | 45 | 0.30000001 | 0 | 1.6893334 | 0.28537998 | 0.044020005 | 0.014983824 | 1.0794313 | 0.75414348 | 2.699091 | 0.34941477 | 0.64241987 | 17.278 | 0.27573201 | 45 | 0.30000001 | 3 | 3 | 10 | 32 | 20 | 0 | 0.025584137 | 0.0067151096 | 0.0017070083 | 34.188004 | 24.99341 | 17.306093 | 11.051383 | 45 | 0.30000001 | 100000 | 20 | 23 | 160 | 32 | 20 | 0 | 0 | 0.1592938 | 0.067018747 | 0.0552487 | 34.727985 | 53.071022 | 34.803169 | 21.116478 | 45 | 0.30000001 | 50000 | 20 | 33 | 0 | 100000 | 20 | 23 | 0 | 150000 | 20 | 18 | 0 | 200000 | 20 | 16 | 0 | 0 | 0 | 0 | 0 | 0.99526727 | 0.15110949 | 1.0066732 | 0.15067729 | 0 | 0 | 0 | 0 | 0.57360911 | 0.72675854 | 0.92585385 | 0.90263206 | 0 | 0 | 0 | 0 | 0.24410579 | 0.93613428 | 0.96743733 | 1.3157171 | 0 | 0 | 0 | 0 | -0.027819863 | 1.1152165 | 1.1155634 | 1.5957369
1 | 17 | 60 | 315.4917 | 1005.604 | 0.1334466 | 39.18341 | 3 | 0 | 0 | 6 | 10 | 0 | 0 | 500 | 2 | 3 | 45 | 0.30000001 | 0 | 1.6893334 | 0.28787196 | 0.038335547 | 0.010388524 | 1.0877525 | 0.9150027 | 2.2820911 | 0.34312585 | 0.64587742 | 16.830641 | 0.2822769 | 45 | 0.30000001 | 3 | 3 | 10 | 32 | 20 | 0 | 0.026576437 | 0.0068154633 | 0.0020559982 | 34.603264 | 24.426514 | 16.936888 | 10.837708 | 45 | 0.30000001 | 100000 | 20 | 23 | 160 | 32 | 20 | 0 | 0 | 0.16066985 | 0.067147397 | 0.055179328 | 34.631149 | 52.728462 | 34.523476 | 20.869904 | 45 | 0.30000001 | 50000 | 20 | 33 | 0 | 100000 | 20 | 23 | 0 | 150000 | 20 | 18 | 0 | 200000 | 20 | 16 | 0 | 0 | 0 | 0 | 0 | 0.99503779 | 0.15110947 | 1.0064464 | 0.15071151 | 0 | 0 | 0 | 0 | 0.57353264 | 0.72663099 | 0.92570639 | 0.90261155 | 0 | 0 | 0 | 0 | 0.2441058 | 0.93595564 | 0.96726447 | 1.3156705 | 0 | 0 | 0 | 0 | -0.027666911 | 1.1150889 | 1.1154321 | 1.5956026
1 | 17 | 60 | 315.4917 | 1005.604 | 0.1334466 | 39.18341 | 3 | 0 | 0 | 7 | 10 | 0 | 0 | 500 | 2 | 3 | 45 | 0.30000001 | 0 | 1.6888888 | 0.28684711 | 0.041146107 | 0.017054023 | 1.0797658 | 0.59168756 | 2.8693001 | 0.35273361 | 0.6448974 | 17.377747 | 0.26997238 | 45 | 0.30000001 | 3 | 3 | 10 | 32 | 20 | 0 | 0.025894802 | 0.0068063987 | 0.0016231339 | 34.358166 | 25.150362 | 17.474707 | 11.091561 | 45 | 0.30000001 | 100000 | 20 | 23 | 160 | 32 | 20 | 0 | 0 | 0.1599398 | 0.067095757 | 0.05523894 | 34.674828 | 52.900978 | 34.775013 | 21.054113 | 45 | 0.30000001 | 50000 | 20 | 33 | 0 | 100000 | 20 | 23 | 0 | 150000 | 20 | 18 | 0 | 200000 | 20 | 16 | 0 | 0 | 0 | 0 | 0 | 0.99506325 | 0.15108396 | 1.0064677 | 0.15068264 | 0 | 0 | 0 | 0 | 0.57343066 | 0.72652906 | 0.92556316 | 0.90262979 | 0 | 0 | 0 | 0 | 0.24418224 | 0.93590468 | 0.96723449 | 1.3155807 | 0 | 0 | 0 | 0 | -0.027666811 | 1.1150634 | 1.1154066 | 1.5956031
1 | 17 | 60 | 315.4917 | 1005.604 | 0.1334466 | 39.18341 | 3 | 0 | 0 | 8 | 10 | 0 | 0 | 500 | 2 | 3 | 45 | 0.30000001 | 0 | 1.6893334 | 0.28156775 | 0.037873998 | 0.01032303 | 1.0831426 | 0.79582286 | 2.3861778 | 0.33743656 | 0.63141334 | 16.671333 | 0.27813777 | 45 | 0.30000001 | 3 | 3 | 10 | 32 | 20 | 0 | 0.026382282 | 0.0067893164 | 0.0019225763 | 34.399593 | 24.456993 | 16.911392 | 10.482083 | 45 | 0.30000001 | 100000 | 20 | 23 | 160 | 32 | 20 | 0 | 0 | 0.15987438 | 0.067132615 | 0.055282645 | 34.556286 | 52.886787 | 34.69725 | 21.065166 | 45 | 0.30000001 | 50000 | 20 | 33 | 0 | 100000 | 20 | 23 | 0 | 150000 | 20 | 18 | 0 | 200000 | 20 | 16 | 0 | 0 | 0 | 0 | 0 | 0.99498683 | 0.1510585 | 1.0063883 | 0.15066902 | 0 | 0 | 0 | 0 | 0.57350713 | 0.72652906 | 0.92561054 | 0.90256494 | 0 | 0 | 0 | 0 | 0.24415684 | 0.93590462 | 0.967228 | 1.3156061 | 0 | 0 | 0 | 0 | -0.027692316 | 1.1150889 | 1.1154327 | 1.5956254
1 | 17 | 60 | 315.4917 | 1005.604 | 0.1334466 | 39.18341 | 3 | 0 | 0 | 9 | 10 | 0 | 0 | 500 | 2 | 3 | 45 | 0.30000001 | 0 | 1.6875556 | 0.28984746 | 0.04164017 | 0.023045655 | 1.0432585 | 0.48932421 | 2.6044049 | 0.36267301 | 0.65293992 | 17.051458 | 0.26801646 | 45 | 0.30000001 | 3 | 3 | 10 | 32 | 20 | 0 | 0.025737487 | 0.0066404538 | 0.0018575771 | 34.288406 | 24.257885 | 16.754065 | 10.752945 | 45 | 0.30000001 | 100000 | 20 | 23 | 160 | 32 | 20 | 0 | 0 | 0.15980585 | 0.066977032 | 0.055165127 | 34.62838 | 52.811432 | 34.684555 | 21.035526 | 45 | 0.30000001 | 50000 | 20 | 33 | 0 | 100000 | 20 | 23 | 0 | 150000 | 20 | 18 | 0 | 200000 | 20 | 16 | 0 | 0 | 0 | 0 | 0 | 0.99475724 | 0.15103297 | 1.0061575 | 0.15067819 | 0 | 0 | 0 | 0 | 0.57355809 | 0.726376 | 0.92552203 | 0.90241927 | 0 | 0 | 0 | 0 | 0.24420783 | 0.93577713 | 0.96711755 | 1.3155218 | 0 | 0 | 0 | 0 | -0.027666843 | 1.1150379 | 1.1153811 | 1.5956037
1 | 17 | 60 | 315.4917 | 1005.604 | 0.1334466 | 39.18341 | 3 | 0 | 0 | 10 | 10 | 0 | 0 | 500 | 2 | 3 | 45 | 0.30000001 | 0 | 1.6875556 | 0.28820342 | 0.035207529 | 0.009278439 | 1.0192021 | 0.56988072 | 2.6724036 | 0.34669885 | 0.64664638 | 16.451075 | 0.2585417 | 45 | 0.30000001 | 3 | 3 | 10 | 32 | 20 | 0 | 0.024984665 | 0.0066317879 | 0.00194007 | 34.571636 | 25.238998 | 17.20713 | 11.101798 | 45 | 0.30000001 | 100000 | 20 | 23 | 160 | 32 | 20 | 0 | 0 | 0.15993451 | 0.067056417 | 0.05513645 | 34.603828 | 52.894875 | 34.699852 | 20.92989 | 45 | 0.30000001 | 50000 | 20 | 33 | 0 | 100000 | 20 | 23 | 0 | 150000 | 20 | 18 | 0 | 200000 | 20 | 16 | 0 | 0 | 0 | 0 | 0 | 0.99457884 | 0.15118597 | 1.0060041 | 0.15085518 | 0 | 0 | 0 | 0 | 0.57358366 | 0.72637606 | 0.92553788 | 0.90239763 | 0 | 0 | 0 | 0 | 0.24428435 | 0.93577719 | 0.96713692 | 1.3154453 | 0 | 0 | 0 | 0 | -0.027615901 | 1.1150379 | 1.1153798 | 1.595558
1 | 17 | 60 | 315.4917 | 1005.604 | 0.1334466 | 39.18341 | 4 | 0 | 0 | 1 | 10 | 0 | 0 | 500 | 2 | 3 | 45 | 0.30000001 | 0 | 1.6871111 | 0.28864816 | 0.046697494 | 0.01204406 | 1.0590768 | 0.48928398 | 2.4225821 | 0.35472533 | 0.65058613 | 17.057644 | 0.27297089 | 45 | 0.30000001 | 3 | 3 | 10 | 32 | 20 | 0 | 0.025284186 | 0.0067442441 | 0.0014647427 | 33.417862 | 26.42527 | 18.320614 | 11.468143 | 45 | 0.30000001 | 100000 | 20 | 23 | 160 | 32 | 20 | 0 | 0 | 0.15991578 | 0.066931888 | 0.054873765 | 34.747166 | 52.639748 | 34.616684 | 20.932043 | 45 | 0.30000001 | 50000 | 20 | 33 | 0 | 100000 | 20 | 23 | 0 | 150000 | 20 | 18 | 0 | 200000 | 20 | 16 | 0 | 0 | 0 | 0 | 0 | 0.99725628 | 0.15353194 | 1.0090055 | 0.15275501 | 0 | 0 | 0 | 0 | 0.57317561 | 0.72872204 | 0.9271279 | 0.90431118 | 0 | 0 | 0 | 0 | 0.24316232 | 0.93728161 | 0.96831024 | 1.3169589 | 0 | 0 | 0 | 0 | -0.028865278 | 1.115548 | 1.1159214 | 1.596666
1 | 17 | 60 | 315.4917 | 1005.604 | 0.1334466 | 39.18341 | 4 | 0 | 0 | 2 | 10 | 0 | 0 | 500 | 2 | 3 | 45 | 0.30000001 | 0 | 1.688 | 0.28305781 | 0.046725444 | 0.012080401 | 1.0914899 | 0.57031518 | 2.8297586 | 0.35196093 | 0.63893068 | 17.444092 | 0.2719349 | 45 | 0.30000001 | 3 | 3 | 10 | 32 | 20 | 0 | 0.027223907 | 0.006748029 | 0.0019127093 | 33.897667 | 24.517786 | 16.23551 | 9.6759787 | 45 | 0.30000001 | 100000 | 20 | 23 | 160 | 32 | 20 | 0 | 0 | 0.15973999 | 0.066988006 | 0.055192359 | 34.673367 | 52.82621 | 34.695324 | 20.899822 | 45 | 0.30000001 | 50000 | 20 | 33 | 0 | 100000 | 20 | 23 | 0 | 150000 | 20 | 18 | 0 | 200000 | 20 | 16 | 0 | 0 | 0 | 0 | 0 | 0.99702674 | 0.15330245 | 1.0087438 | 0.15256478 | 0 | 0 | 0 | 0 | 0.57317561 | 0.72854358 | 0.92698759 | 0.90419215 | 0 | 0 | 0 | 0 | 0.2431878 | 0.93715417 | 0.96819329 | 1.3169004 | 0 | 0 | 0 | 0 | -0.028839873 | 1.115497 | 1.1158698 | 1.5966444
1 | 17 | 60 | 315.4917 | 1005.604 | 0.1334466 | 39.18341 | 4 | 0 | 0 | 3 | 10 | 0 | 0 | 500 | 2 | 3 | 45 | 0.30000001 | 0 | 1.6862222 | 0.29011774 | 0.042961631 | 0.015516768 | 1.063089 | 0.66285205 | 2.6384323 | 0.35800165 | 0.65361059 | 16.679964 | 0.28407237 | 45 | 0.30000001 | 3 | 3 | 10 | 32 | 20 | 0 | 0.02515709 | 0.0067081368 | 0.0019718506 | 34.004131 | 25.023296 | 17.284121 | 10.997437 | 45 | 0.30000001 | 100000 | 20 | 23 | 160 | 32 | 20 | 0 | 0 | 0.16002804 | 0.066953316 | 0.055034749 | 34.564095 | 52.804413 | 34.683563 | 20.949604 | 45 | 0.30000001 | 50000 | 20 | 33 | 0 | 100000 | 20 | 23 | 0 | 150000 | 20 | 18 | 0 | 200000 | 20 | 16 | 0 | 0 | 0 | 0 | 0 | 0.99669522 | 0.15348093 | 1.0084432 | 0.15278968 | 0 | 0 | 0 | 0 | 0.57312465 | 0.72836506 | 0.92681581 | 0.90411627 | 0 | 0 | 0 | 0 | 0.24318786 | 0.9369247 | 0.96797121 | 1.3168408 | 0 | 0 | 0 | 0 | -0.028788805 | 1.1153951 | 1.1157665 | 1.596601
1 | 17 | 60 | 315.4917 | 1005.604 | 0.1334466 | 39.18341 | 4 | 0 | 0 | 4 | 10 | 0 | 0 | 500 | 2 | 3 | 45 | 0.30000001 | 0 | 1.6875556 | 0.29271704 | 0.04179959 | 0.016758371 | 1.0336344 | 0.64801484 | 2.7803283 | 0.3636615 | 0.65888989 | 16.702988 | 0.2748279 | 45 | 0.30000001 | 3 | 3 | 10 | 32 | 20 | 0 | 0.024162617 | 0.0065903016 | 0.0019766451 | 34.619049 | 26.224411 | 18.55657 | 11.70171 | 45 | 0.30000001 | 100000 | 20 | 23 | 160 | 32 | 20 | 0 | 0 | 0.15943697 | 0.066949353 | 0.055070657 | 34.733513 | 52.828796 | 34.809135 | 21.211044 | 45 | 0.30000001 | 50000 | 20 | 33 | 0 | 100000 | 20 | 23 | 0 | 150000 | 20 | 18 | 0 | 200000 | 20 | 16 | 0 | 0 | 0 | 0 | 0 | 0.99656779 | 0.15312394 | 1.008263 | 0.15245898 | 0 | 0 | 0 | 0 | 0.57307363 | 0.72821194 | 0.92666394 | 0.90405738 | 0 | 0 | 0 | 0 | 0.24321328 | 0.93679714 | 0.96785414 | 1.3167822 | 0 | 0 | 0 | 0 | -0.028737877 | 1.115293 | 1.1156632 | 1.5965577
1 | 17 | 60 | 315.4917 | 1005.604 | 0.1334466 | 39.18341 | 4 | 0 | 0 | 5 | 10 | 0 | 0 | 500 | 2 | 3 | 45 | 0.30000001 | 0 | 1.688 | 0.27949882 | 0.042791985 | 0.0088506397 | 1.0825548 | 0.89413714 | 2.7734354 | 0.33966318 | 0.6289804 | 16.747301 | 0.27797067 | 45 | 0.30000001 | 3 | 3 | 10 | 32 | 20 | 0 | 0.025112603 | 0.0066771088 | 0.0022115761 | 34.390289 | 24.585028 | 17.707064 | 11.061229 | 45 | 0.30000001 | 100000 | 20 | 23 | 160 | 32 | 20 | 0 | 0 | 0.15990639 | 0.067006499 | 0.055236883 | 34.669838 | 52.827507 | 34.701008 | 20.976215 | 45 | 0.30000001 | 50000 | 20 | 33 | 0 | 100000 | 20 | 23 | 0 | 150000 | 20 | 18 | 0 | 200000 | 20 | 16 | 0 | 0 | 0 | 0 | 0 | 0.99654227 | 0.15281796 | 1.0081913 | 0.15216285 | 0 | 0 | 0 | 0 | 0.57309914 | 0.72813553 | 0.92661965 | 0.90398473 | 0 | 0 | 0 | 0 | 0.24318781 | 0.93677163 | 0.96782303 | 1.3168011 | 0 | 0 | 0 | 0 | -0.028686818 | 1.1152165 | 1.1155854 | 1.5965137
1 | 17 | 60 | 315.4917 | 1005.604 | 0.1334466 | 39.18341 | 4 | 0 | 0 | 6 | 10 | 0 | 0 | 500 | 2 | 3 | 45 | 0.30000001 | 0 | 1.6893334 | 0.27961433 | 0.044126511 | 0.014468822 | 1.0834776 | 0.64102286 | 2.4554951 | 0.34873402 | 0.62974805 | 16.951061 | 0.28186759 | 45 | 0.30000001 | 3 | 3 | 10 | 32 | 20 | 0 | 0.026318382 | 0.0067712879 | 0.0018197852 | 33.841263 | 24.739338 | 17.224321 | 10.451951 | 45 | 0.30000001 | 100000 | 20 | 23 | 160 | 32 | 20 | 0 | 0 | 0.15981847 | 0.067007199 | 0.055243671 | 34.734543 | 52.830429 | 34.702023 | 21.063993 | 45 | 0.30000001 | 50000 | 20 | 33 | 0 | 100000 | 20 | 23 | 0 | 150000 | 20 | 18 | 0 | 200000 | 20 | 16 | 0 | 0 | 0 | 0 | 0 | 0.99641478 | 0.15281793 | 1.0080653 | 0.152182 | 0 | 0 | 0 | 0 | 0.5730226 | 0.72795701 | 0.92643201 | 0.90393049 | 0 | 0 | 0 | 0 | 0.24328984 | 0.93672061 | 0.96779931 | 1.3166858 | 0 | 0 | 0 | 0 | -0.028686836 | 1.1151655 | 1.1155344 | 1.5965149
1 | 17 | 60 | 315.4917 | 1005.604 | 0.1334466 | 39.18341 | 4 | 0 | 0 | 7 | 10 | 0 | 0 | 500 | 2 | 3 | 45 | 0.30000001 | 0 | 1.6862222 | 0.28539053 | 0.043917689 | 0.012453719 | 1.0605248 | 0.59749067 | 2.2679086 | 0.34762123 | 0.64305717 | 16.71343 | 0.27802593 | 45 | 0.30000001 | 3 | 3 | 10 | 32 | 20 | 0 | 0.026610514 | 0.0069071515 | 0.001461996 | 34.134819 | 24.850351 | 17.073944 | 10.740471 | 45 | 0.30000001 | 100000 | 20 | 23 | 160 | 32 | 20 | 0 | 0 | 0.16018091 | 0.067072116 | 0.05520121 | 34.495754 | 52.877159 | 34.680012 | 20.89732 | 45 | 0.30000001 | 50000 | 20 | 33 | 0 | 100000 | 20 | 23 | 0 | 150000 | 20 | 18 | 0 | 200000 | 20 | 16 | 0 | 0 | 0 | 0 | 0 | 0.99621081 | 0.15309843 | 1.0079063 | 0.15248775 | 0 | 0 | 0 | 0 | 0.57304806 | 0.72782952 | 0.92634761 | 0.90382373 | 0 | 0 | 0 | 0 | 0.24326438 | 0.93659317 | 0.96766955 | 1.3166782 | 0 | 0 | 0 | 0 | -0.028635897 | 1.11514 | 1.1155076 | 1.5964699
1 | 17 | 60 | 315.4917 | 1005.604 | 0.1334466 | 39.18341 | 4 | 0 | 0 | 8 | 10 | 0 | 0 | 500 | 2 | 3 | 45 | 0.30000001 | 0 | 1.6848888 | 0.28915539 | 0.043534003 | 0.013369752 | 1.0481679 | 0.4960146 | 2.6875384 | 0.35415757 | 0.65210968 | 16.939322 | 0.27359298 | 45 | 0.30000001 | 3 | 3 | 10 | 32 | 20 | 0 | 0.025359076 | 0.0066947397 | 0.0014913867 | 34.221661 | 25.042183 | 17.434793 | 10.87701 | 45 | 0.30000001 | 100000 | 20 | 23 | 160 | 32 | 20 | 0 | 0 | 0.15961426 | 0.066924803 | 0.055130489 | 34.672115 | 52.649242 | 34.745937 | 20.958805 | 45 | 0.30000001 | 50000 | 20 | 33 | 0 | 100000 | 20 | 23 | 0 | 150000 | 20 | 18 | 0 | 200000 | 20 | 16 | 0 | 0 | 0 | 0 | 0 | 0.99628723 | 0.15266494 | 1.0079161 | 0.15205114 | 0 | 0 | 0 | 0 | 0.57309914 | 0.72775304 | 0.92631912 | 0.90372938 | 0 | 0 | 0 | 0 | 0.24328986 | 0.93654215 | 0.96762657 | 1.3166394 | 0 | 0 | 0 | 0 | -0.028584827 | 1.1151145 | 1.1154808 | 1.5964247
1 | 17 | 60 | 315.4917 | 1005.604 | 0.1334466 | 39.18341 | 4 | 0 | 0 | 9 | 10 | 0 | 0 | 500 | 2 | 3 | 45 | 0.30000001 | 0 | 1.6875556 | 0.28535149 | 0.052224487 | 0.015156073 | 1.070919 | 0.68474364 | 2.4179916 | 0.36102277 | 0.64584148 | 16.924965 | 0.28619671 | 45 | 0.30000001 | 3 | 3 | 10 | 32 | 20 | 0 | 0.025776833 | 0.0067066923 | 0.0015656357 | 34.654831 | 25.159519 | 17.388056 | 10.886909 | 45 | 0.30000001 | 100000 | 20 | 23 | 160 | 32 | 20 | 0 | 0 | 0.1603201 | 0.067084447 | 0.055215314 | 34.474037 | 52.757122 | 34.708351 | 20.95085 | 45 | 0.30000001 | 50000 | 20 | 33 | 0 | 100000 | 20 | 23 | 0 | 150000 | 20 | 18 | 0 | 200000 | 20 | 16 | 0 | 0 | 0 | 0 | 0 | 0.99598128 | 0.15271594 | 1.0076214 | 0.15214716 | 0 | 0 | 0 | 0 | 0.5730226 | 0.72775304 | 0.9262718 | 0.90379429 | 0 | 0 | 0 | 0 | 0.24334079 | 0.9365167 | 0.96761471 | 1.3165818 | 0 | 0 | 0 | 0 | -0.028559338 | 1.1150125 | 1.1153783 | 1.5964042
1 | 17 | 60 | 315.4917 | 1005.604 | 0.1334466 | 39.18341 | 4 | 0 | 0 | 10 | 10 | 0 | 0 | 500 | 2 | 3 | 45 | 0.30000001 | 0 | 1.6875556 | 0.28643578 | 0.043512188 | 0.017810328 | 1.0537804 | 0.70853221 | 2.5679657 | 0.35520616 | 0.64619744 | 16.627281 | 0.27542377 | 45 | 0.30000001 | 3 | 3 | 10 | 32 | 20 | 0 | 0.026092544 | 0.0068863835 | 0.0018086637 | 33.961411 | 25.05114 | 17.562943 | 10.833399 | 45 | 0.30000001 | 100000 | 20 | 23 | 160 | 32 | 20 | 0 | 0 | 0.16000363 | 0.067050621 | 0.055207469 | 34.582703 | 52.796074 | 34.706779 | 21.014229 | 45 | 0.30000001 | 50000 | 20 | 33 | 0 | 100000 | 20 | 23 | 0 | 150000 | 20 | 18 | 0 | 200000 | 20 | 16 | 0 | 0 | 0 | 0 | 0 | 0.99587929 | 0.15286893 | 1.0075438 | 0.15231259 | 0 | 0 | 0 | 0 | 0.57307363 | 0.72760004 | 0.9261831 | 0.90364879 | 0 | 0 | 0 | 0 | 0.24339184 | 0.9363637 | 0.96747947 | 1.316491 | 0 | 0 | 0 | 0 | -0.028533811 | 1.114987 | 1.115352 | 1.5963819
1 | 17 | 60 | 315.4917 | 1005.604 | 0.1334466 | 39.18341 | 5 | 0 | 0 | 1 | 10 | 0 | 0 | 500 | 2 | 3 | 45 | 0.30000001 | 0 | 1.6871111 | 0.28503999 | 0.043041755 | 0.018079327 | 1.0577995 | 0.62407112 | 2.6885228 | 0.35609895 | 0.64242876 | 16.484053 | 0.28403869 | 45 | 0.30000001 | 3 | 3 | 10 | 32 | 20 | 0 | 0.025947072 | 0.0068869311 | 0.0015808467 | 34.104691 | 25.187222 | 17.790981 | 11.477807 | 45 | 0.30000001 | 100000 | 20 | 23 | 160 | 32 | 20 | 0 | 0 | 0.15967542 | 0.066917516 | 0.054919243 | 34.545784 | 52.812817 | 34.614212 | 21.081236 | 45 | 0.30000001 | 50000 | 20 | 33 | 0 | 100000 | 20 | 23 | 0 | 150000 | 20 | 18 | 0 | 200000 | 20 | 16 | 0 | 0 | 0 | 0 | 0 | 0.99677175 | 0.15304743 | 1.008453 | 0.15235327 | 0 | 0 | 0 | 0 | 0.57330316 | 0.72828853 | 0.92686605 | 0.90391386 | 0 | 0 | 0 | 0 | 0.24334081 | 0.93692464 | 0.96800959 | 1.3166878 | 0 | 0 | 0 | 0 | -0.028635815 | 1.115344 | 1.1157116 | 1.5964651
1 | 17 | 60 | 315.4917 | 1005.604 | 0.1334466 | 39.18341 | 5 | 0 | 0 | 2 | 10 | 0 | 0 | 500 | 2 | 3 | 45 | 0.30000001 | 0 | 1.6875556 | 0.2883774 | 0.041365307 | 0.016112866 | 1.0831203 | 0.62883037 | 2.6609573 | 0.35261938 | 0.64855129 | 17.102312 | 0.28265586 | 45 | 0.30000001 | 3 | 3 | 10 | 32 | 20 | 0 | 0.027259745 | 0.0070128846 | 0.0019512458 | 33.544861 | 25.23517 | 16.915419 | 10.473478 | 45 | 0.30000001 | 100000 | 20 | 23 | 160 | 32 | 20 | 0 | 0 | 0.15995981 | 0.06697154 | 0.055118114 | 34.614536 | 52.785507 | 34.602985 | 20.860287 | 45 | 0.30000001 | 50000 | 20 | 33 | 0 | 100000 | 20 | 23 | 0 | 150000 | 20 | 18 | 0 | 200000 | 20 | 16 | 0 | 0 | 0 | 0 | 0 | 0.99646574 | 0.15271592 | 1.0081003 | 0.15207431 | 0 | 0 | 0 | 0 | 0.57322663 | 0.72805899 | 0.92663836 | 0.90382552 | 0 | 0 | 0 | 0 | 0.24334086 | 0.93677163 | 0.96786147 | 1.316648 | 0 | 0 | 0 | 0 | -0.028661389 | 1.1152675 | 1.1156358 | 1.5964898
1 | 17 | 60 | 315.4917 | 1005.604 | 0.1334466 | 39.18341 | 5 | 0 | 0 | 3 | 10 | 0 | 0 | 500 | 2 | 3 | 45 | 0.30000001 | 0 | 1.6871111 | 0.27994928 | 0.041882262 | 0.018232157 | 1.0682578 | 0.75145876 | 1.6125902 | 0.34983894 | 0.63112777 | 16.459862 | 0.28258613 | 45 | 0.30000001 | 3 | 3 | 10 | 32 | 20 | 0 | 0.024718978 | 0.006823631 | 0.0017796999 | 33.771885 | 26.323494 | 18.332418 | 12.025242 | 45 | 0.30000001 | 100000 | 20 | 23 | 160 | 32 | 20 | 0 | 0 | 0.15970555 | 0.066973493 | 0.055104487 | 34.669662 | 52.929909 | 34.777046 | 21.081181 | 45 | 0.30000001 | 50000 | 20 | 33 | 0 | 100000 | 20 | 23 | 0 | 150000 | 20 | 18 | 0 | 200000 | 20 | 16 | 0 | 0 | 0 | 0 | 0 | 0.99644029 | 0.15266494 | 1.0080674 | 0.15202814 | 0 | 0 | 0 | 0 | 0.57322663 | 0.72795701 | 0.92655826 | 0.90375745 | 0 | 0 | 0 | 0 | 0.24334085 | 0.93666965 | 0.96776277 | 1.3166215 | 0 | 0 | 0 | 0 | -0.028533844 | 1.115191 | 1.115556 | 1.5963773
1 | 17 | 60 | 315.4917 | 1005.604 | 0.1334466 | 39.18341 | 5 | 0 | 0 | 4 | 10 | 0 | 0 | 500 | 2 | 3 | 45 | 0.30000001 | 0 | 1.6906667 | 0.28196263 | 0.044107012 | 0.020146769 | 1.0544894 | 0.76508236 | 2.696614 | 0.35608265 | 0.63537627 | 16.912401 | 0.27315739 | 45 | 0.30000001 | 3 | 3 | 10 | 32 | 20 | 0 | 0.025214788 | 0.0067739272 | 0.0019392128 | 34.244736 | 25.486937 | 18.034641 | 11.557896 | 45 | 0.30000001 | 100000 | 20 | 23 | 160 | 32 | 20 | 0 | 0 | 0.15999644 | 0.066991881 | 0.055154994 | 34.56768 | 52.811913 | 34.610325 | 20.967226 | 45 | 0.30000001 | 50000 | 20 | 33 | 0 | 100000 | 20 | 23 | 0 | 150000 | 20 | 18 | 0 | 200000 | 20 | 16 | 0 | 0 | 0 | 0 | 0 | 0.99623632 | 0.15233345 | 1.0078156 | 0.15173367 | 0 | 0 | 0 | 0 | 0.57320112 | 0.72780401 | 0.92642224 | 0.90367693 | 0 | 0 | 0 | 0 | 0.24336632 | 0.93656766 | 0.9676705 | 1.3165696 | 0 | 0 | 0 | 0 | -0.028508367 | 1.1150634 | 1.1154279 | 1.5963573
1 | 17 | 60 | 315.4917 | 1005.604 | 0.1334466 | 39.18341 | 5 | 0 | 0 | 5 | 10 | 0 | 0 | 500 | 2 | 3 | 45 | 0.30000001 | 0 | 1.6906667 | 0.28581735 | 0.048875779 | 0.0068250303 | 1.0902709 | 0.98767662 | 2.9343424 | 0.35140258 | 0.64401925 | 16.916647 | 0.28771073 | 45 | 0.30000001 | 3 | 3 | 10 | 32 | 20 | 0 | 0.026212759 | 0.0067409072 | 0.001555096 | 34.144093 | 24.584736 | 17.139288 | 10.432962 | 45 | 0.30000001 | 100000 | 20 | 23 | 160 | 32 | 20 | 0 | 0 | 0.15964551 | 0.066925719 | 0.054930717 | 34.558788 | 52.723309 | 34.787388 | 21.021009 | 45 | 0.30000001 | 50000 | 20 | 33 | 0 | 100000 | 20 | 23 | 0 | 150000 | 20 | 18 | 0 | 200000 | 20 | 16 | 0 | 0 | 0 | 0 | 0 | 0.99615979 | 0.15223145 | 1.0077245 | 0.15164509 | 0 | 0 | 0 | 0 | 0.5731501 | 0.72760004 | 0.92623043 | 0.90358394 | 0 | 0 | 0 | 0 | 0.24341729 | 0.93651664 | 0.9676339 | 1.3165053 | 0 | 0 | 0 | 0 | -0.028508384 | 1.115038 | 1.1154025 | 1.5963579
1 | 17 | 60 | 315.4917 | 1005.604 | 0.1334466 | 39.18341 | 5 | 0 | 0 | 6 | 10 | 0 | 0 | 500 | 2 | 3 | 45 | 0.30000001 | 0 | 1.6875556 | 0.28618789 | 0.047081623 | 0.011476114 | 1.070702 | 0.87587762 | 2.3491936 | 0.35138431 | 0.64540982 | 16.74968 | 0.28650984 | 45 | 0.30000001 | 3 | 3 | 10 | 32 | 20 | 0 | 0.024686631 | 0.0066929464 | 0.0017499642 | 34.017471 | 25.528339 | 17.602844 | 11.047222 | 45 | 0.30000001 | 100000 | 20 | 23 | 160 | 32 | 20 | 0 | 0 | 0.1596171 | 0.066957921 | 0.055156298 | 34.612179 | 52.806824 | 34.880043 | 21.024261 | 45 | 0.30000001 | 50000 | 20 | 33 | 0 | 100000 | 20 | 23 | 0 | 150000 | 20 | 18 | 0 | 200000 | 20 | 16 | 0 | 0 | 0 | 0 | 0 | 0.99605775 | 0.15230794 | 1.0076352 | 0.15173542 | 0 | 0 | 0 | 0 | 0.57315016 | 0.72757465 | 0.92621052 | 0.9035669 | 0 | 0 | 0 | 0 | 0.24346834 | 0.93644023 | 0.96757281 | 1.3164344 | 0 | 0 | 0 | 0 | -0.028457308 | 1.115038 | 1.1154011 | 1.5963122
1 | 17 | 60 | 315.4917 | 1005.604 | 0.1334466 | 39.18341 | 5 | 0 | 0 | 7 | 10 | 0 | 0 | 500 | 2 | 3 | 45 | 0.30000001 | 0 | 1.6888888 | 0.28388202 | 0.038572114 | 0.014101706 | 1.0755327 | 0.79301482 | 2.4306462 | 0.34512985 | 0.63723707 | 16.879335 | 0.274584 | 45 | 0.30000001 | 3 | 3 | 10 | 32 | 20 | 0 | 0.024759457 | 0.0065056854 | 0.0016385887 | 33.984272 | 24.744305 | 17.207384 | 10.732862 | 45 | 0.30000001 | 100000 | 20 | 23 | 160 | 32 | 20 | 0 | 0 | 0.16002521 | 0.067000948 | 0.055106312 | 34.481487 | 52.795883 | 34.674168 | 21.016087 | 45 | 0.30000001 | 50000 | 20 | 33 | 0 | 100000 | 20 | 23 | 0 | 150000 | 20 | 18 | 0 | 200000 | 20 | 16 | 0 | 0 | 0 | 0 | 0 | 0.99582827 | 0.15230794 | 1.0074084 | 0.15176986 | 0 | 0 | 0 | 0 | 0.57312459 | 0.72752357 | 0.92615461 | 0.9035545 | 0 | 0 | 0 | 0 | 0.24346827 | 0.93633819 | 0.96747404 | 1.3164079 | 0 | 0 | 0 | 0 | -0.028431779 | 1.1150124 | 1.1153748 | 1.5962899
1 | 17 | 60 | 315.4917 | 1005.604 | 0.1334466 | 39.18341 | 5 | 0 | 0 | 8 | 10 | 0 | 0 | 500 | 2 | 3 | 45 | 0.30000001 | 0 | 1.6897777 | 0.28081298 | 0.034505457 | 0.01653857 | 1.0520964 | 0.62875116 | 2.461206 | 0.3408376 | 0.62950522 | 16.653839 | 0.26618531 | 45 | 0.30000001 | 3 | 3 | 10 | 32 | 20 | 0 | 0.027041472 | 0.0068976888 | 0.0019717815 | 34.208065 | 24.05619 | 16.647438 | 10.567156 | 45 | 0.30000001 | 100000 | 20 | 23 | 160 | 32 | 20 | 0 | 0 | 0.15979995 | 0.066932589 | 0.055037457 | 34.543037 | 52.881653 | 34.672676 | 21.015017 | 45 | 0.30000001 | 50000 | 20 | 33 | 0 | 100000 | 20 | 23 | 0 | 150000 | 20 | 18 | 0 | 200000 | 20 | 16 | 0 | 0 | 0 | 0 | 0 | 0.99585372 | 0.15220594 | 1.0074182 | 0.15166596 | 0 | 0 | 0 | 0 | 0.57317561 | 0.72744703 | 0.92612606 | 0.90346009 | 0 | 0 | 0 | 0 | 0.24346836 | 0.93628716 | 0.96742469 | 1.3163946 | 0 | 0 | 0 | 0 | -0.028380875 | 1.1149615 | 1.1153227 | 1.5962454
1 | 17 | 60 | 315.4917 | 1005.604 | 0.1334466 | 39.18341 | 5 | 0 | 0 | 9 | 10 | 0 | 0 | 500 | 2 | 3 | 45 | 0.30000001 | 0 | 1.6888888 | 0.28625789 | 0.040929843 | 0.010765983 | 1.0494708 | 0.64109915 | 2.3545091 | 0.34528837 | 0.64303577 | 16.612946 | 0.27524039 | 45 | 0.30000001 | 3 | 3 | 10 | 32 | 20 | 0 | 0.025950558 | 0.0068320474 | 0.001624382 | 34.489429 | 25.778042 | 17.877176 | 10.900664 | 45 | 0.30000001 | 100000 | 20 | 23 | 160 | 32 | 20 | 0 | 0 | 0.160082 | 0.067020968 | 0.055210859 | 34.562923 | 52.802444 | 34.75983 | 20.943432 | 45 | 0.30000001 | 50000 | 20 | 33 | 0 | 100000 | 20 | 23 | 0 | 150000 | 20 | 18 | 0 | 200000 | 20 | 16 | 0 | 0 | 0 | 0 | 0 | 0.99562436 | 0.15215494 | 1.0071837 | 0.15165031 | 0 | 0 | 0 | 0 | 0.57317561 | 0.72729403 | 0.9260059 | 0.9033578 | 0 | 0 | 0 | 0 | 0.24351932 | 0.93615967 | 0.96731412 | 1.3163104 | 0 | 0 | 0 | 0 | -0.028304316 | 1.114885 | 1.1152442 | 1.5961785
1 | 17 | 60 | 315.4917 | 1005.604 | 0.1334466 | 39.18341 | 5 | 0 | 0 | 10 | 10 | 0 | 0 | 500 | 2 | 3 | 45 | 0.30000001 | 0 | 1.6884445 | 0.2882317 | 0.03809043 | 0.0079609733 | 1.0590092 | 0.81199086 | 2.7107978 | 0.34056777 | 0.64637232 | 16.394444 | 0.28115448 | 45 | 0.30000001 | 3 | 3 | 10 | 32 | 20 | 0 | 0.025818881 | 0.0068764724 | 0.0019980746 | 33.374973 | 25.325253 | 17.57152 | 11.110578 | 45 | 0.30000001 | 100000 | 20 | 23 | 160 | 32 | 20 | 0 | 0 | 0.1598732 | 0.066974804 | 0.055224411 | 34.674606 | 52.897697 | 34.680195 | 20.961519 | 45 | 0.30000001 | 50000 | 20 | 33 | 0 | 100000 | 20 | 23 | 0 | 150000 | 20 | 18 | 0 | 200000 | 20 | 16 | 0 | 0 | 0 | 0 | 0 | 0.99570066 | 0.15187445 | 1.0072168 | 0.15136358 | 0 | 0 | 0 | 0 | 0.5731501 | 0.72721756 | 0.92593002 | 0.9033283 | 0 | 0 | 0 | 0 | 0.24354477 | 0.93610865 | 0.96727115 | 1.3162717 | 0 | 0 | 0 | 0 | -0.028304316 | 1.114885 | 1.1152442 | 1.5961785
1 | 17 | 60 | 315.4917 | 1005.604 | 0.1334466 | 39.18341 | 6 | 0 | 0 | 1 | 10 | 0 | 0 | 500 | 2 | 3 | 45 | 0.30000001 | 0 | 1.6884444 | 0.29022947 | 0.041584115 | 0.013474821 | 1.0272543 | 0.73919445 | 2.2948956 | 0.35272568 | 0.65186661 | 16.378273 | 0.27539599 | 45 | 0.30000001 | 3 | 3 | 10 | 32 | 20 | 0 | 0.026801411 | 0.0069417646 | 0.0019684753 | 34.307796 | 25.138554 | 17.466692 | 10.676348 | 45 | 0.30000001 | 100000 | 20 | 23 | 160 | 32 | 20 | 0 | 0 | 0.159812 | 0.066748023 | 0.054875582 | 34.575699 | 52.785194 | 34.492691 | 20.776516 | 45 | 0.30000001 | 50000 | 20 | 33 | 0 | 100000 | 20 | 23 | 0 | 150000 | 20 | 18 | 0 | 200000 | 20 | 16 | 0 | 0 | 0 | 0 | 0 | 0.99791926 | 0.15386342 | 1.0097113 | 0.15297957 | 0 | 0 | 0 | 0 | 0.57299715 | 0.72915554 | 0.92735839 | 0.90475142 | 0 | 0 | 0 | 0 | 0.2427799 | 0.93746018 | 0.96838713 | 1.3173875 | 0 | 0 | 0 | 0 | -0.029298812 | 1.1154206 | 1.1158053 | 1.5970573
1 | 17 | 60 | 315.4917 | 1005.604 | 0.1334466 | 39.18341 | 6 | 0 | 0 | 2 | 10 | 0 | 0 | 500 | 2 | 3 | 45 | 0.30000001 | 0 | 1.6884444 | 0.2819204 | 0.03947233 | 0.01501059 | 1.0659657 | 0.54492617 | 2.4577212 | 0.34401864 | 0.63353062 | 17.469976 | 0.25421944 | 45 | 0.30000001 | 3 | 3 | 10 | 32 | 20 | 0 | 0.024197344 | 0.0067492239 | 0.0019153086 | 34.137833 | 26.08926 | 18.547501 | 12.086351 | 45 | 0.30000001 | 100000 | 20 | 23 | 160 | 32 | 20 | 0 | 0 | 0.15939085 | 0.066964962 | 0.055118449 | 34.724667 | 52.952415 | 34.92075 | 21.022438 | 45 | 0.30000001 | 50000 | 20 | 33 | 0 | 100000 | 20 | 23 | 0 | 150000 | 20 | 18 | 0 | 200000 | 20 | 16 | 0 | 0 | 0 | 0 | 0 | 0.99774075 | 0.15350643 | 1.0094805 | 0.15265702 | 0 | 0 | 0 | 0 | 0.57294619 | 0.72890049 | 0.92712635 | 0.9046247 | 0 | 0 | 0 | 0 | 0.24283089 | 0.9372561 | 0.96820235 | 1.3172836 | 0 | 0 | 0 | 0 | -0.029196875 | 1.115293 | 1.1156751 | 1.596969
1 | 17 | 60 | 315.4917 | 1005.604 | 0.1334466 | 39.18341 | 6 | 0 | 0 | 3 | 10 | 0 | 0 | 500 | 2 | 3 | 45 | 0.30000001 | 0 | 1.688 | 0.28740028 | 0.047960669 | 0.013105575 | 1.0430405 | 0.63026571 | 2.783531 | 0.35899892 | 0.64821947 | 16.902536 | 0.27613854 | 45 | 0.30000001 | 3 | 3 | 10 | 32 | 20 | 0 | 0.025036534 | 0.0066145556 | 0.0017517563 | 33.81052 | 24.84519 | 17.537243 | 10.982705 | 45 | 0.30000001 | 100000 | 20 | 23 | 160 | 32 | 20 | 0 | 0 | 0.15934709 | 0.066688657 | 0.054925464 | 34.546509 | 52.806244 | 34.498882 | 20.88129 | 45 | 0.30000001 | 50000 | 20 | 33 | 0 | 100000 | 20 | 23 | 0 | 150000 | 20 | 18 | 0 | 200000 | 20 | 16 | 0 | 0 | 0 | 0 | 0 | 0.99748582 | 0.15335342 | 1.0092052 | 0.15254559 | 0 | 0 | 0 | 0 | 0.57297164 | 0.72874749 | 0.9270218 | 0.90450108 | 0 | 0 | 0 | 0 | 0.24283081 | 0.93715411 | 0.96810365 | 1.3172573 | 0 | 0 | 0 | 0 | -0.029120376 | 1.1152675 | 1.1156477 | 1.5969011
1 | 17 | 60 | 315.4917 | 1005.604 | 0.1334466 | 39.18341 | 6 | 0 | 0 | 4 | 10 | 0 | 0 | 500 | 2 | 3 | 45 | 0.30000001 | 0 | 1.6862222 | 0.28480035 | 0.042483144 | 0.014323683 | 1.0495574 | 0.53441232 | 2.264946 | 0.34742206 | 0.64126676 | 16.704638 | 0.27293271 | 45 | 0.30000001 | 3 | 3 | 10 | 32 | 20 | 0 | 0.025476612 | 0.006756396 | 0.0019575285 | 33.756466 | 25.105263 | 17.575827 | 11.069662 | 45 | 0.30000001 | 100000 | 20 | 23 | 160 | 32 | 20 | 0 | 0 | 0.15968712 | 0.066930257 | 0.055135012 | 34.469742 | 52.985374 | 34.799149 | 20.942972 | 45 | 0.30000001 | 50000 | 20 | 33 | 0 | 100000 | 20 | 23 | 0 | 150000 | 20 | 18 | 0 | 200000 | 20 | 16 | 0 | 0 | 0 | 0 | 0 | 0.99710321 | 0.15358292 | 1.008862 | 0.15282804 | 0 | 0 | 0 | 0 | 0.57294619 | 0.72859448 | 0.92688578 | 0.90442067 | 0 | 0 | 0 | 0 | 0.24293286 | 0.93697566 | 0.96795648 | 1.317109 | 0 | 0 | 0 | 0 | -0.029043879 | 1.11514 | 1.1155181 | 1.5968355
1 | 17 | 60 | 315.4917 | 1005.604 | 0.1334466 | 39.18341 | 6 | 0 | 0 | 5 | 10 | 0 | 0 | 500 | 2 | 3 | 45 | 0.30000001 | 0 | 1.688 | 0.27761611 | 0.039141521 | 0.013108626 | 1.107206 | 0.80672091 | 2.2703247 | 0.33651158 | 0.62376606 | 17.381323 | 0.26835236 | 45 | 0.30000001 | 3 | 3 | 10 | 32 | 20 | 0 | 0.024291208 | 0.0066367686 | 0.001974504 | 33.803291 | 25.408243 | 17.747704 | 11.403665 | 45 | 0.30000001 | 100000 | 20 | 23 | 160 | 32 | 20 | 0 | 0 | 0.15882924 | 0.066858299 | 0.055055141 | 34.691803 | 52.997269 | 34.908199 | 21.085222 | 45 | 0.30000001 | 50000 | 20 | 33 | 0 | 100000 | 20 | 23 | 0 | 150000 | 20 | 18 | 0 | 200000 | 20 | 16 | 0 | 0 | 0 | 0 | 0 | 0.99712873 | 0.15299644 | 1.0087981 | 0.1522496 | 0 | 0 | 0 | 0 | 0.57297164 | 0.72839051 | 0.92674118 | 0.90426302 | 0 | 0 | 0 | 0 | 0.24288186 | 0.93687367 | 0.96784496 | 1.3171335 | 0 | 0 | 0 | 0 | -0.029018339 | 1.1151655 | 1.115543 | 1.596812
1 | 17 | 60 | 315.4917 | 1005.604 | 0.1334466 | 39.18341 | 6 | 0 | 0 | 6 | 10 | 0 | 0 | 500 | 2 | 3 | 45 | 0.30000001 | 0 | 1.6862222 | 0.28880274 | 0.048271313 | 0.017347135 | 1.0438535 | 0.55566227 | 2.4747267 | 0.36792311 | 0.65308309 | 16.679279 | 0.28046304 | 45 | 0.30000001 | 3 | 3 | 10 | 32 | 20 | 0 | 0.023700781 | 0.0066200341 | 0.0014850058 | 33.75845 | 25.944233 | 18.53989 | 12.36384 | 45 | 0.30000001 | 100000 | 20 | 23 | 160 | 32 | 20 | 0 | 0 | 0.15935363 | 0.066698983 | 0.054860666 | 34.663223 | 52.82436 | 34.707108 | 20.964233 | 45 | 0.30000001 | 50000 | 20 | 33 | 0 | 100000 | 20 | 23 | 0 | 150000 | 20 | 18 | 0 | 200000 | 20 | 16 | 0 | 0 | 0 | 0 | 0 | 0.99697566 | 0.15317494 | 1.0086739 | 0.15244754 | 0 | 0 | 0 | 0 | 0.57294619 | 0.72833949 | 0.92668533 | 0.90425056 | 0 | 0 | 0 | 0 | 0.24295832 | 0.93674612 | 0.96774071 | 1.317024 | 0 | 0 | 0 | 0 | -0.028992802 | 1.1150889 | 1.1154658 | 1.5967909
1 | 17 | 60 | 315.4917 | 1005.604 | 0.1334466 | 39.18341 | 6 | 0 | 0 | 7 | 10 | 0 | 0 | 500 | 2 | 3 | 45 | 0.30000001 | 0 | 1.6875556 | 0.28295839 | 0.047721427 | 0.014805454 | 1.0831432 | 0.76413417 | 2.6374183 | 0.35507828 | 0.63887924 | 17.243679 | 0.27662483 | 45 | 0.30000001 | 3 | 3 | 10 | 32 | 20 | 0 | 0.025526652 | 0.0067050988 | 0.0020971987 | 34.006653 | 25.162773 | 17.603666 | 10.820877 | 45 | 0.30000001 | 100000 | 20 | 23 | 160 | 32 | 20 | 0 | 0 | 0.1596095 | 0.066915594 | 0.055122852 | 34.592094 | 52.992348 | 34.508102 | 20.962755 | 45 | 0.30000001 | 50000 | 20 | 33 | 0 | 100000 | 20 | 23 | 0 | 150000 | 20 | 18 | 0 | 200000 | 20 | 16 | 0 | 0 | 0 | 0 | 0 | 0.99672079 | 0.15307295 | 1.0084065 | 0.15238595 | 0 | 0 | 0 | 0 | 0.57286966 | 0.72818649 | 0.92651778 | 0.90421337 | 0 | 0 | 0 | 0 | 0.24295832 | 0.93674612 | 0.96774071 | 1.317024 | 0 | 0 | 0 | 0 | -0.028890789 | 1.115038 | 1.1154122 | 1.5967007
1 | 17 | 60 | 315.4917 | 1005.604 | 0.1334466 | 39.18341 | 6 | 0 | 0 | 8 | 10 | 0 | 0 | 500 | 2 | 3 | 45 | 0.30000001 | 0 | 1.6875556 | 0.28155315 | 0.047190867 | 0.015276654 | 1.0648122 | 0.59058082 | 2.6582704 | 0.35613477 | 0.63590837 | 16.94681 | 0.27541941 | 45 | 0.30000001 | 3 | 3 | 10 | 32 | 20 | 0 | 0.024584413 | 0.0067267129 | 0.0019348448 | 34.719963 | 25.101767 | 17.626703 | 11.053401 | 45 | 0.30000001 | 100000 | 20 | 23 | 160 | 32 | 20 | 0 | 0 | 0.1596394 | 0.06677144 | 0.054896764 | 34.60791 | 52.702599 | 34.685818 | 20.834557 | 45 | 0.30000001 | 50000 | 20 | 33 | 0 | 100000 | 20 | 23 | 0 | 150000 | 20 | 18 | 0 | 200000 | 20 | 16 | 0 | 0 | 0 | 0 | 0 | 0.99666983 | 0.15284343 | 1.0083213 | 0.15216865 | 0 | 0 | 0 | 0 | 0.57297164 | 0.72813553 | 0.92654079 | 0.90409285 | 0 | 0 | 0 | 0 | 0.2430604 | 0.93666959 | 0.96769226 | 1.316902 | 0 | 0 | 0 | 0 | -0.028890792 | 1.1150125 | 1.1153867 | 1.5967013
1 | 17 | 60 | 315.4917 | 1005.604 | 0.1334466 | 39.18341 | 6 | 0 | 0 | 9 | 10 | 0 | 0 | 500 | 2 | 3 | 45 | 0.30000001 | 0 | 1.6875556 | 0.2821959 | 0.041525993 | 0.011670944 | 1.0521719 | 0.62901866 | 2.0793166 | 0.34646037 | 0.63494664 | 16.993061 | 0.26164475 | 45 | 0.30000001 | 3 | 3 | 10 | 32 | 20 | 0 | 0.025337514 | 0.006558327 | 0.0013289772 | 34.563843 | 25.350323 | 17.482782 | 11.000409 | 45 | 0.30000001 | 100000 | 20 | 23 | 160 | 32 | 20 | 0 | 0 | 0.15933484 | 0.066698767 | 0.054794602 | 34.620304 | 52.66011 | 34.452873 | 20.862352 | 45 | 0.30000001 | 50000 | 20 | 33 | 0 | 100000 | 20 | 23 | 0 | 150000 | 20 | 18 | 0 | 200000 | 20 | 16 | 0 | 0 | 0 | 0 | 0 | 0.99654222 | 0.15289444 | 1.0082029 | 0.15223783 | 0 | 0 | 0 | 0 | 0.57294619 | 0.72803348 | 0.92644489 | 0.90404636 | 0 | 0 | 0 | 0 | 0.24308583 | 0.93659317 | 0.96762466 | 1.3168567 | 0 | 0 | 0 | 0 | -0.028814314 | 1.1150125 | 1.1153848 | 1.5966327
1 | 17 | 60 | 315.4917 | 1005.604 | 0.1334466 | 39.18341 | 6 | 0 | 0 | 10 | 10 | 0 | 0 | 500 | 2 | 3 | 45 | 0.30000001 | 0 | 1.6875556 | 0.28624129 | 0.042719308 | 0.0095680002 | 1.0420359 | 0.6222263 | 2.3445647 | 0.3463107 | 0.64368814 | 16.714142 | 0.27128103 | 45 | 0.30000001 | 3 | 3 | 10 | 32 | 20 | 0 | 0.024788834 | 0.0067187445 | 0.0018120483 | 33.696014 | 25.33255 | 18.08526 | 11.558127 | 45 | 0.30000001 | 100000 | 20 | 23 | 160 | 32 | 20 | 0 | 0 | 0.15935509 | 0.066784829 | 0.054918259 | 34.454563 | 52.860741 | 34.825687 | 21.144712 | 45 | 0.30000001 | 50000 | 20 | 33 | 0 | 100000 | 20 | 23 | 0 | 150000 | 20 | 18 | 0 | 200000 | 20 | 16 | 0 | 0 | 0 | 0 | 0 | 0.99626172 | 0.15256295 | 1.0078754 | 0.15195493 | 0 | 0 | 0 | 0 | 0.57292068 | 0.72785503 | 0.92628884 | 0.90394884 | 0 | 0 | 0 | 0 | 0.24313687 | 0.93641472 | 0.96746475 | 1.3167593 | 0 | 0 | 0 | 0 | -0.028788814 | 1.1148595 | 1.1152312 | 1.5966134
1 | 17 | 60 | 315.4917 | 1005.604 | 0.1334466 | 39.18341 | 7 | 0 | 0 | 1 | 10 | 0 | 0 | 500 | 2 | 3 | 45 | 0.30000001 | 0 | 1.6862222 | 0.29034796 | 0.038626544 | 0.023658138 | 1.0569887 | 0.6842677 | 3.0033917 | 0.36381656 | 0.65381616 | 16.756548 | 0.27957752 | 45 | 0.30000001 | 3 | 3 | 10 | 32 | 20 | 0 | 0.025511436 | 0.0066490197 | 0.0018452501 | 34.280716 | 24.981274 | 17.19088 | 10.064775 | 45 | 0.30000001 | 100000 | 20 | 23 | 160 | 32 | 20 | 0 | 0 | 0.16028194 | 0.066978499 | 0.05512175 | 34.290745 | 52.682144 | 34.489861 | 20.760691 | 45 | 0.30000001 | 50000 | 20 | 33 | 0 | 100000 | 20 | 23 | 0 | 150000 | 20 | 18 | 0 | 200000 | 20 | 16 | 0 | 0 | 0 | 0 | 0 | 0.99720526 | 0.15368491 | 1.0089784 | 0.15291256 | 0 | 0 | 0 | 0 | 0.57307363 | 0.72884947 | 0.92716497 | 0.9044826 | 0 | 0 | 0 | 0 | 0.24298379 | 0.9372052 | 0.96819144 | 1.3171176 | 0 | 0 | 0 | 0 | -0.029069286 | 1.1153951 | 1.1157738 | 1.5968523
1 | 17 | 60 | 315.4917 | 1005.604 | 0.1334466 | 39.18341 | 7 | 0 | 0 | 2 | 10 | 0 | 0 | 500 | 2 | 3 | 45 | 0.30000001 | 0 | 1.688 | 0.27810922 | 0.035278242 | 0.010848841 | 1.1032954 | 0.81431609 | 2.8353286 | 0.3308264 | 0.62339884 | 17.146679 | 0.26946548 | 45 | 0.30000001 | 3 | 3 | 10 | 32 | 20 | 0 | 0.02585106 | 0.0067174993 | 0.0020694858 | 34.006519 | 25.093239 | 17.080158 | 10.180811 | 45 | 0.30000001 | 100000 | 20 | 23 | 160 | 32 | 20 | 0 | 0 | 0.15881868 | 0.066643268 | 0.054890335 | 34.75037 | 52.879879 | 34.699024 | 20.996712 | 45 | 0.30000001 | 50000 | 20 | 33 | 0 | 100000 | 20 | 23 | 0 | 150000 | 20 | 18 | 0 | 200000 | 20 | 16 | 0 | 0 | 0 | 0 | 0 | 0.99723077 | 0.15322593 | 1.0089338 | 0.1524591 | 0 | 0 | 0 | 0 | 0.57304811 | 0.72856897 | 0.92692876 | 0.9043172 | 0 | 0 | 0 | 0 | 0.24295829 | 0.93705213 | 0.96803689 | 1.3171034 | 0 | 0 | 0 | 0 | -0.029069286 | 1.115293 | 1.1156718 | 1.5968547
1 | 17 | 60 | 315.4917 | 1005.604 | 0.1334466 | 39.18341 | 7 | 0 | 0 | 3 | 10 | 0 | 0 | 500 | 2 | 3 | 45 | 0.30000001 | 0 | 1.6871111 | 0.29339531 | 0.042740747 | 0.015241952 | 1.0329587 | 0.52211952 | 2.827832 | 0.35876498 | 0.65983248 | 16.706562 | 0.27455652 | 45 | 0.30000001 | 3 | 3 | 10 | 32 | 20 | 0 | 0.025021106 | 0.0065909494 | 0.0020280334 | 34.074612 | 25.313038 | 17.429577 | 10.867488 | 45 | 0.30000001 | 100000 | 20 | 23 | 160 | 32 | 20 | 0 | 0 | 0.1589779 | 0.06674093 | 0.054985031 | 34.605923 | 52.817993 | 34.628597 | 21.065495 | 45 | 0.30000001 | 50000 | 20 | 33 | 0 | 100000 | 20 | 23 | 0 | 150000 | 20 | 18 | 0 | 200000 | 20 | 16 | 0 | 0 | 0 | 0 | 0 | 0.99684823 | 0.15314944 | 1.0085441 | 0.15244174 | 0 | 0 | 0 | 0 | 0.57299709 | 0.728365 | 0.92673689 | 0.9042244 | 0 | 0 | 0 | 0 | 0.24308582 | 0.9369247 | 0.96794558 | 1.3169428 | 0 | 0 | 0 | 0 | -0.028992794 | 1.115191 | 1.1155678 | 1.5967885
1 | 17 | 60 | 315.4917 | 1005.604 | 0.1334466 | 39.18341 | 7 | 0 | 0 | 4 | 10 | 0 | 0 | 500 | 2 | 3 | 45 | 0.30000001 | 0 | 1.6875556 | 0.28582495 | 0.044077512 | 0.01246284 | 1.0859481 | 0.74897122 | 2.2246537 | 0.34928638 | 0.64340842 | 16.987093 | 0.28442642 | 45 | 0.30000001 | 3 | 3 | 10 | 32 | 20 | 0 | 0.025730107 | 0.0066253133 | 0.0015409284 | 34.16539 | 25.521187 | 17.048878 | 10.015481 | 45 | 0.30000001 | 100000 | 20 | 23 | 160 | 32 | 20 | 0 | 0 | 0.1593941 | 0.066794835 | 0.054932125 | 34.571537 | 52.851181 | 34.640606 | 21.000271 | 45 | 0.30000001 | 50000 | 20 | 33 | 0 | 100000 | 20 | 23 | 0 | 150000 | 20 | 18 | 0 | 200000 | 20 | 16 | 0 | 0 | 0 | 0 | 0 | 0.99710339 | 0.15256296 | 1.0087074 | 0.15182865 | 0 | 0 | 0 | 0 | 0.57307363 | 0.72816104 | 0.92662394 | 0.90402341 | 0 | 0 | 0 | 0 | 0.24303479 | 0.93682265 | 0.967834 | 1.3169674 | 0 | 0 | 0 | 0 | -0.02886536 | 1.11514 | 1.1155134 | 1.5966755
1 | 17 | 60 | 315.4917 | 1005.604 | 0.1334466 | 39.18341 | 7 | 0 | 0 | 5 | 10 | 0 | 0 | 500 | 2 | 3 | 45 | 0.30000001 | 0 | 1.6871111 | 0.2867552 | 0.046161547 | 0.011137568 | 1.0706859 | 0.60576165 | 2.3145669 | 0.35640228 | 0.64672554 | 17.298584 | 0.27133882 | 45 | 0.30000001 | 3 | 3 | 10 | 32 | 20 | 0 | 0.025737377 | 0.0067736777 | 0.001757307 | 34.39151 | 24.54653 | 16.881567 | 10.949594 | 45 | 0.30000001 | 100000 | 20 | 23 | 160 | 32 | 20 | 0 | 0 | 0.15945509 | 0.066776656 | 0.054940522 | 34.477757 | 52.709732 | 34.711193 | 20.916582 | 45 | 0.30000001 | 50000 | 20 | 33 | 0 | 100000 | 20 | 23 | 0 | 150000 | 20 | 18 | 0 | 200000 | 20 | 16 | 0 | 0 | 0 | 0 | 0 | 0.99661875 | 0.15297095 | 1.0082902 | 0.15230133 | 0 | 0 | 0 | 0 | 0.57294619 | 0.72816104 | 0.92654508 | 0.90413147 | 0 | 0 | 0 | 0 | 0.24308577 | 0.93672061 | 0.96774799 | 1.3168899 | 0 | 0 | 0 | 0 | -0.028865376 | 1.1150634 | 1.115437 | 1.5966773
1 | 17 | 60 | 315.4917 | 1005.604 | 0.1334466 | 39.18341 | 7 | 0 | 0 | 6 | 10 | 0 | 0 | 500 | 2 | 3 | 45 | 0.30000001 | 0 | 1.6893334 | 0.27777982 | 0.036755402 | 0.01018081 | 1.0890024 | 0.72866726 | 2.7240901 | 0.335641 | 0.62322557 | 17.124817 | 0.2658014 | 45 | 0.30000001 | 3 | 3 | 10 | 32 | 20 | 0 | 0.025583357 | 0.0067482283 | 0.0019453934 | 34.431599 | 25.094067 | 16.932617 | 10.802703 | 45 | 0.30000001 | 100000 | 20 | 23 | 160 | 32 | 20 | 0 | 0 | 0.15906487 | 0.066663012 | 0.054845043 | 34.529419 | 52.882423 | 34.667458 | 20.973238 | 45 | 0.30000001 | 50000 | 20 | 33 | 0 | 100000 | 20 | 23 | 0 | 150000 | 20 | 18 | 0 | 200000 | 20 | 16 | 0 | 0 | 0 | 0 | 0 | 0.99664426 | 0.15281795 | 1.0082922 | 0.1521475 | 0 | 0 | 0 | 0 | 0.57294619 | 0.72811002 | 0.92650503 | 0.90409744 | 0 | 0 | 0 | 0 | 0.24308583 | 0.9366951 | 0.96772331 | 1.3168832 | 0 | 0 | 0 | 0 | -0.028865373 | 1.1150889 | 1.1154625 | 1.5966767
1 | 17 | 60 | 315.4917 | 1005.604 | 0.1334466 | 39.18341 | 7 | 0 | 0 | 7 | 10 | 0 | 0 | 500 | 2 | 3 | 45 | 0.30000001 | 0 | 1.6875556 | 0.2882762 | 0.041774925 | 0.0084017534 | 1.0493699 | 0.60176367 | 2.1477673 | 0.34571528 | 0.64793962 | 16.684326 | 0.27329326 | 45 | 0.30000001 | 3 | 3 | 10 | 32 | 20 | 0 | 0.025630902 | 0.0067153084 | 0.0017409057 | 34.694618 | 24.900467 | 17.316685 | 11.017762 | 45 | 0.30000001 | 100000 | 20 | 23 | 160 | 32 | 20 | 0 | 0 | 0.15895611 | 0.066801757 | 0.055174001 | 34.664612 | 53.213894 | 34.791542 | 21.091806 | 45 | 0.30000001 | 50000 | 20 | 33 | 0 | 100000 | 20 | 23 | 0 | 150000 | 20 | 18 | 0 | 200000 | 20 | 16 | 0 | 0 | 0 | 0 | 0 | 0.99664432 | 0.15240996 | 1.0082304 | 0.15174751 | 0 | 0 | 0 | 0 | 0.57299715 | 0.72790605 | 0.92637622 | 0.90391803 | 0 | 0 | 0 | 0 | 0.24306038 | 0.93651664 | 0.9675442 | 1.3168623 | 0 | 0 | 0 | 0 | -0.028788781 | 1.114987 | 1.1153586 | 1.5966104
1 | 17 | 60 | 315.4917 | 1005.604 | 0.1334466 | 39.18341 | 7 | 0 | 0 | 8 | 10 | 0 | 0 | 500 | 2 | 3 | 45 | 0.30000001 | 0 | 1.6893334 | 0.28369585 | 0.04449534 | 0.015530714 | 1.0634018 | 0.75936592 | 2.4480696 | 0.34935588 | 0.63878745 | 16.648218 | 0.28539357 | 45 | 0.30000001 | 3 | 3 | 10 | 32 | 20 | 0 | 0.026424345 | 0.0066274549 | 0.0017460559 | 33.813869 | 24.138611 | 16.645992 | 10.844705 | 45 | 0.30000001 | 100000 | 20 | 23 | 160 | 32 | 20 | 0 | 0 | 0.15866378 | 0.066533387 | 0.054872446 | 34.706841 | 52.840927 | 34.778679 | 21.003365 | 45 | 0.30000001 | 50000 | 20 | 33 | 0 | 100000 | 20 | 23 | 0 | 150000 | 20 | 18 | 0 | 200000 | 20 | 16 | 0 | 0 | 0 | 0 | 0 | 0.99659318 | 0.15253744 | 1.0081992 | 0.15188016 | 0 | 0 | 0 | 0 | 0.57294619 | 0.72788054 | 0.92632467 | 0.90394425 | 0 | 0 | 0 | 0 | 0.24306034 | 0.93649125 | 0.96751958 | 1.3168558 | 0 | 0 | 0 | 0 | -0.028763385 | 1.1149615 | 1.1153325 | 1.5965883
1 | 17 | 60 | 315.4917 | 1005.604 | 0.1334466 | 39.18341 | 7 | 0 | 0 | 9 | 10 | 0 | 0 | 500 | 2 | 3 | 45 | 0.30000001 | 0 | 1.6875556 | 0.28746116 | 0.04508527 | 0.016628215 | 1.0593007 | 0.76687407 | 2.6260142 | 0.35636333 | 0.6478585 | 16.597279 | 0.28618586 | 45 | 0.30000001 | 3 | 3 | 10 | 32 | 20 | 0 | 0.025964992 | 0.0067420527 | 0.0020097441 | 33.732067 | 24.558044 | 16.885763 | 10.696731 | 45 | 0.30000001 | 100000 | 20 | 23 | 160 | 32 | 20 | 0 | 0 | 0.1595666 | 0.066670984 | 0.054886885 | 34.628204 | 52.670235 | 34.652641 | 20.934813 | 45 | 0.30000001 | 50000 | 20 | 33 | 0 | 100000 | 20 | 23 | 0 | 150000 | 20 | 18 | 0 | 200000 | 20 | 16 | 0 | 0 | 0 | 0 | 0 | 0.99638921 | 0.15240994 | 1.0079783 | 0.15178575 | 0 | 0 | 0 | 0 | 0.57294619 | 0.72780401 | 0.92626452 | 0.90389311 | 0 | 0 | 0 | 0 | 0.24313681 | 0.93638921 | 0.96744007 | 1.3167528 | 0 | 0 | 0 | 0 | -0.028763272 | 1.114885 | 1.115256 | 1.5965899
1 | 17 | 60 | 315.4917 | 1005.604 | 0.1334466 | 39.18341 | 7 | 0 | 0 | 10 | 10 | 0 | 0 | 500 | 2 | 3 | 45 | 0.30000001 | 0 | 1.6875556 | 0.2843838 | 0.041240826 | 0.012646128 | 1.0514289 | 0.81729686 | 2.7560089 | 0.35054153 | 0.64018095 | 16.699041 | 0.27451912 | 45 | 0.30000001 | 3 | 3 | 10 | 32 | 20 | 0 | 0.025817204 | 0.0068556545 | 0.0017669096 | 34.089249 | 24.786779 | 17.51445 | 11.288418 | 45 | 0.30000001 | 100000 | 20 | 23 | 160 | 32 | 20 | 0 | 0 | 0.15860546 | 0.066693105 | 0.054966681 | 34.729462 | 53.042175 | 34.905254 | 21.186295 | 45 | 0.30000001 | 50000 | 20 | 33 | 0 | 100000 | 20 | 23 | 0 | 150000 | 20 | 18 | 0 | 200000 | 20 | 16 | 0 | 0 | 0 | 0 | 0 | 0.99626184 | 0.15228245 | 1.0078331 | 0.15167981 | 0 | 0 | 0 | 0 | 0.57294613 | 0.72762555 | 0.92612427 | 0.90377396 | 0 | 0 | 0 | 0 | 0.24321328 | 0.93633819 | 0.96740991 | 1.316663 | 0 | 0 | 0 | 0 | -0.02868681 | 1.1148595 | 1.1152285 | 1.596522
1 | 17 | 60 | 315.4917 | 1005.604 | 0.1334466 | 39.18341 | 8 | 0 | 0 | 1 | 10 | 0 | 0 | 500 | 2 | 3 | 45 | 0.30000001 | 0 | 1.6875556 | 0.28114319 | 0.045555953 | 0.013971855 | 1.0420274 | 0.6308682 | 2.3406248 | 0.34547222 | 0.63358456 | 16.665232 | 0.27288148 | 45 | 0.30000001 | 3 | 3 | 10 | 32 | 20 | 0 | 0.02566345 | 0.0066667004 | 0.001972368 | 33.849346 | 24.836468 | 16.585827 | 10.434569 | 45 | 0.30000001 | 100000 | 20 | 23 | 160 | 32 | 20 | 0 | 0 | 0.15890771 | 0.066568449 | 0.054748222 | 34.597393 | 52.940548 | 34.742058 | 20.933184 | 45 | 0.30000001 | 50000 | 20 | 33 | 0 | 100000 | 20 | 23 | 0 | 150000 | 20 | 18 | 0 | 200000 | 20 | 16 | 0 | 0 | 0 | 0 | 0 | 0.99804676 | 0.1544244 | 1.0099229 | 0.15350932 | 0 | 0 | 0 | 0 | 0.5727421 | 0.72941047 | 0.9274013 | 0.90513754 | 0 | 0 | 0 | 0 | 0.24252482 | 0.93746012 | 0.96832317 | 1.3176425 | 0 | 0 | 0 | 0 | -0.029553859 | 1.115344 | 1.1157355 | 1.5972877
1 | 17 | 60 | 315.4917 | 1005.604 | 0.1334466 | 39.18341 | 8 | 0 | 0 | 2 | 10 | 0 | 0 | 500 | 2 | 3 | 45 | 0.30000001 | 0 | 1.6862222 | 0.28296456 | 0.051730826 | 0.015731383 | 1.0549362 | 0.64126301 | 2.6769137 | 0.36030248 | 0.64123702 | 17.054735 | 0.27637553 | 45 | 0.30000001 | 3 | 3 | 10 | 32 | 20 | 0 | 0.025959127 | 0.0068373764 | 0.0016556423 | 33.986176 | 25.009598 | 16.945175 | 10.662571 | 45 | 0.30000001 | 100000 | 20 | 23 | 160 | 32 | 20 | 0 | 0 | 0.15868488 | 0.066657871 | 0.054982431 | 34.60376 | 52.904655 | 34.794418 | 20.993048 | 45 | 0.30000001 | 50000 | 20 | 33 | 0 | 100000 | 20 | 23 | 0 | 150000 | 20 | 18 | 0 | 200000 | 20 | 16 | 0 | 0 | 0 | 0 | 0 | 0.9976387 | 0.1544499 | 1.0095235 | 0.15359609 | 0 | 0 | 0 | 0 | 0.57271659 | 0.72923207 | 0.9272452 | 0.90504032 | 0 | 0 | 0 | 0 | 0.24257584 | 0.93730712 | 0.96818781 | 1.3175519 | 0 | 0 | 0 | 0 | -0.029502852 | 1.1152165 | 1.1156067 | 1.597245
1 | 17 | 60 | 315.4917 | 1005.604 | 0.1334466 | 39.18341 | 8 | 0 | 0 | 3 | 10 | 0 | 0 | 500 | 2 | 3 | 45 | 0.30000001 | 0 | 1.6862222 | 0.28808373 | 0.046482533 | 0.014084987 | 1.0566903 | 0.58089447 | 2.8039994 | 0.3570939 | 0.65036845 | 16.981573 | 0.27612835 | 45 | 0.30000001 | 3 | 3 | 10 | 32 | 20 | 0 | 0.025409132 | 0.0066589303 | 0.0018546106 | 33.947422 | 25.366108 | 17.252556 | 10.82586 | 45 | 0.30000001 | 100000 | 20 | 23 | 160 | 32 | 20 | 0 | 0 | 0.15818249 | 0.066427581 | 0.054711867 | 34.624779 | 52.870323 | 34.688374 | 21.062628 | 45 | 0.30000001 | 50000 | 20 | 33 | 0 | 100000 | 20 | 23 | 0 | 150000 | 20 | 18 | 0 | 200000 | 20 | 16 | 0 | 0 | 0 | 0 | 0 | 0.99748576 | 0.1542969 | 1.009349 | 0.15346947 | 0 | 0 | 0 | 0 | 0.57279313 | 0.72913003 | 0.92721224 | 0.90490746 | 0 | 0 | 0 | 0 | 0.24257585 | 0.93723071 | 0.96811384 | 1.3175321 | 0 | 0 | 0 | 0 | -0.029451767 | 1.1152165 | 1.1156054 | 1.5971992
1 | 17 | 60 | 315.4917 | 1005.604 | 0.1334466 | 39.18341 | 8 | 0 | 0 | 4 | 10 | 0 | 0 | 500 | 2 | 3 | 45 | 0.30000001 | 0 | 1.688 | 0.28403193 | 0.046927199 | 0.0099579403 | 1.0262834 | 0.82278109 | 2.9141235 | 0.34655488 | 0.64018708 | 16.368326 | 0.27637693 | 45 | 0.30000001 | 3 | 3 | 10 | 32 | 20 | 0 | 0.023528809 | 0.0066069355 | 0.0014860088 | 34.567219 | 26.283285 | 18.52844 | 11.949886 | 45 | 0.30000001 | 100000 | 20 | 23 | 160 | 32 | 20 | 0 | 0 | 0.1590146 | 0.066669941 | 0.054854654 | 34.592373 | 53.109207 | 34.811409 | 20.903675 | 45 | 0.30000001 | 50000 | 20 | 33 | 0 | 100000 | 20 | 23 | 0 | 150000 | 20 | 18 | 0 | 200000 | 20 | 16 | 0 | 0 | 0 | 0 | 0 | 0.99733275 | 0.15409289 | 1.0091666 | 0.15329288 | 0 | 0 | 0 | 0 | 0.57266563 | 0.72900248 | 0.92703319 | 0.90493059 | 0 | 0 | 0 | 0 | 0.24260132 | 0.93707764 | 0.96797204 | 1.317467 | 0 | 0 | 0 | 0 | -0.02937525 | 1.11514 | 1.1155268 | 1.5971324
1 | 17 | 60 | 315.4917 | 1005.604 | 0.1334466 | 39.18341 | 8 | 0 | 0 | 5 | 10 | 0 | 0 | 500 | 2 | 3 | 45 | 0.30000001 | 0 | 1.688 | 0.27919644 | 0.040120516 | 0.010265237 | 1.0791206 | 0.74744964 | 2.5968118 | 0.34011748 | 0.62753087 | 16.816183 | 0.27270693 | 45 | 0.30000001 | 3 | 3 | 10 | 32 | 20 | 0 | 0.024967954 | 0.006675764 | 0.0020075236 | 33.908825 | 25.079006 | 17.462584 | 11.111987 | 45 | 0.30000001 | 100000 | 20 | 23 | 160 | 32 | 20 | 0 | 0 | 0.15895121 | 0.06676922 | 0.055051148 | 34.581593 | 52.902699 | 34.78233 | 20.980429 | 45 | 0.30000001 | 50000 | 20 | 33 | 0 | 100000 | 20 | 23 | 0 | 150000 | 20 | 18 | 0 | 200000 | 20 | 16 | 0 | 0 | 0 | 0 | 0 | 0.99746025 | 0.15381241 | 1.0092498 | 0.15299892 | 0 | 0 | 0 | 0 | 0.57266563 | 0.72887498 | 0.92693293 | 0.90484565 | 0 | 0 | 0 | 0 | 0.24262683 | 0.93707764 | 0.96797848 | 1.3174415 | 0 | 0 | 0 | 0 | -0.029349834 | 1.1151145 | 1.1155006 | 1.5971103
1 | 17 | 60 | 315.4917 | 1005.604 | 0.1334466 | 39.18341 | 8 | 0 | 0 | 6 | 10 | 0 | 0 | 500 | 2 | 3 | 45 | 0.30000001 | 0 | 1.688 | 0.27858689 | 0.044770576 | 0.016518872 | 1.1234493 | 0.90852147 | 2.7332683 | 0.35127553 | 0.62867469 | 17.624592 | 0.27314824 | 45 | 0.30000001 | 3 | 3 | 10 | 32 | 20 | 0 | 0.024910541 | 0.0066621182 | 0.0016761348 | 34.326561 | 25.443443 | 17.265604 | 10.937508 | 45 | 0.30000001 | 100000 | 20 | 23 | 160 | 32 | 20 | 0 | 0 | 0.15912555 | 0.066574104 | 0.054670535 | 34.423126 | 52.640293 | 34.555691 | 20.853786 | 45 | 0.30000001 | 50000 | 20 | 33 | 0 | 100000 | 20 | 23 | 0 | 150000 | 20 | 18 | 0 | 200000 | 20 | 16 | 0 | 0 | 0 | 0 | 0 | 0.99743474 | 0.15373591 | 1.009213 | 0.15292786 | 0 | 0 | 0 | 0 | 0.57271659 | 0.72877306 | 0.92688429 | 0.90473443 | 0 | 0 | 0 | 0 | 0.24262685 | 0.93702662 | 0.96792907 | 1.3174282 | 0 | 0 | 0 | 0 | -0.029375356 | 1.115038 | 1.1154249 | 1.5971349
1 | 17 | 60 | 315.4917 | 1005.604 | 0.1334466 | 39.18341 | 8 | 0 | 0 | 7 | 10 | 0 | 0 | 500 | 2 | 3 | 45 | 0.30000001 | 0 | 1.688 | 0.2880863 | 0.04499799 | 0.012220006 | 1.0692092 | 0.76186818 | 2.7255609 | 0.35845238 | 0.64899206 | 17.045164 | 0.27769026 | 45 | 0.30000001 | 3 | 3 | 10 | 32 | 20 | 0 | 0.025876373 | 0.0068195965 | 0.0017288616 | 34.444561 | 25.204304 | 17.655563 | 10.707896 | 45 | 0.30000001 | 100000 | 20 | 23 | 160 | 32 | 20 | 0 | 0 | 0.15902136 | 0.066626549 | 0.054847188 | 34.731346 | 52.956028 | 34.663948 | 20.927635 | 45 | 0.30000001 | 50000 | 20 | 33 | 0 | 100000 | 20 | 23 | 0 | 150000 | 20 | 18 | 0 | 200000 | 20 | 16 | 0 | 0 | 0 | 0 | 0 | 0.99702674 | 0.15368491 | 1.0088019 | 0.15293951 | 0 | 0 | 0 | 0 | 0.57264012 | 0.72861999 | 0.92671669 | 0.9046973 | 0 | 0 | 0 | 0 | 0.24267788 | 0.93684816 | 0.96776909 | 1.317331 | 0 | 0 | 0 | 0 | -0.029324261 | 1.1149615 | 1.115347 | 1.597091
1 | 17 | 60 | 315.4917 | 1005.604 | 0.1334466 | 39.18341 | 8 | 0 | 0 | 8 | 10 | 0 | 0 | 500 | 2 | 3 | 45 | 0.30000001 | 0 | 1.6875556 | 0.28474069 | 0.040178284 | 0.01228948 | 1.0357213 | 0.71811199 | 1.8768164 | 0.3474566 | 0.64045727 | 16.522675 | 0.26657215 | 45 | 0.30000001 | 3 | 3 | 10 | 32 | 20 | 0 | 0.025491528 | 0.006749623 | 0.0017503728 | 34.082256 | 24.783386 | 17.448629 | 11.076146 | 45 | 0.30000001 | 100000 | 20 | 23 | 160 | 32 | 20 | 0 | 0 | 0.15896901 | 0.066724733 | 0.05507905 | 34.358021 | 52.911457 | 34.889111 | 21.073963 | 45 | 0.30000001 | 50000 | 20 | 33 | 0 | 100000 | 20 | 23 | 0 | 150000 | 20 | 18 | 0 | 200000 | 20 | 16 | 0 | 0 | 0 | 0 | 0 | 0.99677175 | 0.15383792 | 1.0085733 | 0.15312795 | 0 | 0 | 0 | 0 | 0.57271659 | 0.7284925 | 0.9266637 | 0.90454739 | 0 | 0 | 0 | 0 | 0.2426523 | 0.9366951 | 0.96761453 | 1.3173169 | 0 | 0 | 0 | 0 | -0.029171301 | 1.1149105 | 1.1152921 | 1.5969551
1 | 17 | 60 | 315.4917 | 1005.604 | 0.1334466 | 39.18341 | 8 | 0 | 0 | 9 | 10 | 0 | 0 | 500 | 2 | 3 | 45 | 0.30000001 | 0 | 1.6884444 | 0.2857663 | 0.036740266 | 0.014323421 | 1.0825162 | 0.8895632 | 2.708492 | 0.34825325 | 0.64180726 | 16.71475 | 0.28029951 | 45 | 0.30000001 | 3 | 3 | 10 | 32 | 20 | 0 | 0.024391655 | 0.0065362146 | 0.001519139 | 34.830418 | 25.379642 | 17.80171 | 11.247278 | 45 | 0.30000001 | 100000 | 20 | 23 | 160 | 32 | 20 | 0 | 0 | 0.15871342 | 0.06655591 | 0.054830827 | 34.726913 | 52.827698 | 34.787785 | 20.987377 | 45 | 0.30000001 | 50000 | 20 | 33 | 0 | 100000 | 20 | 23 | 0 | 150000 | 20 | 18 | 0 | 200000 | 20 | 16 | 0 | 0 | 0 | 0 | 0 | 0.99697572 | 0.15335342 | 1.0087011 | 0.15262242 | 0 | 0 | 0 | 0 | 0.5726912 | 0.72846705 | 0.92662799 | 0.90455198 | 0 | 0 | 0 | 0 | 0.2426523 | 0.9366951 | 0.96761453 | 1.3173169 | 0 | 0 | 0 | 0 | -0.029171301 | 1.1149105 | 1.1152921 | 1.5969551
1 | 17 | 60 | 315.4917 | 1005.604 | 0.1334466 | 39.18341 | 8 | 0 | 0 | 10 | 10 | 0 | 0 | 500 | 2 | 3 | 45 | 0.30000001 | 0 | 1.6871111 | 0.28723991 | 0.044957578 | 0.01644134 | 1.0568303 | 0.57689315 | 2.8097644 | 0.35582614 | 0.64783579 | 17.002743 | 0.27392015 | 45 | 0.30000001 | 3 | 3 | 10 | 32 | 20 | 0 | 0.024880886 | 0.0067862784 | 0.0018403414 | 34.014965 | 25.655025 | 17.729158 | 11.468765 | 45 | 0.30000001 | 100000 | 20 | 23 | 160 | 32 | 20 | 0 | 0 | 0.15909883 | 0.066594817 | 0.054774128 | 34.504986 | 52.825195 | 34.697124 | 20.893799 | 45 | 0.30000001 | 50000 | 20 | 33 | 0 | 100000 | 20 | 23 | 0 | 150000 | 20 | 18 | 0 | 200000 | 20 | 16 | 0 | 0 | 0 | 0 | 0 | 0.99654216 | 0.15360843 | 1.0083114 | 0.15293775 | 0 | 0 | 0 | 0 | 0.57264012 | 0.72823751 | 0.92641598 | 0.90444219 | 0 | 0 | 0 | 0 | 0.24277984 | 0.93654221 | 0.96749848 | 1.3171496 | 0 | 0 | 0 | 0 | -0.029069293 | 1.114783 | 1.115162 | 1.5968666
1 | 17 | 60 | 315.4917 | 1005.604 | 0.1334466 | 39.18341 | 9 | 0 | 0 | 1 | 10 | 0 | 0 | 500 | 2 | 3 | 45 | 0.30000001 | 0 | 1.6875556 | 0.28331092 | 0.041297358 | 0.015068443 | 1.0303384 | 0.60517848 | 2.6543167 | 0.34694436 | 0.63699567 | 16.663023 | 0.26380283 | 45 | 0.30000001 | 3 | 3 | 10 | 32 | 20 | 0 | 0.025587374 | 0.0065464741 | 0.0019705063 | 34.083763 | 24.28278 | 16.334618 | 10.320744 | 45 | 0.30000001 | 100000 | 20 | 23 | 160 | 32 | 20 | 0 | 0 | 0.15868476 | 0.066578791 | 0.054926813 | 34.601288 | 53.017403 | 34.893433 | 21.169697 | 45 | 0.30000001 | 50000 | 20 | 33 | 0 | 100000 | 20 | 23 | 0 | 150000 | 20 | 18 | 0 | 200000 | 20 | 16 | 0 | 0 | 0 | 0 | 0 | 0.99914324 | 0.15654084 | 1.0113319 | 0.15541166 | 0 | 0 | 0 | 0 | 0.57223219 | 0.730762 | 0.92815018 | 0.90646893 | 0 | 0 | 0 | 0 | 0.24163233 | 0.93814862 | 0.96876675 | 1.3187124 | 0 | 0 | 0 | 0 | -0.030548254 | 1.1153951 | 1.1158134 | 1.5981773
1 | 17 | 60 | 315.4917 | 1005.604 | 0.1334466 | 39.18341 | 9 | 0 | 0 | 2 | 10 | 0 | 0 | 500 | 2 | 3 | 45 | 0.30000001 | 0 | 1.6866667 | 0.28610063 | 0.046149615 | 0.01554903 | 1.1007993 | 0.61254036 | 1.6857049 | 0.35786563 | 0.64577472 | 17.239239 | 0.28440562 | 45 | 0.30000001 | 3 | 3 | 10 | 32 | 20 | 0 | 0.025566079 | 0.0067560477 | 0.0019534177 | 33.891823 | 24.832981 | 17.133333 | 10.906593 | 45 | 0.30000001 | 100000 | 20 | 23 | 160 | 32 | 20 | 0 | 0 | 0.15909967 | 0.066636741 | 0.054894827 | 34.618488 | 52.735764 | 34.712685 | 20.918571 | 45 | 0.30000001 | 50000 | 20 | 33 | 0 | 100000 | 20 | 23 | 0 | 150000 | 20 | 18 | 0 | 200000 | 20 | 16 | 0 | 0 | 0 | 0 | 0 | 0.99899012 | 0.15620933 | 1.0111294 | 0.15511119 | 0 | 0 | 0 | 0 | 0.57220668 | 0.73060894 | 0.92801398 | 0.90638888 | 0 | 0 | 0 | 0 | 0.24160688 | 0.93797016 | 0.96858758 | 1.3186918 | 0 | 0 | 0 | 0 | -0.030471778 | 1.1153185 | 1.1157347 | 1.5981107
1 | 17 | 60 | 315.4917 | 1005.604 | 0.1334466 | 39.18341 | 9 | 0 | 0 | 3 | 10 | 0 | 0 | 500 | 2 | 3 | 45 | 0.30000001 | 0 | 1.6875556 | 0.2836467 | 0.045386128 | 0.013751724 | 1.0491459 | 0.68227577 | 2.5195882 | 0.35355204 | 0.63934392 | 16.634914 | 0.27693978 | 45 | 0.30000001 | 3 | 3 | 10 | 32 | 20 | 0 | 0.02729542 | 0.0068720896 | 0.0019509802 | 33.685501 | 24.616962 | 16.784384 | 10.658094 | 45 | 0.30000001 | 100000 | 20 | 23 | 160 | 32 | 20 | 0 | 0 | 0.15898563 | 0.066562839 | 0.054867215 | 34.528748 | 52.779686 | 34.59787 | 20.99374 | 45 | 0.30000001 | 50000 | 20 | 33 | 0 | 100000 | 20 | 23 | 0 | 150000 | 20 | 18 | 0 | 200000 | 20 | 16 | 0 | 0 | 0 | 0 | 0 | 0.99876064 | 0.15603086 | 1.0108751 | 0.15497182 | 0 | 0 | 0 | 0 | 0.57218122 | 0.73048145 | 0.92789787 | 0.90632576 | 0 | 0 | 0 | 0 | 0.24163231 | 0.93784261 | 0.96847039 | 1.3186336 | 0 | 0 | 0 | 0 | -0.030420789 | 1.115293 | 1.1157079 | 1.5980656
1 | 17 | 60 | 315.4917 | 1005.604 | 0.1334466 | 39.18341 | 9 | 0 | 0 | 4 | 10 | 0 | 0 | 500 | 2 | 3 | 45 | 0.30000001 | 0 | 1.6893334 | 0.2836028 | 0.03958796 | 0.0093322536 | 1.1040068 | 0.91733396 | 2.8509085 | 0.34340683 | 0.63677222 | 17.296654 | 0.27509326 | 45 | 0.30000001 | 3 | 3 | 10 | 32 | 20 | 0 | 0.025934067 | 0.0068084407 | 0.0017830785 | 34.111629 | 24.866417 | 17.494612 | 10.735352 | 45 | 0.30000001 | 100000 | 20 | 23 | 160 | 32 | 20 | 0 | 0 | 0.15848342 | 0.066608973 | 0.054780081 | 34.703526 | 52.892616 | 34.888512 | 21.086552 | 45 | 0.30000001 | 50000 | 20 | 33 | 0 | 100000 | 20 | 23 | 0 | 150000 | 20 | 18 | 0 | 200000 | 20 | 16 | 0 | 0 | 0 | 0 | 0 | 0.99881166 | 0.15562287 | 1.0108626 | 0.15456527 | 0 | 0 | 0 | 0 | 0.57215565 | 0.73020095 | 0.9276613 | 0.90616095 | 0 | 0 | 0 | 0 | 0.24160686 | 0.93768966 | 0.96831596 | 1.3186196 | 0 | 0 | 0 | 0 | -0.030344244 | 1.11514 | 1.1155528 | 1.5980008
1 | 17 | 60 | 315.4917 | 1005.604 | 0.1334466 | 39.18341 | 9 | 0 | 0 | 5 | 10 | 0 | 0 | 500 | 2 | 3 | 45 | 0.30000001 | 0 | 1.6875556 | 0.27674222 | 0.036539748 | 0.011591627 | 1.0913868 | 0.75037384 | 2.6289937 | 0.33642122 | 0.62154812 | 17.247572 | 0.26065084 | 45 | 0.30000001 | 3 | 3 | 10 | 32 | 20 | 0 | 0.025898637 | 0.0066909539 | 0.0017323857 | 33.722725 | 24.878992 | 17.101912 | 10.762599 | 45 | 0.30000001 | 100000 | 20 | 23 | 160 | 32 | 20 | 0 | 0 | 0.15858914 | 0.066530094 | 0.05478406 | 34.511169 | 52.870445 | 34.651257 | 20.94088 | 45 | 0.30000001 | 50000 | 20 | 33 | 0 | 100000 | 20 | 23 | 0 | 150000 | 20 | 18 | 0 | 200000 | 20 | 16 | 0 | 0 | 0 | 0 | 0 | 0.99858218 | 0.15582687 | 1.0106673 | 0.15479966 | 0 | 0 | 0 | 0 | 0.57207918 | 0.73014998 | 0.92757404 | 0.906192 | 0 | 0 | 0 | 0 | 0.24163234 | 0.93766415 | 0.9682976 | 1.3185875 | 0 | 0 | 0 | 0 | -0.030369783 | 1.11514 | 1.1155534 | 1.5980237
1 | 17 | 60 | 315.4917 | 1005.604 | 0.1334466 | 39.18341 | 9 | 0 | 0 | 6 | 10 | 0 | 0 | 500 | 2 | 3 | 45 | 0.30000001 | 0 | 1.6902223 | 0.28318408 | 0.043476533 | 0.010521151 | 1.0891418 | 0.8612873 | 2.6751738 | 0.34809053 | 0.63713205 | 16.767738 | 0.28442994 | 45 | 0.30000001 | 3 | 3 | 10 | 32 | 20 | 0 | 0.025081584 | 0.0066930959 | 0.0016704561 | 34.350586 | 25.338078 | 17.408556 | 11.437297 | 45 | 0.30000001 | 100000 | 20 | 23 | 160 | 32 | 20 | 0 | 0 | 0.15848558 | 0.066459961 | 0.054813635 | 34.638947 | 52.724701 | 34.693142 | 21.015478 | 45 | 0.30000001 | 50000 | 20 | 33 | 0 | 100000 | 20 | 23 | 0 | 150000 | 20 | 18 | 0 | 200000 | 20 | 16 | 0 | 0 | 0 | 0 | 0 | 0.99850565 | 0.15529136 | 1.0105093 | 0.15428774 | 0 | 0 | 0 | 0 | 0.57220668 | 0.73002249 | 0.92755234 | 0.905999 | 0 | 0 | 0 | 0 | 0.2417343 | 0.93756211 | 0.96822423 | 1.3184593 | 0 | 0 | 0 | 0 | -0.030267769 | 1.1150379 | 1.1154486 | 1.5979347
1 | 17 | 60 | 315.4917 | 1005.604 | 0.1334466 | 39.18341 | 9 | 0 | 0 | 7 | 10 | 0 | 0 | 500 | 2 | 3 | 45 | 0.30000001 | 0 | 1.6884444 | 0.29197082 | 0.043494735 | 0.01136006 | 1.049939 | 0.58075601 | 2.731745 | 0.35484442 | 0.65640122 | 17.032413 | 0.27363145 | 45 | 0.30000001 | 3 | 3 | 10 | 32 | 20 | 0 | 0.025933474 | 0.0068401657 | 0.0018623797 | 33.736816 | 25.359104 | 17.720499 | 11.599251 | 45 | 0.30000001 | 100000 | 20 | 23 | 160 | 32 | 20 | 0 | 0 | 0.15879813 | 0.066514164 | 0.054739773 | 34.579918 | 52.926201 | 34.70118 | 20.900331 | 45 | 0.30000001 | 50000 | 20 | 33 | 0 | 100000 | 20 | 23 | 0 | 150000 | 20 | 18 | 0 | 200000 | 20 | 16 | 0 | 0 | 0 | 0 | 0 | 0.99822521 | 0.15546988 | 1.0102596 | 0.154505 | 0 | 0 | 0 | 0 | 0.57205367 | 0.729895 | 0.92735761 | 0.90604407 | 0 | 0 | 0 | 0 | 0.24173433 | 0.93740916 | 0.96807617 | 1.3184198 | 0 | 0 | 0 | 0 | -0.030191317 | 1.114936 | 1.1153446 | 1.5978687
1 | 17 | 60 | 315.4917 | 1005.604 | 0.1334466 | 39.18341 | 9 | 0 | 0 | 8 | 10 | 0 | 0 | 500 | 2 | 3 | 45 | 0.30000001 | 0 | 1.6888888 | 0.29110029 | 0.047285348 | 0.019045945 | 1.060503 | 0.59158552 | 2.6829395 | 0.36427182 | 0.65652645 | 17.132053 | 0.27946636 | 45 | 0.30000001 | 3 | 3 | 10 | 32 | 20 | 0 | 0.0255844 | 0.006725667 | 0.001712127 | 33.81633 | 24.931629 | 17.278587 | 10.627868 | 45 | 0.30000001 | 100000 | 20 | 23 | 160 | 32 | 20 | 0 | 0 | 0.15847939 | 0.066424608 | 0.05469206 | 34.716328 | 52.781219 | 34.789181 | 20.883814 | 45 | 0.30000001 | 50000 | 20 | 33 | 0 | 100000 | 20 | 23 | 0 | 150000 | 20 | 18 | 0 | 200000 | 20 | 16 | 0 | 0 | 0 | 0 | 0 | 0.99832726 | 0.15536788 | 1.0103447 | 0.15438971 | 0 | 0 | 0 | 0 | 0.57210469 | 0.72984397 | 0.92734891 | 0.90596682 | 0 | 0 | 0 | 0 | 0.2417344 | 0.93738365 | 0.96805143 | 1.3184131 | 0 | 0 | 0 | 0 | -0.030191343 | 1.1149615 | 1.1153702 | 1.5978681
1 | 17 | 60 | 315.4917 | 1005.604 | 0.1334466 | 39.18341 | 9 | 0 | 0 | 9 | 10 | 0 | 0 | 500 | 2 | 3 | 45 | 0.30000001 | 0 | 1.6888888 | 0.28955573 | 0.048010476 | 0.01062754 | 1.0410784 | 0.66107428 | 2.9650235 | 0.36331511 | 0.65300924 | 17.020603 | 0.2717559 | 45 | 0.30000001 | 3 | 3 | 10 | 32 | 20 | 0 | 0.025757808 | 0.0066964328 | 0.001780198 | 34.239967 | 24.604286 | 17.139013 | 10.763832 | 45 | 0.30000001 | 100000 | 20 | 23 | 160 | 32 | 20 | 0 | 0 | 0.15895005 | 0.06642364 | 0.054664083 | 34.353355 | 52.606133 | 34.614651 | 20.882277 | 45 | 0.30000001 | 50000 | 20 | 33 | 0 | 100000 | 20 | 23 | 0 | 150000 | 20 | 18 | 0 | 200000 | 20 | 16 | 0 | 0 | 0 | 0 | 0 | 0.99799567 | 0.15557188 | 1.0100485 | 0.15463975 | 0 | 0 | 0 | 0 | 0.5721302 | 0.72979301 | 0.92732453 | 0.90591127 | 0 | 0 | 0 | 0 | 0.24178542 | 0.93725616 | 0.96794075 | 1.3183292 | 0 | 0 | 0 | 0 | -0.030165808 | 1.1149615 | 1.1153696 | 1.5978452
1 | 17 | 60 | 315.4917 | 1005.604 | 0.1334466 | 39.18341 | 9 | 0 | 0 | 10 | 10 | 0 | 0 | 500 | 2 | 3 | 45 | 0.30000001 | 0 | 1.6871111 | 0.27375871 | 0.045565154 | 0.020045774 | 1.0843579 | 0.71584964 | 2.904716 | 0.34595442 | 0.6191296 | 17.338276 | 0.26977879 | 45 | 0.30000001 | 3 | 3 | 10 | 32 | 20 | 0 | 0.025671598 | 0.0066522071 | 0.0018596731 | 34.117588 | 25.335913 | 17.140657 | 10.497252 | 45 | 0.30000001 | 100000 | 20 | 23 | 160 | 32 | 20 | 0 | 0 | 0.15890461 | 0.066536874 | 0.054795422 | 34.614799 | 52.89679 | 34.777622 | 20.866726 | 45 | 0.30000001 | 50000 | 20 | 33 | 0 | 100000 | 20 | 23 | 0 | 150000 | 20 | 18 | 0 | 200000 | 20 | 16 | 0 | 0 | 0 | 0 | 0 | 0.99794471 | 0.15534237 | 1.0099628 | 0.154423 | 0 | 0 | 0 | 0 | 0.57202816 | 0.72964001 | 0.92714119 | 0.90589607 | 0 | 0 | 0 | 0 | 0.24183638 | 0.9372052 | 0.96790415 | 1.3182651 | 0 | 0 | 0 | 0 | -0.030114766 | 1.1148595 | 1.1152661 | 1.5978019
1 | 17 | 60 | 315.4917 | 1005.604 | 0.1334466 | 39.18341 | 10 | 0 | 0 | 1 | 10 | 0 | 0 | 500 | 2 | 3 | 45 | 0.30000001 | 0 | 1.6893334 | 0.28788909 | 0.044639669 | 0.013337849 | 1.0811297 | 0.84634829 | 2.6614127 | 0.3515963 | 0.64760739 | 16.814838 | 0.28961271 | 45 | 0.30000001 | 3 | 3 | 10 | 32 | 20 | 0 | 0.025477823 | 0.0066506132 | 0.0015248929 | 33.822803 | 25.296654 | 17.260813 | 10.884071 | 45 | 0.30000001 | 100000 | 20 | 23 | 160 | 32 | 20 | 0 | 0 | 0.15937105 | 0.066750191 | 0.054987717 | 34.580788 | 52.88121 | 34.4828 | 20.945724 | 45 | 0.30000001 | 50000 | 20 | 33 | 0 | 100000 | 20 | 23 | 0 | 150000 | 20 | 18 | 0 | 200000 | 20 | 16 | 0 | 0 | 0 | 0 | 0 | 0.9967463 | 0.15269044 | 1.0083737 | 0.15200718 | 0 | 0 | 0 | 0 | 0.57302266 | 0.72811002 | 0.9265523 | 0.90403259 | 0 | 0 | 0 | 0 | 0.24308589 | 0.93666959 | 0.96769863 | 1.3168765 | 0 | 0 | 0 | 0 | -0.028890792 | 1.1150125 | 1.1153867 | 1.5967013
1 | 17 | 60 | 315.4917 | 1005.604 | 0.1334466 | 39.18341 | 10 | 0 | 0 | 2 | 10 | 0 | 0 | 500 | 2 | 3 | 45 | 0.30000001 | 0 | 1.6893334 | 0.28151301 | 0.041948646 | 0.012192064 | 1.1044582 | 0.73858285 | 2.5110512 | 0.34468362 | 0.63293904 | 17.337906 | 0.27592534 | 45 | 0.30000001 | 3 | 3 | 10 | 32 | 20 | 0 | 0.025849951 | 0.0067686476 | 0.0016885884 | 33.870472 | 25.055935 | 17.385466 | 11.118334 | 45 | 0.30000001 | 100000 | 20 | 23 | 160 | 32 | 20 | 0 | 0 | 0.15923361 | 0.066600107 | 0.054838486 | 34.464806 | 52.658714 | 34.582039 | 20.784908 | 45 | 0.30000001 | 50000 | 20 | 33 | 0 | 100000 | 20 | 23 | 0 | 150000 | 20 | 18 | 0 | 200000 | 20 | 16 | 0 | 0 | 0 | 0 | 0 | 0.99659324 | 0.15256295 | 1.0082031 | 0.15190516 | 0 | 0 | 0 | 0 | 0.57302266 | 0.72798252 | 0.9264521 | 0.90394747 | 0 | 0 | 0 | 0 | 0.24313678 | 0.93656766 | 0.9676128 | 1.3167992 | 0 | 0 | 0 | 0 | -0.028763385 | 1.1149615 | 1.1153325 | 1.5965883
1 | 17 | 60 | 315.4917 | 1005.604 | 0.1334466 | 39.18341 | 10 | 0 | 0 | 3 | 10 | 0 | 0 | 500 | 2 | 3 | 45 | 0.30000001 | 0 | 1.6862222 | 0.28279814 | 0.048715428 | 0.014569843 | 1.0797846 | 0.76296633 | 2.4826589 | 0.3546834 | 0.63929623 | 17.110466 | 0.27614364 | 45 | 0.30000001 | 3 | 3 | 10 | 32 | 20 | 0 | 0.026953503 | 0.0069104885 | 0.0020905549 | 33.96413 | 24.462606 | 16.292263 | 10.410153 | 45 | 0.30000001 | 100000 | 20 | 23 | 160 | 32 | 20 | 0 | 0 | 0.15943556 | 0.066751696 | 0.054978877 | 34.445118 | 52.719543 | 34.671566 | 20.857977 | 45 | 0.30000001 | 50000 | 20 | 33 | 0 | 100000 | 20 | 23 | 0 | 150000 | 20 | 18 | 0 | 200000 | 20 | 16 | 0 | 0 | 0 | 0 | 0 | 0.99623632 | 0.15269046 | 1.0078696 | 0.15208381 | 0 | 0 | 0 | 0 | 0.57299709 | 0.72782958 | 0.92631614 | 0.90386701 | 0 | 0 | 0 | 0 | 0.24318779 | 0.93644011 | 0.96750212 | 1.316715 | 0 | 0 | 0 | 0 | -0.028763264 | 1.1149105 | 1.1152815 | 1.5965893
1 | 17 | 60 | 315.4917 | 1005.604 | 0.1334466 | 39.18341 | 10 | 0 | 0 | 4 | 10 | 0 | 0 | 500 | 2 | 3 | 45 | 0.30000001 | 0 | 1.6862222 | 0.27922344 | 0.04724494 | 0.0080679515 | 1.0550023 | 0.81142324 | 2.335089 | 0.34373605 | 0.63042295 | 17.086021 | 0.26454106 | 45 | 0.30000001 | 3 | 3 | 10 | 32 | 20 | 0 | 0.025626477 | 0.0067183962 | 0.0016097159 | 34.278934 | 25.659801 | 17.875278 | 10.61428 | 45 | 0.30000001 | 100000 | 20 | 23 | 160 | 32 | 20 | 0 | 0 | 0.15921076 | 0.066651732 | 0.054891758 | 34.642841 | 52.770252 | 34.668579 | 20.858524 | 45 | 0.30000001 | 50000 | 20 | 33 | 0 | 100000 | 20 | 23 | 0 | 150000 | 20 | 18 | 0 | 200000 | 20 | 16 | 0 | 0 | 0 | 0 | 0 | 0.99615979 | 0.15205295 | 1.0076976 | 0.15146999 | 0 | 0 | 0 | 0 | 0.57299715 | 0.72760004 | 0.92613584 | 0.90371364 | 0 | 0 | 0 | 0 | 0.24316236 | 0.93628716 | 0.96734768 | 1.3167007 | 0 | 0 | 0 | 0 | -0.028686848 | 1.1147575 | 1.1151266 | 1.5965244
1 | 17 | 60 | 315.4917 | 1005.604 | 0.1334466 | 39.18341 | 10 | 0 | 0 | 5 | 10 | 0 | 0 | 500 | 2 | 3 | 45 | 0.30000001 | 0 | 1.6871111 | 0.28446189 | 0.047101095 | 0.017229026 | 1.0688889 | 0.72191179 | 2.8031318 | 0.35772622 | 0.64276236 | 16.92136 | 0.28146389 | 45 | 0.30000001 | 3 | 3 | 10 | 32 | 20 | 0 | 0.026609326 | 0.0068479348 | 0.0019184633 | 34.135845 | 24.532211 | 16.547035 | 10.482672 | 45 | 0.30000001 | 100000 | 20 | 23 | 160 | 32 | 20 | 0 | 0 | 0.15932094 | 0.066665411 | 0.054898426 | 34.457844 | 52.680229 | 34.673233 | 20.938236 | 45 | 0.30000001 | 50000 | 20 | 33 | 0 | 100000 | 20 | 23 | 0 | 150000 | 20 | 18 | 0 | 200000 | 20 | 16 | 0 | 0 | 0 | 0 | 0 | 0.99582833 | 0.15248646 | 1.0074354 | 0.15194501 | 0 | 0 | 0 | 0 | 0.5729717 | 0.72757453 | 0.92610002 | 0.90371823 | 0 | 0 | 0 | 0 | 0.24318787 | 0.93615967 | 0.96723074 | 1.316642 | 0 | 0 | 0 | 0 | -0.02861027 | 1.1147065 | 1.1150736 | 1.5964569
1 | 17 | 60 | 315.4917 | 1005.604 | 0.1334466 | 39.18341 | 10 | 0 | 0 | 6 | 10 | 0 | 0 | 500 | 2 | 3 | 45 | 0.30000001 | 0 | 1.6875556 | 0.29425457 | 0.038259745 | 0.015828967 | 1.0729828 | 0.60341489 | 2.5120258 | 0.35583082 | 0.66063762 | 16.784349 | 0.2809267 | 45 | 0.30000001 | 3 | 3 | 10 | 32 | 20 | 0 | 0.025708903 | 0.0067849336 | 0.001529872 | 34.004467 | 25.46133 | 17.263441 | 11.261511 | 45 | 0.30000001 | 100000 | 20 | 23 | 160 | 32 | 20 | 0 | 0 | 0.15943 | 0.066719234 | 0.054989003 | 34.4021 | 52.761093 | 34.595196 | 20.814526 | 45 | 0.30000001 | 50000 | 20 | 33 | 0 | 100000 | 20 | 23 | 0 | 150000 | 20 | 18 | 0 | 200000 | 20 | 16 | 0 | 0 | 0 | 0 | 0 | 0.99577719 | 0.15233344 | 1.0073618 | 0.15180254 | 0 | 0 | 0 | 0 | 0.57302266 | 0.72742152 | 0.92601138 | 0.90357274 | 0 | 0 | 0 | 0 | 0.24331531 | 0.93610865 | 0.96721339 | 1.3165013 | 0 | 0 | 0 | 0 | -0.028559357 | 1.114681 | 1.1150469 | 1.5964118
1 | 17 | 60 | 315.4917 | 1005.604 | 0.1334466 | 39.18341 | 10 | 0 | 0 | 7 | 10 | 0 | 0 | 500 | 2 | 3 | 45 | 0.30000001 | 0 | 1.6893334 | 0.2821283 | 0.045147307 | 0.011921542 | 1.1005237 | 0.82301438 | 2.2882531 | 0.35314712 | 0.63586628 | 17.140385 | 0.27901572 | 45 | 0.30000001 | 3 | 3 | 10 | 32 | 20 | 0 | 0.025374871 | 0.006698275 | 0.0018793039 | 34.472076 | 24.662113 | 17.160496 | 10.808132 | 45 | 0.30000001 | 100000 | 20 | 23 | 160 | 32 | 20 | 0 | 0 | 0.1584097 | 0.066407733 | 0.054627538 | 34.703533 | 52.856377 | 34.7691 | 21.088787 | 45 | 0.30000001 | 50000 | 20 | 33 | 0 | 100000 | 20 | 23 | 0 | 150000 | 20 | 18 | 0 | 200000 | 20 | 16 | 0 | 0 | 0 | 0 | 0 | 0.99593031 | 0.15174696 | 1.0074246 | 0.15120409 | 0 | 0 | 0 | 0 | 0.57294613 | 0.72726852 | 0.92584383 | 0.90353543 | 0 | 0 | 0 | 0 | 0.24328978 | 0.93605769 | 0.96715766 | 1.3165135 | 0 | 0 | 0 | 0 | -0.028584884 | 1.114681 | 1.1150475 | 1.5964347
1 | 17 | 60 | 315.4917 | 1005.604 | 0.1334466 | 39.18341 | 10 | 0 | 0 | 8 | 10 | 0 | 0 | 500 | 2 | 3 | 45 | 0.30000001 | 0 | 1.6893334 | 0.28399885 | 0.044065334 | 0.01385467 | 1.1003507 | 0.85466301 | 2.8167887 | 0.35019797 | 0.63917685 | 17.058556 | 0.28557986 | 45 | 0.30000001 | 3 | 3 | 10 | 32 | 20 | 0 | 0.026355643 | 0.0068419585 | 0.0020592855 | 34.18132 | 24.901608 | 17.206442 | 10.951376 | 45 | 0.30000001 | 100000 | 20 | 23 | 160 | 32 | 20 | 0 | 0 | 0.15886211 | 0.066557609 | 0.054937817 | 34.532982 | 52.805046 | 34.68306 | 20.963692 | 45 | 0.30000001 | 50000 | 20 | 33 | 0 | 100000 | 20 | 23 | 0 | 150000 | 20 | 18 | 0 | 200000 | 20 | 16 | 0 | 0 | 0 | 0 | 0 | 0.9956243 | 0.15192546 | 1.007149 | 0.15142508 | 0 | 0 | 0 | 0 | 0.57292068 | 0.7271921 | 0.92576802 | 0.90350592 | 0 | 0 | 0 | 0 | 0.24334081 | 0.93595564 | 0.96707171 | 1.3164359 | 0 | 0 | 0 | 0 | -0.028508345 | 1.114579 | 1.1149435 | 1.5963684
1 | 17 | 60 | 315.4917 | 1005.604 | 0.1334466 | 39.18341 | 10 | 0 | 0 | 9 | 10 | 0 | 0 | 500 | 2 | 3 | 45 | 0.30000001 | 0 | 1.6884444 | 0.28455427 | 0.042263377 | 0.015488626 | 1.0722163 | 0.8072505 | 2.8775451 | 0.3540816 | 0.64090222 | 16.883055 | 0.2772308 | 45 | 0.30000001 | 3 | 3 | 10 | 32 | 20 | 0 | 0.026383296 | 0.0067539057 | 0.0017098039 | 34.492813 | 25.199596 | 16.975689 | 10.292122 | 45 | 0.30000001 | 100000 | 20 | 23 | 160 | 32 | 20 | 0 | 0 | 0.15932693 | 0.066787384 | 0.055034049 | 34.621105 | 52.89856 | 34.686504 | 20.94165 | 45 | 0.30000001 | 50000 | 20 | 33 | 0 | 100000 | 20 | 23 | 0 | 150000 | 20 | 18 | 0 | 200000 | 20 | 16 | 0 | 0 | 0 | 0 | 0 | 0.99539483 | 0.15192547 | 1.0069221 | 0.15145947 | 0 | 0 | 0 | 0 | 0.57289517 | 0.72706461 | 0.92565209 | 0.90344232 | 0 | 0 | 0 | 0 | 0.24334078 | 0.93590462 | 0.96702236 | 1.3164227 | 0 | 0 | 0 | 0 | -0.028406383 | 1.1145535 | 1.1149154 | 1.5962776
1 | 17 | 60 | 315.4917 | 1005.604 | 0.1334466 | 39.18341 | 10 | 0 | 0 | 10 | 10 | 0 | 0 | 500 | 2 | 3 | 45 | 0.30000001 | 0 | 1.6906667 | 0.28325766 | 0.044685874 | 0.005992441 | 1.0892727 | 0.82920295 | 1.9424953 | 0.34344333 | 0.63680935 | 16.669397 | 0.28909352 | 45 | 0.30000001 | 3 | 3 | 10 | 32 | 20 | 0 | 0.024991859 | 0.006656142 | 0.0017358239 | 33.892616 | 25.56171 | 17.656628 | 11.032847 | 45 | 0.30000001 | 100000 | 20 | 23 | 160 | 32 | 20 | 0 | 0 | 0.15894352 | 0.066752061 | 0.055055641 | 34.626579 | 52.958099 | 34.765167 | 20.962242 | 45 | 0.30000001 | 50000 | 20 | 33 | 0 | 100000 | 20 | 23 | 0 | 150000 | 20 | 18 | 0 | 200000 | 20 | 16 | 0 | 0 | 0 | 0 | 0 | 0.99559879 | 0.15154298 | 1.0070661 | 0.15105344 | 0 | 0 | 0 | 0 | 0.57294619 | 0.72703904 | 0.92566359 | 0.90338194 | 0 | 0 | 0 | 0 | 0.24336629 | 0.93582821 | 0.96695483 | 1.3163773 | 0 | 0 | 0 | 0 | -0.028431898 | 1.114579 | 1.1149416 | 1.5962999
1 | 23 | 60 | 394.3409 | 957.7379 | 0.08376488 | 81.92415 | 1 | 0 | 0 | 1 | 10 | 0 | 0 | 500 | 2 | 3 | 45 | 0.30000001 | 0 | 1.8062222 | 0.42381114 | 0.033336811 | 0.021047886 | 1.0443392 | 1.095081 | 1.8731711 | 0.48969555 | 0.95215404 | 15.068838 | 0.42085478 | 45 | 0.30000001 | 3 | 3 | 10 | 32 | 20 | 0 | 0.034428507 | 0.0084119653 | 0.0016496291 | 31.9132 | 26.636848 | 18.653179 | 11.928136 | 45 | 0.30000001 | 100000 | 20 | 23 | 160 | 32 | 20 | 0 | 0 | 0.21556379 | 0.088006474 | 0.078564301 | 32.26112 | 54.217804 | 35.339523 | 21.493113 | 45 | 0.30000001 | 50000 | 20 | 33 | 0 | 100000 | 20 | 23 | 0 | 150000 | 20 | 18 | 0 | 200000 | 20 | 16 | 0 | 0 | 0 | 0 | 0 | 0.93605769 | 0.060841579 | 0.93803287 | 0.064906381 | 0 | 0 | 0 | 0 | 0.5962016 | 0.66160756 | 0.89060706 | 0.83735126 | 0 | 0 | 0 | 0 | 0.28401238 | 0.90112352 | 0.94482094 | 1.2654755 | 0 | 0 | 0 | 0 | 0.01682956 | 1.1038947 | 1.104023 | 1.5555519
1 | 23 | 60 | 394.3409 | 957.7379 | 0.08376488 | 81.92415 | 1 | 0 | 0 | 2 | 10 | 0 | 0 | 500 | 2 | 3 | 45 | 0.30000001 | 0 | 1.8168889 | 0.43474299 | 0.032106467 | 0.022316467 | 1.0293202 | 1.2581291 | 2.3052006 | 0.49930322 | 0.97141433 | 15.106364 | 0.42060426 | 45 | 0.30000001 | 3 | 3 | 10 | 32 | 20 | 0 | 0.035796959 | 0.0085236747 | 0.0020129557 | 32.489883 | 25.676926 | 17.46073 | 11.44314 | 45 | 0.30000001 | 100000 | 20 | 23 | 160 | 32 | 20 | 0 | 0 | 0.21717811 | 0.088651761 | 0.079079464 | 32.180435 | 54.506638 | 35.449604 | 21.630047 | 45 | 0.30000001 | 50000 | 20 | 33 | 0 | 100000 | 20 | 23 | 0 | 150000 | 20 | 18 | 0 | 200000 | 20 | 16 | 0 | 0 | 0 | 0 | 0 | 0.93531823 | 0.060561087 | 0.93727684 | 0.064658917 | 0 | 0 | 0 | 0 | 0.59599763 | 0.66094458 | 0.88997805 | 0.83702284 | 0 | 0 | 0 | 0 | 0.28411433 | 0.90053701 | 0.94429225 | 1.2651858 | 0 | 0 | 0 | 0 | 0.017135574 | 1.1034868 | 1.1036198 | 1.555269
1 | 23 | 60 | 394.3409 | 957.7379 | 0.08376488 | 81.92415 | 1 | 0 | 0 | 3 | 10 | 0 | 0 | 500 | 2 | 3 | 45 | 0.30000001 | 0 | 1.816 | 0.43181035 | 0.036056034 | 0.025894744 | 1.0446632 | 1.2197721 | 2.2377107 | 0.50053436 | 0.96652114 | 15.226727 | 0.43222684 | 45 | 0.30000001 | 3 | 3 | 10 | 32 | 20 | 0 | 0.035353612 | 0.0086347861 | 0.0022193859 | 32.291859 | 26.116291 | 18.179583 | 11.893589 | 45 | 0.30000001 | 100000 | 20 | 23 | 160 | 32 | 20 | 0 | 0 | 0.21723026 | 0.088621162 | 0.078899026 | 32.223896 | 54.3736 | 35.411499 | 21.551584 | 45 | 0.30000001 | 50000 | 20 | 33 | 0 | 100000 | 20 | 23 | 0 | 150000 | 20 | 18 | 0 | 200000 | 20 | 16 | 0 | 0 | 0 | 0 | 0 | 0.93513966 | 0.060612086 | 0.9371019 | 0.064725541 | 0 | 0 | 0 | 0 | 0.59589559 | 0.6607151 | 0.88973927 | 0.83693528 | 0 | 0 | 0 | 0 | 0.28416541 | 0.90038395 | 0.94416165 | 1.2650855 | 0 | 0 | 0 | 0 | 0.017161092 | 1.1033849 | 1.1035182 | 1.5552444
1 | 23 | 60 | 394.3409 | 957.7379 | 0.08376488 | 81.92415 | 1 | 0 | 0 | 4 | 10 | 0 | 0 | 500 | 2 | 3 | 45 | 0.30000001 | 0 | 1.816 | 0.43000853 | 0.032417983 | 0.018742628 | 1.0371962 | 1.007062 | 2.2210333 | 0.49292529 | 0.96107244 | 15.319189 | 0.41304541 | 45 | 0.30000001 | 3 | 3 | 10 | 32 | 20 | 0 | 0.035573084 | 0.0087006753 | 0.0019974769 | 32.200039 | 25.661655 | 18.206625 | 11.877459 | 45 | 0.30000001 | 100000 | 20 | 23 | 160 | 32 | 20 | 0 | 0 | 0.21825278 | 0.088932596 | 0.079120345 | 32.243984 | 54.36116 | 35.066471 | 21.564039 | 45 | 0.30000001 | 50000 | 20 | 33 | 0 | 100000 | 20 | 23 | 0 | 150000 | 20 | 18 | 0 | 200000 | 20 | 16 | 0 | 0 | 0 | 0 | 0 | 0.93475723 | 0.060510088 | 0.9367137 | 0.064643286 | 0 | 0 | 0 | 0 | 0.5959211 | 0.66061306 | 0.88968062 | 0.83683717 | 0 | 0 | 0 | 0 | 0.28424188 | 0.90020555 | 0.94401455 | 1.2649513 | 0 | 0 | 0 | 0 | 0.01728856 | 1.1032828 | 1.1034182 | 1.5551275
1 | 23 | 60 | 394.3409 | 957.7379 | 0.08376488 | 81.92415 | 1 | 0 | 0 | 5 | 10 | 0 | 0 | 500 | 2 | 3 | 45 | 0.30000001 | 0 | 1.8213333 | 0.43326202 | 0.036702994 | 0.011340383 | 1.0560442 | 1.1034369 | 2.5021429 | 0.48843122 | 0.9659813 | 15.672337 | 0.41945267 | 45 | 0.30000001 | 3 | 3 | 10 | 32 | 20 | 0 | 0.035656814 | 0.0086723883 | 0.0018099255 | 32.397644 | 25.99168 | 18.509768 | 11.830706 | 45 | 0.30000001 | 100000 | 20 | 23 | 160 | 32 | 20 | 0 | 0 | 0.2176408 | 0.088914126 | 0.079026647 | 31.967754 | 54.528961 | 35.157436 | 21.702257 | 45 | 0.30000001 | 50000 | 20 | 33 | 0 | 100000 | 20 | 23 | 0 | 150000 | 20 | 18 | 0 | 200000 | 20 | 16 | 0 | 0 | 0 | 0 | 0 | 0.93485916 | 0.060459092 | 0.9368121 | 0.064581938 | 0 | 0 | 0 | 0 | 0.5959211 | 0.66048563 | 0.88958597 | 0.83674121 | 0 | 0 | 0 | 0 | 0.28429285 | 0.9001801 | 0.94400561 | 1.2648917 | 0 | 0 | 0 | 0 | 0.017288549 | 1.1032318 | 1.1033672 | 1.5551268
1 | 23 | 60 | 394.3409 | 957.7379 | 0.08376488 | 81.92415 | 1 | 0 | 0 | 6 | 10 | 0 | 0 | 500 | 2 | 3 | 45 | 0.30000001 | 0 | 1.8195555 | 0.44187498 | 0.040940549 | 0.014705446 | 1.0408083 | 1.1211272 | 2.429651 | 0.50323588 | 0.98719919 | 15.5123 | 0.43094024 | 45 | 0.30000001 | 3 | 3 | 10 | 32 | 20 | 0 | 0.035056721 | 0.0086909141 | 0.0019196728 | 32.448196 | 26.28973 | 18.08547 | 11.740126 | 45 | 0.30000001 | 100000 | 20 | 23 | 160 | 32 | 20 | 0 | 0 | 0.21797094 | 0.088927381 | 0.07856787 | 32.071499 | 54.381367 | 35.124336 | 21.50705 | 45 | 0.30000001 | 50000 | 20 | 33 | 0 | 100000 | 20 | 23 | 0 | 150000 | 20 | 18 | 0 | 200000 | 20 | 16 | 0 | 0 | 0 | 0 | 0 | 0.93457872 | 0.060484592 | 0.93653393 | 0.06462843 | 0 | 0 | 0 | 0 | 0.59587014 | 0.66030711 | 0.88941932 | 0.8366493 | 0 | 0 | 0 | 0 | 0.28424191 | 0.90002704 | 0.94384432 | 1.2648944 | 0 | 0 | 0 | 0 | 0.017339559 | 1.1031042 | 1.1032405 | 1.5550787
1 | 23 | 60 | 394.3409 | 957.7379 | 0.08376488 | 81.92415 | 1 | 0 | 0 | 7 | 10 | 0 | 0 | 500 | 2 | 3 | 45 | 0.30000001 | 0 | 1.8213333 | 0.43070465 | 0.039734989 | 0.013746304 | 1.0664001 | 1.3899436 | 2.3108625 | 0.49178249 | 0.96186209 | 15.52243 | 0.42787123 | 45 | 0.30000001 | 3 | 3 | 10 | 32 | 20 | 0 | 0.035270654 | 0.0085196905 | 0.0017795565 | 31.541962 | 25.853466 | 18.34938 | 11.865345 | 45 | 0.30000001 | 100000 | 20 | 23 | 160 | 32 | 20 | 0 | 0 | 0.2175262 | 0.088942342 | 0.078724541 | 32.051464 | 54.315186 | 35.353355 | 21.660585 | 45 | 0.30000001 | 50000 | 20 | 33 | 0 | 100000 | 20 | 23 | 0 | 150000 | 20 | 18 | 0 | 200000 | 20 | 16 | 0 | 0 | 0 | 0 | 0 | 0.93462968 | 0.06035709 | 0.93657655 | 0.064489067 | 0 | 0 | 0 | 0 | 0.59576809 | 0.66020507 | 0.88927519 | 0.83665764 | 0 | 0 | 0 | 0 | 0.28426737 | 0.89992499 | 0.94375467 | 1.2648361 | 0 | 0 | 0 | 0 | 0.017390579 | 1.1030532 | 1.1031903 | 1.5550318
1 | 23 | 60 | 394.3409 | 957.7379 | 0.08376488 | 81.92415 | 1 | 0 | 0 | 8 | 10 | 0 | 0 | 500 | 2 | 3 | 45 | 0.30000001 | 0 | 1.816 | 0.43231636 | 0.02591354 | 0.010936385 | 1.0490892 | 1.2983613 | 2.3893926 | 0.47904676 | 0.965442 | 15.342937 | 0.41096634 | 45 | 0.30000001 | 3 | 3 | 10 | 32 | 20 | 0 | 0.035476968 | 0.0086008701 | 0.0021393234 | 32.25824 | 25.559486 | 17.79426 | 11.697194 | 45 | 0.30000001 | 100000 | 20 | 23 | 160 | 32 | 20 | 0 | 0 | 0.21725759 | 0.088785119 | 0.079013169 | 31.982273 | 54.490486 | 35.159676 | 21.627333 | 45 | 0.30000001 | 50000 | 20 | 33 | 0 | 100000 | 20 | 23 | 0 | 150000 | 20 | 18 | 0 | 200000 | 20 | 16 | 0 | 0 | 0 | 0 | 0 | 0.93422174 | 0.060280595 | 0.9361645 | 0.064435609 | 0 | 0 | 0 | 0 | 0.59574258 | 0.6601541 | 0.88922024 | 0.83664054 | 0 | 0 | 0 | 0 | 0.2841908 | 0.89982301 | 0.94363439 | 1.2648809 | 0 | 0 | 0 | 0 | 0.017416064 | 1.1029513 | 1.1030887 | 1.5550072
1 | 23 | 60 | 394.3409 | 957.7379 | 0.08376488 | 81.92415 | 1 | 0 | 0 | 9 | 10 | 0 | 0 | 500 | 2 | 3 | 45 | 0.30000001 | 0 | 1.8177778 | 0.43294924 | 0.033922616 | 0.012963597 | 1.0377849 | 1.1220838 | 2.3382561 | 0.48516971 | 0.967098 | 15.372255 | 0.41625175 | 45 | 0.30000001 | 3 | 3 | 10 | 32 | 20 | 0 | 0.036367193 | 0.0086734332 | 0.0022394718 | 32.526413 | 25.340086 | 17.10726 | 10.959047 | 45 | 0.30000001 | 100000 | 20 | 23 | 160 | 32 | 20 | 0 | 0 | 0.21780556 | 0.088920727 | 0.079061404 | 32.076916 | 54.382729 | 35.283775 | 21.723967 | 45 | 0.30000001 | 50000 | 20 | 33 | 0 | 100000 | 20 | 23 | 0 | 150000 | 20 | 18 | 0 | 200000 | 20 | 16 | 0 | 0 | 0 | 0 | 0 | 0.93422174 | 0.06035709 | 0.93616945 | 0.064517148 | 0 | 0 | 0 | 0 | 0.59569162 | 0.65997565 | 0.88905364 | 0.83654863 | 0 | 0 | 0 | 0 | 0.2842674 | 0.89967 | 0.94351155 | 1.2647547 | 0 | 0 | 0 | 0 | 0.017518098 | 1.1029003 | 1.1030394 | 1.554914
1 | 23 | 60 | 394.3409 | 957.7379 | 0.08376488 | 81.92415 | 1 | 0 | 0 | 10 | 10 | 0 | 0 | 500 | 2 | 3 | 45 | 0.30000001 | 0 | 1.8195555 | 0.43368131 | 0.039655644 | 0.014598785 | 1.0464314 | 1.3125868 | 2.4964671 | 0.49488533 | 0.96902347 | 15.530684 | 0.42103547 | 45 | 0.30000001 | 3 | 3 | 10 | 32 | 20 | 0 | 0.035565861 | 0.0085769147 | 0.0017581622 | 32.505714 | 26.174637 | 18.173136 | 11.723866 | 45 | 0.30000001 | 100000 | 20 | 23 | 160 | 32 | 20 | 0 | 0 | 0.21784312 | 0.089073032 | 0.07929071 | 32.053864 | 54.400009 | 35.426006 | 21.679035 | 45 | 0.30000001 | 50000 | 20 | 33 | 0 | 100000 | 20 | 23 | 0 | 150000 | 20 | 18 | 0 | 200000 | 20 | 16 | 0 | 0 | 0 | 0 | 0 | 0.93422174 | 0.0604336 | 0.93617439 | 0.064598702 | 0 | 0 | 0 | 0 | 0.59576809 | 0.65997571 | 0.8891049 | 0.83648479 | 0 | 0 | 0 | 0 | 0.28424183 | 0.89969552 | 0.94352818 | 1.2647886 | 0 | 0 | 0 | 0 | 0.017492617 | 1.1029768 | 1.1031156 | 1.5549382
1 | 23 | 60 | 394.3409 | 957.7379 | 0.08376488 | 81.92415 | 2 | 0 | 0 | 1 | 10 | 0 | 0 | 500 | 2 | 3 | 45 | 0.30000001 | 0 | 1.8213333 | 0.4487254 | 0.038226146 | 0.015506653 | 1.0585108 | 1.2418072 | 2.2111597 | 0.51083428 | 1.0032912 | 15.602551 | 0.43878847 | 45 | 0.30000001 | 3 | 3 | 10 | 32 | 20 | 0 | 0.036791924 | 0.0088112401 | 0.0018672824 | 31.982944 | 25.545586 | 17.644093 | 11.506056 | 45 | 0.30000001 | 100000 | 20 | 23 | 160 | 32 | 20 | 0 | 0 | 0.2217294 | 0.09000764 | 0.079964638 | 32.46159 | 54.194099 | 34.958412 | 21.123222 | 45 | 0.30000001 | 50000 | 20 | 33 | 0 | 100000 | 20 | 23 | 0 | 150000 | 20 | 18 | 0 | 200000 | 20 | 16 | 0 | 0 | 0 | 0 | 0 | 0.93256426 | 0.05849563 | 0.93439704 | 0.062643506 | 0 | 0 | 0 | 0 | 0.59599757 | 0.65808868 | 0.88785911 | 0.83486879 | 0 | 0 | 0 | 0 | 0.28523633 | 0.89847153 | 0.94266158 | 1.2633915 | 0 | 0 | 0 | 0 | 0.018767547 | 1.1023648 | 1.1025245 | 1.5537732
1 | 23 | 60 | 394.3409 | 957.7379 | 0.08376488 | 81.92415 | 2 | 0 | 0 | 2 | 10 | 0 | 0 | 500 | 2 | 3 | 45 | 0.30000001 | 0 | 1.8213333 | 0.43898702 | 0.039071146 | 0.020674087 | 1.0669291 | 1.2432567 | 2.1780136 | 0.50973839 | 0.98277628 | 15.469834 | 0.44182926 | 45 | 0.30000001 | 3 | 3 | 10 | 32 | 20 | 0 | 0.037342969 | 0.0088311611 | 0.0017204091 | 32.605133 | 25.154755 | 17.441971 | 11.322181 | 45 | 0.30000001 | 100000 | 20 | 23 | 160 | 32 | 20 | 0 | 0 | 0.22267562 | 0.090256505 | 0.078975305 | 32.475018 | 53.865337 | 34.917488 | 21.106941 | 45 | 0.30000001 | 50000 | 20 | 33 | 0 | 100000 | 20 | 23 | 0 | 150000 | 20 | 18 | 0 | 200000 | 20 | 16 | 0 | 0 | 0 | 0 | 0 | 0.93228376 | 0.058444634 | 0.93411392 | 0.062607817 | 0 | 0 | 0 | 0 | 0.59587014 | 0.65791017 | 0.88764125 | 0.83484024 | 0 | 0 | 0 | 0 | 0.28528735 | 0.89819109 | 0.94240975 | 1.2632499 | 0 | 0 | 0 | 0 | 0.018869611 | 1.1021608 | 1.1023223 | 1.5536774
1 | 23 | 60 | 394.3409 | 957.7379 | 0.08376488 | 81.92415 | 2 | 0 | 0 | 3 | 10 | 0 | 0 | 500 | 2 | 3 | 45 | 0.30000001 | 0 | 1.8213333 | 0.45034701 | 0.035071537 | 0.01557534 | 1.061648 | 1.0468017 | 2.2541864 | 0.50990248 | 1.0065708 | 15.616396 | 0.44051617 | 45 | 0.30000001 | 3 | 3 | 10 | 32 | 20 | 0 | 0.035363246 | 0.0087075485 | 0.0018140656 | 31.988968 | 25.764877 | 18.647951 | 12.538939 | 45 | 0.30000001 | 100000 | 20 | 23 | 160 | 32 | 20 | 0 | 0 | 0.22208819 | 0.090092629 | 0.0799843 | 32.527397 | 54.031219 | 34.903893 | 21.182867 | 45 | 0.30000001 | 50000 | 20 | 33 | 0 | 100000 | 20 | 23 | 0 | 150000 | 20 | 18 | 0 | 200000 | 20 | 16 | 0 | 0 | 0 | 0 | 0 | 0.93220723 | 0.058674134 | 0.93405193 | 0.062858164 | 0 | 0 | 0 | 0 | 0.59589565 | 0.65788466 | 0.88763946 | 0.83479965 | 0 | 0 | 0 | 0 | 0.28528738 | 0.89816558 | 0.94238544 | 1.2632416 | 0 | 0 | 0 | 0 | 0.018920559 | 1.1021353 | 1.1022977 | 1.5536308
1 | 23 | 60 | 394.3409 | 957.7379 | 0.08376488 | 81.92415 | 2 | 0 | 0 | 4 | 10 | 0 | 0 | 500 | 2 | 3 | 45 | 0.30000001 | 0 | 1.8213333 | 0.44397837 | 0.041264925 | 0.017709332 | 1.0771973 | 1.4200146 | 2.5357828 | 0.50843751 | 0.9945243 | 15.799589 | 0.43436438 | 45 | 0.30000001 | 3 | 3 | 10 | 32 | 20 | 0 | 0.037485745 | 0.0089206584 | 0.002008992 | 32.156574 | 25.793592 | 17.459818 | 11.356957 | 45 | 0.30000001 | 100000 | 20 | 23 | 160 | 32 | 20 | 0 | 0 | 0.22472441 | 0.090579532 | 0.079553582 | 32.746994 | 53.868431 | 34.782906 | 20.890453 | 45 | 0.30000001 | 50000 | 20 | 33 | 0 | 100000 | 20 | 23 | 0 | 150000 | 20 | 18 | 0 | 200000 | 20 | 16 | 0 | 0 | 0 | 0 | 0 | 0.93207979 | 0.058546633 | 0.93391675 | 0.062730484 | 0 | 0 | 0 | 0 | 0.59576815 | 0.65765512 | 0.88738376 | 0.83473247 | 0 | 0 | 0 | 0 | 0.28533834 | 0.89793611 | 0.94218218 | 1.2631164 | 0 | 0 | 0 | 0 | 0.019022532 | 1.1019824 | 1.1021465 | 1.5535359
1 | 23 | 60 | 394.3409 | 957.7379 | 0.08376488 | 81.92415 | 2 | 0 | 0 | 5 | 10 | 0 | 0 | 500 | 2 | 3 | 45 | 0.30000001 | 0 | 1.8235556 | 0.45564336 | 0.038479228 | 0.02097166 | 1.0554949 | 1.0787559 | 2.1013641 | 0.52361447 | 1.0183414 | 15.449568 | 0.45257097 | 45 | 0.30000001 | 3 | 3 | 10 | 32 | 20 | 0 | 0.037120022 | 0.0087392246 | 0.0015367748 | 31.998333 | 25.72953 | 17.672417 | 11.224123 | 45 | 0.30000001 | 100000 | 20 | 23 | 160 | 32 | 20 | 0 | 0 | 0.22283405 | 0.090338871 | 0.079542868 | 32.605545 | 53.966442 | 34.913132 | 21.021399 | 45 | 0.30000001 | 50000 | 20 | 33 | 0 | 100000 | 20 | 23 | 0 | 150000 | 20 | 18 | 0 | 200000 | 20 | 16 | 0 | 0 | 0 | 0 | 0 | 0.93169725 | 0.058317136 | 0.93352056 | 0.062510818 | 0 | 0 | 0 | 0 | 0.59571713 | 0.65760416 | 0.88731176 | 0.83473653 | 0 | 0 | 0 | 0 | 0.28528735 | 0.89788508 | 0.94211811 | 1.2631515 | 0 | 0 | 0 | 0 | 0.018946052 | 1.1019058 | 1.1020687 | 1.5536041
1 | 23 | 60 | 394.3409 | 957.7379 | 0.08376488 | 81.92415 | 2 | 0 | 0 | 6 | 10 | 0 | 0 | 500 | 2 | 3 | 45 | 0.30000001 | 0 | 1.8244445 | 0.45227563 | 0.031479344 | 0.01812518 | 1.0488458 | 1.1417245 | 2.3591578 | 0.50862879 | 1.0090111 | 15.634897 | 0.43012059 | 45 | 0.30000001 | 3 | 3 | 10 | 32 | 20 | 0 | 0.036077239 | 0.0086597865 | 0.0019154842 | 32.38583 | 25.316769 | 17.801125 | 11.533939 | 45 | 0.30000001 | 100000 | 20 | 23 | 160 | 32 | 20 | 0 | 0 | 0.22311223 | 0.09036158 | 0.079580009 | 32.369637 | 54.079185 | 34.846554 | 20.988386 | 45 | 0.30000001 | 50000 | 20 | 33 | 0 | 100000 | 20 | 23 | 0 | 150000 | 20 | 18 | 0 | 200000 | 20 | 16 | 0 | 0 | 0 | 0 | 0 | 0.9318248 | 0.058495633 | 0.93365902 | 0.062693089 | 0 | 0 | 0 | 0 | 0.5957936 | 0.65760416 | 0.88736308 | 0.83467263 | 0 | 0 | 0 | 0 | 0.28523633 | 0.89791065 | 0.94212699 | 1.2632114 | 0 | 0 | 0 | 0 | 0.018895114 | 1.1019313 | 1.1020933 | 1.5536507
1 | 23 | 60 | 394.3409 | 957.7379 | 0.08376488 | 81.92415 | 2 | 0 | 0 | 7 | 10 | 0 | 0 | 500 | 2 | 3 | 45 | 0.30000001 | 0 | 1.8231111 | 0.45330167 | 0.037018605 | 0.019658083 | 1.0539174 | 1.0930315 | 2.4356956 | 0.51706469 | 1.0131284 | 15.707336 | 0.43812293 | 45 | 0.30000001 | 3 | 3 | 10 | 32 | 20 | 0 | 0.036495436 | 0.0086850878 | 0.0015904844 | 32.729614 | 25.597672 | 17.561327 | 11.286095 | 45 | 0.30000001 | 100000 | 20 | 23 | 160 | 32 | 20 | 0 | 0 | 0.22307271 | 0.090182632 | 0.078307249 | 32.643673 | 53.888763 | 34.862713 | 20.94219 | 45 | 0.30000001 | 50000 | 20 | 33 | 0 | 100000 | 20 | 23 | 0 | 150000 | 20 | 18 | 0 | 200000 | 20 | 16 | 0 | 0 | 0 | 0 | 0 | 0.93174827 | 0.05831714 | 0.93357152 | 0.062507406 | 0 | 0 | 0 | 0 | 0.59566611 | 0.65752769 | 0.8872208 | 0.83472127 | 0 | 0 | 0 | 0 | 0.28521091 | 0.89785957 | 0.9420706 | 1.2632207 | 0 | 0 | 0 | 0 | 0.018920518 | 1.1018803 | 1.1020428 | 1.5536269
1 | 23 | 60 | 394.3409 | 957.7379 | 0.08376488 | 81.92415 | 2 | 0 | 0 | 8 | 10 | 0 | 0 | 500 | 2 | 3 | 45 | 0.30000001 | 0 | 1.8253334 | 0.44903296 | 0.039790146 | 0.014058739 | 1.0472409 | 1.003457 | 2.4948406 | 0.51066017 | 1.0026278 | 15.838093 | 0.42849028 | 45 | 0.30000001 | 3 | 3 | 10 | 32 | 20 | 0 | 0.036037929 | 0.0087817563 | 0.0018254002 | 32.432335 | 25.882652 | 18.064413 | 11.429229 | 45 | 0.30000001 | 100000 | 20 | 23 | 160 | 32 | 20 | 0 | 0 | 0.22297826 | 0.090352252 | 0.078992136 | 32.536346 | 53.908089 | 34.881336 | 20.985157 | 45 | 0.30000001 | 50000 | 20 | 33 | 0 | 100000 | 20 | 23 | 0 | 150000 | 20 | 18 | 0 | 200000 | 20 | 16 | 0 | 0 | 0 | 0 | 0 | 0.93167174 | 0.058291636 | 0.93349349 | 0.062485263 | 0 | 0 | 0 | 0 | 0.59574264 | 0.65740019 | 0.88717771 | 0.83456087 | 0 | 0 | 0 | 0 | 0.28531286 | 0.89773214 | 0.94198006 | 1.2630765 | 0 | 0 | 0 | 0 | 0.018971495 | 1.1018038 | 1.1019671 | 1.5535794
1 | 23 | 60 | 394.3409 | 957.7379 | 0.08376488 | 81.92415 | 2 | 0 | 0 | 9 | 10 | 0 | 0 | 500 | 2 | 3 | 45 | 0.30000001 | 0 | 1.8213334 | 0.44932127 | 0.03267397 | 0.017590109 | 1.0469121 | 0.99690044 | 2.4732385 | 0.51132971 | 1.004674 | 15.590372 | 0.43039942 | 45 | 0.30000001 | 3 | 3 | 10 | 32 | 20 | 0 | 0.034637116 | 0.0085217822 | 0.0019392101 | 32.304855 | 26.089733 | 18.184755 | 11.702822 | 45 | 0.30000001 | 100000 | 20 | 23 | 160 | 32 | 20 | 0 | 0 | 0.22333491 | 0.090393722 | 0.080190919 | 32.503017 | 54.010506 | 34.904655 | 21.022089 | 45 | 0.30000001 | 50000 | 20 | 33 | 0 | 100000 | 20 | 23 | 0 | 150000 | 20 | 18 | 0 | 200000 | 20 | 16 | 0 | 0 | 0 | 0 | 0 | 0.9315697 | 0.058215145 | 0.93338692 | 0.062410295 | 0 | 0 | 0 | 0 | 0.59569156 | 0.65740019 | 0.88714343 | 0.83460349 | 0 | 0 | 0 | 0 | 0.28523639 | 0.89770651 | 0.94193244 | 1.2631457 | 0 | 0 | 0 | 0 | 0.018971581 | 1.1017783 | 1.1019416 | 1.553579
1 | 23 | 60 | 394.3409 | 957.7379 | 0.08376488 | 81.92415 | 2 | 0 | 0 | 10 | 10 | 0 | 0 | 500 | 2 | 3 | 45 | 0.30000001 | 0 | 1.8231111 | 0.45346665 | 0.036509175 | 0.017300015 | 1.0524224 | 1.0203048 | 2.3216414 | 0.51559043 | 1.0133765 | 15.681969 | 0.4383119 | 45 | 0.30000001 | 3 | 3 | 10 | 32 | 20 | 0 | 0.038570277 | 0.0090240007 | 0.0019642576 | 32.17614 | 25.514854 | 17.494848 | 10.870889 | 45 | 0.30000001 | 100000 | 20 | 23 | 160 | 32 | 20 | 0 | 0 | 0.2228511 | 0.090398945 | 0.079510421 | 32.530712 | 53.95253 | 35.006611 | 21.236031 | 45 | 0.30000001 | 50000 | 20 | 33 | 0 | 100000 | 20 | 23 | 0 | 150000 | 20 | 18 | 0 | 200000 | 20 | 16 | 0 | 0 | 0 | 0 | 0 | 0.93139124 | 0.05829164 | 0.93321359 | 0.062504031 | 0 | 0 | 0 | 0 | 0.59561509 | 0.65722167 | 0.88695979 | 0.83453226 | 0 | 0 | 0 | 0 | 0.28523633 | 0.89757913 | 0.94181103 | 1.2631048 | 0 | 0 | 0 | 0 | 0.018971579 | 1.1017019 | 1.1018652 | 1.5535778
1 | 23 | 60 | 394.3409 | 957.7379 | 0.08376488 | 81.92415 | 3 | 0 | 0 | 1 | 10 | 0 | 0 | 500 | 2 | 3 | 45 | 0.30000001 | 0 | 1.8253334 | 0.45173863 | 0.037316434 | 0.01956325 | 1.0617597 | 1.3870591 | 2.858439 | 0.51642549 | 1.0082816 | 15.931259 | 0.43019181 | 45 | 0.30000001 | 3 | 3 | 10 | 32 | 20 | 0 | 0.03518188 | 0.0086586419 | 0.0020136507 | 32.24522 | 25.863129 | 18.314381 | 12.149832 | 45 | 0.30000001 | 100000 | 20 | 23 | 160 | 32 | 20 | 0 | 0 | 0.22375301 | 0.090483382 | 0.079699293 | 32.631676 | 53.822227 | 34.860046 | 20.950058 | 45 | 0.30000001 | 50000 | 20 | 33 | 0 | 100000 | 20 | 23 | 0 | 150000 | 20 | 18 | 0 | 200000 | 20 | 16 | 0 | 0 | 0 | 0 | 0 | 0.93207979 | 0.057832647 | 0.93387222 | 0.061967447 | 0 | 0 | 0 | 0 | 0.59597212 | 0.65747672 | 0.88738853 | 0.83442712 | 0 | 0 | 0 | 0 | 0.28544033 | 0.89788508 | 0.94216442 | 1.2629968 | 0 | 0 | 0 | 0 | 0.019124504 | 1.1019824 | 1.1021483 | 1.5534434
1 | 23 | 60 | 394.3409 | 957.7379 | 0.08376488 | 81.92415 | 3 | 0 | 0 | 2 | 10 | 0 | 0 | 500 | 2 | 3 | 45 | 0.30000001 | 0 | 1.8253334 | 0.44828469 | 0.036935166 | 0.016897272 | 1.0662625 | 1.2473218 | 2.1204274 | 0.51131278 | 1.0007589 | 15.653839 | 0.43723828 | 45 | 0.30000001 | 3 | 3 | 10 | 32 | 20 | 0 | 0.035086751 | 0.0087837987 | 0.0020029552 | 32.30854 | 26.496506 | 18.354467 | 12.021515 | 45 | 0.30000001 | 100000 | 20 | 23 | 160 | 32 | 20 | 0 | 0 | 0.22366703 | 0.090508208 | 0.079199396 | 32.53801 | 53.93491 | 35.006786 | 20.991922 | 45 | 0.30000001 | 50000 | 20 | 33 | 0 | 100000 | 20 | 23 | 0 | 150000 | 20 | 18 | 0 | 200000 | 20 | 16 | 0 | 0 | 0 | 0 | 0 | 0.93197775 | 0.057705157 | 0.93376249 | 0.061837941 | 0 | 0 | 0 | 0 | 0.59584463 | 0.65732366 | 0.88718951 | 0.83441776 | 0 | 0 | 0 | 0 | 0.28544033 | 0.89775759 | 0.94204295 | 1.2629558 | 0 | 0 | 0 | 0 | 0.019150047 | 1.1018038 | 1.1019702 | 1.5534174
1 | 23 | 60 | 394.3409 | 957.7379 | 0.08376488 | 81.92415 | 3 | 0 | 0 | 3 | 10 | 0 | 0 | 500 | 2 | 3 | 45 | 0.30000001 | 0 | 1.8253334 | 0.44926554 | 0.03854619 | 0.017932396 | 1.0715258 | 1.2791468 | 2.410466 | 0.51197648 | 1.0030925 | 15.760506 | 0.44237667 | 45 | 0.30000001 | 3 | 3 | 10 | 32 | 20 | 0 | 0.036417615 | 0.0088266293 | 0.0017173646 | 32.226162 | 25.623802 | 18.379547 | 12.133448 | 45 | 0.30000001 | 100000 | 20 | 23 | 160 | 32 | 20 | 0 | 0 | 0.22389966 | 0.090569071 | 0.079294458 | 32.589302 | 53.954636 | 34.908379 | 20.98761 | 45 | 0.30000001 | 50000 | 20 | 33 | 0 | 100000 | 20 | 23 | 0 | 150000 | 20 | 18 | 0 | 200000 | 20 | 16 | 0 | 0 | 0 | 0 | 0 | 0.9318248 | 0.05785815 | 0.93361932 | 0.062011622 | 0 | 0 | 0 | 0 | 0.59581912 | 0.65722167 | 0.88709682 | 0.83436185 | 0 | 0 | 0 | 0 | 0.28538933 | 0.89760458 | 0.94188166 | 1.2629582 | 0 | 0 | 0 | 0 | 0.019226493 | 1.1017274 | 1.1018951 | 1.5533469
1 | 23 | 60 | 394.3409 | 957.7379 | 0.08376488 | 81.92415 | 3 | 0 | 0 | 4 | 10 | 0 | 0 | 500 | 2 | 3 | 45 | 0.30000001 | 0 | 1.8231111 | 0.45107931 | 0.039838292 | 0.013144724 | 1.0674056 | 1.1224577 | 2.6512845 | 0.51822788 | 1.0088307 | 15.975344 | 0.43665206 | 45 | 0.30000001 | 3 | 3 | 10 | 32 | 20 | 0 | 0.035719693 | 0.0086410614 | 0.0019905127 | 32.723698 | 26.268879 | 18.101223 | 11.431359 | 45 | 0.30000001 | 100000 | 20 | 23 | 160 | 32 | 20 | 0 | 0 | 0.22398308 | 0.090630986 | 0.079747744 | 32.548195 | 53.945671 | 34.915882 | 21.144608 | 45 | 0.30000001 | 50000 | 20 | 33 | 0 | 100000 | 20 | 23 | 0 | 150000 | 20 | 18 | 0 | 200000 | 20 | 16 | 0 | 0 | 0 | 0 | 0 | 0.93167174 | 0.057730656 | 0.93345863 | 0.061885465 | 0 | 0 | 0 | 0 | 0.59556407 | 0.65711969 | 0.88684994 | 0.83449769 | 0 | 0 | 0 | 0 | 0.2853893 | 0.89745152 | 0.9417358 | 1.2629089 | 0 | 0 | 0 | 0 | 0.019201016 | 1.1015998 | 1.1017672 | 1.553368
1 | 23 | 60 | 394.3409 | 957.7379 | 0.08376488 | 81.92415 | 3 | 0 | 0 | 5 | 10 | 0 | 0 | 500 | 2 | 3 | 45 | 0.30000001 | 0 | 1.8231111 | 0.45360732 | 0.036473688 | 0.018559529 | 1.0507392 | 1.1363702 | 2.1418555 | 0.51866698 | 1.0140593 | 15.492117 | 0.44269234 | 45 | 0.30000001 | 3 | 3 | 10 | 32 | 20 | 0 | 0.036672823 | 0.0089387866 | 0.0024295941 | 32.177299 | 25.924522 | 17.961189 | 11.877699 | 45 | 0.30000001 | 100000 | 20 | 23 | 160 | 32 | 20 | 0 | 0 | 0.22424001 | 0.090578832 | 0.079131819 | 32.601208 | 53.962967 | 34.817875 | 20.97694 | 45 | 0.30000001 | 50000 | 20 | 33 | 0 | 100000 | 20 | 23 | 0 | 150000 | 20 | 18 | 0 | 200000 | 20 | 16 | 0 | 0 | 0 | 0 | 0 | 0.93151879 | 0.057628661 | 0.93329972 | 0.061786525 | 0 | 0 | 0 | 0 | 0.59566605 | 0.65701771 | 0.88684291 | 0.83433521 | 0 | 0 | 0 | 0 | 0.28538939 | 0.89737511 | 0.94166297 | 1.2628843 | 0 | 0 | 0 | 0 | 0.019201098 | 1.1015743 | 1.1017417 | 1.5533675
1 | 23 | 60 | 394.3409 | 957.7379 | 0.08376488 | 81.92415 | 3 | 0 | 0 | 6 | 10 | 0 | 0 | 500 | 2 | 3 | 45 | 0.30000001 | 0 | 1.8253334 | 0.44518226 | 0.039749067 | 0.012323229 | 1.0718849 | 1.2057714 | 2.6598494 | 0.50219697 | 0.99429417 | 15.934725 | 0.43235159 | 45 | 0.30000001 | 3 | 3 | 10 | 32 | 20 | 0 | 0.03526666 | 0.0087658688 | 0.0022905823 | 32.594875 | 26.614651 | 18.361433 | 11.881306 | 45 | 0.30000001 | 100000 | 20 | 23 | 160 | 32 | 20 | 0 | 0 | 0.22433025 | 0.090525039 | 0.079690546 | 32.54615 | 53.922623 | 34.778141 | 20.950615 | 45 | 0.30000001 | 50000 | 20 | 33 | 0 | 100000 | 20 | 23 | 0 | 150000 | 20 | 18 | 0 | 200000 | 20 | 16 | 0 | 0 | 0 | 0 | 0 | 0.93159533 | 0.057756152 | 0.93338394 | 0.061917793 | 0 | 0 | 0 | 0 | 0.59561509 | 0.65704316 | 0.88682753 | 0.83439708 | 0 | 0 | 0 | 0 | 0.2854149 | 0.89742601 | 0.94171923 | 1.2628748 | 0 | 0 | 0 | 0 | 0.019201016 | 1.1015998 | 1.1017672 | 1.553368
1 | 23 | 60 | 394.3409 | 957.7379 | 0.08376488 | 81.92415 | 3 | 0 | 0 | 7 | 10 | 0 | 0 | 500 | 2 | 3 | 45 | 0.30000001 | 0 | 1.8253334 | 0.44976878 | 0.049324021 | 0.010779209 | 1.0932068 | 1.4304416 | 2.0725269 | 0.52081096 | 1.0068965 | 15.593864 | 0.46374571 | 45 | 0.30000001 | 3 | 3 | 10 | 32 | 20 | 0 | 0.037047237 | 0.0088189589 | 0.0021894407 | 32.342461 | 25.364185 | 18.108616 | 11.60885 | 45 | 0.30000001 | 100000 | 20 | 23 | 160 | 32 | 20 | 0 | 0 | 0.2240482 | 0.090384141 | 0.079428345 | 32.472271 | 53.756783 | 34.631729 | 20.933308 | 45 | 0.30000001 | 50000 | 20 | 33 | 0 | 100000 | 20 | 23 | 0 | 150000 | 20 | 18 | 0 | 200000 | 20 | 16 | 0 | 0 | 0 | 0 | 0 | 0.93159521 | 0.057705157 | 0.93338066 | 0.06186327 | 0 | 0 | 0 | 0 | 0.59561509 | 0.65706867 | 0.88684642 | 0.83441639 | 0 | 0 | 0 | 0 | 0.28541484 | 0.89747703 | 0.94176781 | 1.2628913 | 0 | 0 | 0 | 0 | 0.019175563 | 1.1015488 | 1.1017157 | 1.5533903
1 | 23 | 60 | 394.3409 | 957.7379 | 0.08376488 | 81.92415 | 3 | 0 | 0 | 8 | 10 | 0 | 0 | 500 | 2 | 3 | 45 | 0.30000001 | 0 | 1.8253334 | 0.44933951 | 0.043037765 | 0.016474053 | 1.0511564 | 1.0746254 | 2.0332513 | 0.52014053 | 1.0045213 | 15.359207 | 0.45218396 | 45 | 0.30000001 | 3 | 3 | 10 | 32 | 20 | 0 | 0.036642633 | 0.0088527268 | 0.0023424225 | 31.996971 | 25.664783 | 17.994362 | 11.310305 | 45 | 0.30000001 | 100000 | 20 | 23 | 160 | 32 | 20 | 0 | 0 | 0.22405401 | 0.090709239 | 0.079181604 | 32.673801 | 53.931602 | 35.000328 | 21.018761 | 45 | 0.30000001 | 50000 | 20 | 33 | 0 | 100000 | 20 | 23 | 0 | 150000 | 20 | 18 | 0 | 200000 | 20 | 16 | 0 | 0 | 0 | 0 | 0 | 0.93128932 | 0.057475664 | 0.93306124 | 0.06163805 | 0 | 0 | 0 | 0 | 0.59558958 | 0.65683919 | 0.88665926 | 0.83426392 | 0 | 0 | 0 | 0 | 0.28541484 | 0.89719659 | 0.9415006 | 1.2628011 | 0 | 0 | 0 | 0 | 0.019252017 | 1.1014214 | 1.1015896 | 1.5533189
1 | 23 | 60 | 394.3409 | 957.7379 | 0.08376488 | 81.92415 | 3 | 0 | 0 | 9 | 10 | 0 | 0 | 500 | 2 | 3 | 45 | 0.30000001 | 0 | 1.8222222 | 0.45017564 | 0.037108656 | 0.024085635 | 1.0564108 | 1.0048141 | 2.343292 | 0.52123898 | 1.0075814 | 15.723637 | 0.44201231 | 45 | 0.30000001 | 3 | 3 | 10 | 32 | 20 | 0 | 0.037027244 | 0.008803471 | 0.0018056675 | 32.662109 | 25.235577 | 17.997463 | 11.452306 | 45 | 0.30000001 | 100000 | 20 | 23 | 160 | 32 | 20 | 0 | 0 | 0.22412035 | 0.09068682 | 0.079382561 | 32.721859 | 53.92749 | 34.869526 | 21.092356 | 45 | 0.30000001 | 50000 | 20 | 33 | 0 | 100000 | 20 | 23 | 0 | 150000 | 20 | 18 | 0 | 200000 | 20 | 16 | 0 | 0 | 0 | 0 | 0 | 0.93136585 | 0.05750116 | 0.9331392 | 0.061660267 | 0 | 0 | 0 | 0 | 0.59558958 | 0.65683919 | 0.88665926 | 0.83426392 | 0 | 0 | 0 | 0 | 0.28533834 | 0.89712012 | 0.94140452 | 1.2628539 | 0 | 0 | 0 | 0 | 0.019328536 | 1.1013958 | 1.1015655 | 1.553249
1 | 23 | 60 | 394.3409 | 957.7379 | 0.08376488 | 81.92415 | 3 | 0 | 0 | 10 | 10 | 0 | 0 | 500 | 2 | 3 | 45 | 0.30000001 | 0 | 1.8239999 | 0.44430161 | 0.036710374 | 0.016252156 | 1.082372 | 1.1673406 | 2.4399216 | 0.5035218 | 0.99317336 | 15.985247 | 0.43607444 | 45 | 0.30000001 | 3 | 3 | 10 | 32 | 20 | 0 | 0.037064862 | 0.0088922698 | 0.0019963398 | 32.248627 | 25.172558 | 17.599138 | 11.757569 | 45 | 0.30000001 | 100000 | 20 | 23 | 160 | 32 | 20 | 0 | 0 | 0.22433707 | 0.090445645 | 0.080071434 | 32.6418 | 53.923302 | 34.89727 | 20.85655 | 45 | 0.30000001 | 50000 | 20 | 33 | 0 | 100000 | 20 | 23 | 0 | 150000 | 20 | 18 | 0 | 200000 | 20 | 16 | 0 | 0 | 0 | 0 | 0 | 0.93123829 | 0.057679653 | 0.93302286 | 0.061859637 | 0 | 0 | 0 | 0 | 0.59556413 | 0.65681368 | 0.88662326 | 0.83426583 | 0 | 0 | 0 | 0 | 0.28536379 | 0.89712018 | 0.94141227 | 1.2628281 | 0 | 0 | 0 | 0 | 0.019226538 | 1.1014214 | 1.1015892 | 1.553342
1 | 23 | 60 | 394.3409 | 957.7379 | 0.08376488 | 81.92415 | 4 | 0 | 0 | 1 | 10 | 0 | 0 | 500 | 2 | 3 | 45 | 0.30000001 | 0 | 1.8239999 | 0.45023268 | 0.035147741 | 0.013329528 | 1.0646542 | 1.0698588 | 2.2907064 | 0.50800145 | 1.0052166 | 15.859322 | 0.43276864 | 45 | 0.30000001 | 3 | 3 | 10 | 32 | 20 | 0 | 0.036967341 | 0.0088671194 | 0.0019357229 | 32.094662 | 24.833145 | 17.593487 | 11.657733 | 45 | 0.30000001 | 100000 | 20 | 23 | 160 | 32 | 20 | 0 | 0 | 0.22529078 | 0.090888306 | 0.079318643 | 32.748238 | 53.875122 | 34.655479 | 20.857269 | 45 | 0.30000001 | 50000 | 20 | 33 | 0 | 100000 | 20 | 23 | 0 | 150000 | 20 | 18 | 0 | 200000 | 20 | 16 | 0 | 0 | 0 | 0 | 0 | 0.9315443 | 0.057552163 | 0.93332046 | 0.061703026 | 0 | 0 | 0 | 0 | 0.59576815 | 0.65696669 | 0.88687366 | 0.83421129 | 0 | 0 | 0 | 0 | 0.28549129 | 0.89737511 | 0.9416939 | 1.2627811 | 0 | 0 | 0 | 0 | 0.019405097 | 1.1015743 | 1.1017452 | 1.5531824
1 | 23 | 60 | 394.3409 | 957.7379 | 0.08376488 | 81.92415 | 4 | 0 | 0 | 2 | 10 | 0 | 0 | 500 | 2 | 3 | 45 | 0.30000001 | 0 | 1.8226666 | 0.45103008 | 0.03598262 | 0.016273219 | 1.0633497 | 0.89122248 | 2.4809346 | 0.51306349 | 1.0083553 | 15.889463 | 0.43500406 | 45 | 0.30000001 | 3 | 3 | 10 | 32 | 20 | 0 | 0.036834713 | 0.0089703118 | 0.0018904402 | 32.41864 | 26.046085 | 18.081308 | 11.593938 | 45 | 0.30000001 | 100000 | 20 | 23 | 160 | 32 | 20 | 0 | 0 | 0.22515598 | 0.090765148 | 0.079243392 | 32.554237 | 53.848389 | 34.64962 | 20.836504 | 45 | 0.30000001 | 50000 | 20 | 33 | 0 | 100000 | 20 | 23 | 0 | 150000 | 20 | 18 | 0 | 200000 | 20 | 16 | 0 | 0 | 0 | 0 | 0 | 0.93139124 | 0.057322662 | 0.93315351 | 0.061467674 | 0 | 0 | 0 | 0 | 0.5956406 | 0.65694118 | 0.88676912 | 0.83429855 | 0 | 0 | 0 | 0 | 0.28551689 | 0.89729857 | 0.94162869 | 1.2627306 | 0 | 0 | 0 | 0 | 0.019354021 | 1.1015233 | 1.1016933 | 1.5532279
1 | 23 | 60 | 394.3409 | 957.7379 | 0.08376488 | 81.92415 | 4 | 0 | 0 | 3 | 10 | 0 | 0 | 500 | 2 | 3 | 45 | 0.30000001 | 0 | 1.8253334 | 0.45385194 | 0.04055962 | 0.017586602 | 1.055403 | 1.2148311 | 2.2765512 | 0.52648181 | 1.0144553 | 15.709176 | 0.44043252 | 45 | 0.30000001 | 3 | 3 | 10 | 32 | 20 | 0 | 0.038504828 | 0.0091250027 | 0.0023159611 | 32.179062 | 25.373772 | 17.388926 | 11.402411 | 45 | 0.30000001 | 100000 | 20 | 23 | 160 | 32 | 20 | 0 | 0 | 0.22500873 | 0.090936504 | 0.079461575 | 32.666531 | 53.927292 | 34.716877 | 20.972656 | 45 | 0.30000001 | 50000 | 20 | 33 | 0 | 100000 | 20 | 23 | 0 | 150000 | 20 | 18 | 0 | 200000 | 20 | 16 | 0 | 0 | 0 | 0 | 0 | 0.93108535 | 0.057271671 | 0.93284512 | 0.061433252 | 0 | 0 | 0 | 0 | 0.5956406 | 0.65676272 | 0.88663691 | 0.83416331 | 0 | 0 | 0 | 0 | 0.28551686 | 0.89714563 | 0.94148296 | 1.2626814 | 0 | 0 | 0 | 0 | 0.019430604 | 1.1013448 | 1.1015162 | 1.5531555
1 | 23 | 60 | 394.3409 | 957.7379 | 0.08376488 | 81.92415 | 4 | 0 | 0 | 4 | 10 | 0 | 0 | 500 | 2 | 3 | 45 | 0.30000001 | 0 | 1.8253334 | 0.45482367 | 0.041454915 | 0.018088296 | 1.0620059 | 1.1302142 | 2.0357318 | 0.5225476 | 1.0166618 | 15.518692 | 0.45509541 | 45 | 0.30000001 | 3 | 3 | 10 | 32 | 20 | 0 | 0.03622837 | 0.0088380836 | 0.0020499944 | 31.850271 | 25.578899 | 18.143396 | 12.368028 | 45 | 0.30000001 | 100000 | 20 | 23 | 160 | 32 | 20 | 0 | 0 | 0.22500327 | 0.090783186 | 0.078715041 | 32.676247 | 53.827236 | 34.870113 | 20.863121 | 45 | 0.30000001 | 50000 | 20 | 33 | 0 | 100000 | 20 | 23 | 0 | 150000 | 20 | 18 | 0 | 200000 | 20 | 16 | 0 | 0 | 0 | 0 | 0 | 0.93095779 | 0.057373665 | 0.93272406 | 0.061550796 | 0 | 0 | 0 | 0 | 0.59556407 | 0.65666074 | 0.88650995 | 0.83415002 | 0 | 0 | 0 | 0 | 0.28549135 | 0.89701807 | 0.94135368 | 1.2626661 | 0 | 0 | 0 | 0 | 0.0194561 | 1.1012938 | 1.1014657 | 1.5531316
1 | 23 | 60 | 394.3409 | 957.7379 | 0.08376488 | 81.92415 | 4 | 0 | 0 | 5 | 10 | 0 | 0 | 500 | 2 | 3 | 45 | 0.30000001 | 0 | 1.8231111 | 0.45559675 | 0.040678289 | 0.017669087 | 1.0718316 | 0.93711388 | 2.7464776 | 0.52380919 | 1.0193207 | 16.237974 | 0.43809941 | 45 | 0.30000001 | 3 | 3 | 10 | 32 | 20 | 0 | 0.036323693 | 0.0089368438 | 0.0021817102 | 33.048847 | 25.97719 | 18.372332 | 11.93218 | 45 | 0.30000001 | 100000 | 20 | 23 | 160 | 32 | 20 | 0 | 0 | 0.22512206 | 0.090814725 | 0.079324014 | 32.629482 | 53.813118 | 34.770695 | 20.855301 | 45 | 0.30000001 | 50000 | 20 | 33 | 0 | 100000 | 20 | 23 | 0 | 150000 | 20 | 18 | 0 | 200000 | 20 | 16 | 0 | 0 | 0 | 0 | 0 | 0.93095779 | 0.057220668 | 0.93271464 | 0.061387073 | 0 | 0 | 0 | 0 | 0.59556407 | 0.65663522 | 0.88649106 | 0.83413064 | 0 | 0 | 0 | 0 | 0.28549135 | 0.89696705 | 0.94130504 | 1.2626497 | 0 | 0 | 0 | 0 | 0.019456044 | 1.1012683 | 1.1014402 | 1.5531312
1 | 23 | 60 | 394.3409 | 957.7379 | 0.08376488 | 81.92415 | 4 | 0 | 0 | 6 | 10 | 0 | 0 | 500 | 2 | 3 | 45 | 0.30000001 | 0 | 1.8253334 | 0.45558384 | 0.039700136 | 0.019354356 | 1.0652539 | 1.2626935 | 2.7589664 | 0.52466828 | 1.018219 | 15.958364 | 0.44047648 | 45 | 0.30000001 | 3 | 3 | 10 | 32 | 20 | 0 | 0.03683272 | 0.0087682093 | 0.0020880639 | 32.415405 | 25.523975 | 17.991514 | 11.327547 | 45 | 0.30000001 | 100000 | 20 | 23 | 160 | 32 | 20 | 0 | 0 | 0.22495729 | 0.090718597 | 0.078590162 | 32.713146 | 53.938187 | 34.806507 | 20.939215 | 45 | 0.30000001 | 50000 | 20 | 33 | 0 | 100000 | 20 | 23 | 0 | 150000 | 20 | 18 | 0 | 200000 | 20 | 16 | 0 | 0 | 0 | 0 | 0 | 0.93088126 | 0.057297163 | 0.93264294 | 0.061473973 | 0 | 0 | 0 | 0 | 0.59551311 | 0.65653318 | 0.88638121 | 0.8340959 | 0 | 0 | 0 | 0 | 0.28549138 | 0.89691603 | 0.94125646 | 1.2626332 | 0 | 0 | 0 | 0 | 0.019507071 | 1.1012429 | 1.1014156 | 1.5530845
1 | 23 | 60 | 394.3409 | 957.7379 | 0.08376488 | 81.92415 | 4 | 0 | 0 | 7 | 10 | 0 | 0 | 500 | 2 | 3 | 45 | 0.30000001 | 0 | 1.8253334 | 0.44475925 | 0.037964419 | 0.011043613 | 1.0850447 | 1.175895 | 2.7545424 | 0.50250208 | 0.99376571 | 15.880976 | 0.44076324 | 45 | 0.30000001 | 3 | 3 | 10 | 32 | 20 | 0 | 0.037534192 | 0.0088146264 | 0.0020630786 | 32.10474 | 25.285769 | 17.362125 | 10.761544 | 45 | 0.30000001 | 100000 | 20 | 23 | 160 | 32 | 20 | 0 | 0 | 0.22522277 | 0.090982147 | 0.080037028 | 32.671944 | 53.933174 | 34.805874 | 21.070883 | 45 | 0.30000001 | 50000 | 20 | 33 | 0 | 100000 | 20 | 23 | 0 | 150000 | 20 | 18 | 0 | 200000 | 20 | 16 | 0 | 0 | 0 | 0 | 0 | 0.93080479 | 0.057322666 | 0.93256819 | 0.061506305 | 0 | 0 | 0 | 0 | 0.59548765 | 0.65650773 | 0.88634527 | 0.83409786 | 0 | 0 | 0 | 0 | 0.28546587 | 0.89686513 | 0.9412002 | 1.2626426 | 0 | 0 | 0 | 0 | 0.019532561 | 1.1011919 | 1.1013651 | 1.5530605
1 | 23 | 60 | 394.3409 | 957.7379 | 0.08376488 | 81.92415 | 4 | 0 | 0 | 8 | 10 | 0 | 0 | 500 | 2 | 3 | 45 | 0.30000001 | 0 | 1.8253334 | 0.45215824 | 0.03628815 | 0.014785683 | 1.0628445 | 0.95804513 | 2.6726136 | 0.5137257 | 1.0097871 | 16.148623 | 0.4249168 | 45 | 0.30000001 | 3 | 3 | 10 | 32 | 20 | 0 | 0.037768073 | 0.0090386923 | 0.0018568961 | 31.993156 | 25.313034 | 17.562868 | 11.36948 | 45 | 0.30000001 | 100000 | 20 | 23 | 160 | 32 | 20 | 0 | 0 | 0.22514829 | 0.09094888 | 0.078986563 | 32.733208 | 53.925621 | 34.797295 | 20.945726 | 45 | 0.30000001 | 50000 | 20 | 33 | 0 | 100000 | 20 | 23 | 0 | 150000 | 20 | 18 | 0 | 200000 | 20 | 16 | 0 | 0 | 0 | 0 | 0 | 0.93060082 | 0.057118673 | 0.93235213 | 0.061301369 | 0 | 0 | 0 | 0 | 0.59543663 | 0.65640569 | 0.88623542 | 0.83406317 | 0 | 0 | 0 | 0 | 0.28549129 | 0.8967886 | 0.94113499 | 1.2625922 | 0 | 0 | 0 | 0 | 0.019481588 | 1.1010643 | 1.1012367 | 1.5531048
1 | 23 | 60 | 394.3409 | 957.7379 | 0.08376488 | 81.92415 | 4 | 0 | 0 | 9 | 10 | 0 | 0 | 500 | 2 | 3 | 45 | 0.30000001 | 0 | 1.8231111 | 0.45529389 | 0.036704585 | 0.019907929 | 1.0536538 | 1.1001191 | 2.6701274 | 0.51815444 | 1.0183892 | 15.719545 | 0.4409799 | 45 | 0.30000001 | 3 | 3 | 10 | 32 | 20 | 0 | 0.037012801 | 0.0088354945 | 0.0019861206 | 32.259762 | 25.571262 | 17.748539 | 11.787561 | 45 | 0.30000001 | 100000 | 20 | 23 | 160 | 32 | 20 | 0 | 0 | 0.22518939 | 0.09089186 | 0.078937426 | 32.752018 | 53.929268 | 34.796982 | 20.940153 | 45 | 0.30000001 | 50000 | 20 | 33 | 0 | 100000 | 20 | 23 | 0 | 150000 | 20 | 18 | 0 | 200000 | 20 | 16 | 0 | 0 | 0 | 0 | 0 | 0.93060076 | 0.056914672 | 0.93233955 | 0.061082982 | 0 | 0 | 0 | 0 | 0.59546214 | 0.65620172 | 0.88610148 | 0.83388722 | 0 | 0 | 0 | 0 | 0.28551686 | 0.89666104 | 0.9410212 | 1.2625252 | 0 | 0 | 0 | 0 | 0.019507073 | 1.1010133 | 1.101186 | 1.5530808
1 | 23 | 60 | 394.3409 | 957.7379 | 0.08376488 | 81.92415 | 4 | 0 | 0 | 10 | 10 | 0 | 0 | 500 | 2 | 3 | 45 | 0.30000001 | 0 | 1.8253334 | 0.45095491 | 0.040031806 | 0.013912659 | 1.0842096 | 1.1704311 | 2.0944126 | 0.51363248 | 1.0082018 | 16.017706 | 0.44521928 | 45 | 0.30000001 | 3 | 3 | 10 | 32 | 20 | 0 | 0.036553819 | 0.0087696547 | 0.002257952 | 31.446869 | 25.55674 | 18.078417 | 11.7575 | 45 | 0.30000001 | 100000 | 20 | 23 | 160 | 32 | 20 | 0 | 0 | 0.22533607 | 0.090847507 | 0.078741923 | 32.716553 | 53.837997 | 34.785057 | 20.839619 | 45 | 0.30000001 | 50000 | 20 | 33 | 0 | 100000 | 20 | 23 | 0 | 150000 | 20 | 18 | 0 | 200000 | 20 | 16 | 0 | 0 | 0 | 0 | 0 | 0.93049884 | 0.057297163 | 0.93226123 | 0.061499175 | 0 | 0 | 0 | 0 | 0.59543663 | 0.65635473 | 0.88619769 | 0.83402455 | 0 | 0 | 0 | 0 | 0.28551686 | 0.89671206 | 0.94106984 | 1.2625417 | 0 | 0 | 0 | 0 | 0.019507 | 1.1010388 | 1.1012115 | 1.5530813
1 | 23 | 60 | 394.3409 | 957.7379 | 0.08376488 | 81.92415 | 5 | 0 | 0 | 1 | 10 | 0 | 0 | 500 | 2 | 3 | 45 | 0.30000001 | 0 | 1.8173333 | 0.44616127 | 0.034672946 | 0.022879664 | 1.0449849 | 1.1617767 | 2.3109791 | 0.51057345 | 0.99872899 | 15.444469 | 0.43392396 | 45 | 0.30000001 | 3 | 3 | 10 | 32 | 20 | 0 | 0.036116488 | 0.0087118819 | 0.0021973467 | 32.334698 | 25.927727 | 17.521538 | 11.203966 | 45 | 0.30000001 | 100000 | 20 | 23 | 160 | 32 | 20 | 0 | 0 | 0.22253466 | 0.090060428 | 0.079944171 | 32.632481 | 53.941948 | 34.809799 | 21.056826 | 45 | 0.30000001 | 50000 | 20 | 33 | 0 | 100000 | 20 | 23 | 0 | 150000 | 20 | 18 | 0 | 200000 | 20 | 16 | 0 | 0 | 0 | 0 | 0 | 0.93230927 | 0.058113143 | 0.93411869 | 0.062251933 | 0 | 0 | 0 | 0 | 0.59589559 | 0.6577571 | 0.88754493 | 0.83470321 | 0 | 0 | 0 | 0 | 0.2853128 | 0.89798707 | 0.94222301 | 1.2631586 | 0 | 0 | 0 | 0 | 0.018971592 | 1.1020079 | 1.1021712 | 1.5535825
1 | 23 | 60 | 394.3409 | 957.7379 | 0.08376488 | 81.92415 | 5 | 0 | 0 | 2 | 10 | 0 | 0 | 500 | 2 | 3 | 45 | 0.30000001 | 0 | 1.8200001 | 0.44815975 | 0.030961446 | 0.021130063 | 1.0570871 | 1.0859716 | 2.5840368 | 0.51235372 | 1.0022403 | 15.646017 | 0.4345116 | 45 | 0.30000001 | 3 | 3 | 10 | 32 | 20 | 0 | 0.035878941 | 0.0086821485 | 0.0018402869 | 32.119156 | 25.731041 | 17.86952 | 11.642441 | 45 | 0.30000001 | 100000 | 20 | 23 | 160 | 32 | 20 | 0 | 0 | 0.22333279 | 0.090330683 | 0.080016859 | 32.59808 | 53.876617 | 34.824699 | 21.109089 | 45 | 0.30000001 | 50000 | 20 | 33 | 0 | 100000 | 20 | 23 | 0 | 150000 | 20 | 18 | 0 | 200000 | 20 | 16 | 0 | 0 | 0 | 0 | 0 | 0.93192679 | 0.057832647 | 0.93371952 | 0.061977595 | 0 | 0 | 0 | 0 | 0.59581912 | 0.65719616 | 0.88707793 | 0.83434254 | 0 | 0 | 0 | 0 | 0.28546587 | 0.89765561 | 0.94195348 | 1.2628971 | 0 | 0 | 0 | 0 | 0.019150082 | 1.1017529 | 1.1019193 | 1.5534166
1 | 23 | 60 | 394.3409 | 957.7379 | 0.08376488 | 81.92415 | 5 | 0 | 0 | 3 | 10 | 0 | 0 | 500 | 2 | 3 | 45 | 0.30000001 | 0 | 1.8248889 | 0.45446616 | 0.034856848 | 0.016416758 | 1.0596328 | 0.91782951 | 2.2024021 | 0.51538038 | 1.0140129 | 15.810497 | 0.43602064 | 45 | 0.30000001 | 3 | 3 | 10 | 32 | 20 | 0 | 0.03573804 | 0.0087535186 | 0.0017402074 | 32.190544 | 25.8393 | 18.073578 | 11.737886 | 45 | 0.30000001 | 100000 | 20 | 23 | 160 | 32 | 20 | 0 | 0 | 0.2233904 | 0.090432949 | 0.079056211 | 32.648186 | 53.922867 | 34.96954 | 20.993534 | 45 | 0.30000001 | 50000 | 20 | 33 | 0 | 100000 | 20 | 23 | 0 | 150000 | 20 | 18 | 0 | 200000 | 20 | 16 | 0 | 0 | 0 | 0 | 0 | 0.9318248 | 0.057807151 | 0.93361616 | 0.061957102 | 0 | 0 | 0 | 0 | 0.59576809 | 0.65706867 | 0.88694918 | 0.8342886 | 0 | 0 | 0 | 0 | 0.2854403 | 0.89747703 | 0.94177556 | 1.2628655 | 0 | 0 | 0 | 0 | 0.019252064 | 1.1015743 | 1.1017425 | 1.5533212
1 | 23 | 60 | 394.3409 | 957.7379 | 0.08376488 | 81.92415 | 5 | 0 | 0 | 4 | 10 | 0 | 0 | 500 | 2 | 3 | 45 | 0.30000001 | 0 | 1.8213333 | 0.45178765 | 0.040627874 | 0.020732973 | 1.0732789 | 1.163453 | 2.2440295 | 0.52287197 | 1.0116283 | 15.841232 | 0.4466472 | 45 | 0.30000001 | 3 | 3 | 10 | 32 | 20 | 0 | 0.036186472 | 0.0088071562 | 0.0020469194 | 32.485977 | 25.645222 | 18.053701 | 12.134599 | 45 | 0.30000001 | 100000 | 20 | 23 | 160 | 32 | 20 | 0 | 0 | 0.22377717 | 0.090603724 | 0.078614473 | 32.716782 | 53.911942 | 34.886059 | 20.97488 | 45 | 0.30000001 | 50000 | 20 | 33 | 0 | 100000 | 20 | 23 | 0 | 150000 | 20 | 18 | 0 | 200000 | 20 | 16 | 0 | 0 | 0 | 0 | 0 | 0.93144226 | 0.057526663 | 0.93321699 | 0.0616825 | 0 | 0 | 0 | 0 | 0.59566611 | 0.65694118 | 0.88678622 | 0.83427721 | 0 | 0 | 0 | 0 | 0.28544033 | 0.89742601 | 0.94172692 | 1.2628491 | 0 | 0 | 0 | 0 | 0.019226508 | 1.1014723 | 1.1016401 | 1.5533428
1 | 23 | 60 | 394.3409 | 957.7379 | 0.08376488 | 81.92415 | 5 | 0 | 0 | 5 | 10 | 0 | 0 | 500 | 2 | 3 | 45 | 0.30000001 | 0 | 1.8248889 | 0.44977134 | 0.044476599 | 0.0079598324 | 1.078421 | 1.2102569 | 2.227406 | 0.50711274 | 1.005079 | 15.852802 | 0.44633561 | 45 | 0.30000001 | 3 | 3 | 10 | 32 | 20 | 0 | 0.036590599 | 0.0088860942 | 0.0023232857 | 32.390987 | 25.704651 | 18.004145 | 11.631361 | 45 | 0.30000001 | 100000 | 20 | 23 | 160 | 32 | 20 | 0 | 0 | 0.22411382 | 0.090451546 | 0.079042032 | 32.639168 | 53.918175 | 34.785172 | 20.918955 | 45 | 0.30000001 | 50000 | 20 | 33 | 0 | 100000 | 20 | 23 | 0 | 150000 | 20 | 18 | 0 | 200000 | 20 | 16 | 0 | 0 | 0 | 0 | 0 | 0.9315443 | 0.057603158 | 0.93332356 | 0.061757565 | 0 | 0 | 0 | 0 | 0.59569162 | 0.65681368 | 0.88670892 | 0.83415931 | 0 | 0 | 0 | 0 | 0.2854659 | 0.89729857 | 0.94161326 | 1.2627822 | 0 | 0 | 0 | 0 | 0.019277601 | 1.1014723 | 1.1016409 | 1.5532964
1 | 23 | 60 | 394.3409 | 957.7379 | 0.08376488 | 81.92415 | 5 | 0 | 0 | 6 | 10 | 0 | 0 | 500 | 2 | 3 | 45 | 0.30000001 | 0 | 1.8248889 | 0.44654039 | 0.03885825 | 0.019023322 | 1.0614722 | 1.1523726 | 2.2791033 | 0.51263005 | 0.99734437 | 15.614077 | 0.44377875 | 45 | 0.30000001 | 3 | 3 | 10 | 32 | 20 | 0 | 0.036935899 | 0.0088599473 | 0.0023177182 | 32.485142 | 25.398094 | 17.662691 | 11.647551 | 45 | 0.30000001 | 100000 | 20 | 23 | 160 | 32 | 20 | 0 | 0 | 0.22401556 | 0.09058746 | 0.079653673 | 32.532047 | 53.991306 | 34.851902 | 20.956329 | 45 | 0.30000001 | 50000 | 20 | 33 | 0 | 100000 | 20 | 23 | 0 | 150000 | 20 | 18 | 0 | 200000 | 20 | 16 | 0 | 0 | 0 | 0 | 0 | 0.93146777 | 0.05750116 | 0.93324089 | 0.06165354 | 0 | 0 | 0 | 0 | 0.59571713 | 0.6568647 | 0.88676387 | 0.83417666 | 0 | 0 | 0 | 0 | 0.28544039 | 0.89719653 | 0.94150829 | 1.2627752 | 0 | 0 | 0 | 0 | 0.019252095 | 1.1013958 | 1.101564 | 1.5533184
1 | 23 | 60 | 394.3409 | 957.7379 | 0.08376488 | 81.92415 | 5 | 0 | 0 | 7 | 10 | 0 | 0 | 500 | 2 | 3 | 45 | 0.30000001 | 0 | 1.8235556 | 0.45057476 | 0.032728389 | 0.024936071 | 1.0496848 | 1.0743759 | 2.4693763 | 0.51816738 | 1.0067958 | 15.547053 | 0.43896395 | 45 | 0.30000001 | 3 | 3 | 10 | 32 | 20 | 0 | 0.036232799 | 0.0086510722 | 0.001894492 | 32.453041 | 25.479687 | 17.757761 | 11.388355 | 45 | 0.30000001 | 100000 | 20 | 23 | 160 | 32 | 20 | 0 | 0 | 0.22353694 | 0.090468407 | 0.079112664 | 32.487423 | 53.963112 | 35.000225 | 21.066725 | 45 | 0.30000001 | 50000 | 20 | 33 | 0 | 100000 | 20 | 23 | 0 | 150000 | 20 | 18 | 0 | 200000 | 20 | 16 | 0 | 0 | 0 | 0 | 0 | 0.93111086 | 0.057577662 | 0.9328894 | 0.061758962 | 0 | 0 | 0 | 0 | 0.59566611 | 0.65668625 | 0.88659739 | 0.83408409 | 0 | 0 | 0 | 0 | 0.28544033 | 0.89704359 | 0.9413625 | 1.2627259 | 0 | 0 | 0 | 0 | 0.019328583 | 1.1012938 | 1.1014634 | 1.5532473
1 | 23 | 60 | 394.3409 | 957.7379 | 0.08376488 | 81.92415 | 5 | 0 | 0 | 8 | 10 | 0 | 0 | 500 | 2 | 3 | 45 | 0.30000001 | 0 | 1.8235556 | 0.45692688 | 0.036043733 | 0.019599687 | 1.0685987 | 1.171977 | 2.7505822 | 0.5226137 | 1.0208985 | 15.829439 | 0.44746006 | 45 | 0.30000001 | 3 | 3 | 10 | 32 | 20 | 0 | 0.035548329 | 0.0086602857 | 0.0023362986 | 32.66795 | 25.190887 | 18.017914 | 11.62216 | 45 | 0.30000001 | 100000 | 20 | 23 | 160 | 32 | 20 | 0 | 0 | 0.22358131 | 0.090533249 | 0.080183424 | 32.6544 | 53.953476 | 35.002178 | 21.072248 | 45 | 0.30000001 | 50000 | 20 | 33 | 0 | 100000 | 20 | 23 | 0 | 150000 | 20 | 18 | 0 | 200000 | 20 | 16 | 0 | 0 | 0 | 0 | 0 | 0.9312638 | 0.057552163 | 0.9330405 | 0.061721563 | 0 | 0 | 0 | 0 | 0.59566611 | 0.65655869 | 0.88650292 | 0.83398741 | 0 | 0 | 0 | 0 | 0.28546578 | 0.89704359 | 0.94137025 | 1.2627002 | 0 | 0 | 0 | 0 | 0.019328583 | 1.1012938 | 1.1014634 | 1.5532473
1 | 23 | 60 | 394.3409 | 957.7379 | 0.08376488 | 81.92415 | 5 | 0 | 0 | 9 | 10 | 0 | 0 | 500 | 2 | 3 | 45 | 0.30000001 | 0 | 1.8253334 | 0.45228803 | 0.038774353 | 0.013784582 | 1.0703605 | 1.255634 | 2.2899692 | 0.51364011 | 1.0095139 | 15.6947 | 0.4458431 | 45 | 0.30000001 | 3 | 3 | 10 | 32 | 20 | 0 | 0.037573338 | 0.0089292247 | 0.0018396843 | 32.099705 | 25.478752 | 17.885809 | 11.698549 | 45 | 0.30000001 | 100000 | 20 | 23 | 160 | 32 | 20 | 0 | 0 | 0.22379974 | 0.090624303 | 0.079736553 | 32.638073 | 54.018631 | 34.971115 | 20.947289 | 45 | 0.30000001 | 50000 | 20 | 33 | 0 | 100000 | 20 | 23 | 0 | 150000 | 20 | 18 | 0 | 200000 | 20 | 16 | 0 | 0 | 0 | 0 | 0 | 0.93113625 | 0.05732267 | 0.93289906 | 0.061484467 | 0 | 0 | 0 | 0 | 0.59553862 | 0.65655869 | 0.88641727 | 0.83409393 | 0 | 0 | 0 | 0 | 0.28546581 | 0.89699256 | 0.94132161 | 1.2626837 | 0 | 0 | 0 | 0 | 0.01930308 | 1.1012174 | 1.1013865 | 1.5532693
1 | 23 | 60 | 394.3409 | 957.7379 | 0.08376488 | 81.92415 | 5 | 0 | 0 | 10 | 10 | 0 | 0 | 500 | 2 | 3 | 45 | 0.30000001 | 0 | 1.8235556 | 0.45488197 | 0.033599768 | 0.019591473 | 1.0746526 | 1.087647 | 2.5030334 | 0.51492327 | 1.0159132 | 16.113041 | 0.43542594 | 45 | 0.30000001 | 3 | 3 | 10 | 32 | 20 | 0 | 0.036669374 | 0.0086878268 | 0.0019020718 | 31.938301 | 25.491798 | 17.257393 | 11.415731 | 45 | 0.30000001 | 100000 | 20 | 23 | 160 | 32 | 20 | 0 | 0 | 0.22401679 | 0.090499371 | 0.079077281 | 32.5285 | 53.957695 | 34.805271 | 20.898891 | 45 | 0.30000001 | 50000 | 20 | 33 | 0 | 100000 | 20 | 23 | 0 | 150000 | 20 | 18 | 0 | 200000 | 20 | 16 | 0 | 0 | 0 | 0 | 0 | 0.93100882 | 0.05745016 | 0.93277967 | 0.061629284 | 0 | 0 | 0 | 0 | 0.59553862 | 0.65650767 | 0.88637948 | 0.83405524 | 0 | 0 | 0 | 0 | 0.28549138 | 0.89691603 | 0.94125646 | 1.2626332 | 0 | 0 | 0 | 0 | 0.019379558 | 1.1012428 | 1.1014132 | 1.5532002
1 | 23 | 60 | 394.3409 | 957.7379 | 0.08376488 | 81.92415 | 6 | 0 | 0 | 1 | 10 | 0 | 0 | 500 | 2 | 3 | 45 | 0.30000001 | 0 | 1.8231111 | 0.4564721 | 0.039816469 | 0.01802302 | 1.0684004 | 0.81229448 | 2.7714829 | 0.52308553 | 1.0215353 | 16.265808 | 0.43569136 | 45 | 0.30000001 | 3 | 3 | 10 | 32 | 20 | 0 | 0.037608303 | 0.008946158 | 0.0018139639 | 32.109962 | 25.534416 | 17.493872 | 11.475945 | 45 | 0.30000001 | 100000 | 20 | 23 | 160 | 32 | 20 | 0 | 0 | 0.22837323 | 0.091822766 | 0.079498321 | 32.397385 | 53.543434 | 34.498631 | 20.790779 | 45 | 0.30000001 | 50000 | 20 | 33 | 0 | 100000 | 20 | 23 | 0 | 150000 | 20 | 18 | 0 | 200000 | 20 | 16 | 0 | 0 | 0 | 0 | 0 | 0.92863739 | 0.05599669 | 0.93032414 | 0.060226921 | 0 | 0 | 0 | 0 | 0.59594661 | 0.65523273 | 0.88571006 | 0.83274692 | 0 | 0 | 0 | 0 | 0.28638378 | 0.89612567 | 0.94077462 | 1.2614745 | 0 | 0 | 0 | 0 | 0.020628963 | 1.1008859 | 1.1010791 | 1.55206
1 | 23 | 60 | 394.3409 | 957.7379 | 0.08376488 | 81.92415 | 6 | 0 | 0 | 2 | 10 | 0 | 0 | 500 | 2 | 3 | 45 | 0.30000001 | 0 | 1.8253334 | 0.45960653 | 0.045934763 | 0.02047066 | 1.0912665 | 1.0099192 | 2.4054141 | 0.53857702 | 1.0294203 | 16.418779 | 0.45410138 | 45 | 0.30000001 | 3 | 3 | 10 | 32 | 20 | 0 | 0.038117167 | 0.0090006422 | 0.0019864528 | 32.733829 | 25.488579 | 17.821224 | 11.550194 | 45 | 0.30000001 | 100000 | 20 | 23 | 160 | 32 | 20 | 0 | 0 | 0.22971922 | 0.092287719 | 0.079602823 | 33.134995 | 53.57811 | 34.435841 | 20.684807 | 45 | 0.30000001 | 50000 | 20 | 33 | 0 | 100000 | 20 | 23 | 0 | 150000 | 20 | 18 | 0 | 200000 | 20 | 16 | 0 | 0 | 0 | 0 | 0 | 0.9284333 | 0.0557927 | 0.93010819 | 0.060021203 | 0 | 0 | 0 | 0 | 0.5959211 | 0.65507972 | 0.88557971 | 0.83265197 | 0 | 0 | 0 | 0 | 0.28640938 | 0.89587063 | 0.94053948 | 1.261366 | 0 | 0 | 0 | 0 | 0.020731019 | 1.1007073 | 1.1009026 | 1.5519643
1 | 23 | 60 | 394.3409 | 957.7379 | 0.08376488 | 81.92415 | 6 | 0 | 0 | 3 | 10 | 0 | 0 | 500 | 2 | 3 | 45 | 0.30000001 | 0 | 1.8253334 | 0.45611966 | 0.038433298 | 0.01927384 | 1.0734875 | 0.89563096 | 2.0627143 | 0.52110749 | 1.019376 | 15.855345 | 0.45139867 | 45 | 0.30000001 | 3 | 3 | 10 | 32 | 20 | 0 | 0.037427429 | 0.0089538274 | 0.0017682859 | 32.852962 | 25.510567 | 17.837189 | 11.340674 | 45 | 0.30000001 | 100000 | 20 | 23 | 160 | 32 | 20 | 0 | 0 | 0.22989303 | 0.092367753 | 0.079639509 | 33.189381 | 53.671288 | 34.416965 | 20.698236 | 45 | 0.30000001 | 50000 | 20 | 33 | 0 | 100000 | 20 | 23 | 0 | 150000 | 20 | 18 | 0 | 200000 | 20 | 16 | 0 | 0 | 0 | 0 | 0 | 0.92817843 | 0.055792693 | 0.92985374 | 0.060037643 | 0 | 0 | 0 | 0 | 0.59581912 | 0.65485018 | 0.88534129 | 0.83256274 | 0 | 0 | 0 | 0 | 0.28640932 | 0.89571762 | 0.94039375 | 1.2613165 | 0 | 0 | 0 | 0 | 0.020756574 | 1.1005799 | 1.1007756 | 1.5519389
1 | 23 | 60 | 394.3409 | 957.7379 | 0.08376488 | 81.92415 | 6 | 0 | 0 | 4 | 10 | 0 | 0 | 500 | 2 | 3 | 45 | 0.30000001 | 0 | 1.8253334 | 0.46188813 | 0.041914437 | 0.015537839 | 1.0761434 | 1.1815677 | 2.2520812 | 0.52395976 | 1.0326066 | 15.79836 | 0.45893103 | 45 | 0.30000001 | 3 | 3 | 10 | 32 | 20 | 0 | 0.03894921 | 0.0090822205 | 0.0021406692 | 32.171806 | 24.697136 | 17.026001 | 11.120351 | 45 | 0.30000001 | 100000 | 20 | 23 | 160 | 32 | 20 | 0 | 0 | 0.23047918 | 0.092247672 | 0.079490945 | 33.173206 | 53.386536 | 34.274357 | 20.63476 | 45 | 0.30000001 | 50000 | 20 | 33 | 0 | 100000 | 20 | 23 | 0 | 150000 | 20 | 18 | 0 | 200000 | 20 | 16 | 0 | 0 | 0 | 0 | 0 | 0.92799985 | 0.055894699 | 0.92968166 | 0.060158685 | 0 | 0 | 0 | 0 | 0.5957936 | 0.65485018 | 0.88532412 | 0.83258408 | 0 | 0 | 0 | 0 | 0.28640932 | 0.89574307 | 0.94041795 | 1.2613248 | 0 | 0 | 0 | 0 | 0.020756532 | 1.1006054 | 1.1008011 | 1.5519394
1 | 23 | 60 | 394.3409 | 957.7379 | 0.08376488 | 81.92415 | 6 | 0 | 0 | 5 | 10 | 0 | 0 | 500 | 2 | 3 | 45 | 0.30000001 | 0 | 1.8253334 | 0.4606812 | 0.037255719 | 0.020545468 | 1.0765047 | 1.1735219 | 2.4857652 | 0.52547693 | 1.0292354 | 15.962772 | 0.45088023 | 45 | 0.30000001 | 3 | 3 | 10 | 32 | 20 | 0 | 0.036488649 | 0.0090044774 | 0.001828305 | 31.863148 | 25.768696 | 17.94828 | 11.952304 | 45 | 0.30000001 | 100000 | 20 | 23 | 160 | 32 | 20 | 0 | 0 | 0.22992778 | 0.092248507 | 0.079595692 | 33.000675 | 53.405556 | 34.324409 | 20.649376 | 45 | 0.30000001 | 50000 | 20 | 33 | 0 | 100000 | 20 | 23 | 0 | 150000 | 20 | 18 | 0 | 200000 | 20 | 16 | 0 | 0 | 0 | 0 | 0 | 0.92784685 | 0.055767201 | 0.92952126 | 0.060031667 | 0 | 0 | 0 | 0 | 0.59569162 | 0.65464628 | 0.88510466 | 0.83251423 | 0 | 0 | 0 | 0 | 0.28638387 | 0.89551365 | 0.94019169 | 1.2612762 | 0 | 0 | 0 | 0 | 0.02078199 | 1.1004523 | 1.1006485 | 1.5519136
1 | 23 | 60 | 394.3409 | 957.7379 | 0.08376488 | 81.92415 | 6 | 0 | 0 | 6 | 10 | 0 | 0 | 500 | 2 | 3 | 45 | 0.30000001 | 0 | 1.8253334 | 0.45669603 | 0.044045668 | 0.0099608945 | 1.0884237 | 1.1501262 | 2.5988808 | 0.51567823 | 1.0216615 | 16.089642 | 0.45095542 | 45 | 0.30000001 | 3 | 3 | 10 | 32 | 20 | 0 | 0.038983829 | 0.0093025025 | 0.001989356 | 31.421638 | 25.034483 | 17.855265 | 11.735268 | 45 | 0.30000001 | 100000 | 20 | 23 | 160 | 32 | 20 | 0 | 0 | 0.22966582 | 0.092208751 | 0.079673551 | 32.8041 | 53.520943 | 34.367271 | 20.600859 | 45 | 0.30000001 | 50000 | 20 | 33 | 0 | 100000 | 20 | 23 | 0 | 150000 | 20 | 18 | 0 | 200000 | 20 | 16 | 0 | 0 | 0 | 0 | 0 | 0.92784685 | 0.055741698 | 0.92951971 | 0.060004279 | 0 | 0 | 0 | 0 | 0.59576809 | 0.65462077 | 0.88513726 | 0.83243096 | 0 | 0 | 0 | 0 | 0.28640926 | 0.89551365 | 0.94019943 | 1.2612505 | 0 | 0 | 0 | 0 | 0.020807579 | 1.1004523 | 1.100649 | 1.5518904
1 | 23 | 60 | 394.3409 | 957.7379 | 0.08376488 | 81.92415 | 6 | 0 | 0 | 7 | 10 | 0 | 0 | 500 | 2 | 3 | 45 | 0.30000001 | 0 | 1.8235556 | 0.45902556 | 0.041076984 | 0.025064979 | 1.0649893 | 1.0128183 | 2.3952057 | 0.53147721 | 1.0285677 | 15.871246 | 0.45237511 | 45 | 0.30000001 | 3 | 3 | 10 | 32 | 20 | 0 | 0.038420424 | 0.0091582704 | 0.001849144 | 32.465099 | 25.358698 | 17.927099 | 11.700306 | 45 | 0.30000001 | 100000 | 20 | 23 | 160 | 32 | 20 | 0 | 0 | 0.23007536 | 0.092211299 | 0.07965377 | 32.787067 | 53.54882 | 34.365074 | 20.585463 | 45 | 0.30000001 | 50000 | 20 | 33 | 0 | 100000 | 20 | 23 | 0 | 150000 | 20 | 18 | 0 | 200000 | 20 | 16 | 0 | 0 | 0 | 0 | 0 | 0.92782134 | 0.055741698 | 0.92949426 | 0.060005926 | 0 | 0 | 0 | 0 | 0.59561515 | 0.65449321 | 0.88493997 | 0.83246177 | 0 | 0 | 0 | 0 | 0.28638381 | 0.89541161 | 0.94009447 | 1.2612432 | 0 | 0 | 0 | 0 | 0.020807531 | 1.1003249 | 1.1005216 | 1.5518882
1 | 23 | 60 | 394.3409 | 957.7379 | 0.08376488 | 81.92415 | 6 | 0 | 0 | 8 | 10 | 0 | 0 | 500 | 2 | 3 | 45 | 0.30000001 | 0 | 1.8253334 | 0.46171075 | 0.034783985 | 0.020716697 | 1.0690591 | 1.0859069 | 2.2723804 | 0.52627742 | 1.0317218 | 15.637785 | 0.45721745 | 45 | 0.30000001 | 3 | 3 | 10 | 32 | 20 | 0 | 0.038007684 | 0.0091736605 | 0.001928892 | 33.229202 | 25.688484 | 17.974098 | 11.854835 | 45 | 0.30000001 | 100000 | 20 | 23 | 160 | 32 | 20 | 0 | 0 | 0.22993997 | 0.092303239 | 0.079590455 | 32.775978 | 53.642181 | 34.399422 | 20.62326 | 45 | 0.30000001 | 50000 | 20 | 33 | 0 | 100000 | 20 | 23 | 0 | 150000 | 20 | 18 | 0 | 200000 | 20 | 16 | 0 | 0 | 0 | 0 | 0 | 0.92746437 | 0.055690695 | 0.92913485 | 0.059974175 | 0 | 0 | 0 | 0 | 0.59558958 | 0.6544677 | 0.88490391 | 0.83246374 | 0 | 0 | 0 | 0 | 0.2864348 | 0.89536059 | 0.94006145 | 1.261175 | 0 | 0 | 0 | 0 | 0.020833034 | 1.1003759 | 1.1005731 | 1.5518659
1 | 23 | 60 | 394.3409 | 957.7379 | 0.08376488 | 81.92415 | 6 | 0 | 0 | 9 | 10 | 0 | 0 | 500 | 2 | 3 | 45 | 0.30000001 | 0 | 1.8253334 | 0.45795101 | 0.038834557 | 0.015098779 | 1.0866318 | 1.2058194 | 2.7381492 | 0.52014494 | 1.0238612 | 16.14374 | 0.44466674 | 45 | 0.30000001 | 3 | 3 | 10 | 32 | 20 | 0 | 0.036571443 | 0.0089421729 | 0.0020447245 | 31.98204 | 25.569313 | 18.047159 | 12.054901 | 45 | 0.30000001 | 100000 | 20 | 23 | 160 | 32 | 20 | 0 | 0 | 0.23007461 | 0.092509463 | 0.081083976 | 32.600426 | 53.82914 | 34.634548 | 20.639587 | 45 | 0.30000001 | 50000 | 20 | 33 | 0 | 100000 | 20 | 23 | 0 | 150000 | 20 | 18 | 0 | 200000 | 20 | 16 | 0 | 0 | 0 | 0 | 0 | 0.9278214 | 0.055716202 | 0.92949277 | 0.059978541 | 0 | 0 | 0 | 0 | 0.59558958 | 0.65421277 | 0.88471538 | 0.83226979 | 0 | 0 | 0 | 0 | 0.28653684 | 0.89502919 | 0.9397769 | 1.2609642 | 0 | 0 | 0 | 0 | 0.0209605 | 1.1001718 | 1.1003715 | 1.5517466
1 | 23 | 60 | 394.3409 | 957.7379 | 0.08376488 | 81.92415 | 6 | 0 | 0 | 10 | 10 | 0 | 0 | 500 | 2 | 3 | 45 | 0.30000001 | 0 | 1.8253334 | 0.45210207 | 0.043465488 | 0.011909371 | 1.0983005 | 1.131609 | 2.259666 | 0.51688367 | 1.0116248 | 16.344955 | 0.44464207 | 45 | 0.30000001 | 3 | 3 | 10 | 32 | 20 | 0 | 0.038849473 | 0.0091373036 | 0.0018398662 | 31.963099 | 25.306076 | 17.661987 | 11.296977 | 45 | 0.30000001 | 100000 | 20 | 23 | 160 | 32 | 20 | 0 | 0 | 0.22969323 | 0.092213444 | 0.079716422 | 32.746902 | 53.51873 | 34.354401 | 20.678875 | 45 | 0.30000001 | 50000 | 20 | 33 | 0 | 100000 | 20 | 23 | 0 | 150000 | 20 | 18 | 0 | 200000 | 20 | 16 | 0 | 0 | 0 | 0 | 0 | 0.92771935 | 0.055614203 | 0.92938483 | 0.05987557 | 0 | 0 | 0 | 0 | 0.59569162 | 0.65446776 | 0.88497263 | 0.83237851 | 0 | 0 | 0 | 0 | 0.28643486 | 0.89525861 | 0.93996429 | 1.2611419 | 0 | 0 | 0 | 0 | 0.020832988 | 1.1003249 | 1.100522 | 1.5518651
1 | 23 | 60 | 394.3409 | 957.7379 | 0.08376488 | 81.92415 | 7 | 0 | 0 | 1 | 10 | 0 | 0 | 500 | 2 | 3 | 45 | 0.30000001 | 0 | 1.8244445 | 0.46200812 | 0.030962283 | 0.024573179 | 1.0650384 | 1.1172547 | 2.4465976 | 0.52899957 | 1.0327915 | 15.714697 | 0.45141453 | 45 | 0.30000001 | 3 | 3 | 10 | 32 | 20 | 0 | 0.038428161 | 0.0091870073 | 0.0018100045 | 32.469818 | 25.087036 | 17.767263 | 11.636358 | 45 | 0.30000001 | 100000 | 20 | 23 | 160 | 32 | 20 | 0 | 0 | 0.23021278 | 0.092527784 | 0.079901792 | 32.903774 | 53.409264 | 34.481331 | 20.883883 | 45 | 0.30000001 | 50000 | 20 | 33 | 0 | 100000 | 20 | 23 | 0 | 150000 | 20 | 18 | 0 | 200000 | 20 | 16 | 0 | 0 | 0 | 0 | 0 | 0.92718387 | 0.055231713 | 0.92882746 | 0.05949901 | 0 | 0 | 0 | 0 | 0.59584463 | 0.65416175 | 0.88484937 | 0.83201784 | 0 | 0 | 0 | 0 | 0.28679177 | 0.89533514 | 0.94014603 | 1.2608051 | 0 | 0 | 0 | 0 | 0.021266468 | 1.1004778 | 1.1006833 | 1.551474
1 | 23 | 60 | 394.3409 | 957.7379 | 0.08376488 | 81.92415 | 7 | 0 | 0 | 2 | 10 | 0 | 0 | 500 | 2 | 3 | 45 | 0.30000001 | 0 | 1.8266668 | 0.45968193 | 0.038794439 | 0.016365828 | 1.0769904 | 1.1135974 | 2.4709811 | 0.52087051 | 1.0267962 | 16.079659 | 0.44423735 | 45 | 0.30000001 | 3 | 3 | 10 | 32 | 20 | 0 | 0.038776465 | 0.0091221137 | 0.0018387043 | 32.319122 | 25.350838 | 17.476305 | 11.197428 | 45 | 0.30000001 | 100000 | 20 | 23 | 160 | 32 | 20 | 0 | 0 | 0.23141328 | 0.092665657 | 0.079886973 | 33.140083 | 53.488365 | 34.225819 | 20.520363 | 45 | 0.30000001 | 50000 | 20 | 33 | 0 | 100000 | 20 | 23 | 0 | 150000 | 20 | 18 | 0 | 200000 | 20 | 16 | 0 | 0 | 0 | 0 | 0 | 0.92723489 | 0.055359211 | 0.928886 | 0.05963276 | 0 | 0 | 0 | 0 | 0.59584463 | 0.65403426 | 0.88475513 | 0.8319208 | 0 | 0 | 0 | 0 | 0.28681731 | 0.89515662 | 0.93998379 | 1.2607213 | 0 | 0 | 0 | 0 | 0.021266529 | 1.1003249 | 1.1005304 | 1.5514712
1 | 23 | 60 | 394.3409 | 957.7379 | 0.08376488 | 81.92415 | 7 | 0 | 0 | 3 | 10 | 0 | 0 | 500 | 2 | 3 | 45 | 0.30000001 | 0 | 1.8266668 | 0.4595679 | 0.038764071 | 0.021724934 | 1.0897095 | 1.1119959 | 2.2030156 | 0.52886713 | 1.0268575 | 15.93074 | 0.46260047 | 45 | 0.30000001 | 3 | 3 | 10 | 32 | 20 | 0 | 0.038760241 | 0.0091447746 | 0.0022502886 | 32.305077 | 25.392353 | 17.847395 | 11.453581 | 45 | 0.30000001 | 100000 | 20 | 23 | 160 | 32 | 20 | 0 | 0 | 0.23121676 | 0.092828907 | 0.080068499 | 32.872742 | 53.458 | 34.399353 | 20.615326 | 45 | 0.30000001 | 50000 | 20 | 33 | 0 | 100000 | 20 | 23 | 0 | 150000 | 20 | 18 | 0 | 200000 | 20 | 16 | 0 | 0 | 0 | 0 | 0 | 0.92695439 | 0.055231713 | 0.9285984 | 0.059513703 | 0 | 0 | 0 | 0 | 0.59579366 | 0.65398324 | 0.88468307 | 0.83192456 | 0 | 0 | 0 | 0 | 0.28686827 | 0.89508027 | 0.93992662 | 1.2606449 | 0 | 0 | 0 | 0 | 0.021292048 | 1.1002738 | 1.1004798 | 1.5514472
1 | 23 | 60 | 394.3409 | 957.7379 | 0.08376488 | 81.92415 | 7 | 0 | 0 | 4 | 10 | 0 | 0 | 500 | 2 | 3 | 45 | 0.30000001 | 0 | 1.8266668 | 0.4550339 | 0.039966375 | 0.012983374 | 1.0943307 | 1.0166038 | 2.1425593 | 0.51385629 | 1.0167691 | 16.223349 | 0.44802639 | 45 | 0.30000001 | 3 | 3 | 10 | 32 | 20 | 0 | 0.039321441 | 0.0091196727 | 0.0019016683 | 31.618824 | 25.061855 | 17.556797 | 11.292802 | 45 | 0.30000001 | 100000 | 20 | 23 | 160 | 32 | 20 | 0 | 0 | 0.23140994 | 0.09287069 | 0.079947419 | 33.020554 | 53.648563 | 34.353558 | 20.677399 | 45 | 0.30000001 | 50000 | 20 | 33 | 0 | 100000 | 20 | 23 | 0 | 150000 | 20 | 18 | 0 | 200000 | 20 | 16 | 0 | 0 | 0 | 0 | 0 | 0.92685246 | 0.055231713 | 0.92849666 | 0.059520233 | 0 | 0 | 0 | 0 | 0.59571713 | 0.65380478 | 0.88449961 | 0.83185261 | 0 | 0 | 0 | 0 | 0.28681737 | 0.89485061 | 0.93969238 | 1.2606219 | 0 | 0 | 0 | 0 | 0.02134298 | 1.1001464 | 1.1003535 | 1.5513986
1 | 23 | 60 | 394.3409 | 957.7379 | 0.08376488 | 81.92415 | 7 | 0 | 0 | 5 | 10 | 0 | 0 | 500 | 2 | 3 | 45 | 0.30000001 | 0 | 1.8266668 | 0.45769405 | 0.036158394 | 0.018376645 | 1.094354 | 1.1785312 | 2.0680273 | 0.52234423 | 1.0223615 | 15.961442 | 0.45679897 | 45 | 0.30000001 | 3 | 3 | 10 | 32 | 20 | 0 | 0.037084147 | 0.0089329099 | 0.0019663547 | 32.497559 | 25.641129 | 17.694044 | 11.689495 | 45 | 0.30000001 | 100000 | 20 | 23 | 160 | 32 | 20 | 0 | 0 | 0.22957486 | 0.09235768 | 0.079744741 | 32.4198 | 53.49556 | 34.561268 | 20.802282 | 45 | 0.30000001 | 50000 | 20 | 33 | 0 | 100000 | 20 | 23 | 0 | 150000 | 20 | 18 | 0 | 200000 | 20 | 16 | 0 | 0 | 0 | 0 | 0 | 0.92692888 | 0.055231713 | 0.92857295 | 0.059515338 | 0 | 0 | 0 | 0 | 0.59571713 | 0.65380478 | 0.88449961 | 0.83185261 | 0 | 0 | 0 | 0 | 0.28681725 | 0.89490163 | 0.93974096 | 1.2606386 | 0 | 0 | 0 | 0 | 0.021291973 | 1.1001209 | 1.1003269 | 1.5514445
1 | 23 | 60 | 394.3409 | 957.7379 | 0.08376488 | 81.92415 | 7 | 0 | 0 | 6 | 10 | 0 | 0 | 500 | 2 | 3 | 45 | 0.30000001 | 0 | 1.8266668 | 0.45697653 | 0.041985728 | 0.021287562 | 1.0853968 | 1.1847085 | 2.4134293 | 0.53028393 | 1.0220869 | 16.052902 | 0.453848 | 45 | 0.30000001 | 3 | 3 | 10 | 32 | 20 | 0 | 0.038004164 | 0.009177844 | 0.0019915155 | 32.389313 | 25.477303 | 18.109785 | 11.960014 | 45 | 0.30000001 | 100000 | 20 | 23 | 160 | 32 | 20 | 0 | 0 | 0.23112294 | 0.092637122 | 0.079828322 | 33.159107 | 53.515816 | 34.317844 | 20.54739 | 45 | 0.30000001 | 50000 | 20 | 33 | 0 | 100000 | 20 | 23 | 0 | 150000 | 20 | 18 | 0 | 200000 | 20 | 16 | 0 | 0 | 0 | 0 | 0 | 0.92654645 | 0.055078715 | 0.92818207 | 0.059375301 | 0 | 0 | 0 | 0 | 0.59569162 | 0.65365177 | 0.88436937 | 0.83175743 | 0 | 0 | 0 | 0 | 0.28686833 | 0.89469767 | 0.93956232 | 1.2605206 | 0 | 0 | 0 | 0 | 0.021394053 | 1.0999933 | 1.1002014 | 1.5513495
1 | 23 | 60 | 394.3409 | 957.7379 | 0.08376488 | 81.92415 | 7 | 0 | 0 | 7 | 10 | 0 | 0 | 500 | 2 | 3 | 45 | 0.30000001 | 0 | 1.8266668 | 0.46863973 | 0.037034202 | 0.015304072 | 1.0795668 | 1.1522925 | 2.1171064 | 0.5279125 | 1.0461876 | 15.872446 | 0.46043187 | 45 | 0.30000001 | 3 | 3 | 10 | 32 | 20 | 0 | 0.03794511 | 0.0090959668 | 0.0017946042 | 32.513371 | 25.774284 | 18.057013 | 12.042929 | 45 | 0.30000001 | 100000 | 20 | 23 | 160 | 32 | 20 | 0 | 0 | 0.23052523 | 0.092527442 | 0.079846539 | 32.884327 | 53.46035 | 34.42487 | 20.632935 | 45 | 0.30000001 | 50000 | 20 | 33 | 0 | 100000 | 20 | 23 | 0 | 150000 | 20 | 18 | 0 | 200000 | 20 | 16 | 0 | 0 | 0 | 0 | 0 | 0.92634243 | 0.055155214 | 0.92798299 | 0.059470639 | 0 | 0 | 0 | 0 | 0.59556407 | 0.65352428 | 0.88418919 | 0.8317669 | 0 | 0 | 0 | 0 | 0.28681734 | 0.89467216 | 0.93952245 | 1.260564 | 0 | 0 | 0 | 0 | 0.021394009 | 1.0999168 | 1.1001248 | 1.5513482
1 | 23 | 60 | 394.3409 | 957.7379 | 0.08376488 | 81.92415 | 7 | 0 | 0 | 8 | 10 | 0 | 0 | 500 | 2 | 3 | 45 | 0.30000001 | 0 | 1.8248889 | 0.46687788 | 0.037276316 | 0.025600946 | 1.0601736 | 1.0411756 | 2.2971904 | 0.54035306 | 1.0450629 | 15.611587 | 0.46162063 | 45 | 0.30000001 | 3 | 3 | 10 | 32 | 20 | 0 | 0.038364485 | 0.0089251399 | 0.0015957518 | 32.198322 | 25.021664 | 17.454655 | 11.421766 | 45 | 0.30000001 | 100000 | 20 | 23 | 160 | 32 | 20 | 0 | 0 | 0.23115131 | 0.09276446 | 0.079995133 | 32.836292 | 53.502884 | 34.428951 | 20.698713 | 45 | 0.30000001 | 50000 | 20 | 33 | 0 | 100000 | 20 | 23 | 0 | 150000 | 20 | 18 | 0 | 200000 | 20 | 16 | 0 | 0 | 0 | 0 | 0 | 0.92618942 | 0.054900225 | 0.92781514 | 0.059206095 | 0 | 0 | 0 | 0 | 0.59551311 | 0.6534223 | 0.88407952 | 0.8317318 | 0 | 0 | 0 | 0 | 0.28681731 | 0.89462113 | 0.93947387 | 1.2605474 | 0 | 0 | 0 | 0 | 0.021419559 | 1.0999423 | 1.1001508 | 1.5513254
1 | 23 | 60 | 394.3409 | 957.7379 | 0.08376488 | 81.92415 | 7 | 0 | 0 | 9 | 10 | 0 | 0 | 500 | 2 | 3 | 45 | 0.30000001 | 0 | 1.8244445 | 0.46671098 | 0.034802817 | 0.012075795 | 1.0552588 | 1.0932124 | 2.738553 | 0.52259654 | 1.042817 | 15.747778 | 0.44418016 | 45 | 0.30000001 | 3 | 3 | 10 | 32 | 20 | 0 | 0.038853999 | 0.0090880981 | 0.0017629487 | 32.079762 | 24.745811 | 17.125149 | 11.387833 | 45 | 0.30000001 | 100000 | 20 | 23 | 160 | 32 | 20 | 0 | 0 | 0.2309204 | 0.092582904 | 0.079964958 | 32.887127 | 53.532707 | 34.44157 | 20.747885 | 45 | 0.30000001 | 50000 | 20 | 33 | 0 | 100000 | 20 | 23 | 0 | 150000 | 20 | 18 | 0 | 200000 | 20 | 16 | 0 | 0 | 0 | 0 | 0 | 0.92624044 | 0.054976724 | 0.92787057 | 0.059285145 | 0 | 0 | 0 | 0 | 0.59548765 | 0.65337127 | 0.88402462 | 0.83171421 | 0 | 0 | 0 | 0 | 0.28681734 | 0.89457017 | 0.93942535 | 1.2605308 | 0 | 0 | 0 | 0 | 0.021419538 | 1.0998403 | 1.1000488 | 1.5513237
1 | 23 | 60 | 394.3409 | 957.7379 | 0.08376488 | 81.92415 | 7 | 0 | 0 | 10 | 10 | 0 | 0 | 500 | 2 | 3 | 45 | 0.30000001 | 0 | 1.8266668 | 0.46318984 | 0.040907942 | 0.013330649 | 1.0867448 | 1.2749437 | 2.6125937 | 0.52370226 | 1.0348945 | 16.055124 | 0.45390493 | 45 | 0.30000001 | 3 | 3 | 10 | 32 | 20 | 0 | 0.038054366 | 0.0091002993 | 0.0019908217 | 31.892822 | 25.282913 | 17.882139 | 12.107837 | 45 | 0.30000001 | 100000 | 20 | 23 | 160 | 32 | 20 | 0 | 0 | 0.23058522 | 0.092548043 | 0.079793453 | 32.516182 | 53.480652 | 34.296375 | 20.599436 | 45 | 0.30000001 | 50000 | 20 | 33 | 0 | 100000 | 20 | 23 | 0 | 150000 | 20 | 18 | 0 | 200000 | 20 | 16 | 0 | 0 | 0 | 0 | 0 | 0.9264189 | 0.054951221 | 0.92804718 | 0.05924632 | 0 | 0 | 0 | 0 | 0.59556407 | 0.65354973 | 0.88420802 | 0.83178627 | 0 | 0 | 0 | 0 | 0.28684282 | 0.89462107 | 0.93948162 | 1.2605215 | 0 | 0 | 0 | 0 | 0.021368459 | 1.0998913 | 1.1000988 | 1.551371
1 | 23 | 60 | 394.3409 | 957.7379 | 0.08376488 | 81.92415 | 8 | 0 | 0 | 1 | 10 | 0 | 0 | 500 | 2 | 3 | 45 | 0.30000001 | 0 | 1.7639999 | 0.3355827 | 0.023556776 | 0.0084716566 | 0.98505181 | 1.6760767 | 1.1616452 | 0.37169176 | 0.74726897 | 14.334795 | 0.30580172 | 45 | 0.30000001 | 3 | 3 | 10 | 32 | 20 | 0 | 0.028738812 | 0.0076169018 | 0.0021306484 | 32.904053 | 27.520657 | 19.260042 | 12.756975 | 45 | 0.30000001 | 100000 | 20 | 23 | 160 | 32 | 20 | 0 | 0 | 0.20152247 | 0.08357501 | 0.076051138 | 32.956661 | 55.508152 | 36.263588 | 22.238579 | 45 | 0.30000001 | 50000 | 20 | 33 | 0 | 100000 | 20 | 23 | 0 | 150000 | 20 | 18 | 0 | 200000 | 20 | 16 | 0 | 0 | 0 | 0 | 0 | 0.9335078 | 0.054772727 | 0.93511331 | 0.058606904 | 0 | 0 | 0 | 0 | 0.59796101 | 0.65890461 | 0.88978237 | 0.83384877 | 0 | 0 | 0 | 0 | 0.28589931 | 0.90030754 | 0.94461215 | 1.2633107 | 0 | 0 | 0 | 0 | 0.018487059 | 1.1046597 | 1.1048144 | 1.5540624
1 | 23 | 60 | 394.3409 | 957.7379 | 0.08376488 | 81.92415 | 8 | 0 | 0 | 2 | 10 | 0 | 0 | 500 | 2 | 3 | 45 | 0.30000001 | 0 | 1.7608891 | 0.3372542 | 0.017584626 | 0.021533411 | 0.96705234 | 1.3706422 | 1.5938605 | 0.38420886 | 0.75289738 | 13.957696 | 0.31203017 | 45 | 0.30000001 | 3 | 3 | 10 | 32 | 20 | 0 | 0.030193806 | 0.0076646134 | 0.0020846324 | 32.268745 | 26.812771 | 18.419601 | 11.921631 | 45 | 0.30000001 | 100000 | 20 | 23 | 160 | 32 | 20 | 0 | 0 | 0.2006776 | 0.083229549 | 0.076085411 | 32.956932 | 55.763954 | 36.427238 | 22.341429 | 45 | 0.30000001 | 50000 | 20 | 33 | 0 | 100000 | 20 | 23 | 0 | 150000 | 20 | 18 | 0 | 200000 | 20 | 16 | 0 | 0 | 0 | 0 | 0 | 0.93309975 | 0.05474722 | 0.93470442 | 0.058605235 | 0 | 0 | 0 | 0 | 0.59778255 | 0.6588791 | 0.88964355 | 0.83397806 | 0 | 0 | 0 | 0 | 0.28577179 | 0.90028208 | 0.94454926 | 1.2634312 | 0 | 0 | 0 | 0 | 0.01838509 | 1.1045322 | 1.1046852 | 1.5541527
1 | 23 | 60 | 394.3409 | 957.7379 | 0.08376488 | 81.92415 | 8 | 0 | 0 | 3 | 10 | 0 | 0 | 500 | 2 | 3 | 45 | 0.30000001 | 0 | 1.7608891 | 0.33510035 | 0.026423803 | 0.011851772 | 0.96078229 | 1.3438879 | 1.7342286 | 0.38037884 | 0.74802625 | 13.996854 | 0.3149412 | 45 | 0.30000001 | 3 | 3 | 10 | 32 | 20 | 0 | 0.028610222 | 0.0072903899 | 0.0019535401 | 32.721027 | 26.441494 | 18.310194 | 11.78278 | 45 | 0.30000001 | 100000 | 20 | 23 | 160 | 32 | 20 | 0 | 0 | 0.20087332 | 0.08321508 | 0.075983666 | 32.88752 | 55.662704 | 36.329746 | 22.361046 | 45 | 0.30000001 | 50000 | 20 | 33 | 0 | 100000 | 20 | 23 | 0 | 150000 | 20 | 18 | 0 | 200000 | 20 | 16 | 0 | 0 | 0 | 0 | 0 | 0.93343127 | 0.054645229 | 0.93502945 | 0.058475573 | 0 | 0 | 0 | 0 | 0.59785908 | 0.65893012 | 0.88973278 | 0.8339529 | 0 | 0 | 0 | 0 | 0.28577182 | 0.90025651 | 0.94452494 | 1.263423 | 0 | 0 | 0 | 0 | 0.01835951 | 1.1045067 | 1.1046593 | 1.5541755
1 | 23 | 60 | 394.3409 | 957.7379 | 0.08376488 | 81.92415 | 8 | 0 | 0 | 4 | 10 | 0 | 0 | 500 | 2 | 3 | 45 | 0.30000001 | 0 | 1.7604446 | 0.3487336 | 0.022073256 | 0.012682887 | 0.94512212 | 1.1579309 | 1.9690552 | 0.39618975 | 0.77866137 | 13.823957 | 0.3208777 | 45 | 0.30000001 | 3 | 3 | 10 | 32 | 20 | 0 | 0.0293338 | 0.0073251524 | 0.0018089145 | 33.03574 | 26.490997 | 18.086147 | 11.32933 | 45 | 0.30000001 | 100000 | 20 | 23 | 160 | 32 | 20 | 0 | 0 | 0.20038322 | 0.083009645 | 0.075640887 | 32.759018 | 55.583359 | 36.236294 | 22.359106 | 45 | 0.30000001 | 50000 | 20 | 33 | 0 | 100000 | 20 | 23 | 0 | 150000 | 20 | 18 | 0 | 200000 | 20 | 16 | 0 | 0 | 0 | 0 | 0 | 0.93309975 | 0.054696225 | 0.93470144 | 0.058550768 | 0 | 0 | 0 | 0 | 0.5977571 | 0.65887916 | 0.8896265 | 0.83399928 | 0 | 0 | 0 | 0 | 0.28577188 | 0.90018004 | 0.94445205 | 1.2633984 | 0 | 0 | 0 | 0 | 0.018334091 | 1.1045067 | 1.1046588 | 1.5541985
1 | 23 | 60 | 394.3409 | 957.7379 | 0.08376488 | 81.92415 | 8 | 0 | 0 | 5 | 10 | 0 | 0 | 500 | 2 | 3 | 45 | 0.30000001 | 0 | 1.7604446 | 0.33870989 | 0.018614486 | 0.015652053 | 0.95972705 | 1.1066881 | 1.9033613 | 0.37862146 | 0.75563872 | 13.897178 | 0.30869898 | 45 | 0.30000001 | 3 | 3 | 10 | 32 | 20 | 0 | 0.028279047 | 0.0074850218 | 0.0019516952 | 31.868174 | 27.408562 | 19.670563 | 12.419651 | 45 | 0.30000001 | 100000 | 20 | 23 | 160 | 32 | 20 | 0 | 0 | 0.20001376 | 0.082830206 | 0.075769074 | 32.807335 | 55.34259 | 36.590477 | 22.255627 | 45 | 0.30000001 | 50000 | 20 | 33 | 0 | 100000 | 20 | 23 | 0 | 150000 | 20 | 18 | 0 | 200000 | 20 | 16 | 0 | 0 | 0 | 0 | 0 | 0.93302321 | 0.054721728 | 0.93462652 | 0.058582801 | 0 | 0 | 0 | 0 | 0.59778261 | 0.65890461 | 0.8896625 | 0.83399725 | 0 | 0 | 0 | 0 | 0.28574625 | 0.90018004 | 0.9444443 | 1.2634243 | 0 | 0 | 0 | 0 | 0.018308617 | 1.1044557 | 1.1046075 | 1.5542208
1 | 23 | 60 | 394.3409 | 957.7379 | 0.08376488 | 81.92415 | 8 | 0 | 0 | 6 | 10 | 0 | 0 | 500 | 2 | 3 | 45 | 0.30000001 | 0 | 1.7613333 | 0.33873165 | 0.023757409 | 0.0036698803 | 0.9576121 | 1.3431438 | 1.3583789 | 0.37487417 | 0.75539404 | 14.162369 | 0.30277386 | 45 | 0.30000001 | 3 | 3 | 10 | 32 | 20 | 0 | 0.028651375 | 0.0074975723 | 0.0018826996 | 32.946712 | 27.63081 | 19.269943 | 12.447509 | 45 | 0.30000001 | 100000 | 20 | 23 | 160 | 32 | 20 | 0 | 0 | 0.2000584 | 0.082904398 | 0.07579843 | 32.836414 | 55.451889 | 36.345776 | 22.281443 | 45 | 0.30000001 | 50000 | 20 | 33 | 0 | 100000 | 20 | 23 | 0 | 150000 | 20 | 18 | 0 | 200000 | 20 | 16 | 0 | 0 | 0 | 0 | 0 | 0.93327832 | 0.05461973 | 0.93487525 | 0.058457907 | 0 | 0 | 0 | 0 | 0.59780806 | 0.65893012 | 0.88969851 | 0.83399534 | 0 | 0 | 0 | 0 | 0.2856698 | 0.900231 | 0.94446975 | 1.2635177 | 0 | 0 | 0 | 0 | 0.0182321 | 1.1044557 | 1.1046062 | 1.5542901
1 | 23 | 60 | 394.3409 | 957.7379 | 0.08376488 | 81.92415 | 8 | 0 | 0 | 7 | 10 | 0 | 0 | 500 | 2 | 3 | 45 | 0.30000001 | 0 | 1.7613333 | 0.3331961 | 0.028026849 | 0.015231188 | 0.97111058 | 1.3161737 | 1.9310141 | 0.384195 | 0.74458498 | 14.359032 | 0.31441441 | 45 | 0.30000001 | 3 | 3 | 10 | 32 | 20 | 0 | 0.028701775 | 0.007526807 | 0.0019365824 | 32.516491 | 26.80492 | 18.867897 | 12.551912 | 45 | 0.30000001 | 100000 | 20 | 23 | 160 | 32 | 20 | 0 | 0 | 0.19979385 | 0.082678199 | 0.075607181 | 32.792217 | 55.480587 | 36.343578 | 22.137117 | 45 | 0.30000001 | 50000 | 20 | 33 | 0 | 100000 | 20 | 23 | 0 | 150000 | 20 | 18 | 0 | 200000 | 20 | 16 | 0 | 0 | 0 | 0 | 0 | 0.93335474 | 0.054645225 | 0.93495303 | 0.058480356 | 0 | 0 | 0 | 0 | 0.59778255 | 0.65887916 | 0.88964361 | 0.83397812 | 0 | 0 | 0 | 0 | 0.28566986 | 0.90015447 | 0.94439679 | 1.2634932 | 0 | 0 | 0 | 0 | 0.018232126 | 1.1044812 | 1.1046317 | 1.5542904
1 | 23 | 60 | 394.3409 | 957.7379 | 0.08376488 | 81.92415 | 8 | 0 | 0 | 8 | 10 | 0 | 0 | 500 | 2 | 3 | 45 | 0.30000001 | 0 | 1.7613333 | 0.3456834 | 0.023509772 | 0.0091818469 | 0.9760617 | 1.4095777 | 2.2807448 | 0.38472518 | 0.7711097 | 14.295492 | 0.31391975 | 45 | 0.30000001 | 3 | 3 | 10 | 32 | 20 | 0 | 0.029153489 | 0.0074258056 | 0.0017012658 | 32.138767 | 27.079395 | 18.901445 | 12.636789 | 45 | 0.30000001 | 100000 | 20 | 23 | 160 | 32 | 20 | 0 | 0 | 0.19953755 | 0.082694694 | 0.075672947 | 32.891479 | 55.639343 | 36.305302 | 22.359581 | 45 | 0.30000001 | 50000 | 20 | 33 | 0 | 100000 | 20 | 23 | 0 | 150000 | 20 | 18 | 0 | 200000 | 20 | 16 | 0 | 0 | 0 | 0 | 0 | 0.93297225 | 0.054543227 | 0.93456525 | 0.058395322 | 0 | 0 | 0 | 0 | 0.59775704 | 0.65882814 | 0.88958865 | 0.83396077 | 0 | 0 | 0 | 0 | 0.28569528 | 0.90010357 | 0.94435596 | 1.2634512 | 0 | 0 | 0 | 0 | 0.018308535 | 1.1043793 | 1.104531 | 1.5542197
1 | 23 | 60 | 394.3409 | 957.7379 | 0.08376488 | 81.92415 | 8 | 0 | 0 | 9 | 10 | 0 | 0 | 500 | 2 | 3 | 45 | 0.30000001 | 0 | 1.7613333 | 0.34473321 | 0.025905967 | 0.013931239 | 0.94832802 | 0.85837579 | 2.6493328 | 0.39174503 | 0.76962137 | 14.316321 | 0.31048161 | 45 | 0.30000001 | 3 | 3 | 10 | 32 | 20 | 0 | 0.029633325 | 0.0074939867 | 0.0018449405 | 32.358086 | 27.451355 | 18.768148 | 11.788118 | 45 | 0.30000001 | 100000 | 20 | 23 | 160 | 32 | 20 | 0 | 0 | 0.19975205 | 0.082909189 | 0.075755849 | 32.815117 | 55.627945 | 36.469238 | 22.309853 | 45 | 0.30000001 | 50000 | 20 | 33 | 0 | 100000 | 20 | 23 | 0 | 150000 | 20 | 18 | 0 | 200000 | 20 | 16 | 0 | 0 | 0 | 0 | 0 | 0.93274271 | 0.054645225 | 0.93434203 | 0.058518641 | 0 | 0 | 0 | 0 | 0.59773159 | 0.65877712 | 0.88953376 | 0.83394343 | 0 | 0 | 0 | 0 | 0.28569528 | 0.90010357 | 0.94435596 | 1.2634512 | 0 | 0 | 0 | 0 | 0.018308535 | 1.1043793 | 1.104531 | 1.5542197
1 | 23 | 60 | 394.3409 | 957.7379 | 0.08376488 | 81.92415 | 8 | 0 | 0 | 10 | 10 | 0 | 0 | 500 | 2 | 3 | 45 | 0.30000001 | 0 | 1.76 | 0.33913919 | 0.022249809 | 0.0134378 | 0.96729326 | 1.2785351 | 2.0146604 | 0.38147128 | 0.75715429 | 14.252809 | 0.30560789 | 45 | 0.30000001 | 3 | 3 | 10 | 32 | 20 | 0 | 0.029142898 | 0.0074516041 | 0.0017432668 | 32.270908 | 25.956825 | 18.803492 | 12.481581 | 45 | 0.30000001 | 100000 | 20 | 23 | 160 | 32 | 20 | 0 | 0 | 0.1992667 | 0.082651138 | 0.075604737 | 32.690144 | 55.417709 | 36.560223 | 22.329372 | 45 | 0.30000001 | 50000 | 20 | 33 | 0 | 100000 | 20 | 23 | 0 | 150000 | 20 | 18 | 0 | 200000 | 20 | 16 | 0 | 0 | 0 | 0 | 0 | 0.93271732 | 0.054594226 | 0.93431371 | 0.058465738 | 0 | 0 | 0 | 0 | 0.59768057 | 0.65877718 | 0.88949955 | 0.83398598 | 0 | 0 | 0 | 0 | 0.2856698 | 0.90002704 | 0.94427532 | 1.2634524 | 0 | 0 | 0 | 0 | 0.018257624 | 1.1043028 | 1.1044537 | 1.5542647
1 | 23 | 60 | 394.3409 | 957.7379 | 0.08376488 | 81.92415 | 9 | 0 | 0 | 1 | 10 | 0 | 0 | 500 | 2 | 3 | 45 | 0.30000001 | 0 | 1.8004444 | 0.41925079 | 0.030267384 | 0.009897951 | 1.054111 | 1.2239308 | 2.0613761 | 0.46911091 | 0.93865621 | 15.313286 | 0.40619946 | 45 | 0.30000001 | 3 | 3 | 10 | 32 | 20 | 0 | 0.033445466 | 0.0084252628 | 0.0017207741 | 32.303917 | 26.826134 | 18.737154 | 12.44738 | 45 | 0.30000001 | 100000 | 20 | 23 | 160 | 32 | 20 | 0 | 0 | 0.22072744 | 0.090008087 | 0.079372026 | 32.411167 | 53.944786 | 35.113346 | 21.334604 | 45 | 0.30000001 | 50000 | 20 | 33 | 0 | 100000 | 20 | 23 | 0 | 150000 | 20 | 18 | 0 | 200000 | 20 | 16 | 0 | 0 | 0 | 0 | 0 | 0.92891788 | 0.054058738 | 0.93048954 | 0.058129825 | 0 | 0 | 0 | 0 | 0.59650761 | 0.65421271 | 0.8853336 | 0.83150297 | 0 | 0 | 0 | 0 | 0.28722525 | 0.89589608 | 0.94081247 | 1.2605482 | 0 | 0 | 0 | 0 | 0.021292055 | 1.1014214 | 1.1016271 | 1.5514673
1 | 23 | 60 | 394.3409 | 957.7379 | 0.08376488 | 81.92415 | 9 | 0 | 0 | 2 | 10 | 0 | 0 | 500 | 2 | 3 | 45 | 0.30000001 | 0 | 1.8057778 | 0.41886622 | 0.034039184 | 0.019454842 | 1.0503111 | 1.0478878 | 1.990508 | 0.48307633 | 0.93696642 | 15.263258 | 0.41600221 | 45 | 0.30000001 | 3 | 3 | 10 | 32 | 20 | 0 | 0.032333292 | 0.008467894 | 0.0020808619 | 32.325024 | 27.351376 | 19.047354 | 12.78041 | 45 | 0.30000001 | 100000 | 20 | 23 | 160 | 32 | 20 | 0 | 0 | 0.22325978 | 0.090845063 | 0.080218732 | 32.57349 | 54.106056 | 35.135479 | 21.291109 | 45 | 0.30000001 | 50000 | 20 | 33 | 0 | 100000 | 20 | 23 | 0 | 150000 | 20 | 18 | 0 | 200000 | 20 | 16 | 0 | 0 | 0 | 0 | 0 | 0.92797434 | 0.053931244 | 0.92954022 | 0.058051869 | 0 | 0 | 0 | 0 | 0.59627807 | 0.65349877 | 0.88465142 | 0.83115095 | 0 | 0 | 0 | 0 | 0.28737837 | 0.89525867 | 0.9402523 | 1.2601862 | 0 | 0 | 0 | 0 | 0.021623464 | 1.1008604 | 1.1010727 | 1.5511565
1 | 23 | 60 | 394.3409 | 957.7379 | 0.08376488 | 81.92415 | 9 | 0 | 0 | 3 | 10 | 0 | 0 | 500 | 2 | 3 | 45 | 0.30000001 | 0 | 1.8080001 | 0.42347789 | 0.040264837 | 0.016758027 | 1.0296263 | 1.0981555 | 1.9264035 | 0.48479205 | 0.94681847 | 15.262151 | 0.41245818 | 45 | 0.30000001 | 3 | 3 | 10 | 32 | 20 | 0 | 0.034502286 | 0.0085476795 | 0.0020304543 | 32.103577 | 26.518913 | 18.405384 | 12.044529 | 45 | 0.30000001 | 100000 | 20 | 23 | 160 | 32 | 20 | 0 | 0 | 0.22352389 | 0.090916775 | 0.080184489 | 32.618515 | 54.179432 | 35.103432 | 21.367029 | 45 | 0.30000001 | 50000 | 20 | 33 | 0 | 100000 | 20 | 23 | 0 | 150000 | 20 | 18 | 0 | 200000 | 20 | 16 | 0 | 0 | 0 | 0 | 0 | 0.92777038 | 0.053727247 | 0.92932475 | 0.057845466 | 0 | 0 | 0 | 0 | 0.59627807 | 0.65332025 | 0.88451958 | 0.83101493 | 0 | 0 | 0 | 0 | 0.28740373 | 0.8951056 | 0.94011432 | 1.2601107 | 0 | 0 | 0 | 0 | 0.021674493 | 1.1007583 | 1.1009717 | 1.5511084
1 | 23 | 60 | 394.3409 | 957.7379 | 0.08376488 | 81.92415 | 9 | 0 | 0 | 4 | 10 | 0 | 0 | 500 | 2 | 3 | 45 | 0.30000001 | 0 | 1.8084445 | 0.41982713 | 0.034635767 | 0.015129761 | 1.0615921 | 1.1181655 | 2.0556014 | 0.47944826 | 0.93809569 | 15.655916 | 0.41092294 | 45 | 0.30000001 | 3 | 3 | 10 | 32 | 20 | 0 | 0.036576677 | 0.0088391798 | 0.0019922242 | 31.931236 | 25.699274 | 17.839716 | 11.56318 | 45 | 0.30000001 | 100000 | 20 | 23 | 160 | 32 | 20 | 0 | 0 | 0.22323337 | 0.090859786 | 0.080100261 | 32.511436 | 54.052231 | 35.108974 | 21.299644 | 45 | 0.30000001 | 50000 | 20 | 33 | 0 | 100000 | 20 | 23 | 0 | 150000 | 20 | 18 | 0 | 200000 | 20 | 16 | 0 | 0 | 0 | 0 | 0 | 0.9278214 | 0.053803746 | 0.92938012 | 0.057924464 | 0 | 0 | 0 | 0 | 0.59622717 | 0.65329474 | 0.88446641 | 0.831038 | 0 | 0 | 0 | 0 | 0.28737831 | 0.89500362 | 0.94000947 | 1.2601033 | 0 | 0 | 0 | 0 | 0.021649005 | 1.1007838 | 1.1009967 | 1.551132
1 | 23 | 60 | 394.3409 | 957.7379 | 0.08376488 | 81.92415 | 9 | 0 | 0 | 5 | 10 | 0 | 0 | 500 | 2 | 3 | 45 | 0.30000001 | 0 | 1.8075557 | 0.42162979 | 0.035935309 | 0.013399106 | 1.0497175 | 0.7231847 | 2.1250954 | 0.48119473 | 0.94252205 | 15.732103 | 0.40111673 | 45 | 0.30000001 | 3 | 3 | 10 | 32 | 20 | 0 | 0.035593487 | 0.0087440051 | 0.0020803551 | 31.990456 | 26.146484 | 18.217203 | 12.093393 | 45 | 0.30000001 | 100000 | 20 | 23 | 160 | 32 | 20 | 0 | 0 | 0.22307584 | 0.090746984 | 0.080055028 | 32.490211 | 54.106762 | 35.151398 | 21.263264 | 45 | 0.30000001 | 50000 | 20 | 33 | 0 | 100000 | 20 | 23 | 0 | 150000 | 20 | 18 | 0 | 200000 | 20 | 16 | 0 | 0 | 0 | 0 | 0 | 0.92777038 | 0.053701747 | 0.92932326 | 0.057818074 | 0 | 0 | 0 | 0 | 0.59617609 | 0.65326929 | 0.88441318 | 0.83106124 | 0 | 0 | 0 | 0 | 0.28737834 | 0.89492714 | 0.93993664 | 1.2600784 | 0 | 0 | 0 | 0 | 0.021700049 | 1.1006563 | 1.1008701 | 1.5510833
1 | 23 | 60 | 394.3409 | 957.7379 | 0.08376488 | 81.92415 | 9 | 0 | 0 | 6 | 10 | 0 | 0 | 500 | 2 | 3 | 45 | 0.30000001 | 0 | 1.812 | 0.42280892 | 0.038706169 | 0.0082429685 | 1.0626091 | 1.4621434 | 2.2390323 | 0.48041293 | 0.94340932 | 15.575665 | 0.4099105 | 45 | 0.30000001 | 3 | 3 | 10 | 32 | 20 | 0 | 0.035529271 | 0.0087073492 | 0.0019693852 | 31.928558 | 26.357386 | 18.706047 | 12.374119 | 45 | 0.30000001 | 100000 | 20 | 23 | 160 | 32 | 20 | 0 | 0 | 0.2235229 | 0.090893239 | 0.080159552 | 32.695957 | 54.178482 | 35.107094 | 21.211226 | 45 | 0.30000001 | 50000 | 20 | 33 | 0 | 100000 | 20 | 23 | 0 | 150000 | 20 | 18 | 0 | 200000 | 20 | 16 | 0 | 0 | 0 | 0 | 0 | 0.92789793 | 0.053752746 | 0.92945355 | 0.057864919 | 0 | 0 | 0 | 0 | 0.59615064 | 0.65321827 | 0.88435835 | 0.8310436 | 0 | 0 | 0 | 0 | 0.28742927 | 0.89487618 | 0.93990368 | 1.2600102 | 0 | 0 | 0 | 0 | 0.021776553 | 1.1006818 | 1.1008972 | 1.5510143
1 | 23 | 60 | 394.3409 | 957.7379 | 0.08376488 | 81.92415 | 9 | 0 | 0 | 7 | 10 | 0 | 0 | 500 | 2 | 3 | 45 | 0.30000001 | 0 | 1.8066666 | 0.41505224 | 0.03321765 | 0.019688131 | 1.0626862 | 1.221127 | 2.1411262 | 0.47721949 | 0.92830837 | 15.632738 | 0.40613073 | 45 | 0.30000001 | 3 | 3 | 10 | 32 | 20 | 0 | 0.034915414 | 0.0085489247 | 0.0024229591 | 32.128635 | 25.743504 | 18.123308 | 12.132829 | 45 | 0.30000001 | 100000 | 20 | 23 | 160 | 32 | 20 | 0 | 0 | 0.2233617 | 0.090703748 | 0.079908252 | 32.679459 | 54.087875 | 35.059723 | 21.252359 | 45 | 0.30000001 | 50000 | 20 | 33 | 0 | 100000 | 20 | 23 | 0 | 150000 | 20 | 18 | 0 | 200000 | 20 | 16 | 0 | 0 | 0 | 0 | 0 | 0.92769384 | 0.053574249 | 0.92923951 | 0.057685852 | 0 | 0 | 0 | 0 | 0.5960741 | 0.6531418 | 0.88425028 | 0.83104926 | 0 | 0 | 0 | 0 | 0.28737822 | 0.89485061 | 0.93986374 | 1.2600536 | 0 | 0 | 0 | 0 | 0.021699939 | 1.1006308 | 1.1008446 | 1.551083
1 | 23 | 60 | 394.3409 | 957.7379 | 0.08376488 | 81.92415 | 9 | 0 | 0 | 8 | 10 | 0 | 0 | 500 | 2 | 3 | 45 | 0.30000001 | 0 | 1.8084445 | 0.41475928 | 0.035368841 | 0.015798008 | 1.0470361 | 1.1755991 | 2.0330572 | 0.47074014 | 0.92707908 | 15.316366 | 0.4079935 | 45 | 0.30000001 | 3 | 3 | 10 | 32 | 20 | 0 | 0.036330469 | 0.0088464012 | 0.0022115381 | 31.994184 | 25.842403 | 18.012114 | 11.793744 | 45 | 0.30000001 | 100000 | 20 | 23 | 160 | 32 | 20 | 0 | 0 | 0.22393569 | 0.09099517 | 0.080276847 | 32.663906 | 54.135128 | 35.08287 | 21.247257 | 45 | 0.30000001 | 50000 | 20 | 33 | 0 | 100000 | 20 | 23 | 0 | 150000 | 20 | 18 | 0 | 200000 | 20 | 16 | 0 | 0 | 0 | 0 | 0 | 0.92746437 | 0.053676251 | 0.92901629 | 0.057809707 | 0 | 0 | 0 | 0 | 0.59602308 | 0.65306532 | 0.88415939 | 0.83103353 | 0 | 0 | 0 | 0 | 0.28735283 | 0.89472318 | 0.93973464 | 1.2600379 | 0 | 0 | 0 | 0 | 0.021776434 | 1.1005033 | 1.1007187 | 1.5510112
1 | 23 | 60 | 394.3409 | 957.7379 | 0.08376488 | 81.92415 | 9 | 0 | 0 | 9 | 10 | 0 | 0 | 500 | 2 | 3 | 45 | 0.30000001 | 0 | 1.8075557 | 0.41901195 | 0.027804485 | 0.021088222 | 1.0476067 | 1.0773454 | 1.9564645 | 0.48012966 | 0.93612719 | 15.290075 | 0.40635383 | 45 | 0.30000001 | 3 | 3 | 10 | 32 | 20 | 0 | 0.035366192 | 0.0086538102 | 0.0019708886 | 31.878065 | 25.642952 | 18.197897 | 12.029809 | 45 | 0.30000001 | 100000 | 20 | 23 | 160 | 32 | 20 | 0 | 0 | 0.22366372 | 0.090970211 | 0.080190562 | 32.64452 | 54.123974 | 35.058308 | 21.273323 | 45 | 0.30000001 | 50000 | 20 | 33 | 0 | 100000 | 20 | 23 | 0 | 150000 | 20 | 18 | 0 | 200000 | 20 | 16 | 0 | 0 | 0 | 0 | 0 | 0.92748988 | 0.053625248 | 0.92903882 | 0.057753313 | 0 | 0 | 0 | 0 | 0.59599757 | 0.6530143 | 0.88410449 | 0.83101594 | 0 | 0 | 0 | 0 | 0.28732726 | 0.89474869 | 0.93975115 | 1.2600721 | 0 | 0 | 0 | 0 | 0.02172547 | 1.1005543 | 1.1007688 | 1.5510584
1 | 23 | 60 | 394.3409 | 957.7379 | 0.08376488 | 81.92415 | 9 | 0 | 0 | 10 | 10 | 0 | 0 | 500 | 2 | 3 | 45 | 0.30000001 | 0 | 1.812 | 0.41186947 | 0.038396783 | 0.012545574 | 1.0502392 | 1.259746 | 2.6548023 | 0.47336218 | 0.91919029 | 15.690861 | 0.39864874 | 45 | 0.30000001 | 3 | 3 | 10 | 32 | 20 | 0 | 0.036116038 | 0.0087207463 | 0.0018480346 | 32.575272 | 26.420975 | 18.279949 | 11.480631 | 45 | 0.30000001 | 100000 | 20 | 23 | 160 | 32 | 20 | 0 | 0 | 0.22314183 | 0.090656474 | 0.079968125 | 32.557514 | 54.083031 | 35.134556 | 21.268082 | 45 | 0.30000001 | 50000 | 20 | 33 | 0 | 100000 | 20 | 23 | 0 | 150000 | 20 | 18 | 0 | 200000 | 20 | 16 | 0 | 0 | 0 | 0 | 0 | 0.92731142 | 0.053548753 | 0.92885625 | 0.057682186 | 0 | 0 | 0 | 0 | 0.59602308 | 0.65291226 | 0.88404632 | 0.83091682 | 0 | 0 | 0 | 0 | 0.28732729 | 0.89472318 | 0.93972683 | 1.2600638 | 0 | 0 | 0 | 0 | 0.021750974 | 1.1005033 | 1.1007183 | 1.5510343
1 | 23 | 60 | 394.3409 | 957.7379 | 0.08376488 | 81.92415 | 10 | 0 | 0 | 1 | 10 | 0 | 0 | 500 | 2 | 3 | 45 | 0.30000001 | 0 | 1.8022223 | 0.40161151 | 0.03482347 | 0.0096403603 | 1.0291793 | 1.2274165 | 1.8938122 | 0.45462555 | 0.89790916 | 15.066729 | 0.3885183 | 45 | 0.30000001 | 3 | 3 | 10 | 32 | 20 | 0 | 0.032787945 | 0.008274856 | 0.0020022672 | 32.78125 | 26.827116 | 19.19537 | 12.500628 | 45 | 0.30000001 | 100000 | 20 | 23 | 160 | 32 | 20 | 0 | 0 | 0.21815971 | 0.089139618 | 0.078958184 | 32.319454 | 54.225967 | 35.138031 | 21.438387 | 45 | 0.30000001 | 50000 | 20 | 33 | 0 | 100000 | 20 | 23 | 0 | 150000 | 20 | 18 | 0 | 200000 | 20 | 16 | 0 | 0 | 0 | 0 | 0 | 0.92935133 | 0.054288235 | 0.93093562 | 0.058348879 | 0 | 0 | 0 | 0 | 0.59658408 | 0.65479922 | 0.8858186 | 0.83188528 | 0 | 0 | 0 | 0 | 0.28704676 | 0.89638054 | 0.94121939 | 1.260886 | 0 | 0 | 0 | 0 | 0.020960452 | 1.1018038 | 1.1020031 | 1.5517749
1 | 23 | 60 | 394.3409 | 957.7379 | 0.08376488 | 81.92415 | 10 | 0 | 0 | 2 | 10 | 0 | 0 | 500 | 2 | 3 | 45 | 0.30000001 | 0 | 1.8039999 | 0.41376072 | 0.031067602 | 0.018038716 | 1.043294 | 1.4268078 | 2.0671704 | 0.47147417 | 0.92433465 | 15.511908 | 0.39029258 | 45 | 0.30000001 | 3 | 3 | 10 | 32 | 20 | 0 | 0.034340616 | 0.0085703395 | 0.0018005839 | 31.828411 | 26.292912 | 18.404757 | 12.449259 | 45 | 0.30000001 | 100000 | 20 | 23 | 160 | 32 | 20 | 0 | 0 | 0.21975097 | 0.089491725 | 0.079224117 | 32.633957 | 54.262466 | 35.193775 | 21.271294 | 45 | 0.30000001 | 50000 | 20 | 33 | 0 | 100000 | 20 | 23 | 0 | 150000 | 20 | 18 | 0 | 200000 | 20 | 16 | 0 | 0 | 0 | 0 | 0 | 0.92901981 | 0.054135237 | 0.93059576 | 0.058205526 | 0 | 0 | 0 | 0 | 0.59640557 | 0.6544677 | 0.88545334 | 0.83178216 | 0 | 0 | 0 | 0 | 0.28709784 | 0.89602363 | 0.94089508 | 1.2607186 | 0 | 0 | 0 | 0 | 0.021113535 | 1.1015233 | 1.1017256 | 1.5516311
1 | 23 | 60 | 394.3409 | 957.7379 | 0.08376488 | 81.92415 | 10 | 0 | 0 | 3 | 10 | 0 | 0 | 500 | 2 | 3 | 45 | 0.30000001 | 0 | 1.8039999 | 0.41210824 | 0.03298825 | 0.01933929 | 1.0415821 | 1.2962481 | 2.0703557 | 0.47230816 | 0.92107904 | 15.106279 | 0.40674528 | 45 | 0.30000001 | 3 | 3 | 10 | 32 | 20 | 0 | 0.03413802 | 0.0085177971 | 0.0019075465 | 32.627678 | 26.107006 | 18.527805 | 12.287904 | 45 | 0.30000001 | 100000 | 20 | 23 | 160 | 32 | 20 | 0 | 0 | 0.22002485 | 0.089517497 | 0.079201519 | 32.720024 | 54.129871 | 35.16264 | 21.360382 | 45 | 0.30000001 | 50000 | 20 | 33 | 0 | 100000 | 20 | 23 | 0 | 150000 | 20 | 18 | 0 | 200000 | 20 | 16 | 0 | 0 | 0 | 0 | 0 | 0.92889237 | 0.054186232 | 0.93047148 | 0.058268208 | 0 | 0 | 0 | 0 | 0.59635454 | 0.65439123 | 0.88536245 | 0.83176655 | 0 | 0 | 0 | 0 | 0.28707233 | 0.89599812 | 0.94086301 | 1.2607361 | 0 | 0 | 0 | 0 | 0.021087995 | 1.1014723 | 1.1016741 | 1.5516534
1 | 23 | 60 | 394.3409 | 957.7379 | 0.08376488 | 81.92415 | 10 | 0 | 0 | 4 | 10 | 0 | 0 | 500 | 2 | 3 | 45 | 0.30000001 | 0 | 1.8035555 | 0.41142073 | 0.024838638 | 0.017182395 | 1.0244491 | 1.230725 | 1.8012714 | 0.46858972 | 0.91891778 | 14.551407 | 0.39884198 | 45 | 0.30000001 | 3 | 3 | 10 | 32 | 20 | 0 | 0.033397794 | 0.0085588358 | 0.0021103884 | 31.835632 | 26.361481 | 19.09671 | 12.94167 | 45 | 0.30000001 | 100000 | 20 | 23 | 160 | 32 | 20 | 0 | 0 | 0.21955776 | 0.089521721 | 0.079312697 | 32.643078 | 54.217552 | 35.186737 | 21.433615 | 45 | 0.30000001 | 50000 | 20 | 33 | 0 | 100000 | 20 | 23 | 0 | 150000 | 20 | 18 | 0 | 200000 | 20 | 16 | 0 | 0 | 0 | 0 | 0 | 0.92876488 | 0.054084238 | 0.93033826 | 0.058166742 | 0 | 0 | 0 | 0 | 0.59638005 | 0.65423822 | 0.88526654 | 0.83162886 | 0 | 0 | 0 | 0 | 0.28704679 | 0.89587057 | 0.94073373 | 1.2607206 | 0 | 0 | 0 | 0 | 0.021113493 | 1.1013703 | 1.1015726 | 1.5516285
1 | 23 | 60 | 394.3409 | 957.7379 | 0.08376488 | 81.92415 | 10 | 0 | 0 | 5 | 10 | 0 | 0 | 500 | 2 | 3 | 45 | 0.30000001 | 0 | 1.8053334 | 0.41907209 | 0.02968977 | 0.017419495 | 1.0083872 | 1.4719261 | 2.4808714 | 0.47720063 | 0.93568194 | 14.771063 | 0.39715588 | 45 | 0.30000001 | 3 | 3 | 10 | 32 | 20 | 0 | 0.034723211 | 0.0084729735 | 0.001701016 | 33.028442 | 26.08625 | 18.177383 | 11.639463 | 45 | 0.30000001 | 100000 | 20 | 23 | 160 | 32 | 20 | 0 | 0 | 0.21982324 | 0.089533567 | 0.079227403 | 32.601906 | 54.260651 | 35.207268 | 21.364424 | 45 | 0.30000001 | 50000 | 20 | 33 | 0 | 100000 | 20 | 23 | 0 | 150000 | 20 | 18 | 0 | 200000 | 20 | 16 | 0 | 0 | 0 | 0 | 0 | 0.92868841 | 0.053982243 | 0.93025601 | 0.058062065 | 0 | 0 | 0 | 0 | 0.59630358 | 0.65416175 | 0.88515848 | 0.83163452 | 0 | 0 | 0 | 0 | 0.28712326 | 0.89584506 | 0.94073278 | 1.2606349 | 0 | 0 | 0 | 0 | 0.02108803 | 1.1012683 | 1.1014702 | 1.5516498
1 | 23 | 60 | 394.3409 | 957.7379 | 0.08376488 | 81.92415 | 10 | 0 | 0 | 6 | 10 | 0 | 0 | 500 | 2 | 3 | 45 | 0.30000001 | 0 | 1.8044443 | 0.40965462 | 0.028463837 | 0.018417079 | 1.0314666 | 0.98537302 | 1.6134272 | 0.46531308 | 0.91502416 | 14.896206 | 0.39931327 | 45 | 0.30000001 | 3 | 3 | 10 | 32 | 20 | 0 | 0.033235703 | 0.008470783 | 0.0022142145 | 32.040642 | 26.634768 | 18.997856 | 12.946867 | 45 | 0.30000001 | 100000 | 20 | 23 | 160 | 32 | 20 | 0 | 0 | 0.21982586 | 0.089441992 | 0.079216518 | 32.538071 | 54.237259 | 35.167908 | 21.41214 | 45 | 0.30000001 | 50000 | 20 | 33 | 0 | 100000 | 20 | 23 | 0 | 150000 | 20 | 18 | 0 | 200000 | 20 | 16 | 0 | 0 | 0 | 0 | 0 | 0.92838234 | 0.054135241 | 0.92995936 | 0.058245409 | 0 | 0 | 0 | 0 | 0.59627807 | 0.65403426 | 0.88504708 | 0.83155876 | 0 | 0 | 0 | 0 | 0.28709784 | 0.89571756 | 0.94060361 | 1.2606193 | 0 | 0 | 0 | 0 | 0.021190047 | 1.1011919 | 1.1013957 | 1.5515559
1 | 23 | 60 | 394.3409 | 957.7379 | 0.08376488 | 81.92415 | 10 | 0 | 0 | 7 | 10 | 0 | 0 | 500 | 2 | 3 | 45 | 0.30000001 | 0 | 1.8066666 | 0.40959376 | 0.029636756 | 0.016840972 | 1.0351723 | 1.3874735 | 1.9994359 | 0.46340033 | 0.91361487 | 15.147665 | 0.39297074 | 45 | 0.30000001 | 3 | 3 | 10 | 32 | 20 | 0 | 0.034817353 | 0.0085634179 | 0.0020575088 | 31.514977 | 25.896175 | 17.902746 | 11.773329 | 45 | 0.30000001 | 100000 | 20 | 23 | 160 | 32 | 20 | 0 | 0 | 0.21966136 | 0.089408435 | 0.079161905 | 32.665428 | 54.233292 | 35.186291 | 21.308378 | 45 | 0.30000001 | 50000 | 20 | 33 | 0 | 100000 | 20 | 23 | 0 | 150000 | 20 | 18 | 0 | 200000 | 20 | 16 | 0 | 0 | 0 | 0 | 0 | 0.92828035 | 0.053905744 | 0.9298442 | 0.0580054 | 0 | 0 | 0 | 0 | 0.59622705 | 0.65393221 | 0.88493729 | 0.83152366 | 0 | 0 | 0 | 0 | 0.2871488 | 0.89559007 | 0.94049776 | 1.2605263 | 0 | 0 | 0 | 0 | 0.021190019 | 1.1011153 | 1.1013192 | 1.5515546
1 | 23 | 60 | 394.3409 | 957.7379 | 0.08376488 | 81.92415 | 10 | 0 | 0 | 8 | 10 | 0 | 0 | 500 | 2 | 3 | 45 | 0.30000001 | 0 | 1.8031111 | 0.4155857 | 0.027101904 | 0.015453829 | 1.0194166 | 1.4382169 | 2.1568682 | 0.4660337 | 0.9282459 | 14.825916 | 0.3928287 | 45 | 0.30000001 | 3 | 3 | 10 | 32 | 20 | 0 | 0.032655172 | 0.008325058 | 0.0017784619 | 31.693233 | 26.575722 | 19.224085 | 12.943093 | 45 | 0.30000001 | 100000 | 20 | 23 | 160 | 32 | 20 | 0 | 0 | 0.21969295 | 0.089527093 | 0.079277225 | 32.556831 | 54.180199 | 35.243031 | 21.3228 | 45 | 0.30000001 | 50000 | 20 | 33 | 0 | 100000 | 20 | 23 | 0 | 150000 | 20 | 18 | 0 | 200000 | 20 | 16 | 0 | 0 | 0 | 0 | 0 | 0.92815286 | 0.053880244 | 0.92971545 | 0.057985969 | 0 | 0 | 0 | 0 | 0.5962016 | 0.65383023 | 0.88484478 | 0.83146727 | 0 | 0 | 0 | 0 | 0.2871488 | 0.89541161 | 0.94032782 | 1.2604684 | 0 | 0 | 0 | 0 | 0.021241069 | 1.1010388 | 1.1012437 | 1.5515069
1 | 23 | 60 | 394.3409 | 957.7379 | 0.08376488 | 81.92415 | 10 | 0 | 0 | 9 | 10 | 0 | 0 | 500 | 2 | 3 | 45 | 0.30000001 | 0 | 1.8066666 | 0.41205648 | 0.030282842 | 0.011724858 | 1.0341821 | 1.3556151 | 2.0871255 | 0.46269745 | 0.91890097 | 15.0279 | 0.39479172 | 45 | 0.30000001 | 3 | 3 | 10 | 32 | 20 | 0 | 0.03557346 | 0.0085550016 | 0.0019061412 | 32.084885 | 25.472786 | 17.9433 | 11.372296 | 45 | 0.30000001 | 100000 | 20 | 23 | 160 | 32 | 20 | 0 | 0 | 0.22016682 | 0.089678802 | 0.079351559 | 32.681568 | 54.191246 | 35.194103 | 21.374619 | 45 | 0.30000001 | 50000 | 20 | 33 | 0 | 100000 | 20 | 23 | 0 | 150000 | 20 | 18 | 0 | 200000 | 20 | 16 | 0 | 0 | 0 | 0 | 0 | 0.92812729 | 0.053803746 | 0.92968547 | 0.057905417 | 0 | 0 | 0 | 0 | 0.59612513 | 0.65375376 | 0.88473678 | 0.83147293 | 0 | 0 | 0 | 0 | 0.28712332 | 0.8953861 | 0.94029576 | 1.2604859 | 0 | 0 | 0 | 0 | 0.021292014 | 1.1010388 | 1.1012447 | 1.5514606
1 | 23 | 60 | 394.3409 | 957.7379 | 0.08376488 | 81.92415 | 10 | 0 | 0 | 10 | 10 | 0 | 0 | 500 | 2 | 3 | 45 | 0.30000001 | 0 | 1.8066666 | 0.40886712 | 0.037741877 | 0.012360884 | 1.0414386 | 1.3293146 | 2.2073243 | 0.46391186 | 0.91335428 | 15.461901 | 0.39159262 | 45 | 0.30000001 | 3 | 3 | 10 | 32 | 20 | 0 | 0.03496252 | 0.008599923 | 0.0017781097 | 31.848248 | 25.848934 | 18.3547 | 11.89304 | 45 | 0.30000001 | 100000 | 20 | 23 | 160 | 32 | 20 | 0 | 0 | 0.2208184 | 0.08965376 | 0.079190888 | 32.721821 | 54.157059 | 35.099545 | 21.272629 | 45 | 0.30000001 | 50000 | 20 | 33 | 0 | 100000 | 20 | 23 | 0 | 150000 | 20 | 18 | 0 | 200000 | 20 | 16 | 0 | 0 | 0 | 0 | 0 | 0.92820394 | 0.053778242 | 0.92976052 | 0.057873264 | 0 | 0 | 0 | 0 | 0.59622711 | 0.65388125 | 0.88489968 | 0.83148479 | 0 | 0 | 0 | 0 | 0.28704679 | 0.8953861 | 0.94027239 | 1.2605634 | 0 | 0 | 0 | 0 | 0.021215526 | 1.1010898 | 1.1012942 | 1.551531
2 | 2 | 60 | 327.185 | 1567.51 | 0.2222135 | 15.65529 | 1 | 0 | 0 | 1 | 10 | 0 | 0 | 500 | 2 | 3 | 45 | 0.30000001 | 0 | 1.6146667 | 0.31930369 | 0.038492225 | 0.014053217 | 1.3314681 | 0.66130972 | 1.3181168 | 0.37935632 | 0.71482456 | 19.733274 | 0.33726346 | 45 | 0.30000001 | 3 | 3 | 10 | 32 | 20 | 0 | 0.023159601 | 0.0069760298 | 0.0016550822 | 37.892895 | 22.476212 | 16.916834 | 11.059204 | 45 | 0.30000001 | 100000 | 20 | 23 | 160 | 32 | 20 | 0 | 0 | 0.17612451 | 0.080123127 | 0.053408228 | 38.177265 | 48.00491 | 30.945469 | 19.381929 | 45 | 0.30000001 | 50000 | 20 | 33 | 0 | 100000 | 20 | 23 | 0 | 150000 | 20 | 18 | 0 | 200000 | 20 | 16 | 0 | 0 | 0 | 0 | 0 | 0.95474875 | 0.097076237 | 0.95967126 | 0.10132903 | 0 | 0 | 0 | 0 | 0.59066826 | 0.68547505 | 0.90485638 | 0.85955358 | 0 | 0 | 0 | 0 | 0.27156872 | 0.91769803 | 0.95703667 | 1.2830833 | 0 | 0 | 0 | 0 | 0.00017851591 | 1.1136866 | 1.1136866 | 1.570636
2 | 2 | 60 | 327.185 | 1567.51 | 0.2222135 | 15.65529 | 1 | 0 | 0 | 2 | 10 | 0 | 0 | 500 | 2 | 3 | 45 | 0.30000001 | 0 | 1.6151111 | 0.3182103 | 0.037190333 | 0.012214275 | 1.3416226 | 0.65222836 | 2.3042738 | 0.37613454 | 0.71128875 | 19.605516 | 0.33682573 | 45 | 0.30000001 | 3 | 3 | 10 | 32 | 20 | 0 | 0.022684896 | 0.0067843851 | 0.0020784882 | 37.625473 | 21.973328 | 15.758289 | 10.413927 | 45 | 0.30000001 | 100000 | 20 | 23 | 160 | 32 | 20 | 0 | 0 | 0.17516583 | 0.079629302 | 0.053062811 | 38.075436 | 48.029526 | 30.935276 | 19.260073 | 45 | 0.30000001 | 50000 | 20 | 33 | 0 | 100000 | 20 | 23 | 0 | 150000 | 20 | 18 | 0 | 200000 | 20 | 16 | 0 | 0 | 0 | 0 | 0 | 0.95469773 | 0.096846744 | 0.95959735 | 0.10109647 | 0 | 0 | 0 | 0 | 0.59071922 | 0.68552607 | 0.90492827 | 0.85954773 | 0 | 0 | 0 | 0 | 0.27151775 | 0.9177236 | 0.95704675 | 1.283142 | 0 | 0 | 0 | 0 | 7.6553115e-05 | 1.1136611 | 1.1136611 | 1.5707276
2 | 2 | 60 | 327.185 | 1567.51 | 0.2222135 | 15.65529 | 1 | 0 | 0 | 3 | 10 | 0 | 0 | 500 | 2 | 3 | 45 | 0.30000001 | 0 | 1.6155555 | 0.31882495 | 0.036311645 | 0.008199336 | 1.3639318 | 0.88135952 | 1.78693 | 0.37136015 | 0.71209389 | 19.732531 | 0.33350617 | 45 | 0.30000001 | 3 | 3 | 10 | 32 | 20 | 0 | 0.0234429 | 0.0067674527 | 0.0017831551 | 37.993206 | 22.180485 | 15.629789 | 10.01159 | 45 | 0.30000001 | 100000 | 20 | 23 | 160 | 32 | 20 | 0 | 0 | 0.17467877 | 0.079533927 | 0.053019553 | 38.013493 | 47.989563 | 31.067711 | 19.43401 | 45 | 0.30000001 | 50000 | 20 | 33 | 0 | 100000 | 20 | 23 | 0 | 150000 | 20 | 18 | 0 | 200000 | 20 | 16 | 0 | 0 | 0 | 0 | 0 | 0.95469773 | 0.096897736 | 0.95960248 | 0.10114935 | 0 | 0 | 0 | 0 | 0.59071922 | 0.6854496 | 0.90487033 | 0.85949254 | 0 | 0 | 0 | 0 | 0.27149221 | 0.91762161 | 0.95694172 | 1.2831373 | 0 | 0 | 0 | 0 | 5.1059928e-05 | 1.1135845 | 1.1135845 | 1.5707505
2 | 2 | 60 | 327.185 | 1567.51 | 0.2222135 | 15.65529 | 1 | 0 | 0 | 4 | 10 | 0 | 0 | 500 | 2 | 3 | 45 | 0.30000001 | 0 | 1.6155555 | 0.3115997 | 0.030848764 | 0.014182225 | 1.3072711 | 0.71492112 | 2.2992208 | 0.36550793 | 0.69516742 | 19.164083 | 0.3247734 | 45 | 0.30000001 | 3 | 3 | 10 | 32 | 20 | 0 | 0.023573928 | 0.0068838932 | 0.0017943108 | 37.980999 | 22.006613 | 15.377493 | 10.11557 | 45 | 0.30000001 | 100000 | 20 | 23 | 160 | 32 | 20 | 0 | 0 | 0.1746652 | 0.079501659 | 0.053112306 | 38.043022 | 48.141068 | 31.108692 | 19.43652 | 45 | 0.30000001 | 50000 | 20 | 33 | 0 | 100000 | 20 | 23 | 0 | 150000 | 20 | 18 | 0 | 200000 | 20 | 16 | 0 | 0 | 0 | 0 | 0 | 0.95459574 | 0.096821249 | 0.95949328 | 0.10108077 | 0 | 0 | 0 | 0 | 0.59061724 | 0.68527102 | 0.90466851 | 0.85944909 | 0 | 0 | 0 | 0 | 0.27149218 | 0.91749406 | 0.95681942 | 1.2830995 | 0 | 0 | 0 | 0 | 0.00012750911 | 1.113457 | 1.113457 | 1.5706818
2 | 2 | 60 | 327.185 | 1567.51 | 0.2222135 | 15.65529 | 1 | 0 | 0 | 5 | 10 | 0 | 0 | 500 | 2 | 3 | 45 | 0.30000001 | 0 | 1.6164446 | 0.31392625 | 0.036086354 | 0.0056367912 | 1.3298906 | 0.80519664 | 1.5419347 | 0.35957393 | 0.70027202 | 19.607401 | 0.32748145 | 45 | 0.30000001 | 3 | 3 | 10 | 32 | 20 | 0 | 0.023089383 | 0.006790462 | 0.0020761553 | 37.796333 | 21.059454 | 15.454963 | 10.325781 | 45 | 0.30000001 | 100000 | 20 | 23 | 160 | 32 | 20 | 0 | 0 | 0.17466447 | 0.079411134 | 0.052966945 | 38.080406 | 48.023026 | 31.053478 | 19.421564 | 45 | 0.30000001 | 50000 | 20 | 33 | 0 | 100000 | 20 | 23 | 0 | 150000 | 20 | 18 | 0 | 200000 | 20 | 16 | 0 | 0 | 0 | 0 | 0 | 0.95444274 | 0.096515253 | 0.95931023 | 0.10077952 | 0 | 0 | 0 | 0 | 0.59059179 | 0.68519455 | 0.90459394 | 0.85941523 | 0 | 0 | 0 | 0 | 0.27149221 | 0.9174431 | 0.95677054 | 1.2830844 | 0 | 0 | 0 | 0 | 0.00010202177 | 1.1134316 | 1.1134316 | 1.5707047
2 | 2 | 60 | 327.185 | 1567.51 | 0.2222135 | 15.65529 | 1 | 0 | 0 | 6 | 10 | 0 | 0 | 500 | 2 | 3 | 45 | 0.30000001 | 0 | 1.6146667 | 0.31115171 | 0.037773605 | 0.0089221671 | 1.361995 | 0.83974147 | 2.2001741 | 0.36950886 | 0.69618118 | 19.652306 | 0.32845053 | 45 | 0.30000001 | 3 | 3 | 10 | 32 | 20 | 0 | 0.023638923 | 0.0068085408 | 0.0019574014 | 38.073769 | 21.734997 | 15.402187 | 9.9881382 | 45 | 0.30000001 | 100000 | 20 | 23 | 160 | 32 | 20 | 0 | 0 | 0.1746788 | 0.079441614 | 0.053118922 | 38.085857 | 48.021446 | 31.121742 | 19.433975 | 45 | 0.30000001 | 50000 | 20 | 33 | 0 | 100000 | 20 | 23 | 0 | 150000 | 20 | 18 | 0 | 200000 | 20 | 16 | 0 | 0 | 0 | 0 | 0 | 0.95436621 | 0.096591741 | 0.95924181 | 0.10086688 | 0 | 0 | 0 | 0 | 0.59059173 | 0.68511802 | 0.90453595 | 0.85936004 | 0 | 0 | 0 | 0 | 0.27146673 | 0.91731554 | 0.95664102 | 1.2830721 | 0 | 0 | 0 | 0 | 0.00012750911 | 1.113457 | 1.113457 | 1.5706818
2 | 2 | 60 | 327.185 | 1567.51 | 0.2222135 | 15.65529 | 1 | 0 | 0 | 7 | 10 | 0 | 0 | 500 | 2 | 3 | 45 | 0.30000001 | 0 | 1.6133335 | 0.30632219 | 0.038668633 | 0.012235198 | 1.3328632 | 0.79809928 | 2.2117798 | 0.36660379 | 0.68634158 | 19.452103 | 0.32090303 | 45 | 0.30000001 | 3 | 3 | 10 | 32 | 20 | 0 | 0.023774421 | 0.00693803 | 0.0023380581 | 38.381306 | 21.542486 | 15.328586 | 10.266288 | 45 | 0.30000001 | 100000 | 20 | 23 | 160 | 32 | 20 | 0 | 0 | 0.17457798 | 0.079338409 | 0.052841611 | 38.162506 | 47.984493 | 31.083858 | 19.339481 | 45 | 0.30000001 | 50000 | 20 | 33 | 0 | 100000 | 20 | 23 | 0 | 150000 | 20 | 18 | 0 | 200000 | 20 | 16 | 0 | 0 | 0 | 0 | 0 | 0.95423877 | 0.096770249 | 0.95913303 | 0.10106542 | 0 | 0 | 0 | 0 | 0.59056622 | 0.68509257 | 0.90450001 | 0.85936302 | 0 | 0 | 0 | 0 | 0.27149224 | 0.91729003 | 0.95662379 | 1.283039 | 0 | 0 | 0 | 0 | 0.00010201709 | 1.1133806 | 1.1133806 | 1.5707047
2 | 2 | 60 | 327.185 | 1567.51 | 0.2222135 | 15.65529 | 1 | 0 | 0 | 8 | 10 | 0 | 0 | 500 | 2 | 3 | 45 | 0.30000001 | 0 | 1.612 | 0.3120555 | 0.032532293 | 0.012099836 | 1.3185972 | 0.57142293 | 2.5420516 | 0.36374605 | 0.69767267 | 19.254362 | 0.32820231 | 45 | 0.30000001 | 3 | 3 | 10 | 32 | 20 | 0 | 0.022778446 | 0.0066729751 | 0.0016813381 | 38.277603 | 21.875185 | 15.732504 | 9.9238634 | 45 | 0.30000001 | 100000 | 20 | 23 | 160 | 32 | 20 | 0 | 0 | 0.17422171 | 0.079218835 | 0.052812673 | 38.079533 | 48.018677 | 31.207355 | 19.428246 | 45 | 0.30000001 | 50000 | 20 | 33 | 0 | 100000 | 20 | 23 | 0 | 150000 | 20 | 18 | 0 | 200000 | 20 | 16 | 0 | 0 | 0 | 0 | 0 | 0.95408571 | 0.096489757 | 0.95895243 | 0.10079052 | 0 | 0 | 0 | 0 | 0.59048975 | 0.68488854 | 0.90429556 | 0.85927975 | 0 | 0 | 0 | 0 | 0.27156866 | 0.91721356 | 0.95657212 | 1.2829397 | 0 | 0 | 0 | 0 | 0.00015297309 | 1.113304 | 1.113304 | 1.5706589
2 | 2 | 60 | 327.185 | 1567.51 | 0.2222135 | 15.65529 | 1 | 0 | 0 | 9 | 10 | 0 | 0 | 500 | 2 | 3 | 45 | 0.30000001 | 0 | 1.6142223 | 0.3041836 | 0.034063086 | 0.01808002 | 1.3036411 | 0.40238845 | 2.1696055 | 0.36697879 | 0.68077868 | 19.708817 | 0.30545408 | 45 | 0.30000001 | 3 | 3 | 10 | 32 | 20 | 0 | 0.022875525 | 0.0067646634 | 0.0021031315 | 37.762547 | 21.650219 | 15.986395 | 10.111581 | 45 | 0.30000001 | 100000 | 20 | 23 | 160 | 32 | 20 | 0 | 0 | 0.1745612 | 0.079384431 | 0.053012922 | 38.08744 | 48.137154 | 31.198006 | 19.51066 | 45 | 0.30000001 | 50000 | 20 | 33 | 0 | 100000 | 20 | 23 | 0 | 150000 | 20 | 18 | 0 | 200000 | 20 | 16 | 0 | 0 | 0 | 0 | 0 | 0.95385623 | 0.096540749 | 0.95872927 | 0.10086752 | 0 | 0 | 0 | 0 | 0.59051526 | 0.68481201 | 0.90425426 | 0.8592031 | 0 | 0 | 0 | 0 | 0.27156863 | 0.91703516 | 0.95640105 | 1.2828867 | 0 | 0 | 0 | 0 | 0.00020405014 | 1.1132021 | 1.1132021 | 1.570613
2 | 2 | 60 | 327.185 | 1567.51 | 0.2222135 | 15.65529 | 1 | 0 | 0 | 10 | 10 | 0 | 0 | 500 | 2 | 3 | 45 | 0.30000001 | 0 | 1.6173332 | 0.31092736 | 0.035311762 | 0.0085838325 | 1.3758596 | 0.74050355 | 2.4646697 | 0.36551711 | 0.69409359 | 19.862474 | 0.32995841 | 45 | 0.30000001 | 3 | 3 | 10 | 32 | 20 | 0 | 0.023423877 | 0.0068224352 | 0.001999143 | 37.356419 | 21.532213 | 15.731466 | 10.062636 | 45 | 0.30000001 | 100000 | 20 | 23 | 160 | 32 | 20 | 0 | 0 | 0.17449471 | 0.079296611 | 0.052844703 | 37.858246 | 48.027729 | 31.136024 | 19.364519 | 45 | 0.30000001 | 50000 | 20 | 33 | 0 | 100000 | 20 | 23 | 0 | 150000 | 20 | 18 | 0 | 200000 | 20 | 16 | 0 | 0 | 0 | 0 | 0 | 0.95395827 | 0.096336752 | 0.95881027 | 0.10064513 | 0 | 0 | 0 | 0 | 0.59046423 | 0.68478656 | 0.90420169 | 0.85922748 | 0 | 0 | 0 | 0 | 0.27154315 | 0.9170351 | 0.95639378 | 1.2829123 | 0 | 0 | 0 | 0 | 0.00022952406 | 1.1131766 | 1.1131766 | 1.5705901
2 | 2 | 60 | 327.185 | 1567.51 | 0.2222135 | 15.65529 | 2 | 0 | 0 | 1 | 10 | 0 | 0 | 500 | 2 | 3 | 45 | 0.30000001 | 0 | 1.5808887 | 0.2598609 | 0.038608119 | 0.01688276 | 1.3011554 | 0.30251494 | 1.7493156 | 0.32278109 | 0.58399874 | 19.431547 | 0.27093694 | 45 | 0.30000001 | 3 | 3 | 10 | 32 | 20 | 0 | 0.016858133 | 0.005411502 | 0.0017659664 | 38.291328 | 22.714819 | 15.727585 | 10.336563 | 45 | 0.30000001 | 100000 | 20 | 23 | 160 | 32 | 20 | 0 | 0 | 0.14572701 | 0.066971757 | 0.04584568 | 38.345242 | 49.419102 | 32.183254 | 19.786768 | 45 | 0.30000001 | 50000 | 20 | 33 | 0 | 100000 | 20 | 23 | 0 | 150000 | 20 | 18 | 0 | 200000 | 20 | 16 | 0 | 0 | 0 | 0 | 0 | 0.99065185 | 0.13573335 | 0.99990731 | 0.13616632 | 0 | 0 | 0 | 0 | 0.58334994 | 0.72099566 | 0.92743295 | 0.89053762 | 0 | 0 | 0 | 0 | 0.25198516 | 0.93858212 | 0.9718194 | 1.3085071 | 0 | 0 | 0 | 0 | -0.023153409 | 1.1202909 | 1.1205301 | 1.5914607
2 | 2 | 60 | 327.185 | 1567.51 | 0.2222135 | 15.65529 | 2 | 0 | 0 | 2 | 10 | 0 | 0 | 500 | 2 | 3 | 45 | 0.30000001 | 0 | 1.5791111 | 0.2610558 | 0.029379414 | 0.012144823 | 1.2596055 | 0.2296499 | 2.0687203 | 0.31509995 | 0.58464491 | 19.438147 | 0.25923923 | 45 | 0.30000001 | 3 | 3 | 10 | 32 | 20 | 0 | 0.017321568 | 0.0054365033 | 0.0018751845 | 38.498825 | 21.760681 | 15.703016 | 9.7936993 | 45 | 0.30000001 | 100000 | 20 | 23 | 160 | 32 | 20 | 0 | 0 | 0.14490274 | 0.066713616 | 0.045659363 | 38.237843 | 49.55262 | 32.224167 | 19.895901 | 45 | 0.30000001 | 50000 | 20 | 33 | 0 | 100000 | 20 | 23 | 0 | 150000 | 20 | 18 | 0 | 200000 | 20 | 16 | 0 | 0 | 0 | 0 | 0 | 0.99060094 | 0.13560584 | 0.99983954 | 0.13604689 | 0 | 0 | 0 | 0 | 0.58337539 | 0.72094464 | 0.92740929 | 0.89048165 | 0 | 0 | 0 | 0 | 0.25193405 | 0.93853116 | 0.97175694 | 1.3085443 | 0 | 0 | 0 | 0 | -0.023102505 | 1.1202909 | 1.1205291 | 1.5914153
2 | 2 | 60 | 327.185 | 1567.51 | 0.2222135 | 15.65529 | 2 | 0 | 0 | 3 | 10 | 0 | 0 | 500 | 2 | 3 | 45 | 0.30000001 | 0 | 1.5786667 | 0.25442129 | 0.035447031 | 0.014407476 | 1.2171052 | 0.18582277 | 1.7054532 | 0.31724781 | 0.57181102 | 19.087963 | 0.25279269 | 45 | 0.30000001 | 3 | 3 | 10 | 32 | 20 | 0 | 0.016227791 | 0.0052378867 | 0.0020700772 | 38.600052 | 21.700773 | 15.744839 | 11.084972 | 45 | 0.30000001 | 100000 | 20 | 23 | 160 | 32 | 20 | 0 | 0 | 0.1447611 | 0.066601075 | 0.045570999 | 38.154835 | 49.438835 | 32.19659 | 19.859333 | 45 | 0.30000001 | 50000 | 20 | 33 | 0 | 100000 | 20 | 23 | 0 | 150000 | 20 | 18 | 0 | 200000 | 20 | 16 | 0 | 0 | 0 | 0 | 0 | 0.99044788 | 0.13552934 | 0.99967754 | 0.13599184 | 0 | 0 | 0 | 0 | 0.58334994 | 0.72089368 | 0.92735368 | 0.89046842 | 0 | 0 | 0 | 0 | 0.25193411 | 0.93842906 | 0.97165835 | 1.308517 | 0 | 0 | 0 | 0 | -0.023127917 | 1.1202145 | 1.1204532 | 1.5914394
2 | 2 | 60 | 327.185 | 1567.51 | 0.2222135 | 15.65529 | 2 | 0 | 0 | 4 | 10 | 0 | 0 | 500 | 2 | 3 | 45 | 0.30000001 | 0 | 1.5791111 | 0.25011721 | 0.031528689 | 0.0074809212 | 1.2843084 | 0.38347873 | 1.2254198 | 0.29772577 | 0.56030971 | 19.324072 | 0.25128385 | 45 | 0.30000001 | 3 | 3 | 10 | 32 | 20 | 0 | 0.016344246 | 0.0053519369 | 0.0019436814 | 37.982082 | 21.882198 | 16.255297 | 11.105063 | 45 | 0.30000001 | 100000 | 20 | 23 | 160 | 32 | 20 | 0 | 0 | 0.14437993 | 0.066417165 | 0.045412261 | 38.404587 | 49.270187 | 32.313732 | 19.853674 | 45 | 0.30000001 | 50000 | 20 | 33 | 0 | 100000 | 20 | 23 | 0 | 150000 | 20 | 18 | 0 | 200000 | 20 | 16 | 0 | 0 | 0 | 0 | 0 | 0.99042237 | 0.13532534 | 0.99962461 | 0.1357931 | 0 | 0 | 0 | 0 | 0.58334994 | 0.72084272 | 0.92731404 | 0.89043385 | 0 | 0 | 0 | 0 | 0.25185761 | 0.93840367 | 0.97161394 | 1.3085862 | 0 | 0 | 0 | 0 | -0.023127932 | 1.1201634 | 1.1204022 | 1.5914403
2 | 2 | 60 | 327.185 | 1567.51 | 0.2222135 | 15.65529 | 2 | 0 | 0 | 5 | 10 | 0 | 0 | 500 | 2 | 3 | 45 | 0.30000001 | 0 | 1.5800002 | 0.24967954 | 0.032431193 | 0.022543754 | 1.2309318 | 0.23225728 | 2.2096524 | 0.31342089 | 0.56125259 | 18.771328 | 0.25465178 | 45 | 0.30000001 | 3 | 3 | 10 | 32 | 20 | 0 | 0.015630931 | 0.0052592028 | 0.0018129989 | 38.420559 | 22.551529 | 16.365814 | 10.861498 | 45 | 0.30000001 | 100000 | 20 | 23 | 160 | 32 | 20 | 0 | 0 | 0.14443107 | 0.066371202 | 0.045488637 | 38.258411 | 49.425926 | 32.189396 | 19.850075 | 45 | 0.30000001 | 50000 | 20 | 33 | 0 | 100000 | 20 | 23 | 0 | 150000 | 20 | 18 | 0 | 200000 | 20 | 16 | 0 | 0 | 0 | 0 | 0 | 0.99032044 | 0.13547835 | 0.99954438 | 0.13595858 | 0 | 0 | 0 | 0 | 0.58332437 | 0.72071522 | 0.92719889 | 0.89036876 | 0 | 0 | 0 | 0 | 0.25198516 | 0.93835253 | 0.97159767 | 1.3084458 | 0 | 0 | 0 | 0 | -0.023102432 | 1.1201124 | 1.1203506 | 1.5914185
2 | 2 | 60 | 327.185 | 1567.51 | 0.2222135 | 15.65529 | 2 | 0 | 0 | 6 | 10 | 0 | 0 | 500 | 2 | 3 | 45 | 0.30000001 | 0 | 1.5800002 | 0.25719646 | 0.031822577 | 0.024403412 | 1.2186239 | 0.21461555 | 2.0814915 | 0.32257032 | 0.57786775 | 18.353239 | 0.26130348 | 45 | 0.30000001 | 3 | 3 | 10 | 32 | 20 | 0 | 0.016356457 | 0.0052077058 | 0.0017469171 | 37.327072 | 21.663132 | 15.917662 | 10.226911 | 45 | 0.30000001 | 100000 | 20 | 23 | 160 | 32 | 20 | 0 | 0 | 0.14435905 | 0.066356458 | 0.045490991 | 38.259251 | 49.414909 | 32.303673 | 19.849674 | 45 | 0.30000001 | 50000 | 20 | 33 | 0 | 100000 | 20 | 23 | 0 | 150000 | 20 | 18 | 0 | 200000 | 20 | 16 | 0 | 0 | 0 | 0 | 0 | 0.99016738 | 0.13535084 | 0.99937546 | 0.13585292 | 0 | 0 | 0 | 0 | 0.58332443 | 0.7206642 | 0.92715925 | 0.89033413 | 0 | 0 | 0 | 0 | 0.25193414 | 0.93825054 | 0.97148591 | 1.3084693 | 0 | 0 | 0 | 0 | -0.023076927 | 1.1200869 | 1.1203246 | 1.5913962
2 | 2 | 60 | 327.185 | 1567.51 | 0.2222135 | 15.65529 | 2 | 0 | 0 | 7 | 10 | 0 | 0 | 500 | 2 | 3 | 45 | 0.30000001 | 0 | 1.5791111 | 0.25040814 | 0.031515632 | 0.020326573 | 1.2233454 | 0.43869397 | 1.9921618 | 0.3109487 | 0.56264734 | 18.356886 | 0.26098326 | 45 | 0.30000001 | 3 | 3 | 10 | 32 | 20 | 0 | 0.016795367 | 0.0052458555 | 0.0017271698 | 38.404972 | 21.778337 | 15.845879 | 10.34164 | 45 | 0.30000001 | 100000 | 20 | 23 | 160 | 32 | 20 | 0 | 0 | 0.14442644 | 0.066468403 | 0.04559949 | 38.325726 | 49.317535 | 32.29134 | 19.862598 | 45 | 0.30000001 | 50000 | 20 | 33 | 0 | 100000 | 20 | 23 | 0 | 150000 | 20 | 18 | 0 | 200000 | 20 | 16 | 0 | 0 | 0 | 0 | 0 | 0.99009097 | 0.13532534 | 0.99929631 | 0.135838 | 0 | 0 | 0 | 0 | 0.58327341 | 0.72061318 | 0.92708749 | 0.8903423 | 0 | 0 | 0 | 0 | 0.25195965 | 0.93814856 | 0.97139406 | 1.3084167 | 0 | 0 | 0 | 0 | -0.023051441 | 1.1200104 | 1.1202476 | 1.5913749
2 | 2 | 60 | 327.185 | 1567.51 | 0.2222135 | 15.65529 | 2 | 0 | 0 | 8 | 10 | 0 | 0 | 500 | 2 | 3 | 45 | 0.30000001 | 0 | 1.5808887 | 0.25495857 | 0.029662143 | 0.01816236 | 1.2232425 | 0.43409055 | 1.9898149 | 0.31313801 | 0.57100731 | 18.545197 | 0.25733027 | 45 | 0.30000001 | 3 | 3 | 10 | 32 | 20 | 0 | 0.015783403 | 0.005184846 | 0.0018916193 | 37.576626 | 22.266497 | 16.222153 | 10.773025 | 45 | 0.30000001 | 100000 | 20 | 23 | 160 | 32 | 20 | 0 | 0 | 0.14429629 | 0.066436313 | 0.045624606 | 38.254021 | 49.32872 | 32.202427 | 19.855618 | 45 | 0.30000001 | 50000 | 20 | 33 | 0 | 100000 | 20 | 23 | 0 | 150000 | 20 | 18 | 0 | 200000 | 20 | 16 | 0 | 0 | 0 | 0 | 0 | 0.99014187 | 0.13529985 | 0.99934328 | 0.13580583 | 0 | 0 | 0 | 0 | 0.5832479 | 0.72056222 | 0.92703182 | 0.89032906 | 0 | 0 | 0 | 0 | 0.25195968 | 0.93817413 | 0.97141874 | 1.3084235 | 0 | 0 | 0 | 0 | -0.02307697 | 1.1199594 | 1.1201971 | 1.5913986
2 | 2 | 60 | 327.185 | 1567.51 | 0.2222135 | 15.65529 | 2 | 0 | 0 | 9 | 10 | 0 | 0 | 500 | 2 | 3 | 45 | 0.30000001 | 0 | 1.5795555 | 0.26089507 | 0.025458936 | 0.014232803 | 1.2802329 | 0.27475026 | 2.5537825 | 0.30866006 | 0.58353019 | 19.289532 | 0.25781092 | 45 | 0.30000001 | 3 | 3 | 10 | 32 | 20 | 0 | 0.016437838 | 0.005285698 | 0.0021386927 | 38.272743 | 21.034096 | 16.135696 | 10.569993 | 45 | 0.30000001 | 100000 | 20 | 23 | 160 | 32 | 20 | 0 | 0 | 0.14388528 | 0.066215932 | 0.045502037 | 38.184204 | 49.409164 | 32.189262 | 19.81827 | 45 | 0.30000001 | 50000 | 20 | 33 | 0 | 100000 | 20 | 23 | 0 | 150000 | 20 | 18 | 0 | 200000 | 20 | 16 | 0 | 0 | 0 | 0 | 0 | 0.99016738 | 0.13501935 | 0.99933058 | 0.13552427 | 0 | 0 | 0 | 0 | 0.58329892 | 0.72061318 | 0.92710352 | 0.8903209 | 0 | 0 | 0 | 0 | 0.25193414 | 0.93819964 | 0.97143674 | 1.3084557 | 0 | 0 | 0 | 0 | -0.023102473 | 1.1199849 | 1.1202232 | 1.5914209
2 | 2 | 60 | 327.185 | 1567.51 | 0.2222135 | 15.65529 | 2 | 0 | 0 | 10 | 10 | 0 | 0 | 500 | 2 | 3 | 45 | 0.30000001 | 0 | 1.5795555 | 0.2574628 | 0.028846156 | 0.017165203 | 1.2686684 | 0.74259871 | 1.9635875 | 0.30936635 | 0.57629848 | 18.245628 | 0.28180444 | 45 | 0.30000001 | 3 | 3 | 10 | 32 | 20 | 0 | 0.015671831 | 0.0051672654 | 0.0018546458 | 37.626526 | 21.536001 | 16.405027 | 11.258251 | 45 | 0.30000001 | 100000 | 20 | 23 | 160 | 32 | 20 | 0 | 0 | 0.14421405 | 0.066249989 | 0.045445163 | 38.244335 | 49.334579 | 32.285877 | 19.76605 | 45 | 0.30000001 | 50000 | 20 | 33 | 0 | 100000 | 20 | 23 | 0 | 150000 | 20 | 18 | 0 | 200000 | 20 | 16 | 0 | 0 | 0 | 0 | 0 | 0.99009097 | 0.13491735 | 0.99924111 | 0.13543347 | 0 | 0 | 0 | 0 | 0.58322239 | 0.72046018 | 0.92693645 | 0.8902812 | 0 | 0 | 0 | 0 | 0.2519851 | 0.93814868 | 0.97140074 | 1.3083915 | 0 | 0 | 0 | 0 | -0.023102473 | 1.1199849 | 1.1202232 | 1.5914209
2 | 2 | 60 | 327.185 | 1567.51 | 0.2222135 | 15.65529 | 3 | 0 | 0 | 1 | 10 | 0 | 0 | 500 | 2 | 3 | 45 | 0.30000001 | 0 | 1.6155555 | 0.3172527 | 0.032907724 | 0.015731845 | 1.3495297 | 0.73377359 | 2.1084576 | 0.37374154 | 0.71052551 | 19.555956 | 0.33539894 | 45 | 0.30000001 | 3 | 3 | 10 | 32 | 20 | 0 | 0.024335193 | 0.0069545144 | 0.0016513732 | 37.17775 | 21.404999 | 15.797943 | 10.345292 | 45 | 0.30000001 | 100000 | 20 | 23 | 160 | 32 | 20 | 0 | 0 | 0.17789254 | 0.080999218 | 0.053326257 | 37.996731 | 47.61594 | 30.971535 | 19.440893 | 45 | 0.30000001 | 50000 | 20 | 33 | 0 | 100000 | 20 | 23 | 0 | 150000 | 20 | 18 | 0 | 200000 | 20 | 16 | 0 | 0 | 0 | 0 | 0 | 0.95082182 | 0.093353324 | 0.95539361 | 0.097868055 | 0 | 0 | 0 | 0 | 0.59084672 | 0.68172663 | 0.90213692 | 0.85669142 | 0 | 0 | 0 | 0 | 0.27307317 | 0.91504622 | 0.95492333 | 1.2807846 | 0 | 0 | 0 | 0 | 0.0022948999 | 1.1124116 | 1.112414 | 1.5687333
2 | 2 | 60 | 327.185 | 1567.51 | 0.2222135 | 15.65529 | 3 | 0 | 0 | 2 | 10 | 0 | 0 | 500 | 2 | 3 | 45 | 0.30000001 | 0 | 1.6213332 | 0.32546273 | 0.043077946 | 0.018930996 | 1.3261858 | 0.53282833 | 2.5207169 | 0.40295708 | 0.73014915 | 19.834736 | 0.33345273 | 45 | 0.30000001 | 3 | 3 | 10 | 32 | 20 | 0 | 0.023260366 | 0.0070575085 | 0.0019200603 | 37.727585 | 22.401657 | 16.874554 | 10.229306 | 45 | 0.30000001 | 100000 | 20 | 23 | 160 | 32 | 20 | 0 | 0 | 0.17956743 | 0.081574693 | 0.053714097 | 37.948071 | 47.789154 | 30.855511 | 19.465748 | 45 | 0.30000001 | 50000 | 20 | 33 | 0 | 100000 | 20 | 23 | 0 | 150000 | 20 | 18 | 0 | 200000 | 20 | 16 | 0 | 0 | 0 | 0 | 0 | 0.94998038 | 0.093353331 | 0.95455623 | 0.097954191 | 0 | 0 | 0 | 0 | 0.59069371 | 0.68119109 | 0.90163207 | 0.85643065 | 0 | 0 | 0 | 0 | 0.27325168 | 0.91456169 | 0.95451009 | 1.2804602 | 0 | 0 | 0 | 0 | 0.0026264265 | 1.1121311 | 1.1121342 | 1.5684347
2 | 2 | 60 | 327.185 | 1567.51 | 0.2222135 | 15.65529 | 3 | 0 | 0 | 3 | 10 | 0 | 0 | 500 | 2 | 3 | 45 | 0.30000001 | 0 | 1.6213332 | 0.3267158 | 0.036836851 | 0.013127883 | 1.3347929 | 0.86102724 | 2.1792316 | 0.38740599 | 0.73041612 | 19.322569 | 0.35130799 | 45 | 0.30000001 | 3 | 3 | 10 | 32 | 20 | 0 | 0.023856435 | 0.006840813 | 0.0017134029 | 37.556396 | 21.410929 | 15.725176 | 10.195391 | 45 | 0.30000001 | 100000 | 20 | 23 | 160 | 32 | 20 | 0 | 0 | 0.17946754 | 0.081542574 | 0.053276636 | 37.95142 | 47.714066 | 30.832663 | 19.42852 | 45 | 0.30000001 | 50000 | 20 | 33 | 0 | 100000 | 20 | 23 | 0 | 150000 | 20 | 18 | 0 | 200000 | 20 | 16 | 0 | 0 | 0 | 0 | 0 | 0.94992936 | 0.093276814 | 0.95449793 | 0.097879648 | 0 | 0 | 0 | 0 | 0.59071922 | 0.68106359 | 0.90155244 | 0.85631663 | 0 | 0 | 0 | 0 | 0.27325162 | 0.91445971 | 0.9544124 | 1.2804297 | 0 | 0 | 0 | 0 | 0.0026774784 | 1.1120801 | 1.1120833 | 1.5683887
2 | 2 | 60 | 327.185 | 1567.51 | 0.2222135 | 15.65529 | 3 | 0 | 0 | 4 | 10 | 0 | 0 | 500 | 2 | 3 | 45 | 0.30000001 | 0 | 1.6213332 | 0.32938081 | 0.037554108 | 0.010459068 | 1.3517541 | 0.72395176 | 1.7313099 | 0.39059472 | 0.73668629 | 20.22209 | 0.33524656 | 45 | 0.30000001 | 3 | 3 | 10 | 32 | 20 | 0 | 0.023767259 | 0.0070123365 | 0.0016646571 | 37.58242 | 21.890209 | 15.988756 | 10.715496 | 45 | 0.30000001 | 100000 | 20 | 23 | 160 | 32 | 20 | 0 | 0 | 0.17945004 | 0.081529588 | 0.053172994 | 38.047657 | 47.689049 | 30.841908 | 19.390097 | 45 | 0.30000001 | 50000 | 20 | 33 | 0 | 100000 | 20 | 23 | 0 | 150000 | 20 | 18 | 0 | 200000 | 20 | 16 | 0 | 0 | 0 | 0 | 0 | 0.94972533 | 0.09317483 | 0.95428497 | 0.097794175 | 0 | 0 | 0 | 0 | 0.59064275 | 0.68085957 | 0.90134823 | 0.8562324 | 0 | 0 | 0 | 0 | 0.2733281 | 0.91435766 | 0.95433652 | 1.2803223 | 0 | 0 | 0 | 0 | 0.002677375 | 1.111927 | 1.1119303 | 1.5683885
2 | 2 | 60 | 327.185 | 1567.51 | 0.2222135 | 15.65529 | 3 | 0 | 0 | 5 | 10 | 0 | 0 | 500 | 2 | 3 | 45 | 0.30000001 | 0 | 1.6222223 | 0.32789677 | 0.031163648 | 0.010031234 | 1.3194917 | 0.77249622 | 2.0025144 | 0.3801896 | 0.7310248 | 19.336311 | 0.34171525 | 45 | 0.30000001 | 3 | 3 | 10 | 32 | 20 | 0 | 0.026052304 | 0.0071716085 | 0.0015800844 | 37.876808 | 21.569416 | 14.777447 | 9.6414957 | 45 | 0.30000001 | 100000 | 20 | 23 | 160 | 32 | 20 | 0 | 0 | 0.17944647 | 0.081512675 | 0.053697556 | 37.917809 | 47.734093 | 30.762314 | 19.394762 | 45 | 0.30000001 | 50000 | 20 | 33 | 0 | 100000 | 20 | 23 | 0 | 150000 | 20 | 18 | 0 | 200000 | 20 | 16 | 0 | 0 | 0 | 0 | 0 | 0.94972527 | 0.092843331 | 0.9542526 | 0.097448453 | 0 | 0 | 0 | 0 | 0.59061724 | 0.68085963 | 0.90133154 | 0.8562538 | 0 | 0 | 0 | 0 | 0.27330261 | 0.91428113 | 0.95425588 | 1.2803249 | 0 | 0 | 0 | 0 | 0.0027028958 | 1.1119015 | 1.1119049 | 1.5683655
2 | 2 | 60 | 327.185 | 1567.51 | 0.2222135 | 15.65529 | 3 | 0 | 0 | 6 | 10 | 0 | 0 | 500 | 2 | 3 | 45 | 0.30000001 | 0 | 1.6217777 | 0.32468575 | 0.036675405 | 0.0094208717 | 1.3555768 | 0.87117738 | 2.282635 | 0.3792626 | 0.72543353 | 19.639208 | 0.34881613 | 45 | 0.30000001 | 3 | 3 | 10 | 32 | 20 | 0 | 0.024794225 | 0.0071629426 | 0.0018210048 | 38.018879 | 21.858189 | 15.301504 | 9.9337025 | 45 | 0.30000001 | 100000 | 20 | 23 | 160 | 32 | 20 | 0 | 0 | 0.17998075 | 0.081562646 | 0.053546213 | 37.887486 | 47.478168 | 30.892628 | 19.313688 | 45 | 0.30000001 | 50000 | 20 | 33 | 0 | 100000 | 20 | 23 | 0 | 150000 | 20 | 18 | 0 | 200000 | 20 | 16 | 0 | 0 | 0 | 0 | 0 | 0.94941938 | 0.092919834 | 0.95395559 | 0.097559467 | 0 | 0 | 0 | 0 | 0.59054077 | 0.68063015 | 0.90110809 | 0.85615104 | 0 | 0 | 0 | 0 | 0.27335361 | 0.91410267 | 0.95409954 | 1.2802202 | 0 | 0 | 0 | 0 | 0.0027538706 | 1.111825 | 1.1118284 | 1.5683194
2 | 2 | 60 | 327.185 | 1567.51 | 0.2222135 | 15.65529 | 3 | 0 | 0 | 7 | 10 | 0 | 0 | 500 | 2 | 3 | 45 | 0.30000001 | 0 | 1.6222223 | 0.32600439 | 0.039811783 | 0.0083342912 | 1.3279052 | 0.70785546 | 2.7666624 | 0.37884563 | 0.7286033 | 19.619381 | 0.34065044 | 45 | 0.30000001 | 3 | 3 | 10 | 32 | 20 | 0 | 0.024282623 | 0.0071499934 | 0.0022873939 | 37.782242 | 22.094158 | 15.975898 | 10.322282 | 45 | 0.30000001 | 100000 | 20 | 23 | 160 | 32 | 20 | 0 | 0 | 0.1794581 | 0.081546374 | 0.054249868 | 37.761948 | 47.885487 | 30.828308 | 19.442337 | 45 | 0.30000001 | 50000 | 20 | 33 | 0 | 100000 | 20 | 23 | 0 | 150000 | 20 | 18 | 0 | 200000 | 20 | 16 | 0 | 0 | 0 | 0 | 0 | 0.94936836 | 0.092817836 | 0.95389485 | 0.097458258 | 0 | 0 | 0 | 0 | 0.59054083 | 0.68057913 | 0.90106958 | 0.85611391 | 0 | 0 | 0 | 0 | 0.27332813 | 0.91412818 | 0.95411664 | 1.2802534 | 0 | 0 | 0 | 0 | 0.0027794561 | 1.1117741 | 1.1117775 | 1.5682963
2 | 2 | 60 | 327.185 | 1567.51 | 0.2222135 | 15.65529 | 3 | 0 | 0 | 8 | 10 | 0 | 0 | 500 | 2 | 3 | 45 | 0.30000001 | 0 | 1.6213332 | 0.32679379 | 0.044286512 | 0.011669128 | 1.3390715 | 0.58826756 | 2.644305 | 0.40002424 | 0.73342514 | 19.806084 | 0.33673447 | 45 | 0.30000001 | 3 | 3 | 10 | 32 | 20 | 0 | 0.0235603 | 0.007107262 | 0.001724723 | 37.085056 | 21.826731 | 16.315643 | 10.746628 | 45 | 0.30000001 | 100000 | 20 | 23 | 160 | 32 | 20 | 0 | 0 | 0.18004686 | 0.081573553 | 0.053761572 | 37.865704 | 47.760704 | 30.769512 | 19.308846 | 45 | 0.30000001 | 50000 | 20 | 33 | 0 | 100000 | 20 | 23 | 0 | 150000 | 20 | 18 | 0 | 200000 | 20 | 16 | 0 | 0 | 0 | 0 | 0 | 0.94906235 | 0.092894338 | 0.95359778 | 0.097569324 | 0 | 0 | 0 | 0 | 0.59051526 | 0.68040067 | 0.90091807 | 0.85600549 | 0 | 0 | 0 | 0 | 0.27343011 | 0.91392422 | 0.95395046 | 1.2800897 | 0 | 0 | 0 | 0 | 0.0028559314 | 1.111672 | 1.1116757 | 1.5682273
2 | 2 | 60 | 327.185 | 1567.51 | 0.2222135 | 15.65529 | 3 | 0 | 0 | 9 | 10 | 0 | 0 | 500 | 2 | 3 | 45 | 0.30000001 | 0 | 1.6208888 | 0.32934088 | 0.041952096 | 0.018841188 | 1.2945855 | 0.65260816 | 2.1936183 | 0.39475387 | 0.73827201 | 18.907087 | 0.351758 | 45 | 0.30000001 | 3 | 3 | 10 | 32 | 20 | 0 | 0.023792164 | 0.0069420636 | 0.0016035109 | 37.452396 | 22.383722 | 15.999815 | 10.017149 | 45 | 0.30000001 | 100000 | 20 | 23 | 160 | 32 | 20 | 0 | 0 | 0.17995511 | 0.081630066 | 0.054154068 | 37.857449 | 47.65332 | 30.783478 | 19.289713 | 45 | 0.30000001 | 50000 | 20 | 33 | 0 | 100000 | 20 | 23 | 0 | 150000 | 20 | 18 | 0 | 200000 | 20 | 16 | 0 | 0 | 0 | 0 | 0 | 0.94906235 | 0.092792332 | 0.95358783 | 0.097462863 | 0 | 0 | 0 | 0 | 0.59054077 | 0.68029869 | 0.90085775 | 0.85590988 | 0 | 0 | 0 | 0 | 0.27343011 | 0.91384768 | 0.95387715 | 1.2800667 | 0 | 0 | 0 | 0 | 0.0028814427 | 1.1115956 | 1.1115993 | 1.5682042
2 | 2 | 60 | 327.185 | 1567.51 | 0.2222135 | 15.65529 | 3 | 0 | 0 | 10 | 10 | 0 | 0 | 500 | 2 | 3 | 45 | 0.30000001 | 0 | 1.6222223 | 0.31696245 | 0.040465258 | 0.010757867 | 1.3511243 | 0.87052047 | 2.1976402 | 0.37674612 | 0.70958573 | 19.642105 | 0.34355894 | 45 | 0.30000001 | 3 | 3 | 10 | 32 | 20 | 0 | 0.024385862 | 0.0071008373 | 0.0018703747 | 37.875141 | 21.444899 | 15.75728 | 10.308837 | 45 | 0.30000001 | 100000 | 20 | 23 | 160 | 32 | 20 | 0 | 0 | 0.17981373 | 0.081567332 | 0.053348869 | 37.869205 | 47.80806 | 30.837883 | 19.300831 | 45 | 0.30000001 | 50000 | 20 | 33 | 0 | 100000 | 20 | 23 | 0 | 150000 | 20 | 18 | 0 | 200000 | 20 | 16 | 0 | 0 | 0 | 0 | 0 | 0.94901145 | 0.092409849 | 0.95350003 | 0.097068824 | 0 | 0 | 0 | 0 | 0.59048975 | 0.68019664 | 0.90074724 | 0.85587841 | 0 | 0 | 0 | 0 | 0.27345571 | 0.91382217 | 0.95386004 | 1.2800333 | 0 | 0 | 0 | 0 | 0.0028559361 | 1.1115191 | 1.1115228 | 1.5682269
2 | 2 | 60 | 327.185 | 1567.51 | 0.2222135 | 15.65529 | 4 | 0 | 0 | 1 | 10 | 0 | 0 | 500 | 2 | 3 | 45 | 0.30000001 | 0 | 1.6404444 | 0.33350733 | 0.038250059 | 0.0077217231 | 1.3727012 | 0.76787728 | 2.8892643 | 0.39045602 | 0.74539649 | 19.928053 | 0.34948245 | 45 | 0.30000001 | 3 | 3 | 10 | 32 | 20 | 0 | 0.025299899 | 0.0073824264 | 0.0018556027 | 38.10199 | 21.121262 | 15.609108 | 10.311908 | 45 | 0.30000001 | 100000 | 20 | 23 | 160 | 32 | 20 | 0 | 0 | 0.18768281 | 0.084977254 | 0.054832928 | 37.731804 | 47.206161 | 30.629326 | 19.174086 | 45 | 0.30000001 | 50000 | 20 | 33 | 0 | 100000 | 20 | 23 | 0 | 150000 | 20 | 18 | 0 | 200000 | 20 | 16 | 0 | 0 | 0 | 0 | 0 | 0.94052005 | 0.083102562 | 0.9441843 | 0.08812923 | 0 | 0 | 0 | 0 | 0.59258068 | 0.67157781 | 0.89563864 | 0.84780693 | 0 | 0 | 0 | 0 | 0.27837703 | 0.9087733 | 0.95045394 | 1.2735499 | 0 | 0 | 0 | 0 | 0.0087462924 | 1.1100402 | 1.1100746 | 1.5629172
2 | 2 | 60 | 327.185 | 1567.51 | 0.2222135 | 15.65529 | 4 | 0 | 0 | 2 | 10 | 0 | 0 | 500 | 2 | 3 | 45 | 0.30000001 | 0 | 1.6413333 | 0.34966752 | 0.047459505 | 0.011235433 | 1.3692292 | 0.77913195 | 2.1168077 | 0.41762376 | 0.78382242 | 19.704563 | 0.37884203 | 45 | 0.30000001 | 3 | 3 | 10 | 32 | 20 | 0 | 0.026934177 | 0.007640359 | 0.0018774732 | 36.93655 | 21.529829 | 15.78896 | 10.260287 | 45 | 0.30000001 | 100000 | 20 | 23 | 160 | 32 | 20 | 0 | 0 | 0.18865609 | 0.085528515 | 0.055166982 | 37.759037 | 47.224113 | 30.587557 | 19.334427 | 45 | 0.30000001 | 50000 | 20 | 33 | 0 | 100000 | 20 | 23 | 0 | 150000 | 20 | 18 | 0 | 200000 | 20 | 16 | 0 | 0 | 0 | 0 | 0 | 0.93972957 | 0.08282207 | 0.94337225 | 0.0879068 | 0 | 0 | 0 | 0 | 0.59237665 | 0.6709913 | 0.89506394 | 0.84754431 | 0 | 0 | 0 | 0 | 0.27855551 | 0.90828884 | 0.95004302 | 1.2732209 | 0 | 0 | 0 | 0 | 0.0090778396 | 1.1096576 | 1.1096947 | 1.5626158
2 | 2 | 60 | 327.185 | 1567.51 | 0.2222135 | 15.65529 | 4 | 0 | 0 | 3 | 10 | 0 | 0 | 500 | 2 | 3 | 45 | 0.30000001 | 0 | 1.6408888 | 0.34707764 | 0.048399098 | 0.012720649 | 1.3685093 | 0.85408652 | 2.0305717 | 0.41975486 | 0.77913845 | 19.717838 | 0.37509805 | 45 | 0.30000001 | 3 | 3 | 10 | 32 | 20 | 0 | 0.02655106 | 0.0076382668 | 0.001716567 | 37.564362 | 22.87393 | 16.540749 | 10.90735 | 45 | 0.30000001 | 100000 | 20 | 23 | 160 | 32 | 20 | 0 | 0 | 0.18945348 | 0.085784361 | 0.055305339 | 37.793819 | 47.232079 | 30.505909 | 19.376747 | 45 | 0.30000001 | 50000 | 20 | 33 | 0 | 100000 | 20 | 23 | 0 | 150000 | 20 | 18 | 0 | 200000 | 20 | 16 | 0 | 0 | 0 | 0 | 0 | 0.93916857 | 0.082796566 | 0.94281113 | 0.087932095 | 0 | 0 | 0 | 0 | 0.59230024 | 0.67058337 | 0.89470756 | 0.84730655 | 0 | 0 | 0 | 0 | 0.27863199 | 0.90798289 | 0.94977295 | 1.2730495 | 0 | 0 | 0 | 0 | 0.0092562651 | 1.1094791 | 1.1095177 | 1.5624536
2 | 2 | 60 | 327.185 | 1567.51 | 0.2222135 | 15.65529 | 4 | 0 | 0 | 4 | 10 | 0 | 0 | 500 | 2 | 3 | 45 | 0.30000001 | 0 | 1.6422224 | 0.33462778 | 0.038954459 | 0.013190158 | 1.3572036 | 0.78674203 | 2.4793999 | 0.3978613 | 0.74844515 | 19.54678 | 0.35239717 | 45 | 0.30000001 | 3 | 3 | 10 | 32 | 20 | 0 | 0.026951816 | 0.0075238692 | 0.001650353 | 37.875893 | 21.404337 | 15.633151 | 10.009345 | 45 | 0.30000001 | 100000 | 20 | 23 | 160 | 32 | 20 | 0 | 0 | 0.18970335 | 0.085836932 | 0.055223554 | 37.641052 | 47.173813 | 30.508648 | 19.160303 | 45 | 0.30000001 | 50000 | 20 | 33 | 0 | 100000 | 20 | 23 | 0 | 150000 | 20 | 18 | 0 | 200000 | 20 | 16 | 0 | 0 | 0 | 0 | 0 | 0.93896461 | 0.082592569 | 0.94259006 | 0.087735511 | 0 | 0 | 0 | 0 | 0.59224921 | 0.67040485 | 0.89454001 | 0.8472172 | 0 | 0 | 0 | 0 | 0.27870852 | 0.90775335 | 0.94957602 | 1.2729015 | 0 | 0 | 0 | 0 | 0.0093838368 | 1.1093771 | 1.1094168 | 1.5623379
2 | 2 | 60 | 327.185 | 1567.51 | 0.2222135 | 15.65529 | 4 | 0 | 0 | 5 | 10 | 0 | 0 | 500 | 2 | 3 | 45 | 0.30000001 | 0 | 1.6408889 | 0.34571481 | 0.040984426 | 0.01322007 | 1.3795124 | 0.74239337 | 2.901041 | 0.40965918 | 0.77386773 | 20.073254 | 0.36403671 | 45 | 0.30000001 | 3 | 3 | 10 | 32 | 20 | 0 | 0.026864357 | 0.0076569933 | 0.001974938 | 37.363762 | 21.787193 | 15.939205 | 10.469142 | 45 | 0.30000001 | 100000 | 20 | 23 | 160 | 32 | 20 | 0 | 0 | 0.18995842 | 0.085908249 | 0.055370525 | 37.871983 | 47.231632 | 30.504051 | 19.313972 | 45 | 0.30000001 | 50000 | 20 | 33 | 0 | 100000 | 20 | 23 | 0 | 150000 | 20 | 18 | 0 | 200000 | 20 | 16 | 0 | 0 | 0 | 0 | 0 | 0.93888807 | 0.082490578 | 0.94250488 | 0.087634832 | 0 | 0 | 0 | 0 | 0.59217268 | 0.6702264 | 0.8943556 | 0.84714919 | 0 | 0 | 0 | 0 | 0.27873403 | 0.90762591 | 0.94946164 | 1.2728364 | 0 | 0 | 0 | 0 | 0.0094347289 | 1.1092496 | 1.1092898 | 1.562291
2 | 2 | 60 | 327.185 | 1567.51 | 0.2222135 | 15.65529 | 4 | 0 | 0 | 6 | 10 | 0 | 0 | 500 | 2 | 3 | 45 | 0.30000001 | 0 | 1.6413333 | 0.34945142 | 0.042681597 | 0.014839607 | 1.3747127 | 0.855986 | 2.2845502 | 0.4141798 | 0.78254747 | 19.487103 | 0.38520771 | 45 | 0.30000001 | 3 | 3 | 10 | 32 | 20 | 0 | 0.027256019 | 0.0076737767 | 0.0014837366 | 37.329926 | 21.815538 | 16.346214 | 10.454677 | 45 | 0.30000001 | 100000 | 20 | 23 | 160 | 32 | 20 | 0 | 0 | 0.19034922 | 0.086128496 | 0.055521242 | 37.714241 | 47.191471 | 30.423244 | 19.153942 | 45 | 0.30000001 | 50000 | 20 | 33 | 0 | 100000 | 20 | 23 | 0 | 150000 | 20 | 18 | 0 | 200000 | 20 | 16 | 0 | 0 | 0 | 0 | 0 | 0.93855661 | 0.082465082 | 0.94217247 | 0.087638669 | 0 | 0 | 0 | 0 | 0.59214717 | 0.67007339 | 0.89422405 | 0.84705728 | 0 | 0 | 0 | 0 | 0.27875948 | 0.90747285 | 0.94932282 | 1.2727635 | 0 | 0 | 0 | 0 | 0.0094858278 | 1.1091477 | 1.1091882 | 1.5622442
2 | 2 | 60 | 327.185 | 1567.51 | 0.2222135 | 15.65529 | 4 | 0 | 0 | 7 | 10 | 0 | 0 | 500 | 2 | 3 | 45 | 0.30000001 | 0 | 1.6431112 | 0.35270935 | 0.041777175 | 0.0048867911 | 1.3864728 | 0.79921091 | 2.1815639 | 0.41316506 | 0.78846365 | 20.014942 | 0.37601805 | 45 | 0.30000001 | 3 | 3 | 10 | 32 | 20 | 0 | 0.026592053 | 0.0077022146 | 0.0017551978 | 37.51334 | 22.028536 | 16.139633 | 10.661981 | 45 | 0.30000001 | 100000 | 20 | 23 | 160 | 32 | 20 | 0 | 0 | 0.19016537 | 0.085999422 | 0.055280089 | 37.688271 | 47.101574 | 30.41246 | 19.232838 | 45 | 0.30000001 | 50000 | 20 | 33 | 0 | 100000 | 20 | 23 | 0 | 150000 | 20 | 18 | 0 | 200000 | 20 | 16 | 0 | 0 | 0 | 0 | 0 | 0.93863308 | 0.082312077 | 0.94223529 | 0.087469801 | 0 | 0 | 0 | 0 | 0.59219819 | 0.66999686 | 0.8942005 | 0.84695786 | 0 | 0 | 0 | 0 | 0.27875951 | 0.90737087 | 0.94922537 | 1.2727319 | 0 | 0 | 0 | 0 | 0.0095367376 | 1.1091477 | 1.1091887 | 1.5621983
2 | 2 | 60 | 327.185 | 1567.51 | 0.2222135 | 15.65529 | 4 | 0 | 0 | 8 | 10 | 0 | 0 | 500 | 2 | 3 | 45 | 0.30000001 | 0 | 1.6413333 | 0.34559625 | 0.032380518 | 0.015635079 | 1.3811842 | 0.97925222 | 2.3136096 | 0.40296102 | 0.77212679 | 19.897774 | 0.35686117 | 45 | 0.30000001 | 3 | 3 | 10 | 32 | 20 | 0 | 0.026874572 | 0.0074781487 | 0.00186679 | 37.415749 | 21.43185 | 14.896616 | 9.7277279 | 45 | 0.30000001 | 100000 | 20 | 23 | 160 | 32 | 20 | 0 | 0 | 0.19047788 | 0.086015858 | 0.055340134 | 37.757195 | 47.228867 | 30.505531 | 19.151154 | 45 | 0.30000001 | 50000 | 20 | 33 | 0 | 100000 | 20 | 23 | 0 | 150000 | 20 | 18 | 0 | 200000 | 20 | 16 | 0 | 0 | 0 | 0 | 0 | 0.9383781 | 0.082235582 | 0.94197458 | 0.087412551 | 0 | 0 | 0 | 0 | 0.59209621 | 0.66986936 | 0.89403743 | 0.84694892 | 0 | 0 | 0 | 0 | 0.2788105 | 0.90734535 | 0.94921595 | 1.2726727 | 0 | 0 | 0 | 0 | 0.009587734 | 1.1090966 | 1.1091381 | 1.5621519
2 | 2 | 60 | 327.185 | 1567.51 | 0.2222135 | 15.65529 | 4 | 0 | 0 | 9 | 10 | 0 | 0 | 500 | 2 | 3 | 45 | 0.30000001 | 0 | 1.6426667 | 0.34917903 | 0.041480139 | 0.0089245848 | 1.3394988 | 0.65229642 | 2.7992694 | 0.4088704 | 0.78051674 | 19.728464 | 0.36564836 | 45 | 0.30000001 | 3 | 3 | 10 | 32 | 20 | 0 | 0.027193502 | 0.007637769 | 0.0016242634 | 37.960697 | 21.679642 | 15.30089 | 9.3343544 | 45 | 0.30000001 | 100000 | 20 | 23 | 160 | 32 | 20 | 0 | 0 | 0.19080096 | 0.086341999 | 0.055515356 | 37.837814 | 47.212368 | 30.488758 | 19.213861 | 45 | 0.30000001 | 50000 | 20 | 33 | 0 | 100000 | 20 | 23 | 0 | 150000 | 20 | 18 | 0 | 200000 | 20 | 16 | 0 | 0 | 0 | 0 | 0 | 0.93835258 | 0.082235582 | 0.94194919 | 0.087414913 | 0 | 0 | 0 | 0 | 0.59201968 | 0.66976738 | 0.89391029 | 0.84693748 | 0 | 0 | 0 | 0 | 0.2788105 | 0.90721786 | 0.94909406 | 1.2726332 | 0 | 0 | 0 | 0 | 0.0095878225 | 1.1089692 | 1.1090107 | 1.5621508
2 | 2 | 60 | 327.185 | 1567.51 | 0.2222135 | 15.65529 | 4 | 0 | 0 | 10 | 10 | 0 | 0 | 500 | 2 | 3 | 45 | 0.30000001 | 0 | 1.6431111 | 0.35060024 | 0.041190661 | 0.010690599 | 1.3566877 | 0.73314214 | 2.3246398 | 0.40893501 | 0.78367245 | 19.617847 | 0.38019371 | 45 | 0.30000001 | 3 | 3 | 10 | 32 | 20 | 0 | 0.026636455 | 0.00783539 | 0.0019064248 | 37.437775 | 21.862514 | 16.651371 | 11.671568 | 45 | 0.30000001 | 100000 | 20 | 23 | 160 | 32 | 20 | 0 | 0 | 0.19079766 | 0.08624626 | 0.055427171 | 37.653042 | 47.159061 | 30.521698 | 19.182888 | 45 | 0.30000001 | 50000 | 20 | 33 | 0 | 100000 | 20 | 23 | 0 | 150000 | 20 | 18 | 0 | 200000 | 20 | 16 | 0 | 0 | 0 | 0 | 0 | 0.93807209 | 0.082082585 | 0.94165641 | 0.087279066 | 0 | 0 | 0 | 0 | 0.59196866 | 0.66963989 | 0.89378101 | 0.8468858 | 0 | 0 | 0 | 0 | 0.27881047 | 0.90719235 | 0.94906968 | 1.2726253 | 0 | 0 | 0 | 0 | 0.0096387183 | 1.1088927 | 1.1089345 | 1.5621043
2 | 2 | 60 | 327.185 | 1567.51 | 0.2222135 | 15.65529 | 5 | 0 | 0 | 1 | 10 | 0 | 0 | 500 | 2 | 3 | 45 | 0.30000001 | 0 | 1.6328888 | 0.34195173 | 0.039943453 | 0.01040984 | 1.3438195 | 0.74144614 | 1.8705823 | 0.39828813 | 0.76355708 | 19.467127 | 0.36719909 | 45 | 0.30000001 | 3 | 3 | 10 | 32 | 20 | 0 | 0.026079968 | 0.0074088229 | 0.0019386429 | 37.699684 | 21.81963 | 15.801426 | 9.7994146 | 45 | 0.30000001 | 100000 | 20 | 23 | 160 | 32 | 20 | 0 | 0 | 0.18623114 | 0.084408142 | 0.054520339 | 37.766098 | 47.262989 | 30.617779 | 19.273777 | 45 | 0.30000001 | 50000 | 20 | 33 | 0 | 100000 | 20 | 23 | 0 | 150000 | 20 | 18 | 0 | 200000 | 20 | 16 | 0 | 0 | 0 | 0 | 0 | 0.94615543 | 0.091083884 | 0.95052952 | 0.095971622 | 0 | 0 | 0 | 0 | 0.59033674 | 0.67754471 | 0.89864582 | 0.85407245 | 0 | 0 | 0 | 0 | 0.27467963 | 0.91180778 | 0.95228267 | 1.2781956 | 0 | 0 | 0 | 0 | 0.0046918648 | 1.1106267 | 1.1106366 | 1.5665718
2 | 2 | 60 | 327.185 | 1567.51 | 0.2222135 | 15.65529 | 5 | 0 | 0 | 2 | 10 | 0 | 0 | 500 | 2 | 3 | 45 | 0.30000001 | 0 | 1.631111 | 0.34457543 | 0.042621959 | 0.01690183 | 1.3696231 | 0.68303269 | 2.1406755 | 0.41168416 | 0.7718941 | 19.813427 | 0.36579081 | 45 | 0.30000001 | 3 | 3 | 10 | 32 | 20 | 0 | 0.02546601 | 0.0073260986 | 0.001744177 | 37.22221 | 22.07243 | 15.616451 | 9.9870291 | 45 | 0.30000001 | 100000 | 20 | 23 | 160 | 32 | 20 | 0 | 0 | 0.18689477 | 0.084637858 | 0.054493487 | 37.732975 | 47.309196 | 30.552828 | 19.290829 | 45 | 0.30000001 | 50000 | 20 | 33 | 0 | 100000 | 20 | 23 | 0 | 150000 | 20 | 18 | 0 | 200000 | 20 | 16 | 0 | 0 | 0 | 0 | 0 | 0.94544148 | 0.09087988 | 0.9497993 | 0.095829852 | 0 | 0 | 0 | 0 | 0.5903877 | 0.67716223 | 0.89839095 | 0.85374999 | 0 | 0 | 0 | 0 | 0.27478158 | 0.91150177 | 0.9520191 | 1.2780004 | 0 | 0 | 0 | 0 | 0.0049978308 | 1.1104481 | 1.1104593 | 1.5662956
2 | 2 | 60 | 327.185 | 1567.51 | 0.2222135 | 15.65529 | 5 | 0 | 0 | 3 | 10 | 0 | 0 | 500 | 2 | 3 | 45 | 0.30000001 | 0 | 1.631111 | 0.34193811 | 0.042571478 | 0.01302021 | 1.3443912 | 0.82076526 | 2.5750399 | 0.40051979 | 0.76569009 | 19.492126 | 0.36631873 | 45 | 0.30000001 | 3 | 3 | 10 | 32 | 20 | 0 | 0.026626423 | 0.0074868146 | 0.0023178905 | 37.587158 | 21.01399 | 15.387114 | 10.210563 | 45 | 0.30000001 | 100000 | 20 | 23 | 160 | 32 | 20 | 0 | 0 | 0.18692654 | 0.084719993 | 0.054529101 | 37.817497 | 47.405582 | 30.535061 | 19.267853 | 45 | 0.30000001 | 50000 | 20 | 33 | 0 | 100000 | 20 | 23 | 0 | 150000 | 20 | 18 | 0 | 200000 | 20 | 16 | 0 | 0 | 0 | 0 | 0 | 0.94513547 | 0.090777874 | 0.94948494 | 0.095753752 | 0 | 0 | 0 | 0 | 0.59033674 | 0.67690718 | 0.89816523 | 0.85360616 | 0 | 0 | 0 | 0 | 0.27490914 | 0.9112978 | 0.95186067 | 1.2778102 | 0 | 0 | 0 | 0 | 0.0050743236 | 1.1102695 | 1.1102811 | 1.566226
2 | 2 | 60 | 327.185 | 1567.51 | 0.2222135 | 15.65529 | 5 | 0 | 0 | 4 | 10 | 0 | 0 | 500 | 2 | 3 | 45 | 0.30000001 | 0 | 1.632 | 0.3422004 | 0.043456092 | 0.0095292237 | 1.3671365 | 0.68856084 | 2.2609241 | 0.40575314 | 0.76620811 | 19.738365 | 0.37051368 | 45 | 0.30000001 | 3 | 3 | 10 | 32 | 20 | 0 | 0.025837865 | 0.0072922818 | 0.0020579556 | 37.72332 | 21.418724 | 15.803442 | 9.9083471 | 45 | 0.30000001 | 100000 | 20 | 23 | 160 | 32 | 20 | 0 | 0 | 0.18678528 | 0.084575944 | 0.054508954 | 37.888214 | 47.239006 | 30.545471 | 19.282824 | 45 | 0.30000001 | 50000 | 20 | 33 | 0 | 100000 | 20 | 23 | 0 | 150000 | 20 | 18 | 0 | 200000 | 20 | 16 | 0 | 0 | 0 | 0 | 0 | 0.94508445 | 0.0905229 | 0.94940984 | 0.095491551 | 0 | 0 | 0 | 0 | 0.59026027 | 0.67680526 | 0.89803815 | 0.85359573 | 0 | 0 | 0 | 0 | 0.27483261 | 0.91119576 | 0.95174086 | 1.2778562 | 0 | 0 | 0 | 0 | 0.0049978388 | 1.110244 | 1.1102552 | 1.5662948
2 | 2 | 60 | 327.185 | 1567.51 | 0.2222135 | 15.65529 | 5 | 0 | 0 | 5 | 10 | 0 | 0 | 500 | 2 | 3 | 45 | 0.30000001 | 0 | 1.6315556 | 0.34694004 | 0.039639838 | 0.013390168 | 1.316088 | 0.7657007 | 1.5406239 | 0.41305298 | 0.7765882 | 19.310947 | 0.36199623 | 45 | 0.30000001 | 3 | 3 | 10 | 32 | 20 | 0 | 0.025892071 | 0.007402448 | 0.0020633617 | 37.448895 | 21.564064 | 15.86849 | 10.127328 | 45 | 0.30000001 | 100000 | 20 | 23 | 160 | 32 | 20 | 0 | 0 | 0.18717134 | 0.084749326 | 0.054603904 | 37.82933 | 47.290943 | 30.550976 | 19.284002 | 45 | 0.30000001 | 50000 | 20 | 33 | 0 | 100000 | 20 | 23 | 0 | 150000 | 20 | 18 | 0 | 200000 | 20 | 16 | 0 | 0 | 0 | 0 | 0 | 0.94470203 | 0.090522885 | 0.94902915 | 0.095529959 | 0 | 0 | 0 | 0 | 0.59023476 | 0.67649925 | 0.89779079 | 0.85339308 | 0 | 0 | 0 | 0 | 0.27490908 | 0.91104269 | 0.95161641 | 1.2777328 | 0 | 0 | 0 | 0 | 0.0051253983 | 1.1100656 | 1.1100774 | 1.5661792
2 | 2 | 60 | 327.185 | 1567.51 | 0.2222135 | 15.65529 | 5 | 0 | 0 | 6 | 10 | 0 | 0 | 500 | 2 | 3 | 45 | 0.30000001 | 0 | 1.632889 | 0.33907151 | 0.045183904 | 0.015377048 | 1.3503973 | 0.72887796 | 2.0540721 | 0.40817434 | 0.75999874 | 19.745392 | 0.35672653 | 45 | 0.30000001 | 3 | 3 | 10 | 32 | 20 | 0 | 0.026166104 | 0.0075641596 | 0.0023746956 | 37.119923 | 21.663115 | 16.027 | 10.346134 | 45 | 0.30000001 | 100000 | 20 | 23 | 160 | 32 | 20 | 0 | 0 | 0.18706776 | 0.084577329 | 0.054481633 | 37.79557 | 47.235245 | 30.498451 | 19.169891 | 45 | 0.30000001 | 50000 | 20 | 33 | 0 | 100000 | 20 | 23 | 0 | 150000 | 20 | 18 | 0 | 200000 | 20 | 16 | 0 | 0 | 0 | 0 | 0 | 0.94467652 | 0.090548389 | 0.9490062 | 0.095559277 | 0 | 0 | 0 | 0 | 0.59026027 | 0.67655021 | 0.89784598 | 0.85340899 | 0 | 0 | 0 | 0 | 0.27493459 | 0.9110173 | 0.95159948 | 1.2776995 | 0 | 0 | 0 | 0 | 0.0051253838 | 1.1100911 | 1.1101029 | 1.5661793
2 | 2 | 60 | 327.185 | 1567.51 | 0.2222135 | 15.65529 | 5 | 0 | 0 | 7 | 10 | 0 | 0 | 500 | 2 | 3 | 45 | 0.30000001 | 0 | 1.6333332 | 0.34353399 | 0.035795912 | 0.011755884 | 1.373809 | 0.8350175 | 2.7267213 | 0.40199882 | 0.76691723 | 20.058159 | 0.35244226 | 45 | 0.30000001 | 3 | 3 | 10 | 32 | 20 | 0 | 0.025767181 | 0.0074378578 | 0.0020271398 | 37.203091 | 21.911818 | 16.244785 | 11.0979 | 45 | 0.30000001 | 100000 | 20 | 23 | 160 | 32 | 20 | 0 | 0 | 0.18679738 | 0.084487103 | 0.054334916 | 37.676147 | 47.292221 | 30.545918 | 19.17617 | 45 | 0.30000001 | 50000 | 20 | 33 | 0 | 100000 | 20 | 23 | 0 | 150000 | 20 | 18 | 0 | 200000 | 20 | 16 | 0 | 0 | 0 | 0 | 0 | 0.94500792 | 0.090267897 | 0.94930935 | 0.095231846 | 0 | 0 | 0 | 0 | 0.59028578 | 0.67657578 | 0.89788198 | 0.85340631 | 0 | 0 | 0 | 0 | 0.27490911 | 0.91096628 | 0.95154327 | 1.2777096 | 0 | 0 | 0 | 0 | 0.0051509105 | 1.1101166 | 1.1101285 | 1.5661564
2 | 2 | 60 | 327.185 | 1567.51 | 0.2222135 | 15.65529 | 5 | 0 | 0 | 8 | 10 | 0 | 0 | 500 | 2 | 3 | 45 | 0.30000001 | 0 | 1.632889 | 0.34628928 | 0.038959604 | 0.0092414087 | 1.3595936 | 0.79566544 | 2.4725544 | 0.40077949 | 0.77351463 | 19.811159 | 0.36533153 | 45 | 0.30000001 | 3 | 3 | 10 | 32 | 20 | 0 | 0.026306501 | 0.0075054914 | 0.0016123118 | 37.513844 | 22.068274 | 15.791815 | 10.139288 | 45 | 0.30000001 | 100000 | 20 | 23 | 160 | 32 | 20 | 0 | 0 | 0.18685751 | 0.084599249 | 0.054525979 | 37.791134 | 47.285019 | 30.556774 | 19.287664 | 45 | 0.30000001 | 50000 | 20 | 33 | 0 | 100000 | 20 | 23 | 0 | 150000 | 20 | 18 | 0 | 200000 | 20 | 16 | 0 | 0 | 0 | 0 | 0 | 0.94437051 | 0.090293393 | 0.94867724 | 0.09532249 | 0 | 0 | 0 | 0 | 0.59020925 | 0.67629522 | 0.89762026 | 0.85326511 | 0 | 0 | 0 | 0 | 0.2749601 | 0.91078782 | 0.95138717 | 1.2776041 | 0 | 0 | 0 | 0 | 0.005278409 | 1.1099892 | 1.1100017 | 1.566041
2 | 2 | 60 | 327.185 | 1567.51 | 0.2222135 | 15.65529 | 5 | 0 | 0 | 9 | 10 | 0 | 0 | 500 | 2 | 3 | 45 | 0.30000001 | 0 | 1.6324446 | 0.34542185 | 0.046536572 | 0.010547876 | 1.3570869 | 0.88170671 | 2.5054312 | 0.41027796 | 0.77407002 | 19.804535 | 0.36975762 | 45 | 0.30000001 | 3 | 3 | 10 | 32 | 20 | 0 | 0.027423378 | 0.0074836267 | 0.0020429678 | 37.207439 | 20.560968 | 15.150757 | 9.6279325 | 45 | 0.30000001 | 100000 | 20 | 23 | 160 | 32 | 20 | 0 | 0 | 0.18729848 | 0.084759682 | 0.054550134 | 37.744137 | 47.402271 | 30.546669 | 19.333117 | 45 | 0.30000001 | 50000 | 20 | 33 | 0 | 100000 | 20 | 23 | 0 | 150000 | 20 | 18 | 0 | 200000 | 20 | 16 | 0 | 0 | 0 | 0 | 0 | 0.94419193 | 0.090216905 | 0.94849223 | 0.095260128 | 0 | 0 | 0 | 0 | 0.59015828 | 0.67616773 | 0.89749074 | 0.85321444 | 0 | 0 | 0 | 0 | 0.2749601 | 0.91066027 | 0.95126504 | 1.2775654 | 0 | 0 | 0 | 0 | 0.0053549106 | 1.1099381 | 1.109951 | 1.5659719
2 | 2 | 60 | 327.185 | 1567.51 | 0.2222135 | 15.65529 | 5 | 0 | 0 | 10 | 10 | 0 | 0 | 500 | 2 | 3 | 45 | 0.30000001 | 0 | 1.6324446 | 0.34894711 | 0.034965605 | 0.01253338 | 1.3655604 | 0.90739286 | 2.5619478 | 0.41405097 | 0.77999365 | 19.780874 | 0.36281285 | 45 | 0.30000001 | 3 | 3 | 10 | 32 | 20 | 0 | 0.026458248 | 0.0075854757 | 0.0018457996 | 37.410728 | 21.767801 | 16.069567 | 10.496572 | 45 | 0.30000001 | 100000 | 20 | 23 | 160 | 32 | 20 | 0 | 0 | 0.18721348 | 0.084819771 | 0.054702207 | 37.823261 | 47.320625 | 30.510803 | 19.27422 | 45 | 0.30000001 | 50000 | 20 | 33 | 0 | 100000 | 20 | 23 | 0 | 150000 | 20 | 18 | 0 | 200000 | 20 | 16 | 0 | 0 | 0 | 0 | 0 | 0.94437051 | 0.090191402 | 0.94866759 | 0.095215462 | 0 | 0 | 0 | 0 | 0.59015822 | 0.67609119 | 0.89743304 | 0.85315841 | 0 | 0 | 0 | 0 | 0.2750366 | 0.91063476 | 0.95126271 | 1.2774806 | 0 | 0 | 0 | 0 | 0.0053549292 | 1.1098871 | 1.1099 | 1.5659716
2 | 2 | 60 | 327.185 | 1567.51 | 0.2222135 | 15.65529 | 6 | 0 | 0 | 1 | 10 | 0 | 0 | 500 | 2 | 3 | 45 | 0.30000001 | 0 | 1.639111 | 0.34982771 | 0.040243771 | 0.020217547 | 1.3554941 | 0.85437864 | 2.5517898 | 0.42541832 | 0.78312206 | 19.73971 | 0.35922801 | 45 | 0.30000001 | 3 | 3 | 10 | 32 | 20 | 0 | 0.026327621 | 0.0076456387 | 0.0018424769 | 37.147144 | 21.780415 | 15.991793 | 10.833243 | 45 | 0.30000001 | 100000 | 20 | 23 | 160 | 32 | 20 | 0 | 0 | 0.18865687 | 0.085378565 | 0.055063047 | 37.609974 | 47.182343 | 30.457798 | 19.268209 | 45 | 0.30000001 | 50000 | 20 | 33 | 0 | 100000 | 20 | 23 | 0 | 150000 | 20 | 18 | 0 | 200000 | 20 | 16 | 0 | 0 | 0 | 0 | 0 | 0.94156557 | 0.086315483 | 0.94551367 | 0.091416791 | 0 | 0 | 0 | 0 | 0.59135675 | 0.67331177 | 0.89613146 | 0.85011125 | 0 | 0 | 0 | 0 | 0.27700004 | 0.90935981 | 0.9506126 | 1.2751156 | 0 | 0 | 0 | 0 | 0.0074713877 | 1.1097851 | 1.1098102 | 1.5640641
2 | 2 | 60 | 327.185 | 1567.51 | 0.2222135 | 15.65529 | 6 | 0 | 0 | 2 | 10 | 0 | 0 | 500 | 2 | 3 | 45 | 0.30000001 | 0 | 1.6400001 | 0.34314209 | 0.040096734 | 0.0042665792 | 1.3678834 | 0.90977108 | 0.92733836 | 0.39614326 | 0.76705444 | 19.680992 | 0.36535519 | 45 | 0.30000001 | 3 | 3 | 10 | 32 | 20 | 0 | 0.026495408 | 0.0076394626 | 0.0018372706 | 37.213829 | 21.67767 | 15.729382 | 10.649578 | 45 | 0.30000001 | 100000 | 20 | 23 | 160 | 32 | 20 | 0 | 0 | 0.18992299 | 0.08597815 | 0.055341214 | 37.714455 | 47.244755 | 30.463467 | 19.234283 | 45 | 0.30000001 | 50000 | 20 | 33 | 0 | 100000 | 20 | 23 | 0 | 150000 | 20 | 18 | 0 | 200000 | 20 | 16 | 0 | 0 | 0 | 0 | 0 | 0.94100463 | 0.085830994 | 0.94491094 | 0.090960391 | 0 | 0 | 0 | 0 | 0.59130573 | 0.67259783 | 0.89556146 | 0.84962797 | 0 | 0 | 0 | 0 | 0.27728048 | 0.90882432 | 0.95018214 | 1.2746691 | 0 | 0 | 0 | 0 | 0.0078538265 | 1.1094791 | 1.1095068 | 1.5637176
2 | 2 | 60 | 327.185 | 1567.51 | 0.2222135 | 15.65529 | 6 | 0 | 0 | 3 | 10 | 0 | 0 | 500 | 2 | 3 | 45 | 0.30000001 | 0 | 1.6400001 | 0.35263956 | 0.042219635 | 0.0097111352 | 1.3637801 | 0.98949718 | 2.2420616 | 0.41225034 | 0.78895617 | 19.455734 | 0.38222182 | 45 | 0.30000001 | 3 | 3 | 10 | 32 | 20 | 0 | 0.026779771 | 0.0075750165 | 0.0014150577 | 36.708458 | 21.79599 | 16.046661 | 10.508463 | 45 | 0.30000001 | 100000 | 20 | 23 | 160 | 32 | 20 | 0 | 0 | 0.1900644 | 0.085952781 | 0.055337884 | 37.672615 | 47.229187 | 30.494513 | 19.148668 | 45 | 0.30000001 | 50000 | 20 | 33 | 0 | 100000 | 20 | 23 | 0 | 150000 | 20 | 18 | 0 | 200000 | 20 | 16 | 0 | 0 | 0 | 0 | 0 | 0.94057107 | 0.085525006 | 0.94445139 | 0.090679444 | 0 | 0 | 0 | 0 | 0.59130573 | 0.67234284 | 0.89536995 | 0.84943992 | 0 | 0 | 0 | 0 | 0.27735707 | 0.90859485 | 0.94998503 | 1.2745215 | 0 | 0 | 0 | 0 | 0.0079813404 | 1.1093516 | 1.1093804 | 1.5636019
2 | 2 | 60 | 327.185 | 1567.51 | 0.2222135 | 15.65529 | 6 | 0 | 0 | 4 | 10 | 0 | 0 | 500 | 2 | 3 | 45 | 0.30000001 | 0 | 1.6386666 | 0.35249373 | 0.042221516 | 0.009211788 | 1.3536845 | 0.73442471 | 2.0397558 | 0.41113418 | 0.78914738 | 19.899841 | 0.36862445 | 45 | 0.30000001 | 3 | 3 | 10 | 32 | 20 | 0 | 0.026000151 | 0.0075860731 | 0.0019736495 | 37.854389 | 21.411707 | 15.758533 | 10.252811 | 45 | 0.30000001 | 100000 | 20 | 23 | 160 | 32 | 20 | 0 | 0 | 0.18994054 | 0.085857913 | 0.055209696 | 37.779705 | 47.077366 | 30.467506 | 19.198809 | 45 | 0.30000001 | 50000 | 20 | 33 | 0 | 100000 | 20 | 23 | 0 | 150000 | 20 | 18 | 0 | 200000 | 20 | 16 | 0 | 0 | 0 | 0 | 0 | 0.94046903 | 0.085499503 | 0.9443475 | 0.09066233 | 0 | 0 | 0 | 0 | 0.59133124 | 0.67226636 | 0.89532936 | 0.84936213 | 0 | 0 | 0 | 0 | 0.27738249 | 0.9084928 | 0.94989485 | 1.2744645 | 0 | 0 | 0 | 0 | 0.0080322847 | 1.1093006 | 1.1093297 | 1.5635556
2 | 2 | 60 | 327.185 | 1567.51 | 0.2222135 | 15.65529 | 6 | 0 | 0 | 5 | 10 | 0 | 0 | 500 | 2 | 3 | 45 | 0.30000001 | 0 | 1.6404444 | 0.35429314 | 0.044650022 | 0.022073422 | 1.3454591 | 0.72273254 | 2.3181942 | 0.43536672 | 0.79537904 | 19.722031 | 0.36860377 | 45 | 0.30000001 | 3 | 3 | 10 | 32 | 20 | 0 | 0.025689952 | 0.0074415933 | 0.0017789267 | 37.567287 | 21.957134 | 15.825163 | 10.408051 | 45 | 0.30000001 | 100000 | 20 | 23 | 160 | 32 | 20 | 0 | 0 | 0.19029862 | 0.086021006 | 0.055334412 | 37.746944 | 47.138302 | 30.494156 | 19.214344 | 45 | 0.30000001 | 50000 | 20 | 33 | 0 | 100000 | 20 | 23 | 0 | 150000 | 20 | 18 | 0 | 200000 | 20 | 16 | 0 | 0 | 0 | 0 | 0 | 0.94006109 | 0.08549951 | 0.94394124 | 0.090701468 | 0 | 0 | 0 | 0 | 0.59128016 | 0.67196035 | 0.8950659 | 0.84917915 | 0 | 0 | 0 | 0 | 0.27743354 | 0.90836537 | 0.94978786 | 1.2743739 | 0 | 0 | 0 | 0 | 0.008159847 | 1.1092751 | 1.1093051 | 1.5634404
2 | 2 | 60 | 327.185 | 1567.51 | 0.2222135 | 15.65529 | 6 | 0 | 0 | 6 | 10 | 0 | 0 | 500 | 2 | 3 | 45 | 0.30000001 | 0 | 1.6408888 | 0.35127258 | 0.040985163 | 0.020153381 | 1.3593792 | 0.79257751 | 2.8441401 | 0.42363364 | 0.78631711 | 19.673882 | 0.37534615 | 45 | 0.30000001 | 3 | 3 | 10 | 32 | 20 | 0 | 0.026485015 | 0.0076339841 | 0.0016678828 | 38.111538 | 22.069023 | 15.75742 | 10.742011 | 45 | 0.30000001 | 100000 | 20 | 23 | 160 | 32 | 20 | 0 | 0 | 0.19068047 | 0.086263098 | 0.055532306 | 37.754684 | 47.214554 | 30.462749 | 19.210329 | 45 | 0.30000001 | 50000 | 20 | 33 | 0 | 100000 | 20 | 23 | 0 | 150000 | 20 | 18 | 0 | 200000 | 20 | 16 | 0 | 0 | 0 | 0 | 0 | 0.93995917 | 0.085423008 | 0.94383281 | 0.090630524 | 0 | 0 | 0 | 0 | 0.59120369 | 0.67183286 | 0.89491963 | 0.84914923 | 0 | 0 | 0 | 0 | 0.27743351 | 0.90816134 | 0.94959277 | 1.2743112 | 0 | 0 | 0 | 0 | 0.0081598563 | 1.1090966 | 1.1091267 | 1.5634392
2 | 2 | 60 | 327.185 | 1567.51 | 0.2222135 | 15.65529 | 6 | 0 | 0 | 7 | 10 | 0 | 0 | 500 | 2 | 3 | 45 | 0.30000001 | 0 | 1.6395555 | 0.35096449 | 0.040079553 | 0.012935021 | 1.3544928 | 0.67553651 | 2.0189023 | 0.41514355 | 0.78557241 | 20.004295 | 0.35810232 | 45 | 0.30000001 | 3 | 3 | 10 | 32 | 20 | 0 | 0.026729073 | 0.0076739267 | 0.001704369 | 37.128922 | 21.601185 | 16.137611 | 10.601567 | 45 | 0.30000001 | 100000 | 20 | 23 | 160 | 32 | 20 | 0 | 0 | 0.19084746 | 0.086279146 | 0.055492602 | 37.910172 | 47.083004 | 30.387474 | 19.229549 | 45 | 0.30000001 | 50000 | 20 | 33 | 0 | 100000 | 20 | 23 | 0 | 150000 | 20 | 18 | 0 | 200000 | 20 | 16 | 0 | 0 | 0 | 0 | 0 | 0.93967855 | 0.08534652 | 0.94354641 | 0.090576708 | 0 | 0 | 0 | 0 | 0.59115267 | 0.67165434 | 0.89475197 | 0.84906024 | 0 | 0 | 0 | 0 | 0.27745903 | 0.90808481 | 0.94952703 | 1.274262 | 0 | 0 | 0 | 0 | 0.0082108565 | 1.1090201 | 1.1090505 | 1.5633928
2 | 2 | 60 | 327.185 | 1567.51 | 0.2222135 | 15.65529 | 6 | 0 | 0 | 8 | 10 | 0 | 0 | 500 | 2 | 3 | 45 | 0.30000001 | 0 | 1.6413333 | 0.35454303 | 0.041240484 | 0.013705499 | 1.3809956 | 0.75670981 | 1.7051281 | 0.4174158 | 0.79304761 | 20.107843 | 0.37033808 | 45 | 0.30000001 | 3 | 3 | 10 | 32 | 20 | 0 | 0.027951201 | 0.0075665498 | 0.001835583 | 37.286858 | 20.918425 | 15.073962 | 10.174028 | 45 | 0.30000001 | 100000 | 20 | 23 | 160 | 32 | 20 | 0 | 0 | 0.19078293 | 0.086227462 | 0.055513263 | 37.594856 | 47.161366 | 30.454449 | 19.124166 | 45 | 0.30000001 | 50000 | 20 | 33 | 0 | 100000 | 20 | 23 | 0 | 150000 | 20 | 18 | 0 | 200000 | 20 | 16 | 0 | 0 | 0 | 0 | 0 | 0.93983161 | 0.085219018 | 0.94368732 | 0.090427481 | 0 | 0 | 0 | 0 | 0.59120369 | 0.67170531 | 0.89482391 | 0.84905505 | 0 | 0 | 0 | 0 | 0.27748454 | 0.90813583 | 0.94958323 | 1.2742519 | 0 | 0 | 0 | 0 | 0.0082108378 | 1.1090711 | 1.1091015 | 1.5633931
2 | 2 | 60 | 327.185 | 1567.51 | 0.2222135 | 15.65529 | 6 | 0 | 0 | 9 | 10 | 0 | 0 | 500 | 2 | 3 | 45 | 0.30000001 | 0 | 1.6395555 | 0.35451201 | 0.047382198 | 0.014973721 | 1.3358017 | 0.74612445 | 2.4444942 | 0.42945051 | 0.79537594 | 19.481829 | 0.37488574 | 45 | 0.30000001 | 3 | 3 | 10 | 32 | 20 | 0 | 0.027834065 | 0.0077721886 | 0.0018760045 | 37.641659 | 21.430983 | 15.788982 | 10.460565 | 45 | 0.30000001 | 100000 | 20 | 23 | 160 | 32 | 20 | 0 | 0 | 0.19042742 | 0.086139217 | 0.055423416 | 37.625023 | 47.141914 | 30.443829 | 19.250877 | 45 | 0.30000001 | 50000 | 20 | 33 | 0 | 100000 | 20 | 23 | 0 | 150000 | 20 | 18 | 0 | 200000 | 20 | 16 | 0 | 0 | 0 | 0 | 0 | 0.93972957 | 0.085270017 | 0.94359028 | 0.090491079 | 0 | 0 | 0 | 0 | 0.59117824 | 0.67165434 | 0.89476883 | 0.84903878 | 0 | 0 | 0 | 0 | 0.2775355 | 0.90808487 | 0.94954944 | 1.2741849 | 0 | 0 | 0 | 0 | 0.0082363561 | 1.1090711 | 1.1091018 | 1.5633701
2 | 2 | 60 | 327.185 | 1567.51 | 0.2222135 | 15.65529 | 6 | 0 | 0 | 10 | 10 | 0 | 0 | 500 | 2 | 3 | 45 | 0.30000001 | 0 | 1.6404444 | 0.35071498 | 0.042893626 | 0.020960152 | 1.3515651 | 0.69328487 | 2.4950418 | 0.42568153 | 0.78628463 | 19.415186 | 0.38194746 | 45 | 0.30000001 | 3 | 3 | 10 | 32 | 20 | 0 | 0.028538112 | 0.0076851817 | 0.0018833954 | 37.780342 | 21.138893 | 14.834761 | 9.2844028 | 45 | 0.30000001 | 100000 | 20 | 23 | 160 | 32 | 20 | 0 | 0 | 0.19063462 | 0.086097591 | 0.055355601 | 37.681942 | 47.051212 | 30.378708 | 19.113388 | 45 | 0.30000001 | 50000 | 20 | 33 | 0 | 100000 | 20 | 23 | 0 | 150000 | 20 | 18 | 0 | 200000 | 20 | 16 | 0 | 0 | 0 | 0 | 0 | 0.93950009 | 0.085168019 | 0.94335252 | 0.090405382 | 0 | 0 | 0 | 0 | 0.59115267 | 0.67152685 | 0.89465624 | 0.84896606 | 0 | 0 | 0 | 0 | 0.27748454 | 0.90800834 | 0.94946134 | 1.2742127 | 0 | 0 | 0 | 0 | 0.0083127478 | 1.1089437 | 1.1089748 | 1.5633004
2 | 2 | 60 | 327.185 | 1567.51 | 0.2222135 | 15.65529 | 7 | 0 | 0 | 1 | 10 | 0 | 0 | 500 | 2 | 3 | 45 | 0.30000001 | 0 | 1.6711111 | 0.40008557 | 0.051208384 | 0.015433567 | 1.3352348 | 0.68130827 | 2.2702301 | 0.47374922 | 0.89769495 | 19.485464 | 0.42684954 | 45 | 0.30000001 | 3 | 3 | 10 | 32 | 20 | 0 | 0.031000547 | 0.0085188933 | 0.0019892659 | 37.246399 | 20.996973 | 15.587089 | 10.051162 | 45 | 0.30000001 | 100000 | 20 | 23 | 160 | 32 | 20 | 0 | 0 | 0.20697406 | 0.093279041 | 0.059375852 | 37.249126 | 46.462784 | 29.984196 | 19.136639 | 45 | 0.30000001 | 50000 | 20 | 33 | 0 | 100000 | 20 | 23 | 0 | 150000 | 20 | 18 | 0 | 200000 | 20 | 16 | 0 | 0 | 0 | 0 | 0 | 0.92330801 | 0.06747143 | 0.92576998 | 0.072946094 | 0 | 0 | 0 | 0 | 0.59459513 | 0.65538573 | 0.88491458 | 0.83399308 | 0 | 0 | 0 | 0 | 0.28658786 | 0.89829296 | 0.94290131 | 1.261968 | 0 | 0 | 0 | 0 | 0.019175505 | 1.1054757 | 1.105642 | 1.5534521
2 | 2 | 60 | 327.185 | 1567.51 | 0.2222135 | 15.65529 | 7 | 0 | 0 | 2 | 10 | 0 | 0 | 500 | 2 | 3 | 45 | 0.30000001 | 0 | 1.6751111 | 0.41364878 | 0.04274641 | 0.015520644 | 1.3427398 | 0.72574145 | 2.3545415 | 0.48154643 | 0.92455196 | 19.458012 | 0.43514359 | 45 | 0.30000001 | 3 | 3 | 10 | 32 | 20 | 0 | 0.031604603 | 0.0088702571 | 0.0020524936 | 36.566589 | 22.020823 | 16.27648 | 10.858099 | 45 | 0.30000001 | 100000 | 20 | 23 | 160 | 32 | 20 | 0 | 0 | 0.20755884 | 0.093514569 | 0.059400797 | 37.560299 | 46.4062 | 30.012888 | 19.213177 | 45 | 0.30000001 | 50000 | 20 | 33 | 0 | 100000 | 20 | 23 | 0 | 150000 | 20 | 18 | 0 | 200000 | 20 | 16 | 0 | 0 | 0 | 0 | 0 | 0.92259395 | 0.067088939 | 0.92502999 | 0.072589964 | 0 | 0 | 0 | 0 | 0.59451866 | 0.65485024 | 0.88446665 | 0.83365035 | 0 | 0 | 0 | 0 | 0.28674078 | 0.89788508 | 0.94255924 | 1.2616819 | 0 | 0 | 0 | 0 | 0.019455992 | 1.1051443 | 1.1053156 | 1.5531932
2 | 2 | 60 | 327.185 | 1567.51 | 0.2222135 | 15.65529 | 7 | 0 | 0 | 3 | 10 | 0 | 0 | 500 | 2 | 3 | 45 | 0.30000001 | 0 | 1.6782222 | 0.40931565 | 0.043826777 | 0.013914088 | 1.3409529 | 0.70322597 | 2.2666218 | 0.47262782 | 0.91339785 | 19.555061 | 0.43695813 | 45 | 0.30000001 | 3 | 3 | 10 | 32 | 20 | 0 | 0.031542312 | 0.0086266678 | 0.0019378373 | 37.406227 | 21.990942 | 15.856756 | 10.16467 | 45 | 0.30000001 | 100000 | 20 | 23 | 160 | 32 | 20 | 0 | 0 | 0.20801198 | 0.093820892 | 0.059258275 | 37.482483 | 46.405663 | 30.119061 | 19.115595 | 45 | 0.30000001 | 50000 | 20 | 33 | 0 | 100000 | 20 | 23 | 0 | 150000 | 20 | 18 | 0 | 200000 | 20 | 16 | 0 | 0 | 0 | 0 | 0 | 0.92233896 | 0.066833943 | 0.92475724 | 0.072334945 | 0 | 0 | 0 | 0 | 0.59441662 | 0.65464628 | 0.88424706 | 0.83358073 | 0 | 0 | 0 | 0 | 0.2867153 | 0.89773214 | 0.94240576 | 1.2616583 | 0 | 0 | 0 | 0 | 0.019507013 | 1.1050932 | 1.1052654 | 1.5531462
2 | 2 | 60 | 327.185 | 1567.51 | 0.2222135 | 15.65529 | 7 | 0 | 0 | 4 | 10 | 0 | 0 | 500 | 2 | 3 | 45 | 0.30000001 | 0 | 1.6764444 | 0.40911227 | 0.049381986 | 0.011281527 | 1.3650479 | 0.83275807 | 2.5619092 | 0.47865349 | 0.91558421 | 19.801266 | 0.43457204 | 45 | 0.30000001 | 3 | 3 | 10 | 32 | 20 | 0 | 0.033467144 | 0.0087001277 | 0.0017180471 | 37.295723 | 21.163973 | 15.288969 | 9.6346855 | 45 | 0.30000001 | 100000 | 20 | 23 | 160 | 32 | 20 | 0 | 0 | 0.20778793 | 0.093546249 | 0.059558213 | 37.372456 | 46.398869 | 30.065836 | 19.104244 | 45 | 0.30000001 | 50000 | 20 | 33 | 0 | 100000 | 20 | 23 | 0 | 150000 | 20 | 18 | 0 | 200000 | 20 | 16 | 0 | 0 | 0 | 0 | 0 | 0.92244101 | 0.066629946 | 0.92484426 | 0.072106972 | 0 | 0 | 0 | 0 | 0.59441662 | 0.65467179 | 0.88426596 | 0.8336001 | 0 | 0 | 0 | 0 | 0.28676632 | 0.89765561 | 0.94234842 | 1.261582 | 0 | 0 | 0 | 0 | 0.019507069 | 1.1051188 | 1.1052909 | 1.5531466
2 | 2 | 60 | 327.185 | 1567.51 | 0.2222135 | 15.65529 | 7 | 0 | 0 | 5 | 10 | 0 | 0 | 500 | 2 | 3 | 45 | 0.30000001 | 0 | 1.6768889 | 0.40805244 | 0.048614338 | 0.013598205 | 1.361593 | 0.89903498 | 2.0038781 | 0.4754014 | 0.91295445 | 19.373871 | 0.44569638 | 45 | 0.30000001 | 3 | 3 | 10 | 32 | 20 | 0 | 0.032209836 | 0.008840126 | 0.0018661241 | 37.182125 | 21.437866 | 15.740299 | 10.307801 | 45 | 0.30000001 | 100000 | 20 | 23 | 160 | 32 | 20 | 0 | 0 | 0.20832568 | 0.093764156 | 0.059265092 | 37.368843 | 46.505527 | 29.970978 | 19.10004 | 45 | 0.30000001 | 50000 | 20 | 33 | 0 | 100000 | 20 | 23 | 0 | 150000 | 20 | 18 | 0 | 200000 | 20 | 16 | 0 | 0 | 0 | 0 | 0 | 0.92223704 | 0.066553444 | 0.92463535 | 0.072040342 | 0 | 0 | 0 | 0 | 0.59436566 | 0.65441674 | 0.88404286 | 0.83344883 | 0 | 0 | 0 | 0 | 0.28679183 | 0.89752799 | 0.94223464 | 1.261515 | 0 | 0 | 0 | 0 | 0.019583484 | 1.1049913 | 1.1051649 | 1.5530754
2 | 2 | 60 | 327.185 | 1567.51 | 0.2222135 | 15.65529 | 7 | 0 | 0 | 6 | 10 | 0 | 0 | 500 | 2 | 3 | 45 | 0.30000001 | 0 | 1.6777778 | 0.40889686 | 0.05110221 | 0.01715824 | 1.3635852 | 0.76498228 | 2.9827042 | 0.49058783 | 0.91581333 | 19.776169 | 0.43602741 | 45 | 0.30000001 | 3 | 3 | 10 | 32 | 20 | 0 | 0.032137796 | 0.0087987892 | 0.0016313479 | 38.006435 | 21.687191 | 15.382231 | 10.183358 | 45 | 0.30000001 | 100000 | 20 | 23 | 160 | 32 | 20 | 0 | 0 | 0.20834479 | 0.093721934 | 0.059470881 | 37.492741 | 46.272957 | 29.96019 | 19.104782 | 45 | 0.30000001 | 50000 | 20 | 33 | 0 | 100000 | 20 | 23 | 0 | 150000 | 20 | 18 | 0 | 200000 | 20 | 16 | 0 | 0 | 0 | 0 | 0 | 0.92162496 | 0.066553444 | 0.92402488 | 0.072088018 | 0 | 0 | 0 | 0 | 0.59431463 | 0.65416175 | 0.88381982 | 0.83329761 | 0 | 0 | 0 | 0 | 0.28689378 | 0.89737511 | 0.94212002 | 1.2613626 | 0 | 0 | 0 | 0 | 0.019736499 | 1.1048383 | 1.1050146 | 1.5529345
2 | 2 | 60 | 327.185 | 1567.51 | 0.2222135 | 15.65529 | 7 | 0 | 0 | 7 | 10 | 0 | 0 | 500 | 2 | 3 | 45 | 0.30000001 | 0 | 1.6764445 | 0.41227001 | 0.049978413 | 0.018288247 | 1.3196425 | 0.6974619 | 2.5531931 | 0.48854643 | 0.92319906 | 19.439075 | 0.43155831 | 45 | 0.30000001 | 3 | 3 | 10 | 32 | 20 | 0 | 0.030861989 | 0.0086758742 | 0.0019157289 | 37.32999 | 21.943184 | 16.269884 | 10.551845 | 45 | 0.30000001 | 100000 | 20 | 23 | 160 | 32 | 20 | 0 | 0 | 0.2082434 | 0.093703821 | 0.059062235 | 37.33197 | 46.4482 | 29.89698 | 19.131796 | 45 | 0.30000001 | 50000 | 20 | 33 | 0 | 100000 | 20 | 23 | 0 | 150000 | 20 | 18 | 0 | 200000 | 20 | 16 | 0 | 0 | 0 | 0 | 0 | 0.92167598 | 0.066451453 | 0.92406839 | 0.071973957 | 0 | 0 | 0 | 0 | 0.59434015 | 0.65403426 | 0.88374263 | 0.83317924 | 0 | 0 | 0 | 0 | 0.2868683 | 0.89722204 | 0.94196647 | 1.2613388 | 0 | 0 | 0 | 0 | 0.019787492 | 1.1047872 | 1.1049644 | 1.5528876
2 | 2 | 60 | 327.185 | 1567.51 | 0.2222135 | 15.65529 | 7 | 0 | 0 | 8 | 10 | 0 | 0 | 500 | 2 | 3 | 45 | 0.30000001 | 0 | 1.6764445 | 0.41004974 | 0.047324963 | 0.016540049 | 1.3315338 | 0.63139665 | 2.2855194 | 0.48239398 | 0.91758943 | 19.447605 | 0.43567801 | 45 | 0.30000001 | 3 | 3 | 10 | 32 | 20 | 0 | 0.031611525 | 0.0088870907 | 0.0018902282 | 36.917957 | 21.745115 | 15.662005 | 10.363659 | 45 | 0.30000001 | 100000 | 20 | 23 | 160 | 32 | 20 | 0 | 0 | 0.20873281 | 0.093930572 | 0.059767984 | 37.33416 | 46.449387 | 29.983908 | 19.100042 | 45 | 0.30000001 | 50000 | 20 | 33 | 0 | 100000 | 20 | 23 | 0 | 150000 | 20 | 18 | 0 | 200000 | 20 | 16 | 0 | 0 | 0 | 0 | 0 | 0.92152303 | 0.066323951 | 0.92390668 | 0.071848214 | 0 | 0 | 0 | 0 | 0.59436566 | 0.65383029 | 0.88360882 | 0.83300263 | 0 | 0 | 0 | 0 | 0.28697032 | 0.89709461 | 0.94187617 | 1.2611945 | 0 | 0 | 0 | 0 | 0.019863978 | 1.1047107 | 1.1048893 | 1.5528171
2 | 2 | 60 | 327.185 | 1567.51 | 0.2222135 | 15.65529 | 7 | 0 | 0 | 9 | 10 | 0 | 0 | 500 | 2 | 3 | 45 | 0.30000001 | 0 | 1.6768889 | 0.41084719 | 0.05505228 | 0.014207897 | 1.3675861 | 0.83420962 | 2.3466225 | 0.48675644 | 0.92124665 | 19.634106 | 0.44735456 | 45 | 0.30000001 | 3 | 3 | 10 | 32 | 20 | 0 | 0.033222988 | 0.0090195183 | 0.0018232609 | 37.712914 | 21.322392 | 15.238428 | 9.5486088 | 45 | 0.30000001 | 100000 | 20 | 23 | 160 | 32 | 20 | 0 | 0 | 0.20907435 | 0.094065189 | 0.059855424 | 37.366348 | 46.378159 | 29.921398 | 19.098713 | 45 | 0.30000001 | 50000 | 20 | 33 | 0 | 100000 | 20 | 23 | 0 | 150000 | 20 | 18 | 0 | 200000 | 20 | 16 | 0 | 0 | 0 | 0 | 0 | 0.92144656 | 0.066170953 | 0.92381942 | 0.071688972 | 0 | 0 | 0 | 0 | 0.59421265 | 0.65383029 | 0.88350594 | 0.83313078 | 0 | 0 | 0 | 0 | 0.28697032 | 0.89699256 | 0.94177896 | 1.2611614 | 0 | 0 | 0 | 0 | 0.019863982 | 1.1046597 | 1.1048383 | 1.5528163
2 | 2 | 60 | 327.185 | 1567.51 | 0.2222135 | 15.65529 | 7 | 0 | 0 | 10 | 10 | 0 | 0 | 500 | 2 | 3 | 45 | 0.30000001 | 0 | 1.6777778 | 0.41237271 | 0.047124349 | 0.014364125 | 1.3340955 | 0.80523062 | 2.2404573 | 0.48313534 | 0.92216325 | 19.185818 | 0.44105411 | 45 | 0.30000001 | 3 | 3 | 10 | 32 | 20 | 0 | 0.030950952 | 0.0087441541 | 0.001917382 | 37.003883 | 22.419031 | 16.458122 | 10.768833 | 45 | 0.30000001 | 100000 | 20 | 23 | 160 | 32 | 20 | 0 | 0 | 0.20868766 | 0.09394677 | 0.05931744 | 37.47562 | 46.391891 | 29.985935 | 19.110666 | 45 | 0.30000001 | 50000 | 20 | 33 | 0 | 100000 | 20 | 23 | 0 | 150000 | 20 | 18 | 0 | 200000 | 20 | 16 | 0 | 0 | 0 | 0 | 0 | 0.92106402 | 0.066196457 | 0.92343968 | 0.071746193 | 0 | 0 | 0 | 0 | 0.59428918 | 0.65365177 | 0.8834253 | 0.83293074 | 0 | 0 | 0 | 0 | 0.28702131 | 0.89683956 | 0.94164878 | 1.2610604 | 0 | 0 | 0 | 0 | 0.019991495 | 1.1046088 | 1.1047896 | 1.5527
2 | 2 | 60 | 327.185 | 1567.51 | 0.2222135 | 15.65529 | 8 | 0 | 0 | 1 | 10 | 0 | 0 | 500 | 2 | 3 | 45 | 0.30000001 | 0 | 1.6466668 | 0.34143561 | 0.041017279 | 0.016849577 | 1.3582256 | 0.71647513 | 2.4956951 | 0.40886861 | 0.76458108 | 20.049688 | 0.35157076 | 45 | 0.30000001 | 3 | 3 | 10 | 32 | 20 | 0 | 0.025621263 | 0.0075264079 | 0.0017293497 | 37.967335 | 21.927309 | 16.100395 | 10.013076 | 45 | 0.30000001 | 100000 | 20 | 23 | 160 | 32 | 20 | 0 | 0 | 0.18829849 | 0.085394084 | 0.055112481 | 37.832733 | 47.328617 | 30.519299 | 19.330782 | 45 | 0.30000001 | 50000 | 20 | 33 | 0 | 100000 | 20 | 23 | 0 | 150000 | 20 | 18 | 0 | 200000 | 20 | 16 | 0 | 0 | 0 | 0 | 0 | 0.93860763 | 0.081164606 | 0.94211036 | 0.086258836 | 0 | 0 | 0 | 0 | 0.59275913 | 0.66979289 | 0.89441931 | 0.84633696 | 0 | 0 | 0 | 0 | 0.27919301 | 0.90762591 | 0.94959652 | 1.2723744 | 0 | 0 | 0 | 0 | 0.0097152842 | 1.1094537 | 1.1094962 | 1.5620397
2 | 2 | 60 | 327.185 | 1567.51 | 0.2222135 | 15.65529 | 8 | 0 | 0 | 2 | 10 | 0 | 0 | 500 | 2 | 3 | 45 | 0.30000001 | 0 | 1.6471112 | 0.34476066 | 0.044182301 | 0.007377346 | 1.3602263 | 0.70635295 | 1.9078352 | 0.40642691 | 0.77195108 | 19.645235 | 0.36796409 | 45 | 0.30000001 | 3 | 3 | 10 | 32 | 20 | 0 | 0.027216069 | 0.0076582888 | 0.0019591055 | 37.066803 | 21.440416 | 15.487396 | 10.147279 | 45 | 0.30000001 | 100000 | 20 | 23 | 160 | 32 | 20 | 0 | 0 | 0.1880365 | 0.085434787 | 0.055314064 | 37.908394 | 47.569283 | 30.474571 | 19.29891 | 45 | 0.30000001 | 50000 | 20 | 33 | 0 | 100000 | 20 | 23 | 0 | 150000 | 20 | 18 | 0 | 200000 | 20 | 16 | 0 | 0 | 0 | 0 | 0 | 0.93835264 | 0.081088111 | 0.94184977 | 0.086201243 | 0 | 0 | 0 | 0 | 0.59283566 | 0.6695379 | 0.89427912 | 0.84608388 | 0 | 0 | 0 | 0 | 0.27929494 | 0.90742183 | 0.94943142 | 1.2722086 | 0 | 0 | 0 | 0 | 0.0099192532 | 1.1093516 | 1.109396 | 1.5618551
2 | 2 | 60 | 327.185 | 1567.51 | 0.2222135 | 15.65529 | 8 | 0 | 0 | 3 | 10 | 0 | 0 | 500 | 2 | 3 | 45 | 0.30000001 | 0 | 1.6466668 | 0.34363562 | 0.043569673 | 0.01970211 | 1.3206487 | 0.46352744 | 2.2656767 | 0.41283944 | 0.77052313 | 19.363276 | 0.36572406 | 45 | 0.30000001 | 3 | 3 | 10 | 32 | 20 | 0 | 0.026560284 | 0.0074037919 | 0.0014757486 | 37.818138 | 21.742584 | 15.307711 | 9.8060923 | 45 | 0.30000001 | 100000 | 20 | 23 | 160 | 32 | 20 | 0 | 0 | 0.18850598 | 0.085423432 | 0.055079959 | 37.850403 | 47.276352 | 30.494438 | 19.236752 | 45 | 0.30000001 | 50000 | 20 | 33 | 0 | 100000 | 20 | 23 | 0 | 150000 | 20 | 18 | 0 | 200000 | 20 | 16 | 0 | 0 | 0 | 0 | 0 | 0.93789363 | 0.080884114 | 0.9413749 | 0.086027324 | 0 | 0 | 0 | 0 | 0.59275919 | 0.66930842 | 0.89405662 | 0.84597778 | 0 | 0 | 0 | 0 | 0.27939701 | 0.90716684 | 0.94921774 | 1.2720268 | 0 | 0 | 0 | 0 | 0.010021232 | 1.1091477 | 1.109193 | 1.5617615
2 | 2 | 60 | 327.185 | 1567.51 | 0.2222135 | 15.65529 | 8 | 0 | 0 | 4 | 10 | 0 | 0 | 500 | 2 | 3 | 45 | 0.30000001 | 0 | 1.648 | 0.34831038 | 0.040164236 | 0.012790782 | 1.3484236 | 0.63232046 | 2.7595177 | 0.41373861 | 0.77898753 | 19.781961 | 0.35715908 | 45 | 0.30000001 | 3 | 3 | 10 | 32 | 20 | 0 | 0.025779895 | 0.0075076325 | 0.0020329095 | 37.826763 | 21.772144 | 16.007126 | 10.32021 | 45 | 0.30000001 | 100000 | 20 | 23 | 160 | 32 | 20 | 0 | 0 | 0.18834668 | 0.08532238 | 0.055102557 | 37.83007 | 47.324638 | 30.586136 | 19.237614 | 45 | 0.30000001 | 50000 | 20 | 33 | 0 | 100000 | 20 | 23 | 0 | 150000 | 20 | 18 | 0 | 200000 | 20 | 16 | 0 | 0 | 0 | 0 | 0 | 0.93776608 | 0.080578119 | 0.94122159 | 0.08571507 | 0 | 0 | 0 | 0 | 0.59273368 | 0.66915536 | 0.89392513 | 0.84588563 | 0 | 0 | 0 | 0 | 0.27942252 | 0.9070648 | 0.94912773 | 1.2719694 | 0 | 0 | 0 | 0 | 0.010072306 | 1.1091222 | 1.1091679 | 1.5617152
2 | 2 | 60 | 327.185 | 1567.51 | 0.2222135 | 15.65529 | 8 | 0 | 0 | 5 | 10 | 0 | 0 | 500 | 2 | 3 | 45 | 0.30000001 | 0 | 1.6475556 | 0.34944767 | 0.042776562 | 0.010273722 | 1.3566275 | 0.73561269 | 2.5779545 | 0.41199136 | 0.78196514 | 19.754267 | 0.37249768 | 45 | 0.30000001 | 3 | 3 | 10 | 32 | 20 | 0 | 0.024355412 | 0.0073727146 | 0.0017353036 | 36.26796 | 22.636473 | 17.111483 | 11.554258 | 45 | 0.30000001 | 100000 | 20 | 23 | 160 | 32 | 20 | 0 | 0 | 0.18838707 | 0.085257404 | 0.0550557 | 37.801235 | 47.214931 | 30.4844 | 19.162083 | 45 | 0.30000001 | 50000 | 20 | 33 | 0 | 100000 | 20 | 23 | 0 | 150000 | 20 | 18 | 0 | 200000 | 20 | 16 | 0 | 0 | 0 | 0 | 0 | 0.93763864 | 0.080552623 | 0.94109243 | 0.08569967 | 0 | 0 | 0 | 0 | 0.59273368 | 0.66902792 | 0.8938297 | 0.8457911 | 0 | 0 | 0 | 0 | 0.27939698 | 0.90698838 | 0.94904721 | 1.2719715 | 0 | 0 | 0 | 0 | 0.010097726 | 1.1090966 | 1.1091427 | 1.5616921
2 | 2 | 60 | 327.185 | 1567.51 | 0.2222135 | 15.65529 | 8 | 0 | 0 | 6 | 10 | 0 | 0 | 500 | 2 | 3 | 45 | 0.30000001 | 0 | 1.6475556 | 0.34427738 | 0.043603238 | 0.0047400179 | 1.3424599 | 0.65903765 | 1.4346908 | 0.40277272 | 0.77043355 | 19.865864 | 0.35705134 | 45 | 0.30000001 | 3 | 3 | 10 | 32 | 20 | 0 | 0.026691817 | 0.0076293023 | 0.0021342954 | 37.270611 | 21.698135 | 15.721632 | 10.086428 | 45 | 0.30000001 | 100000 | 20 | 23 | 160 | 32 | 20 | 0 | 0 | 0.18853885 | 0.085466757 | 0.055244513 | 37.870636 | 47.185059 | 30.454727 | 19.182634 | 45 | 0.30000001 | 50000 | 20 | 33 | 0 | 100000 | 20 | 23 | 0 | 150000 | 20 | 18 | 0 | 200000 | 20 | 16 | 0 | 0 | 0 | 0 | 0 | 0.93735814 | 0.080527119 | 0.94081074 | 0.08569818 | 0 | 0 | 0 | 0 | 0.59270817 | 0.66887492 | 0.89369828 | 0.84569889 | 0 | 0 | 0 | 0 | 0.27942249 | 0.90688634 | 0.9489572 | 1.2719141 | 0 | 0 | 0 | 0 | 0.010174274 | 1.1089946 | 1.1090412 | 1.5616223
2 | 2 | 60 | 327.185 | 1567.51 | 0.2222135 | 15.65529 | 8 | 0 | 0 | 7 | 10 | 0 | 0 | 500 | 2 | 3 | 45 | 0.30000001 | 0 | 1.6493335 | 0.34444916 | 0.037287898 | 0.015903393 | 1.3508409 | 0.79000866 | 2.7500889 | 0.40910429 | 0.76956832 | 19.556919 | 0.35933912 | 45 | 0.30000001 | 3 | 3 | 10 | 32 | 20 | 0 | 0.025894098 | 0.007545284 | 0.0017421121 | 36.345253 | 22.440104 | 16.450186 | 10.681631 | 45 | 0.30000001 | 100000 | 20 | 23 | 160 | 32 | 20 | 0 | 0 | 0.18857068 | 0.08533626 | 0.055174284 | 37.73214 | 47.225166 | 30.519775 | 19.129438 | 45 | 0.30000001 | 50000 | 20 | 33 | 0 | 100000 | 20 | 23 | 0 | 150000 | 20 | 18 | 0 | 200000 | 20 | 16 | 0 | 0 | 0 | 0 | 0 | 0.93740916 | 0.080297627 | 0.94084197 | 0.085450515 | 0 | 0 | 0 | 0 | 0.59265721 | 0.668773 | 0.89358819 | 0.84566593 | 0 | 0 | 0 | 0 | 0.27944803 | 0.90680981 | 0.94889158 | 1.2718647 | 0 | 0 | 0 | 0 | 0.010199719 | 1.1089437 | 1.1089906 | 1.5615989
2 | 2 | 60 | 327.185 | 1567.51 | 0.2222135 | 15.65529 | 8 | 0 | 0 | 8 | 10 | 0 | 0 | 500 | 2 | 3 | 45 | 0.30000001 | 0 | 1.6462222 | 0.34268177 | 0.044691641 | 0.014888849 | 1.3516318 | 0.67251319 | 2.5637252 | 0.40921795 | 0.76838446 | 19.666155 | 0.36186334 | 45 | 0.30000001 | 3 | 3 | 10 | 32 | 20 | 0 | 0.026397977 | 0.0075530536 | 0.0020140468 | 37.166821 | 21.354214 | 16.11363 | 10.565603 | 45 | 0.30000001 | 100000 | 20 | 23 | 160 | 32 | 20 | 0 | 0 | 0.18849981 | 0.085360497 | 0.055199035 | 37.837315 | 47.321774 | 30.490303 | 19.227495 | 45 | 0.30000001 | 50000 | 20 | 33 | 0 | 100000 | 20 | 23 | 0 | 150000 | 20 | 18 | 0 | 200000 | 20 | 16 | 0 | 0 | 0 | 0 | 0 | 0.93705219 | 0.08032313 | 0.94048852 | 0.085509919 | 0 | 0 | 0 | 0 | 0.59265721 | 0.66861993 | 0.89347368 | 0.84555233 | 0 | 0 | 0 | 0 | 0.27955002 | 0.90665686 | 0.94877547 | 1.2717144 | 0 | 0 | 0 | 0 | 0.010301788 | 1.1088161 | 1.1088639 | 1.5615058
2 | 2 | 60 | 327.185 | 1567.51 | 0.2222135 | 15.65529 | 8 | 0 | 0 | 9 | 10 | 0 | 0 | 500 | 2 | 3 | 45 | 0.30000001 | 0 | 1.648 | 0.34852475 | 0.036270816 | 0.012475628 | 1.3458911 | 0.80115485 | 2.8002312 | 0.41230696 | 0.77898782 | 19.510208 | 0.35828111 | 45 | 0.30000001 | 3 | 3 | 10 | 32 | 20 | 0 | 0.026729118 | 0.0076309461 | 0.0021155667 | 36.936779 | 21.266745 | 16.053999 | 10.328165 | 45 | 0.30000001 | 100000 | 20 | 23 | 160 | 32 | 20 | 0 | 0 | 0.18848023 | 0.085504748 | 0.055275358 | 37.748417 | 47.48365 | 30.572441 | 19.285137 | 45 | 0.30000001 | 50000 | 20 | 33 | 0 | 100000 | 20 | 23 | 0 | 150000 | 20 | 18 | 0 | 200000 | 20 | 16 | 0 | 0 | 0 | 0 | 0 | 0.93715417 | 0.079966135 | 0.94055969 | 0.085122496 | 0 | 0 | 0 | 0 | 0.59268266 | 0.66859448 | 0.89347148 | 0.84551209 | 0 | 0 | 0 | 0 | 0.27949896 | 0.90668243 | 0.94878483 | 1.2717738 | 0 | 0 | 0 | 0 | 0.010276247 | 1.1088417 | 1.1088892 | 1.561529
2 | 2 | 60 | 327.185 | 1567.51 | 0.2222135 | 15.65529 | 8 | 0 | 0 | 10 | 10 | 0 | 0 | 500 | 2 | 3 | 45 | 0.30000001 | 0 | 1.6488889 | 0.34846511 | 0.039039541 | 0.013421994 | 1.3580219 | 0.50710016 | 2.3498428 | 0.40913182 | 0.77861655 | 20.01207 | 0.35648012 | 45 | 0.30000001 | 3 | 3 | 10 | 32 | 20 | 0 | 0.02605477 | 0.0076066423 | 0.0017618864 | 37.276695 | 22.109457 | 16.391361 | 10.862359 | 45 | 0.30000001 | 100000 | 20 | 23 | 160 | 32 | 20 | 0 | 0 | 0.18797916 | 0.085176967 | 0.055085421 | 37.736984 | 47.199135 | 30.565048 | 19.311409 | 45 | 0.30000001 | 50000 | 20 | 33 | 0 | 100000 | 20 | 23 | 0 | 150000 | 20 | 18 | 0 | 200000 | 20 | 16 | 0 | 0 | 0 | 0 | 0 | 0.93720508 | 0.079940639 | 0.94060826 | 0.085090883 | 0 | 0 | 0 | 0 | 0.59265721 | 0.66856891 | 0.89343548 | 0.84551448 | 0 | 0 | 0 | 0 | 0.27954993 | 0.9066059 | 0.94872671 | 1.2716987 | 0 | 0 | 0 | 0 | 0.010327275 | 1.1088417 | 1.1088897 | 1.561483
2 | 2 | 60 | 327.185 | 1567.51 | 0.2222135 | 15.65529 | 9 | 0 | 0 | 1 | 10 | 0 | 0 | 500 | 2 | 3 | 45 | 0.30000001 | 0 | 1.6644444 | 0.37596631 | 0.047137871 | 0.014997706 | 1.3377112 | 0.7709592 | 2.4193664 | 0.4448657 | 0.8414166 | 19.364105 | 0.40709805 | 45 | 0.30000001 | 3 | 3 | 10 | 32 | 20 | 0 | 0.028393075 | 0.0081011914 | 0.0019952587 | 38.395641 | 21.829025 | 16.323738 | 10.88081 | 45 | 0.30000001 | 100000 | 20 | 23 | 160 | 32 | 20 | 0 | 0 | 0.19915953 | 0.089875743 | 0.057659648 | 37.547832 | 46.899181 | 30.322002 | 19.190063 | 45 | 0.30000001 | 50000 | 20 | 33 | 0 | 100000 | 20 | 23 | 0 | 150000 | 20 | 18 | 0 | 200000 | 20 | 16 | 0 | 0 | 0 | 0 | 0 | 0.92848432 | 0.072137825 | 0.93128246 | 0.077538408 | 0 | 0 | 0 | 0 | 0.59408516 | 0.66058755 | 0.88843292 | 0.83835238 | 0 | 0 | 0 | 0 | 0.28393587 | 0.90176105 | 0.94540602 | 1.2657554 | 0 | 0 | 0 | 0 | 0.015784109 | 1.1069801 | 1.1070926 | 1.5565386
2 | 2 | 60 | 327.185 | 1567.51 | 0.2222135 | 15.65529 | 9 | 0 | 0 | 2 | 10 | 0 | 0 | 500 | 2 | 3 | 45 | 0.30000001 | 0 | 1.6653333 | 0.38368699 | 0.042571872 | 0.012281638 | 1.3508476 | 0.88216233 | 2.7492142 | 0.45017409 | 0.85776031 | 19.477127 | 0.40439427 | 45 | 0.30000001 | 3 | 3 | 10 | 32 | 20 | 0 | 0.030003283 | 0.0082780439 | 0.0017903205 | 37.452812 | 21.444559 | 15.664965 | 10.669242 | 45 | 0.30000001 | 100000 | 20 | 23 | 160 | 32 | 20 | 0 | 0 | 0.19961867 | 0.08998026 | 0.057587057 | 37.430275 | 46.687824 | 30.284416 | 19.201651 | 45 | 0.30000001 | 50000 | 20 | 33 | 0 | 100000 | 20 | 23 | 0 | 150000 | 20 | 18 | 0 | 200000 | 20 | 16 | 0 | 0 | 0 | 0 | 0 | 0.92802536 | 0.071576826 | 0.93078154 | 0.076975703 | 0 | 0 | 0 | 0 | 0.59393209 | 0.66010314 | 0.88797045 | 0.83811575 | 0 | 0 | 0 | 0 | 0.28403795 | 0.901353 | 0.9450475 | 1.2655227 | 0 | 0 | 0 | 0 | 0.016013594 | 1.1067762 | 1.1068921 | 1.5563287
2 | 2 | 60 | 327.185 | 1567.51 | 0.2222135 | 15.65529 | 9 | 0 | 0 | 3 | 10 | 0 | 0 | 500 | 2 | 3 | 45 | 0.30000001 | 0 | 1.6644444 | 0.38237244 | 0.047633406 | 0.019630488 | 1.3129201 | 0.83682275 | 1.8453023 | 0.45970035 | 0.85738015 | 19.154648 | 0.40359753 | 45 | 0.30000001 | 3 | 3 | 10 | 32 | 20 | 0 | 0.030848773 | 0.0082669379 | 0.0019520059 | 37.43523 | 21.475193 | 15.136326 | 9.3589325 | 45 | 0.30000001 | 100000 | 20 | 23 | 160 | 32 | 20 | 0 | 0 | 0.1995987 | 0.090158433 | 0.057676114 | 37.639809 | 46.802296 | 30.223137 | 19.248283 | 45 | 0.30000001 | 50000 | 20 | 33 | 0 | 100000 | 20 | 23 | 0 | 150000 | 20 | 18 | 0 | 200000 | 20 | 16 | 0 | 0 | 0 | 0 | 0 | 0.9278214 | 0.071296334 | 0.93055665 | 0.076692022 | 0 | 0 | 0 | 0 | 0.59393215 | 0.65979713 | 0.887743 | 0.83788514 | 0 | 0 | 0 | 0 | 0.28416541 | 0.9010725 | 0.94481832 | 1.2653048 | 0 | 0 | 0 | 0 | 0.016115667 | 1.1065723 | 1.1066896 | 1.5562338
2 | 2 | 60 | 327.185 | 1567.51 | 0.2222135 | 15.65529 | 9 | 0 | 0 | 4 | 10 | 0 | 0 | 500 | 2 | 3 | 45 | 0.30000001 | 0 | 1.6653333 | 0.38136256 | 0.049337804 | 0.017854877 | 1.3468424 | 0.81120425 | 2.031002 | 0.4548223 | 0.85495114 | 19.346544 | 0.4221558 | 45 | 0.30000001 | 3 | 3 | 10 | 32 | 20 | 0 | 0.028464999 | 0.0080342554 | 0.0017789938 | 37.520988 | 22.059797 | 16.039665 | 10.130747 | 45 | 0.30000001 | 100000 | 20 | 23 | 160 | 32 | 20 | 0 | 0 | 0.20017779 | 0.09042456 | 0.057962291 | 37.615089 | 46.774448 | 30.25285 | 19.111238 | 45 | 0.30000001 | 50000 | 20 | 33 | 0 | 100000 | 20 | 23 | 0 | 150000 | 20 | 18 | 0 | 200000 | 20 | 16 | 0 | 0 | 0 | 0 | 0 | 0.92743886 | 0.071321838 | 0.93017721 | 0.076750867 | 0 | 0 | 0 | 0 | 0.59388119 | 0.65974611 | 0.88767099 | 0.83788937 | 0 | 0 | 0 | 0 | 0.28421643 | 0.90104699 | 0.94480932 | 1.2652452 | 0 | 0 | 0 | 0 | 0.016166644 | 1.1065212 | 1.1066394 | 1.556187
2 | 2 | 60 | 327.185 | 1567.51 | 0.2222135 | 15.65529 | 9 | 0 | 0 | 5 | 10 | 0 | 0 | 500 | 2 | 3 | 45 | 0.30000001 | 0 | 1.668 | 0.38226578 | 0.044099055 | 0.0162235 | 1.3687762 | 0.8071655 | 2.6139207 | 0.45726866 | 0.8544929 | 19.874043 | 0.40559092 | 45 | 0.30000001 | 3 | 3 | 10 | 32 | 20 | 0 | 0.02865753 | 0.0080951648 | 0.0021038209 | 36.922024 | 21.294413 | 15.953499 | 10.290903 | 45 | 0.30000001 | 100000 | 20 | 23 | 160 | 32 | 20 | 0 | 0 | 0.19983393 | 0.09013094 | 0.057793848 | 37.488258 | 46.778263 | 30.296097 | 19.232363 | 45 | 0.30000001 | 50000 | 20 | 33 | 0 | 100000 | 20 | 23 | 0 | 150000 | 20 | 18 | 0 | 200000 | 20 | 16 | 0 | 0 | 0 | 0 | 0 | 0.92723489 | 0.071143344 | 0.92996019 | 0.076576315 | 0 | 0 | 0 | 0 | 0.59380466 | 0.65951663 | 0.88744926 | 0.83778048 | 0 | 0 | 0 | 0 | 0.28419086 | 0.90089405 | 0.94465578 | 1.2652223 | 0 | 0 | 0 | 0 | 0.016243076 | 1.1064702 | 1.1065894 | 1.5561173
2 | 2 | 60 | 327.185 | 1567.51 | 0.2222135 | 15.65529 | 9 | 0 | 0 | 6 | 10 | 0 | 0 | 500 | 2 | 3 | 45 | 0.30000001 | 0 | 1.6653335 | 0.38686293 | 0.048762683 | 0.01034725 | 1.3600568 | 0.8146224 | 2.3104575 | 0.45723313 | 0.86639297 | 19.593931 | 0.41393936 | 45 | 0.30000001 | 3 | 3 | 10 | 32 | 20 | 0 | 0.028138351 | 0.008266788 | 0.002174485 | 37.106766 | 22.205931 | 16.339241 | 11.208567 | 45 | 0.30000001 | 100000 | 20 | 23 | 160 | 32 | 20 | 0 | 0 | 0.20011887 | 0.090151273 | 0.05765108 | 37.591965 | 46.697342 | 30.285101 | 19.23984 | 45 | 0.30000001 | 50000 | 20 | 33 | 0 | 100000 | 20 | 23 | 0 | 150000 | 20 | 18 | 0 | 200000 | 20 | 16 | 0 | 0 | 0 | 0 | 0 | 0.9269799 | 0.07116884 | 0.92970788 | 0.076624639 | 0 | 0 | 0 | 0 | 0.59380466 | 0.65936363 | 0.88733554 | 0.83766508 | 0 | 0 | 0 | 0 | 0.28424183 | 0.90071547 | 0.9445008 | 1.2651139 | 0 | 0 | 0 | 0 | 0.016294174 | 1.1064192 | 1.1065391 | 1.5560704
2 | 2 | 60 | 327.185 | 1567.51 | 0.2222135 | 15.65529 | 9 | 0 | 0 | 7 | 10 | 0 | 0 | 500 | 2 | 3 | 45 | 0.30000001 | 0 | 1.6657777 | 0.38955557 | 0.041454162 | 0.018254301 | 1.3630786 | 0.76988697 | 2.3361633 | 0.46362197 | 0.87135106 | 19.714323 | 0.40778589 | 45 | 0.30000001 | 3 | 3 | 10 | 32 | 20 | 0 | 0.028905239 | 0.0082484102 | 0.0018682764 | 37.032589 | 21.780773 | 16.13339 | 10.691002 | 45 | 0.30000001 | 100000 | 20 | 23 | 160 | 32 | 20 | 0 | 0 | 0.19986373 | 0.090191267 | 0.057640709 | 37.582657 | 46.829948 | 30.292534 | 19.224445 | 45 | 0.30000001 | 50000 | 20 | 33 | 0 | 100000 | 20 | 23 | 0 | 150000 | 20 | 18 | 0 | 200000 | 20 | 16 | 0 | 0 | 0 | 0 | 0 | 0.92700541 | 0.071041346 | 0.92972356 | 0.076485813 | 0 | 0 | 0 | 0 | 0.59380466 | 0.65928715 | 0.88727874 | 0.83760744 | 0 | 0 | 0 | 0 | 0.28424191 | 0.90066445 | 0.94445217 | 1.2650976 | 0 | 0 | 0 | 0 | 0.016319675 | 1.1063682 | 1.1064886 | 1.5560467
2 | 2 | 60 | 327.185 | 1567.51 | 0.2222135 | 15.65529 | 9 | 0 | 0 | 8 | 10 | 0 | 0 | 500 | 2 | 3 | 45 | 0.30000001 | 0 | 1.6662222 | 0.38846096 | 0.052757151 | 0.015221315 | 1.3127494 | 0.7373451 | 2.7145376 | 0.46395713 | 0.87098873 | 19.195656 | 0.41540647 | 45 | 0.30000001 | 3 | 3 | 10 | 32 | 20 | 0 | 0.029220551 | 0.0080426224 | 0.0013603661 | 37.338303 | 21.604727 | 15.578363 | 10.102983 | 45 | 0.30000001 | 100000 | 20 | 23 | 160 | 32 | 20 | 0 | 0 | 0.2000291 | 0.090180159 | 0.057633854 | 37.596287 | 46.773472 | 30.210285 | 19.17263 | 45 | 0.30000001 | 50000 | 20 | 33 | 0 | 100000 | 20 | 23 | 0 | 150000 | 20 | 18 | 0 | 200000 | 20 | 16 | 0 | 0 | 0 | 0 | 0 | 0.92659736 | 0.070990354 | 0.92931283 | 0.076464646 | 0 | 0 | 0 | 0 | 0.59380466 | 0.65910864 | 0.88714606 | 0.83747274 | 0 | 0 | 0 | 0 | 0.28431836 | 0.90053707 | 0.9443537 | 1.2649798 | 0 | 0 | 0 | 0 | 0.01644706 | 1.1062407 | 1.1063631 | 1.5559299
2 | 2 | 60 | 327.185 | 1567.51 | 0.2222135 | 15.65529 | 9 | 0 | 0 | 9 | 10 | 0 | 0 | 500 | 2 | 3 | 45 | 0.30000001 | 0 | 1.6666667 | 0.38160223 | 0.045240939 | 0.010743262 | 1.361125 | 0.92673361 | 2.3957205 | 0.44739133 | 0.85333586 | 19.412336 | 0.41613656 | 45 | 0.30000001 | 3 | 3 | 10 | 32 | 20 | 0 | 0.029073764 | 0.0082201213 | 0.0017188571 | 37.737171 | 22.435442 | 15.830814 | 10.687232 | 45 | 0.30000001 | 100000 | 20 | 23 | 160 | 32 | 20 | 0 | 0 | 0.20029783 | 0.090300679 | 0.057837956 | 37.432003 | 46.783665 | 30.282824 | 19.139446 | 45 | 0.30000001 | 50000 | 20 | 33 | 0 | 100000 | 20 | 23 | 0 | 150000 | 20 | 18 | 0 | 200000 | 20 | 16 | 0 | 0 | 0 | 0 | 0 | 0.92664838 | 0.070786349 | 0.92934811 | 0.076241583 | 0 | 0 | 0 | 0 | 0.5937537 | 0.65908313 | 0.88709301 | 0.83749616 | 0 | 0 | 0 | 0 | 0.28431833 | 0.90053701 | 0.94435364 | 1.2649798 | 0 | 0 | 0 | 0 | 0.016421618 | 1.1062152 | 1.1063371 | 1.5559525
2 | 2 | 60 | 327.185 | 1567.51 | 0.2222135 | 15.65529 | 9 | 0 | 0 | 10 | 10 | 0 | 0 | 500 | 2 | 3 | 45 | 0.30000001 | 0 | 1.6666665 | 0.38725096 | 0.046657078 | 0.011231427 | 1.350961 | 0.86334074 | 2.7272539 | 0.45769465 | 0.86667609 | 19.609713 | 0.41010398 | 45 | 0.30000001 | 3 | 3 | 10 | 32 | 20 | 0 | 0.029647224 | 0.0082760509 | 0.0020519306 | 37.755199 | 21.774771 | 15.882736 | 10.17205 | 45 | 0.30000001 | 100000 | 20 | 23 | 160 | 32 | 20 | 0 | 0 | 0.20020369 | 0.090331286 | 0.057983801 | 37.499981 | 46.769783 | 30.294258 | 19.201824 | 45 | 0.30000001 | 50000 | 20 | 33 | 0 | 100000 | 20 | 23 | 0 | 150000 | 20 | 18 | 0 | 200000 | 20 | 16 | 0 | 0 | 0 | 0 | 0 | 0.92646986 | 0.070837349 | 0.92917401 | 0.076310948 | 0 | 0 | 0 | 0 | 0.59377921 | 0.65895563 | 0.8870154 | 0.83737862 | 0 | 0 | 0 | 0 | 0.28431839 | 0.9003585 | 0.94418347 | 1.2649229 | 0 | 0 | 0 | 0 | 0.016472565 | 1.1061642 | 1.1062869 | 1.5559058
2 | 2 | 60 | 327.185 | 1567.51 | 0.2222135 | 15.65529 | 10 | 0 | 0 | 1 | 10 | 0 | 0 | 500 | 2 | 3 | 45 | 0.30000001 | 0 | 1.6222223 | 0.31602463 | 0.036353599 | 0.017148424 | 1.3602068 | 0.77656239 | 2.6607425 | 0.3788234 | 0.7066927 | 20.07131 | 0.32952407 | 45 | 0.30000001 | 3 | 3 | 10 | 32 | 20 | 0 | 0.025850765 | 0.0072904392 | 0.0018181349 | 38.134682 | 21.279999 | 15.196607 | 9.3926735 | 45 | 0.30000001 | 100000 | 20 | 23 | 160 | 32 | 20 | 0 | 0 | 0.18530083 | 0.083962239 | 0.055435311 | 37.894241 | 47.628807 | 30.730427 | 19.273609 | 45 | 0.30000001 | 50000 | 20 | 33 | 0 | 100000 | 20 | 23 | 0 | 150000 | 20 | 18 | 0 | 200000 | 20 | 16 | 0 | 0 | 0 | 0 | 0 | 0.93975508 | 0.080399625 | 0.94318807 | 0.085345984 | 0 | 0 | 0 | 0 | 0.59337115 | 0.67027736 | 0.89518774 | 0.8461836 | 0 | 0 | 0 | 0 | 0.27914199 | 0.90823781 | 0.9501664 | 1.2726151 | 0 | 0 | 0 | 0 | 0.0094857542 | 1.1099126 | 1.1099532 | 1.5622501
2 | 2 | 60 | 327.185 | 1567.51 | 0.2222135 | 15.65529 | 10 | 0 | 0 | 2 | 10 | 0 | 0 | 500 | 2 | 3 | 45 | 0.30000001 | 0 | 1.6204445 | 0.32836044 | 0.037734248 | 0.015218897 | 1.3568535 | 0.61116821 | 2.1279283 | 0.38877383 | 0.73448944 | 19.757933 | 0.34813857 | 45 | 0.30000001 | 3 | 3 | 10 | 32 | 20 | 0 | 0.026438445 | 0.0073577734 | 0.0017836778 | 37.800571 | 21.679039 | 15.056353 | 9.4014883 | 45 | 0.30000001 | 100000 | 20 | 23 | 160 | 32 | 20 | 0 | 0 | 0.184726 | 0.083752267 | 0.054930538 | 37.993969 | 47.583176 | 30.84001 | 19.344585 | 45 | 0.30000001 | 50000 | 20 | 33 | 0 | 100000 | 20 | 23 | 0 | 150000 | 20 | 18 | 0 | 200000 | 20 | 16 | 0 | 0 | 0 | 0 | 0 | 0.93957663 | 0.080144629 | 0.94298857 | 0.085092686 | 0 | 0 | 0 | 0 | 0.59326917 | 0.67025191 | 0.89510107 | 0.84625012 | 0 | 0 | 0 | 0 | 0.27911654 | 0.90811032 | 0.95003706 | 1.2726012 | 0 | 0 | 0 | 0 | 0.0094347848 | 1.1097851 | 1.1098251 | 1.5622951
2 | 2 | 60 | 327.185 | 1567.51 | 0.2222135 | 15.65529 | 10 | 0 | 0 | 3 | 10 | 0 | 0 | 500 | 2 | 3 | 45 | 0.30000001 | 0 | 1.6213334 | 0.31707013 | 0.035726562 | 0.012508007 | 1.3573742 | 0.56652671 | 2.4587214 | 0.37443092 | 0.70868027 | 19.921492 | 0.33519322 | 45 | 0.30000001 | 3 | 3 | 10 | 32 | 20 | 0 | 0.025724402 | 0.0071793278 | 0.0016891491 | 37.625595 | 22.123211 | 15.61854 | 9.3582678 | 45 | 0.30000001 | 100000 | 20 | 23 | 160 | 32 | 20 | 0 | 0 | 0.18476285 | 0.083692528 | 0.054828197 | 38.088634 | 47.398895 | 30.791962 | 19.259329 | 45 | 0.30000001 | 50000 | 20 | 33 | 0 | 100000 | 20 | 23 | 0 | 150000 | 20 | 18 | 0 | 200000 | 20 | 16 | 0 | 0 | 0 | 0 | 0 | 0.93960214 | 0.080323122 | 0.94302917 | 0.08527898 | 0 | 0 | 0 | 0 | 0.59324366 | 0.67009884 | 0.89496952 | 0.84615809 | 0 | 0 | 0 | 0 | 0.27914202 | 0.90811038 | 0.95004457 | 1.2725756 | 0 | 0 | 0 | 0 | 0.0094092153 | 1.1097342 | 1.1097741 | 1.5623177
2 | 2 | 60 | 327.185 | 1567.51 | 0.2222135 | 15.65529 | 10 | 0 | 0 | 4 | 10 | 0 | 0 | 500 | 2 | 3 | 45 | 0.30000001 | 0 | 1.6226667 | 0.32065555 | 0.029530317 | 0.019387823 | 1.363425 | 0.55109531 | 2.6285799 | 0.38123846 | 0.7155121 | 19.735886 | 0.33131143 | 45 | 0.30000001 | 3 | 3 | 10 | 32 | 20 | 0 | 0.02492974 | 0.0071805725 | 0.00190809 | 37.666801 | 21.770929 | 16.475103 | 9.9923515 | 45 | 0.30000001 | 100000 | 20 | 23 | 160 | 32 | 20 | 0 | 0 | 0.1843292 | 0.083663248 | 0.054441094 | 38.043186 | 47.649792 | 30.93351 | 19.444252 | 45 | 0.30000001 | 50000 | 20 | 33 | 0 | 100000 | 20 | 23 | 0 | 150000 | 20 | 18 | 0 | 200000 | 20 | 16 | 0 | 0 | 0 | 0 | 0 | 0.93950009 | 0.080144636 | 0.94291228 | 0.085099593 | 0 | 0 | 0 | 0 | 0.59324366 | 0.67012435 | 0.89498866 | 0.84617698 | 0 | 0 | 0 | 0 | 0.27906546 | 0.90808487 | 0.94999772 | 1.2726448 | 0 | 0 | 0 | 0 | 0.0094093122 | 1.1096832 | 1.1097231 | 1.5623173
2 | 2 | 60 | 327.185 | 1567.51 | 0.2222135 | 15.65529 | 10 | 0 | 0 | 5 | 10 | 0 | 0 | 500 | 2 | 3 | 45 | 0.30000001 | 0 | 1.6231112 | 0.32138449 | 0.035990924 | 0.014408424 | 1.3496784 | 0.43746531 | 2.52349 | 0.38453367 | 0.71779603 | 20.111038 | 0.329436 | 45 | 0.30000001 | 3 | 3 | 10 | 32 | 20 | 0 | 0.025896398 | 0.0073105097 | 0.0016506183 | 37.474079 | 22.34885 | 16.432142 | 10.549561 | 45 | 0.30000001 | 100000 | 20 | 23 | 160 | 32 | 20 | 0 | 0 | 0.18490162 | 0.083677791 | 0.054898731 | 37.876205 | 47.560783 | 30.856236 | 19.282423 | 45 | 0.30000001 | 50000 | 20 | 33 | 0 | 100000 | 20 | 23 | 0 | 150000 | 20 | 18 | 0 | 200000 | 20 | 16 | 0 | 0 | 0 | 0 | 0 | 0.93937266 | 0.080272131 | 0.94279617 | 0.085245818 | 0 | 0 | 0 | 0 | 0.59314167 | 0.66999686 | 0.89482558 | 0.84616786 | 0 | 0 | 0 | 0 | 0.27914193 | 0.90800834 | 0.94994706 | 1.2725441 | 0 | 0 | 0 | 0 | 0.0094348174 | 1.1095556 | 1.1095957 | 1.5622933
2 | 2 | 60 | 327.185 | 1567.51 | 0.2222135 | 15.65529 | 10 | 0 | 0 | 6 | 10 | 0 | 0 | 500 | 2 | 3 | 45 | 0.30000001 | 0 | 1.6217778 | 0.31441143 | 0.035534188 | 0.017201824 | 1.3414091 | 0.62742263 | 2.23212 | 0.37903154 | 0.7031467 | 19.62554 | 0.33012596 | 45 | 0.30000001 | 3 | 3 | 10 | 32 | 20 | 0 | 0.024740055 | 0.007108856 | 0.0019798903 | 37.680458 | 21.313288 | 16.279655 | 10.66061 | 45 | 0.30000001 | 100000 | 20 | 23 | 160 | 32 | 20 | 0 | 0 | 0.1845025 | 0.083498709 | 0.055165906 | 37.877518 | 47.47768 | 30.754669 | 19.28993 | 45 | 0.30000001 | 50000 | 20 | 33 | 0 | 100000 | 20 | 23 | 0 | 150000 | 20 | 18 | 0 | 200000 | 20 | 16 | 0 | 0 | 0 | 0 | 0 | 0.93934703 | 0.080195621 | 0.9427641 | 0.085167281 | 0 | 0 | 0 | 0 | 0.59314167 | 0.66989493 | 0.89474928 | 0.84609234 | 0 | 0 | 0 | 0 | 0.27909103 | 0.90790629 | 0.94983453 | 1.2725638 | 0 | 0 | 0 | 0 | 0.0094093373 | 1.1095301 | 1.10957 | 1.5623161
2 | 2 | 60 | 327.185 | 1567.51 | 0.2222135 | 15.65529 | 10 | 0 | 0 | 7 | 10 | 0 | 0 | 500 | 2 | 3 | 45 | 0.30000001 | 0 | 1.6226667 | 0.32311583 | 0.039445523 | 0.017371725 | 1.3633798 | 0.53490072 | 2.7108777 | 0.389575 | 0.72287208 | 20.203468 | 0.33930266 | 45 | 0.30000001 | 3 | 3 | 10 | 32 | 20 | 0 | 0.025855318 | 0.0072053745 | 0.0016684455 | 37.384361 | 21.109659 | 15.465704 | 9.6178589 | 45 | 0.30000001 | 100000 | 20 | 23 | 160 | 32 | 20 | 0 | 0 | 0.1844064 | 0.083359838 | 0.054649282 | 37.767136 | 47.410255 | 30.601055 | 19.206461 | 45 | 0.30000001 | 50000 | 20 | 33 | 0 | 100000 | 20 | 23 | 0 | 150000 | 20 | 18 | 0 | 200000 | 20 | 16 | 0 | 0 | 0 | 0 | 0 | 0.93947458 | 0.080272123 | 0.94289774 | 0.085236609 | 0 | 0 | 0 | 0 | 0.59319264 | 0.66997141 | 0.8948403 | 0.84610635 | 0 | 0 | 0 | 0 | 0.27906546 | 0.90795732 | 0.94987577 | 1.2726053 | 0 | 0 | 0 | 0 | 0.0093583278 | 1.1095046 | 1.109544 | 1.5623618
2 | 2 | 60 | 327.185 | 1567.51 | 0.2222135 | 15.65529 | 10 | 0 | 0 | 8 | 10 | 0 | 0 | 500 | 2 | 3 | 45 | 0.30000001 | 0 | 1.6217777 | 0.32348961 | 0.029371347 | 0.009496022 | 1.3774687 | 0.69221723 | 1.9481562 | 0.37127191 | 0.7209245 | 19.909637 | 0.34062502 | 45 | 0.30000001 | 3 | 3 | 10 | 32 | 20 | 0 | 0.026390869 | 0.0074044894 | 0.0017966267 | 37.323963 | 21.417337 | 15.033768 | 9.2057381 | 45 | 0.30000001 | 100000 | 20 | 23 | 160 | 32 | 20 | 0 | 0 | 0.18463875 | 0.083658926 | 0.054925635 | 37.932701 | 47.549274 | 30.84586 | 19.264759 | 45 | 0.30000001 | 50000 | 20 | 33 | 0 | 100000 | 20 | 23 | 0 | 150000 | 20 | 18 | 0 | 200000 | 20 | 16 | 0 | 0 | 0 | 0 | 0 | 0.93911761 | 0.079813138 | 0.94250304 | 0.084783636 | 0 | 0 | 0 | 0 | 0.59314167 | 0.66974187 | 0.89463466 | 0.84597892 | 0 | 0 | 0 | 0 | 0.27916747 | 0.90780431 | 0.94975954 | 1.2724553 | 0 | 0 | 0 | 0 | 0.0095113274 | 1.1094537 | 1.1094944 | 1.5622236
2 | 2 | 60 | 327.185 | 1567.51 | 0.2222135 | 15.65529 | 10 | 0 | 0 | 9 | 10 | 0 | 0 | 500 | 2 | 3 | 45 | 0.30000001 | 0 | 1.62 | 0.32090408 | 0.034039043 | 0.015133501 | 1.3589449 | 0.56581634 | 2.579443 | 0.3789641 | 0.71769059 | 20.185055 | 0.33080024 | 45 | 0.30000001 | 3 | 3 | 10 | 32 | 20 | 0 | 0.024901967 | 0.0070480458 | 0.0016437023 | 37.113754 | 21.873062 | 16.12216 | 10.097462 | 45 | 0.30000001 | 100000 | 20 | 23 | 160 | 32 | 20 | 0 | 0 | 0.18411851 | 0.08354 | 0.054765224 | 37.93412 | 47.526173 | 30.929094 | 19.44375 | 45 | 0.30000001 | 50000 | 20 | 33 | 0 | 100000 | 20 | 23 | 0 | 150000 | 20 | 18 | 0 | 200000 | 20 | 16 | 0 | 0 | 0 | 0 | 0 | 0.9392451 | 0.080144629 | 0.94265825 | 0.085122578 | 0 | 0 | 0 | 0 | 0.59311616 | 0.66984391 | 0.89469415 | 0.84607589 | 0 | 0 | 0 | 0 | 0.27914196 | 0.90775335 | 0.94970334 | 1.2724652 | 0 | 0 | 0 | 0 | 0.0095878225 | 1.1094282 | 1.1094697 | 1.5621544
2 | 2 | 60 | 327.185 | 1567.51 | 0.2222135 | 15.65529 | 10 | 0 | 0 | 10 | 10 | 0 | 0 | 500 | 2 | 3 | 45 | 0.30000001 | 0 | 1.6222222 | 0.32405579 | 0.041319072 | 0.0081584118 | 1.3629735 | 0.63575244 | 2.5146906 | 0.37908196 | 0.72467148 | 19.98111 | 0.34370708 | 45 | 0.30000001 | 3 | 3 | 10 | 32 | 20 | 0 | 0.025188524 | 0.0070016282 | 0.0012570083 | 37.855713 | 21.255497 | 15.275221 | 9.9076834 | 45 | 0.30000001 | 100000 | 20 | 23 | 160 | 32 | 20 | 0 | 0 | 0.18452585 | 0.083668791 | 0.054577023 | 37.897129 | 47.6152 | 30.827015 | 19.419182 | 45 | 0.30000001 | 50000 | 20 | 33 | 0 | 100000 | 20 | 23 | 0 | 150000 | 20 | 18 | 0 | 200000 | 20 | 16 | 0 | 0 | 0 | 0 | 0 | 0.93878615 | 0.079813138 | 0.94217277 | 0.084813431 | 0 | 0 | 0 | 0 | 0.59311616 | 0.66943592 | 0.89438874 | 0.84577352 | 0 | 0 | 0 | 0 | 0.27919295 | 0.90760028 | 0.94957203 | 1.2723665 | 0 | 0 | 0 | 0 | 0.009511333 | 1.1093771 | 1.1094179 | 1.562223
2 | 9 | 60 | 324.4222 | 1053.985 | 0.2148481 | 23.87776 | 1 | 0 | 0 | 1 | 10 | 0 | 0 | 500 | 2 | 3 | 45 | 0.30000001 | 0 | 1.7764444 | 0.42918411 | 0.058859196 | 0.012942906 | 1.1880264 | 0.99510473 | 1.9744794 | 0.51158166 | 0.96683621 | 17.675117 | 0.43655211 | 45 | 0.30000001 | 3 | 3 | 10 | 32 | 20 | 0 | 0.058270939 | 0.014282256 | 0.0022287008 | 35.201229 | 22.189789 | 16.012325 | 10.249926 | 45 | 0.30000001 | 100000 | 20 | 23 | 160 | 32 | 20 | 0 | 0 | 0.29270834 | 0.12478209 | 0.082046151 | 35.650322 | 47.109291 | 29.879616 | 19.043468 | 45 | 0.30000001 | 50000 | 20 | 33 | 0 | 100000 | 20 | 23 | 0 | 150000 | 20 | 18 | 0 | 200000 | 20 | 16 | 0 | 0 | 0 | 0 | 0 | 0.82531369 | -0.052758269 | 0.82699823 | -0.063838251 | 0 | 0 | 0 | 0 | 0.62093604 | 0.55241913 | 0.83110076 | 0.72707039 | 0 | 0 | 0 | 0 | 0.34725091 | 0.83966988 | 0.90864116 | 1.1786582 | 0 | 0 | 0 | 0 | 0.09057387 | 1.0845408 | 1.0883163 | 1.4874761
2 | 9 | 60 | 324.4222 | 1053.985 | 0.2148481 | 23.87776 | 1 | 0 | 0 | 2 | 10 | 0 | 0 | 500 | 2 | 3 | 45 | 0.30000001 | 0 | 1.7786666 | 0.45344633 | 0.068491213 | 0.022875298 | 1.145486 | 0.72709703 | 2.4323227 | 0.55177796 | 1.0227855 | 17.450909 | 0.47050291 | 45 | 0.30000001 | 3 | 3 | 10 | 32 | 20 | 0 | 0.060188599 | 0.01433455 | 0.0024298101 | 35.754951 | 21.605215 | 15.17657 | 9.7458639 | 45 | 0.30000001 | 100000 | 20 | 23 | 160 | 32 | 20 | 0 | 0 | 0.29448801 | 0.12479208 | 0.081939034 | 35.653702 | 46.989323 | 29.86548 | 18.928726 | 45 | 0.30000001 | 50000 | 20 | 33 | 0 | 100000 | 20 | 23 | 0 | 150000 | 20 | 18 | 0 | 200000 | 20 | 16 | 0 | 0 | 0 | 0 | 0 | 0.82113183 | -0.054390229 | 0.82293123 | -0.066141501 | 0 | 0 | 0 | 0 | 0.6214205 | 0.55211318 | 0.83125955 | 0.726408 | 0 | 0 | 0 | 0 | 0.34755686 | 0.83954239 | 0.90864033 | 1.1782935 | 0 | 0 | 0 | 0 | 0.090905368 | 1.0844387 | 1.0882422 | 1.4871647
2 | 9 | 60 | 324.4222 | 1053.985 | 0.2148481 | 23.87776 | 1 | 0 | 0 | 3 | 10 | 0 | 0 | 500 | 2 | 3 | 45 | 0.30000001 | 0 | 1.7804446 | 0.45157096 | 0.064637721 | 0.013383779 | 1.1533858 | 0.74887705 | 2.9674282 | 0.53380728 | 1.0154183 | 17.618891 | 0.45913514 | 45 | 0.30000001 | 3 | 3 | 10 | 32 | 20 | 0 | 0.057581425 | 0.014087625 | 0.0023014285 | 35.210106 | 22.175644 | 15.89296 | 10.145859 | 45 | 0.30000001 | 100000 | 20 | 23 | 160 | 32 | 20 | 0 | 0 | 0.29503462 | 0.12471983 | 0.081849553 | 35.58844 | 46.918793 | 29.712547 | 18.846836 | 45 | 0.30000001 | 50000 | 20 | 33 | 0 | 100000 | 20 | 23 | 0 | 150000 | 20 | 18 | 0 | 200000 | 20 | 16 | 0 | 0 | 0 | 0 | 0 | 0.82087684 | -0.054619726 | 0.82269198 | -0.066440336 | 0 | 0 | 0 | 0 | 0.62142056 | 0.5520876 | 0.83124256 | 0.726385 | 0 | 0 | 0 | 0 | 0.3475824 | 0.83946592 | 0.90857941 | 1.1782353 | 0 | 0 | 0 | 0 | 0.090930834 | 1.0844132 | 1.0882189 | 1.4871395
2 | 9 | 60 | 324.4222 | 1053.985 | 0.2148481 | 23.87776 | 1 | 0 | 0 | 4 | 10 | 0 | 0 | 500 | 2 | 3 | 45 | 0.30000001 | 0 | 1.78 | 0.44672486 | 0.063641317 | 0.020145362 | 1.1516958 | 0.70923793 | 2.5278246 | 0.53878945 | 1.0053064 | 17.693569 | 0.45246875 | 45 | 0.30000001 | 3 | 3 | 10 | 32 | 20 | 0 | 0.059374556 | 0.014323195 | 0.0022259578 | 35.518364 | 21.907265 | 15.75331 | 10.154949 | 45 | 0.30000001 | 100000 | 20 | 23 | 160 | 32 | 20 | 0 | 0 | 0.29458174 | 0.12476213 | 0.082003519 | 35.583183 | 47.117477 | 29.720558 | 19.047134 | 45 | 0.30000001 | 50000 | 20 | 33 | 0 | 100000 | 20 | 23 | 0 | 150000 | 20 | 18 | 0 | 200000 | 20 | 16 | 0 | 0 | 0 | 0 | 0 | 0.82095337 | -0.054696225 | 0.8227734 | -0.066526935 | 0 | 0 | 0 | 0 | 0.62139499 | 0.55201119 | 0.8311727 | 0.72633666 | 0 | 0 | 0 | 0 | 0.34755686 | 0.83946598 | 0.90856969 | 1.1782613 | 0 | 0 | 0 | 0 | 0.09087988 | 1.0843877 | 1.0881892 | 1.4871842
2 | 9 | 60 | 324.4222 | 1053.985 | 0.2148481 | 23.87776 | 1 | 0 | 0 | 5 | 10 | 0 | 0 | 500 | 2 | 3 | 45 | 0.30000001 | 0 | 1.7804446 | 0.45473874 | 0.067427158 | 0.022231981 | 1.1404448 | 0.78677678 | 2.6219978 | 0.55046403 | 1.0240887 | 17.416965 | 0.46668965 | 45 | 0.30000001 | 3 | 3 | 10 | 32 | 20 | 0 | 0.060245924 | 0.014278721 | 0.0020992982 | 35.412426 | 21.863329 | 14.825037 | 9.2277555 | 45 | 0.30000001 | 100000 | 20 | 23 | 160 | 32 | 20 | 0 | 0 | 0.29369617 | 0.12454525 | 0.081940442 | 35.621639 | 46.989162 | 29.862045 | 19.002636 | 45 | 0.30000001 | 50000 | 20 | 33 | 0 | 100000 | 20 | 23 | 0 | 150000 | 20 | 18 | 0 | 200000 | 20 | 16 | 0 | 0 | 0 | 0 | 0 | 0.82072389 | -0.054874726 | 0.82255632 | -0.066762008 | 0 | 0 | 0 | 0 | 0.62142056 | 0.55201113 | 0.83119178 | 0.72631621 | 0 | 0 | 0 | 0 | 0.34755686 | 0.83951694 | 0.90861678 | 1.1782827 | 0 | 0 | 0 | 0 | 0.090930887 | 1.0844387 | 1.0882443 | 1.4871414
2 | 9 | 60 | 324.4222 | 1053.985 | 0.2148481 | 23.87776 | 1 | 0 | 0 | 6 | 10 | 0 | 0 | 500 | 2 | 3 | 45 | 0.30000001 | 0 | 1.7826667 | 0.45059073 | 0.062245049 | 0.016683523 | 1.1570003 | 0.91779149 | 2.72804 | 0.54147547 | 1.0119553 | 17.509254 | 0.46236616 | 45 | 0.30000001 | 3 | 3 | 10 | 32 | 20 | 0 | 0.05741737 | 0.014282456 | 0.0024295519 | 35.295765 | 22.52804 | 16.0665 | 10.394135 | 45 | 0.30000001 | 100000 | 20 | 23 | 160 | 32 | 20 | 0 | 0 | 0.29458386 | 0.12477297 | 0.082077384 | 35.580338 | 47.084435 | 29.775173 | 19.014925 | 45 | 0.30000001 | 50000 | 20 | 33 | 0 | 100000 | 20 | 23 | 0 | 150000 | 20 | 18 | 0 | 200000 | 20 | 16 | 0 | 0 | 0 | 0 | 0 | 0.82080042 | -0.054798227 | 0.8226276 | -0.066663012 | 0 | 0 | 0 | 0 | 0.62147152 | 0.55185813 | 0.8311283 | 0.72613782 | 0 | 0 | 0 | 0 | 0.34753141 | 0.83941495 | 0.90851283 | 1.1782657 | 0 | 0 | 0 | 0 | 0.091007315 | 1.0843877 | 1.0881999 | 1.4870675
2 | 9 | 60 | 324.4222 | 1053.985 | 0.2148481 | 23.87776 | 1 | 0 | 0 | 7 | 10 | 0 | 0 | 500 | 2 | 3 | 45 | 0.30000001 | 0 | 1.779111 | 0.44971645 | 0.063506275 | 0.014518937 | 1.1409383 | 0.58019763 | 2.739342 | 0.53629434 | 1.0117851 | 17.705284 | 0.4443745 | 45 | 0.30000001 | 3 | 3 | 10 | 32 | 20 | 0 | 0.05712647 | 0.014039913 | 0.0021771665 | 35.582401 | 22.286619 | 16.000509 | 10.022354 | 45 | 0.30000001 | 100000 | 20 | 23 | 160 | 32 | 20 | 0 | 0 | 0.29348651 | 0.12453502 | 0.081878424 | 35.623203 | 47.187027 | 29.887913 | 19.041708 | 45 | 0.30000001 | 50000 | 20 | 33 | 0 | 100000 | 20 | 23 | 0 | 150000 | 20 | 18 | 0 | 200000 | 20 | 16 | 0 | 0 | 0 | 0 | 0 | 0.82077485 | -0.055206213 | 0.82262939 | -0.067159936 | 0 | 0 | 0 | 0 | 0.62136954 | 0.55183256 | 0.83103508 | 0.72619635 | 0 | 0 | 0 | 0 | 0.34765884 | 0.8393895 | 0.90853804 | 1.1781254 | 0 | 0 | 0 | 0 | 0.090930887 | 1.0844387 | 1.0882443 | 1.4871414
2 | 9 | 60 | 324.4222 | 1053.985 | 0.2148481 | 23.87776 | 1 | 0 | 0 | 8 | 10 | 0 | 0 | 500 | 2 | 3 | 45 | 0.30000001 | 0 | 1.7804446 | 0.45329875 | 0.054850154 | 0.019987127 | 1.1481761 | 0.630669 | 2.3040755 | 0.53542745 | 1.016904 | 17.487841 | 0.45272291 | 45 | 0.30000001 | 3 | 3 | 10 | 32 | 20 | 0 | 0.056446552 | 0.01401775 | 0.0024019792 | 35.686413 | 22.666437 | 16.254499 | 10.436855 | 45 | 0.30000001 | 100000 | 20 | 23 | 160 | 32 | 20 | 0 | 0 | 0.29442617 | 0.12483607 | 0.082195252 | 35.634998 | 47.183487 | 29.97374 | 19.003456 | 45 | 0.30000001 | 50000 | 20 | 33 | 0 | 100000 | 20 | 23 | 0 | 150000 | 20 | 18 | 0 | 200000 | 20 | 16 | 0 | 0 | 0 | 0 | 0 | 0.82044339 | -0.05500222 | 0.822285 | -0.066939466 | 0 | 0 | 0 | 0 | 0.62142056 | 0.55175614 | 0.8310225 | 0.7260868 | 0 | 0 | 0 | 0 | 0.34770992 | 0.83936393 | 0.90853399 | 1.1780627 | 0 | 0 | 0 | 0 | 0.090981841 | 1.0842857 | 1.0880961 | 1.487083
2 | 9 | 60 | 324.4222 | 1053.985 | 0.2148481 | 23.87776 | 1 | 0 | 0 | 9 | 10 | 0 | 0 | 500 | 2 | 3 | 45 | 0.30000001 | 0 | 1.7804446 | 0.4541977 | 0.067409769 | 0.0184427 | 1.1508009 | 0.71467268 | 2.7224922 | 0.55129588 | 1.0228324 | 17.869411 | 0.45402384 | 45 | 0.30000001 | 3 | 3 | 10 | 32 | 20 | 0 | 0.057915084 | 0.014206506 | 0.0023204111 | 35.456387 | 22.072554 | 15.560863 | 9.8464441 | 45 | 0.30000001 | 100000 | 20 | 23 | 160 | 32 | 20 | 0 | 0 | 0.29382843 | 0.12453714 | 0.081931069 | 35.69165 | 47.027508 | 29.989437 | 18.851927 | 45 | 0.30000001 | 50000 | 20 | 33 | 0 | 100000 | 20 | 23 | 0 | 150000 | 20 | 18 | 0 | 200000 | 20 | 16 | 0 | 0 | 0 | 0 | 0 | 0.82082587 | -0.055104215 | 0.82267344 | -0.067032069 | 0 | 0 | 0 | 0 | 0.62136954 | 0.55173063 | 0.83096737 | 0.72610462 | 0 | 0 | 0 | 0 | 0.34760791 | 0.83931291 | 0.9084478 | 1.1781449 | 0 | 0 | 0 | 0 | 0.091007411 | 1.0843112 | 1.0881237 | 1.4870615
2 | 9 | 60 | 324.4222 | 1053.985 | 0.2148481 | 23.87776 | 1 | 0 | 0 | 10 | 10 | 0 | 0 | 500 | 2 | 3 | 45 | 0.30000001 | 0 | 1.780889 | 0.44649327 | 0.065930612 | 0.014237838 | 1.141204 | 0.69117361 | 2.8596342 | 0.53588426 | 1.0051371 | 17.484005 | 0.45196992 | 45 | 0.30000001 | 3 | 3 | 10 | 32 | 20 | 0 | 0.058920398 | 0.014284498 | 0.0021270642 | 35.345425 | 22.115644 | 15.52933 | 9.9179983 | 45 | 0.30000001 | 100000 | 20 | 23 | 160 | 32 | 20 | 0 | 0 | 0.294595 | 0.12462392 | 0.081959106 | 35.57885 | 47.219959 | 29.72979 | 19.00593 | 45 | 0.30000001 | 50000 | 20 | 33 | 0 | 100000 | 20 | 23 | 0 | 150000 | 20 | 18 | 0 | 200000 | 20 | 16 | 0 | 0 | 0 | 0 | 0 | 0.82072383 | -0.055206217 | 0.82257849 | -0.067164101 | 0 | 0 | 0 | 0 | 0.62144601 | 0.55167967 | 0.83099073 | 0.72599763 | 0 | 0 | 0 | 0 | 0.34760791 | 0.83931291 | 0.9084478 | 1.1781449 | 0 | 0 | 0 | 0 | 0.091058381 | 1.0842857 | 1.0881026 | 1.4870129
2 | 9 | 60 | 324.4222 | 1053.985 | 0.2148481 | 23.87776 | 2 | 0 | 0 | 1 | 10 | 0 | 0 | 500 | 2 | 3 | 45 | 0.30000001 | 0 | 1.7928889 | 0.4998318 | 0.071698695 | 0.019758333 | 1.2389022 | 0.77041227 | 2.9138591 | 0.59626317 | 1.1254343 | 18.453693 | 0.52490395 | 45 | 0.30000001 | 3 | 3 | 10 | 32 | 20 | 0 | 0.062643073 | 0.015034987 | 0.0019706578 | 35.857212 | 22.113766 | 15.783506 | 10.341109 | 45 | 0.30000001 | 100000 | 20 | 23 | 160 | 32 | 20 | 0 | 0 | 0.30402434 | 0.12743966 | 0.083584487 | 35.294159 | 46.529907 | 29.407398 | 18.629225 | 45 | 0.30000001 | 50000 | 20 | 33 | 0 | 100000 | 20 | 23 | 0 | 150000 | 20 | 18 | 0 | 200000 | 20 | 16 | 0 | 0 | 0 | 0 | 0 | 0.82087684 | -0.05515521 | 0.82272768 | -0.067089766 | 0 | 0 | 0 | 0 | 0.62088501 | 0.55142462 | 0.8304019 | 0.72621644 | 0 | 0 | 0 | 0 | 0.34753138 | 0.83859897 | 0.90775895 | 1.1779219 | 0 | 0 | 0 | 0 | 0.0912624 | 1.0831892 | 1.0870271 | 1.4867414
2 | 9 | 60 | 324.4222 | 1053.985 | 0.2148481 | 23.87776 | 2 | 0 | 0 | 2 | 10 | 0 | 0 | 500 | 2 | 3 | 45 | 0.30000001 | 0 | 1.7933333 | 0.50267816 | 0.07178171 | 0.023865443 | 1.2011098 | 0.7029115 | 2.6356966 | 0.60910362 | 1.1325926 | 18.249596 | 0.51397473 | 45 | 0.30000001 | 3 | 3 | 10 | 32 | 20 | 0 | 0.064805992 | 0.015068056 | 0.0023633591 | 35.623375 | 21.536098 | 15.196465 | 9.6456738 | 45 | 0.30000001 | 100000 | 20 | 23 | 160 | 32 | 20 | 0 | 0 | 0.30460778 | 0.12770191 | 0.083763197 | 35.240646 | 46.478504 | 29.373547 | 18.657513 | 45 | 0.30000001 | 50000 | 20 | 33 | 0 | 100000 | 20 | 23 | 0 | 150000 | 20 | 18 | 0 | 200000 | 20 | 16 | 0 | 0 | 0 | 0 | 0 | 0.82031584 | -0.055410203 | 0.8221851 | -0.06744495 | 0 | 0 | 0 | 0 | 0.62096155 | 0.55124617 | 0.83034062 | 0.72599459 | 0 | 0 | 0 | 0 | 0.34755686 | 0.83844596 | 0.90762734 | 1.1778314 | 0 | 0 | 0 | 0 | 0.091364354 | 1.0829597 | 1.0868068 | 1.4866302
2 | 9 | 60 | 324.4222 | 1053.985 | 0.2148481 | 23.87776 | 2 | 0 | 0 | 3 | 10 | 0 | 0 | 500 | 2 | 3 | 45 | 0.30000001 | 0 | 1.7942224 | 0.50449574 | 0.076734841 | 0.024061246 | 1.2060602 | 0.70953 | 2.7400045 | 0.61419189 | 1.1371881 | 18.208084 | 0.52530414 | 45 | 0.30000001 | 3 | 3 | 10 | 32 | 20 | 0 | 0.064079091 | 0.014852207 | 0.0021854546 | 35.348515 | 21.642176 | 14.994828 | 9.4899416 | 45 | 0.30000001 | 100000 | 20 | 23 | 160 | 32 | 20 | 0 | 0 | 0.30459926 | 0.12773664 | 0.083731107 | 35.328461 | 46.610561 | 29.396599 | 18.680452 | 45 | 0.30000001 | 50000 | 20 | 33 | 0 | 100000 | 20 | 23 | 0 | 150000 | 20 | 18 | 0 | 200000 | 20 | 16 | 0 | 0 | 0 | 0 | 0 | 0.82011187 | -0.055512208 | 0.82198852 | -0.067585483 | 0 | 0 | 0 | 0 | 0.62083405 | 0.55111861 | 0.83016062 | 0.72598159 | 0 | 0 | 0 | 0 | 0.34760791 | 0.83826745 | 0.90748197 | 1.1777041 | 0 | 0 | 0 | 0 | 0.091466352 | 1.0829341 | 1.08679 | 1.4865347
2 | 9 | 60 | 324.4222 | 1053.985 | 0.2148481 | 23.87776 | 2 | 0 | 0 | 4 | 10 | 0 | 0 | 500 | 2 | 3 | 45 | 0.30000001 | 0 | 1.7973335 | 0.49896437 | 0.076826073 | 0.016983774 | 1.2383866 | 0.79481226 | 2.9215214 | 0.60371715 | 1.1232097 | 18.606277 | 0.52432895 | 45 | 0.30000001 | 3 | 3 | 10 | 32 | 20 | 0 | 0.059637967 | 0.01469707 | 0.0018508208 | 35.276688 | 22.639526 | 16.57988 | 10.738747 | 45 | 0.30000001 | 100000 | 20 | 23 | 160 | 32 | 20 | 0 | 0 | 0.30465931 | 0.12777959 | 0.083810583 | 35.296661 | 46.458702 | 29.345303 | 18.602459 | 45 | 0.30000001 | 50000 | 20 | 33 | 0 | 100000 | 20 | 23 | 0 | 150000 | 20 | 18 | 0 | 200000 | 20 | 16 | 0 | 0 | 0 | 0 | 0 | 0.82026494 | -0.055537708 | 0.82214296 | -0.067603856 | 0 | 0 | 0 | 0 | 0.62062997 | 0.55104214 | 0.82995725 | 0.72607595 | 0 | 0 | 0 | 0 | 0.34755692 | 0.83824193 | 0.90743887 | 1.1777452 | 0 | 0 | 0 | 0 | 0.091364324 | 1.0828067 | 1.0866544 | 1.4866184
2 | 9 | 60 | 324.4222 | 1053.985 | 0.2148481 | 23.87776 | 2 | 0 | 0 | 5 | 10 | 0 | 0 | 500 | 2 | 3 | 45 | 0.30000001 | 0 | 1.7964444 | 0.49857408 | 0.072652817 | 0.019995645 | 1.2214543 | 0.71578753 | 2.979058 | 0.59905702 | 1.1215155 | 18.448198 | 0.51491052 | 45 | 0.30000001 | 3 | 3 | 10 | 32 | 20 | 0 | 0.063105561 | 0.014987078 | 0.001875929 | 35.815079 | 21.990124 | 15.873468 | 10.288829 | 45 | 0.30000001 | 100000 | 20 | 23 | 160 | 32 | 20 | 0 | 0 | 0.30455109 | 0.12788306 | 0.08388254 | 35.139851 | 46.516441 | 29.395145 | 18.661884 | 45 | 0.30000001 | 50000 | 20 | 33 | 0 | 100000 | 20 | 23 | 0 | 150000 | 20 | 18 | 0 | 200000 | 20 | 16 | 0 | 0 | 0 | 0 | 0 | 0.81970394 | -0.055665206 | 0.82159185 | -0.067804813 | 0 | 0 | 0 | 0 | 0.62065554 | 0.55086368 | 0.82985789 | 0.72589469 | 0 | 0 | 0 | 0 | 0.34748039 | 0.83801246 | 0.90719759 | 1.1777263 | 0 | 0 | 0 | 0 | 0.091491826 | 1.0827048 | 1.0865636 | 1.4864936
2 | 9 | 60 | 324.4222 | 1053.985 | 0.2148481 | 23.87776 | 2 | 0 | 0 | 6 | 10 | 0 | 0 | 500 | 2 | 3 | 45 | 0.30000001 | 0 | 1.7933333 | 0.49689394 | 0.070464015 | 0.01821124 | 1.2029445 | 0.76691085 | 2.3255105 | 0.59212643 | 1.1185471 | 17.866983 | 0.52871746 | 45 | 0.30000001 | 3 | 3 | 10 | 32 | 20 | 0 | 0.061984956 | 0.014770979 | 0.0021517919 | 35.362076 | 21.923719 | 15.501143 | 9.9826612 | 45 | 0.30000001 | 100000 | 20 | 23 | 160 | 32 | 20 | 0 | 0 | 0.30464569 | 0.12780897 | 0.083847873 | 35.305077 | 46.416073 | 29.389198 | 18.668503 | 45 | 0.30000001 | 50000 | 20 | 33 | 0 | 100000 | 20 | 23 | 0 | 150000 | 20 | 18 | 0 | 200000 | 20 | 16 | 0 | 0 | 0 | 0 | 0 | 0.8196274 | -0.055716205 | 0.82151896 | -0.067873061 | 0 | 0 | 0 | 0 | 0.62065554 | 0.55076164 | 0.82979012 | 0.72580272 | 0 | 0 | 0 | 0 | 0.34755689 | 0.83796144 | 0.90717977 | 1.1776268 | 0 | 0 | 0 | 0 | 0.091466308 | 1.0826027 | 1.0864598 | 1.4865091
2 | 9 | 60 | 324.4222 | 1053.985 | 0.2148481 | 23.87776 | 2 | 0 | 0 | 7 | 10 | 0 | 0 | 500 | 2 | 3 | 45 | 0.30000001 | 0 | 1.796 | 0.49577516 | 0.079730377 | 0.018054925 | 1.2333312 | 0.83995521 | 2.6491938 | 0.60346282 | 1.1182781 | 18.472755 | 0.52398717 | 45 | 0.30000001 | 3 | 3 | 10 | 32 | 20 | 0 | 0.06309095 | 0.014858484 | 0.0018935833 | 35.67408 | 21.491465 | 15.178246 | 9.5188828 | 45 | 0.30000001 | 100000 | 20 | 23 | 160 | 32 | 20 | 0 | 0 | 0.30470687 | 0.12782101 | 0.083913423 | 35.300003 | 46.511311 | 29.372997 | 18.687904 | 45 | 0.30000001 | 50000 | 20 | 33 | 0 | 100000 | 20 | 23 | 0 | 150000 | 20 | 18 | 0 | 200000 | 20 | 16 | 0 | 0 | 0 | 0 | 0 | 0.81980586 | -0.055741701 | 0.82169873 | -0.067889288 | 0 | 0 | 0 | 0 | 0.62055355 | 0.55063415 | 0.82962924 | 0.72576934 | 0 | 0 | 0 | 0 | 0.34748042 | 0.83788484 | 0.90707976 | 1.1776724 | 0 | 0 | 0 | 0 | 0.091542915 | 1.0827048 | 1.0865679 | 1.4864467
2 | 9 | 60 | 324.4222 | 1053.985 | 0.2148481 | 23.87776 | 2 | 0 | 0 | 8 | 10 | 0 | 0 | 500 | 2 | 3 | 45 | 0.30000001 | 0 | 1.796 | 0.50230646 | 0.078543127 | 0.025275135 | 1.2102349 | 0.77784204 | 2.6052632 | 0.61573291 | 1.1328251 | 18.353523 | 0.52428722 | 45 | 0.30000001 | 3 | 3 | 10 | 32 | 20 | 0 | 0.064794526 | 0.015181559 | 0.0021769984 | 34.98354 | 21.613653 | 15.190607 | 9.8388939 | 45 | 0.30000001 | 100000 | 20 | 23 | 160 | 32 | 20 | 0 | 0 | 0.3046014 | 0.12770611 | 0.083767503 | 35.262321 | 46.466099 | 29.505342 | 18.686478 | 45 | 0.30000001 | 50000 | 20 | 33 | 0 | 100000 | 20 | 23 | 0 | 150000 | 20 | 18 | 0 | 200000 | 20 | 16 | 0 | 0 | 0 | 0 | 0 | 0.81967843 | -0.055996694 | 0.82158893 | -0.068209462 | 0 | 0 | 0 | 0 | 0.62055355 | 0.55058312 | 0.82959539 | 0.72572339 | 0 | 0 | 0 | 0 | 0.3475824 | 0.83780849 | 0.90704829 | 1.1775362 | 0 | 0 | 0 | 0 | 0.091466404 | 1.0825517 | 1.0864089 | 1.486505
2 | 9 | 60 | 324.4222 | 1053.985 | 0.2148481 | 23.87776 | 2 | 0 | 0 | 9 | 10 | 0 | 0 | 500 | 2 | 3 | 45 | 0.30000001 | 0 | 1.7986667 | 0.50038612 | 0.075779587 | 0.012570512 | 1.2358853 | 0.68499792 | 2.6255701 | 0.59438986 | 1.1248776 | 18.66304 | 0.5193426 | 45 | 0.30000001 | 3 | 3 | 10 | 32 | 20 | 0 | 0.066055439 | 0.015257808 | 0.0022369171 | 35.468094 | 21.486008 | 14.998981 | 9.5386982 | 45 | 0.30000001 | 100000 | 20 | 23 | 160 | 32 | 20 | 0 | 0 | 0.30469489 | 0.12779623 | 0.083803944 | 35.304111 | 46.389484 | 29.473259 | 18.671661 | 45 | 0.30000001 | 50000 | 20 | 33 | 0 | 100000 | 20 | 23 | 0 | 150000 | 20 | 18 | 0 | 200000 | 20 | 16 | 0 | 0 | 0 | 0 | 0 | 0.81967843 | -0.055792697 | 0.82157505 | -0.067961738 | 0 | 0 | 0 | 0 | 0.62057906 | 0.55058318 | 0.82961452 | 0.725703 | 0 | 0 | 0 | 0 | 0.34758234 | 0.837834 | 0.90707183 | 1.1775471 | 0 | 0 | 0 | 0 | 0.091466397 | 1.0825008 | 1.0863582 | 1.4865011
2 | 9 | 60 | 324.4222 | 1053.985 | 0.2148481 | 23.87776 | 2 | 0 | 0 | 10 | 10 | 0 | 0 | 500 | 2 | 3 | 45 | 0.30000001 | 0 | 1.7986667 | 0.49067718 | 0.074893743 | 0.017053146 | 1.2195021 | 0.79410309 | 2.9308543 | 0.58936089 | 1.1032687 | 18.353348 | 0.51374125 | 45 | 0.30000001 | 3 | 3 | 10 | 32 | 20 | 0 | 0.065120943 | 0.015322005 | 0.0022183571 | 35.671646 | 21.314116 | 15.521444 | 9.9657764 | 45 | 0.30000001 | 100000 | 20 | 23 | 160 | 32 | 20 | 0 | 0 | 0.30436084 | 0.12776093 | 0.083949149 | 35.257622 | 46.615185 | 29.578836 | 18.752443 | 45 | 0.30000001 | 50000 | 20 | 33 | 0 | 100000 | 20 | 23 | 0 | 150000 | 20 | 18 | 0 | 200000 | 20 | 16 | 0 | 0 | 0 | 0 | 0 | 0.81932139 | -0.055665206 | 0.82121021 | -0.067836374 | 0 | 0 | 0 | 0 | 0.62047702 | 0.55045569 | 0.82945353 | 0.72566968 | 0 | 0 | 0 | 0 | 0.34755695 | 0.83770645 | 0.90694427 | 1.1775191 | 0 | 0 | 0 | 0 | 0.09154284 | 1.0824243 | 1.0862883 | 1.486425
2 | 9 | 60 | 324.4222 | 1053.985 | 0.2148481 | 23.87776 | 3 | 0 | 0 | 1 | 10 | 0 | 0 | 500 | 2 | 3 | 45 | 0.30000001 | 0 | 1.7657778 | 0.40803936 | 0.054263864 | 0.011221275 | 1.1178186 | 0.79189825 | 2.4999099 | 0.48342556 | 0.91569734 | 17.149988 | 0.40656549 | 45 | 0.30000001 | 3 | 3 | 10 | 32 | 20 | 0 | 0.052089028 | 0.013375135 | 0.0021730042 | 36.367943 | 22.626593 | 16.470318 | 10.952173 | 45 | 0.30000001 | 100000 | 20 | 23 | 160 | 32 | 20 | 0 | 0 | 0.27805507 | 0.11963135 | 0.080872886 | 36.194679 | 47.9095 | 30.565701 | 19.276234 | 45 | 0.30000001 | 50000 | 20 | 33 | 0 | 100000 | 20 | 23 | 0 | 150000 | 20 | 18 | 0 | 200000 | 20 | 16 | 0 | 0 | 0 | 0 | 0 | 0.82707322 | -0.051916789 | 0.82870108 | -0.062689446 | 0 | 0 | 0 | 0 | 0.62147146 | 0.55588704 | 0.83380884 | 0.72975093 | 0 | 0 | 0 | 0 | 0.34572095 | 0.84242386 | 0.91060472 | 1.1813667 | 0 | 0 | 0 | 0 | 0.088253409 | 1.0863512 | 1.0899301 | 1.489736
2 | 9 | 60 | 324.4222 | 1053.985 | 0.2148481 | 23.87776 | 3 | 0 | 0 | 2 | 10 | 0 | 0 | 500 | 2 | 3 | 45 | 0.30000001 | 0 | 1.7617778 | 0.41213396 | 0.05958575 | 0.011249991 | 1.1317214 | 0.67093468 | 2.5450618 | 0.49427754 | 0.92811227 | 17.575815 | 0.40717822 | 45 | 0.30000001 | 3 | 3 | 10 | 32 | 20 | 0 | 0.05172132 | 0.013310341 | 0.0022039679 | 35.593533 | 22.923948 | 16.607178 | 10.631968 | 45 | 0.30000001 | 100000 | 20 | 23 | 160 | 32 | 20 | 0 | 0 | 0.27684402 | 0.11920606 | 0.080606908 | 36.130756 | 47.873505 | 30.524761 | 19.449139 | 45 | 0.30000001 | 50000 | 20 | 33 | 0 | 100000 | 20 | 23 | 0 | 150000 | 20 | 18 | 0 | 200000 | 20 | 16 | 0 | 0 | 0 | 0 | 0 | 0.82725179 | -0.05184029 | 0.82887453 | -0.062583834 | 0 | 0 | 0 | 0 | 0.62149704 | 0.55598903 | 0.83389592 | 0.72982168 | 0 | 0 | 0 | 0 | 0.34561893 | 0.84255135 | 0.91068393 | 1.1815234 | 0 | 0 | 0 | 0 | 0.088125981 | 1.0864532 | 1.0900215 | 1.4898601
2 | 9 | 60 | 324.4222 | 1053.985 | 0.2148481 | 23.87776 | 3 | 0 | 0 | 3 | 10 | 0 | 0 | 500 | 2 | 3 | 45 | 0.30000001 | 0 | 1.7662222 | 0.40920532 | 0.059819013 | 0.011664995 | 1.1080774 | 0.74214929 | 2.4526396 | 0.48665404 | 0.91965222 | 16.981285 | 0.41381919 | 45 | 0.30000001 | 3 | 3 | 10 | 32 | 20 | 0 | 0.051650576 | 0.013190465 | 0.0017133413 | 35.857185 | 22.59617 | 16.471188 | 10.990409 | 45 | 0.30000001 | 100000 | 20 | 23 | 160 | 32 | 20 | 0 | 0 | 0.27608576 | 0.1190257 | 0.080596469 | 36.254654 | 47.915764 | 30.649923 | 19.617277 | 45 | 0.30000001 | 50000 | 20 | 33 | 0 | 100000 | 20 | 23 | 0 | 150000 | 20 | 18 | 0 | 200000 | 20 | 16 | 0 | 0 | 0 | 0 | 0 | 0.82712418 | -0.051967796 | 0.82875514 | -0.062747017 | 0 | 0 | 0 | 0 | 0.62139499 | 0.55593801 | 0.83378583 | 0.72985768 | 0 | 0 | 0 | 0 | 0.34556788 | 0.84237283 | 0.91049939 | 1.1815009 | 0 | 0 | 0 | 0 | 0.088100418 | 1.0862746 | 1.0898414 | 1.4898702
2 | 9 | 60 | 324.4222 | 1053.985 | 0.2148481 | 23.87776 | 3 | 0 | 0 | 4 | 10 | 0 | 0 | 500 | 2 | 3 | 45 | 0.30000001 | 0 | 1.7639999 | 0.41084719 | 0.052111998 | 0.011460681 | 1.1192605 | 0.73045743 | 2.7137809 | 0.48662144 | 0.9221065 | 17.451288 | 0.39824325 | 45 | 0.30000001 | 3 | 3 | 10 | 32 | 20 | 0 | 0.050384857 | 0.013086274 | 0.0021529885 | 36.04731 | 22.358488 | 16.605339 | 11.13108 | 45 | 0.30000001 | 100000 | 20 | 23 | 160 | 32 | 20 | 0 | 0 | 0.27537403 | 0.11904269 | 0.080738977 | 36.200245 | 48.279442 | 30.640232 | 19.722988 | 45 | 0.30000001 | 50000 | 20 | 33 | 0 | 100000 | 20 | 23 | 0 | 150000 | 20 | 18 | 0 | 200000 | 20 | 16 | 0 | 0 | 0 | 0 | 0 | 0.82697117 | -0.051942289 | 0.82860082 | -0.062727876 | 0 | 0 | 0 | 0 | 0.62142044 | 0.55586153 | 0.83375382 | 0.72976893 | 0 | 0 | 0 | 0 | 0.34556797 | 0.84232181 | 0.91045225 | 1.1814796 | 0 | 0 | 0 | 0 | 0.088151395 | 1.0862491 | 1.08982 | 1.4898217
2 | 9 | 60 | 324.4222 | 1053.985 | 0.2148481 | 23.87776 | 3 | 0 | 0 | 5 | 10 | 0 | 0 | 500 | 2 | 3 | 45 | 0.30000001 | 0 | 1.7626667 | 0.40094057 | 0.053686645 | 0.018576821 | 1.088832 | 0.67774308 | 2.5593958 | 0.48365641 | 0.90172601 | 16.977091 | 0.39066261 | 45 | 0.30000001 | 3 | 3 | 10 | 32 | 20 | 0 | 0.05121848 | 0.012949316 | 0.0020335601 | 35.870476 | 22.23579 | 16.016151 | 10.679337 | 45 | 0.30000001 | 100000 | 20 | 23 | 160 | 32 | 20 | 0 | 0 | 0.2771849 | 0.11920395 | 0.08078061 | 36.164932 | 48.026314 | 30.57019 | 19.341812 | 45 | 0.30000001 | 50000 | 20 | 33 | 0 | 100000 | 20 | 23 | 0 | 150000 | 20 | 18 | 0 | 200000 | 20 | 16 | 0 | 0 | 0 | 0 | 0 | 0.82681823 | -0.052095283 | 0.82845777 | -0.062923759 | 0 | 0 | 0 | 0 | 0.62142056 | 0.55583608 | 0.83373696 | 0.7297461 | 0 | 0 | 0 | 0 | 0.3455424 | 0.84216887 | 0.91030103 | 1.1814418 | 0 | 0 | 0 | 0 | 0.088176988 | 1.0861726 | 1.0897459 | 1.4897926
2 | 9 | 60 | 324.4222 | 1053.985 | 0.2148481 | 23.87776 | 3 | 0 | 0 | 6 | 10 | 0 | 0 | 500 | 2 | 3 | 45 | 0.30000001 | 0 | 1.7653332 | 0.40318528 | 0.059785862 | 0.0055244663 | 1.1212276 | 0.80620921 | 1.8042308 | 0.476206 | 0.90661234 | 17.225544 | 0.40390486 | 45 | 0.30000001 | 3 | 3 | 10 | 32 | 20 | 0 | 0.050840326 | 0.012916446 | 0.0021314153 | 35.638042 | 22.337574 | 16.290495 | 10.3265 | 45 | 0.30000001 | 100000 | 20 | 23 | 160 | 32 | 20 | 0 | 0 | 0.27582538 | 0.11891994 | 0.080505237 | 36.18557 | 47.896835 | 30.646458 | 19.559397 | 45 | 0.30000001 | 50000 | 20 | 33 | 0 | 100000 | 20 | 23 | 0 | 150000 | 20 | 18 | 0 | 200000 | 20 | 16 | 0 | 0 | 0 | 0 | 0 | 0.82699668 | -0.051993288 | 0.82862949 | -0.062787369 | 0 | 0 | 0 | 0 | 0.62136954 | 0.55581051 | 0.83368188 | 0.72976404 | 0 | 0 | 0 | 0 | 0.34551698 | 0.84221989 | 0.91033858 | 1.1814889 | 0 | 0 | 0 | 0 | 0.088049397 | 1.0861727 | 1.0897356 | 1.4899093
2 | 9 | 60 | 324.4222 | 1053.985 | 0.2148481 | 23.87776 | 3 | 0 | 0 | 7 | 10 | 0 | 0 | 500 | 2 | 3 | 45 | 0.30000001 | 0 | 1.7653332 | 0.40717605 | 0.048494473 | 0.016203824 | 1.1047615 | 0.79554164 | 2.4451208 | 0.48105472 | 0.91241932 | 16.90361 | 0.40184337 | 45 | 0.30000001 | 3 | 3 | 10 | 32 | 20 | 0 | 0.050328806 | 0.012922471 | 0.0023037605 | 36.065647 | 22.729837 | 16.684608 | 10.653657 | 45 | 0.30000001 | 100000 | 20 | 23 | 160 | 32 | 20 | 0 | 0 | 0.27740622 | 0.11909474 | 0.080622211 | 36.018883 | 47.858509 | 30.432465 | 19.245529 | 45 | 0.30000001 | 50000 | 20 | 33 | 0 | 100000 | 20 | 23 | 0 | 150000 | 20 | 18 | 0 | 200000 | 20 | 16 | 0 | 0 | 0 | 0 | 0 | 0.82669079 | -0.051942289 | 0.82832098 | -0.062749095 | 0 | 0 | 0 | 0 | 0.62149704 | 0.55588704 | 0.83382791 | 0.72973049 | 0 | 0 | 0 | 0 | 0.34549138 | 0.84221983 | 0.91032881 | 1.1815149 | 0 | 0 | 0 | 0 | 0.088125922 | 1.0861472 | 1.0897164 | 1.4898374
2 | 9 | 60 | 324.4222 | 1053.985 | 0.2148481 | 23.87776 | 3 | 0 | 0 | 8 | 10 | 0 | 0 | 500 | 2 | 3 | 45 | 0.30000001 | 0 | 1.7631111 | 0.40834838 | 0.051611215 | 0.0092671718 | 1.1146474 | 0.77835834 | 2.2885492 | 0.48034668 | 0.91702247 | 16.937979 | 0.407269 | 45 | 0.30000001 | 3 | 3 | 10 | 32 | 20 | 0 | 0.05248218 | 0.013039211 | 0.0024742649 | 35.967827 | 22.29788 | 16.056114 | 10.429197 | 45 | 0.30000001 | 100000 | 20 | 23 | 160 | 32 | 20 | 0 | 0 | 0.27588648 | 0.11883366 | 0.080376722 | 36.202122 | 47.820423 | 30.65015 | 19.412716 | 45 | 0.30000001 | 50000 | 20 | 33 | 0 | 100000 | 20 | 23 | 0 | 150000 | 20 | 18 | 0 | 200000 | 20 | 16 | 0 | 0 | 0 | 0 | 0 | 0.82666528 | -0.052069791 | 0.82830352 | -0.062904656 | 0 | 0 | 0 | 0 | 0.62134403 | 0.55570853 | 0.83359486 | 0.72969329 | 0 | 0 | 0 | 0 | 0.34546596 | 0.84209239 | 0.91020125 | 1.1814876 | 0 | 0 | 0 | 0 | 0.088049509 | 1.0860196 | 1.0895832 | 1.4898978
2 | 9 | 60 | 324.4222 | 1053.985 | 0.2148481 | 23.87776 | 3 | 0 | 0 | 9 | 10 | 0 | 0 | 500 | 2 | 3 | 45 | 0.30000001 | 0 | 1.7631111 | 0.41033027 | 0.054128274 | 0.014531041 | 1.0912136 | 0.6981495 | 2.6592052 | 0.48944151 | 0.92204607 | 16.910595 | 0.40081918 | 45 | 0.30000001 | 3 | 3 | 10 | 32 | 20 | 0 | 0.051146761 | 0.013112672 | 0.0022856158 | 35.924088 | 22.79388 | 16.358959 | 10.679332 | 45 | 0.30000001 | 100000 | 20 | 23 | 160 | 32 | 20 | 0 | 0 | 0.27681038 | 0.11897807 | 0.08059746 | 36.140572 | 48.011978 | 30.565662 | 19.271244 | 45 | 0.30000001 | 50000 | 20 | 33 | 0 | 100000 | 20 | 23 | 0 | 150000 | 20 | 18 | 0 | 200000 | 20 | 16 | 0 | 0 | 0 | 0 | 0 | 0.82643569 | -0.052120794 | 0.82807761 | -0.06298355 | 0 | 0 | 0 | 0 | 0.62129301 | 0.55568296 | 0.83353978 | 0.72971123 | 0 | 0 | 0 | 0 | 0.34549144 | 0.8420158 | 0.9101401 | 1.1814297 | 0 | 0 | 0 | 0 | 0.08807499 | 1.0859177 | 1.0894836 | 1.489867
2 | 9 | 60 | 324.4222 | 1053.985 | 0.2148481 | 23.87776 | 3 | 0 | 0 | 10 | 10 | 0 | 0 | 500 | 2 | 3 | 45 | 0.30000001 | 0 | 1.7653332 | 0.40328103 | 0.056890152 | 0.010221166 | 1.1010816 | 0.81611788 | 2.5643892 | 0.47647768 | 0.90597928 | 16.830847 | 0.40653324 | 45 | 0.30000001 | 3 | 3 | 10 | 32 | 20 | 0 | 0.050178133 | 0.012798759 | 0.0024228056 | 35.554379 | 22.654726 | 16.592512 | 11.100825 | 45 | 0.30000001 | 100000 | 20 | 23 | 160 | 32 | 20 | 0 | 0 | 0.2751931 | 0.1188338 | 0.080651425 | 36.196846 | 48.097584 | 30.64365 | 19.627703 | 45 | 0.30000001 | 50000 | 20 | 33 | 0 | 100000 | 20 | 23 | 0 | 150000 | 20 | 18 | 0 | 200000 | 20 | 16 | 0 | 0 | 0 | 0 | 0 | 0.82658863 | -0.052095287 | 0.82822865 | -0.062941194 | 0 | 0 | 0 | 0 | 0.6212675 | 0.55558103 | 0.83345282 | 0.72964042 | 0 | 0 | 0 | 0 | 0.34551692 | 0.84201586 | 0.91014981 | 1.1814039 | 0 | 0 | 0 | 0 | 0.088125937 | 1.0859177 | 1.0894877 | 1.4898204
2 | 9 | 60 | 324.4222 | 1053.985 | 0.2148481 | 23.87776 | 4 | 0 | 0 | 1 | 10 | 0 | 0 | 500 | 2 | 3 | 45 | 0.30000001 | 0 | 1.7924445 | 0.48365128 | 0.064815089 | 0.024301451 | 1.1788539 | 0.72035629 | 2.6542201 | 0.58246154 | 1.0901417 | 17.777824 | 0.50198847 | 45 | 0.30000001 | 3 | 3 | 10 | 32 | 20 | 0 | 0.059597112 | 0.014450544 | 0.0023944413 | 35.261288 | 21.973236 | 15.941624 | 10.296561 | 45 | 0.30000001 | 100000 | 20 | 23 | 160 | 32 | 20 | 0 | 0 | 0.29407474 | 0.12395962 | 0.081798129 | 35.36665 | 46.944553 | 29.711555 | 18.766785 | 45 | 0.30000001 | 50000 | 20 | 33 | 0 | 100000 | 20 | 23 | 0 | 150000 | 20 | 18 | 0 | 200000 | 20 | 16 | 0 | 0 | 0 | 0 | 0 | 0.82153988 | -0.053829245 | 0.82330149 | -0.065428853 | 0 | 0 | 0 | 0 | 0.62040049 | 0.55303115 | 0.8311078 | 0.72804886 | 0 | 0 | 0 | 0 | 0.3461034 | 0.83938944 | 0.90794396 | 1.1797081 | 0 | 0 | 0 | 0 | 0.089604877 | 1.0832403 | 1.0869399 | 1.4882649
2 | 9 | 60 | 324.4222 | 1053.985 | 0.2148481 | 23.87776 | 4 | 0 | 0 | 2 | 10 | 0 | 0 | 500 | 2 | 3 | 45 | 0.30000001 | 0 | 1.8 | 0.48583955 | 0.066871233 | 0.018036874 | 1.1834462 | 0.77004498 | 2.8661475 | 0.57944959 | 1.0909575 | 17.965662 | 0.49808377 | 45 | 0.30000001 | 3 | 3 | 10 | 32 | 20 | 0 | 0.059208773 | 0.014307656 | 0.0023053782 | 35.325054 | 22.047611 | 15.437042 | 9.7680407 | 45 | 0.30000001 | 100000 | 20 | 23 | 160 | 32 | 20 | 0 | 0 | 0.29471949 | 0.12405995 | 0.081806742 | 35.320896 | 46.837959 | 29.627552 | 18.861692 | 45 | 0.30000001 | 50000 | 20 | 33 | 0 | 100000 | 20 | 23 | 0 | 150000 | 20 | 18 | 0 | 200000 | 20 | 16 | 0 | 0 | 0 | 0 | 0 | 0.82115734 | -0.054033242 | 0.82293314 | -0.065706603 | 0 | 0 | 0 | 0 | 0.62027305 | 0.5527761 | 0.83084297 | 0.72792178 | 0 | 0 | 0 | 0 | 0.3461034 | 0.83908349 | 0.90766108 | 1.1795796 | 0 | 0 | 0 | 0 | 0.089732461 | 1.0831637 | 1.0868742 | 1.4881421
2 | 9 | 60 | 324.4222 | 1053.985 | 0.2148481 | 23.87776 | 4 | 0 | 0 | 3 | 10 | 0 | 0 | 500 | 2 | 3 | 45 | 0.30000001 | 0 | 1.7977777 | 0.49156839 | 0.064914718 | 0.023175735 | 1.1707612 | 0.69494903 | 2.4613388 | 0.58700901 | 1.1047393 | 17.73143 | 0.50569338 | 45 | 0.30000001 | 3 | 3 | 10 | 32 | 20 | 0 | 0.060224593 | 0.014279965 | 0.0021284502 | 35.463467 | 21.897562 | 15.418196 | 9.7181778 | 45 | 0.30000001 | 100000 | 20 | 23 | 160 | 32 | 20 | 0 | 0 | 0.29465842 | 0.12408023 | 0.081911892 | 35.469204 | 47.023273 | 29.602222 | 18.782553 | 45 | 0.30000001 | 50000 | 20 | 33 | 0 | 100000 | 20 | 23 | 0 | 150000 | 20 | 18 | 0 | 200000 | 20 | 16 | 0 | 0 | 0 | 0 | 0 | 0.82113189 | -0.054160737 | 0.82291615 | -0.065863229 | 0 | 0 | 0 | 0 | 0.62022209 | 0.5526486 | 0.83072013 | 0.72784805 | 0 | 0 | 0 | 0 | 0.34605247 | 0.83893049 | 0.90750021 | 1.1795672 | 0 | 0 | 0 | 0 | 0.089808956 | 1.0830107 | 1.086728 | 1.4880604
2 | 9 | 60 | 324.4222 | 1053.985 | 0.2148481 | 23.87776 | 4 | 0 | 0 | 4 | 10 | 0 | 0 | 500 | 2 | 3 | 45 | 0.30000001 | 0 | 1.796 | 0.48921955 | 0.066066071 | 0.024072103 | 1.1879127 | 0.58265275 | 2.8314421 | 0.59035414 | 1.101101 | 18.294029 | 0.48657978 | 45 | 0.30000001 | 3 | 3 | 10 | 32 | 20 | 0 | 0.062331758 | 0.014556825 | 0.0023975831 | 35.048363 | 21.302446 | 14.819337 | 9.552187 | 45 | 0.30000001 | 100000 | 20 | 23 | 160 | 32 | 20 | 0 | 0 | 0.29566795 | 0.12429611 | 0.081971578 | 35.342449 | 46.851139 | 29.67688 | 18.761562 | 45 | 0.30000001 | 50000 | 20 | 33 | 0 | 100000 | 20 | 23 | 0 | 150000 | 20 | 18 | 0 | 200000 | 20 | 16 | 0 | 0 | 0 | 0 | 0 | 0.82077491 | -0.05416074 | 0.82255995 | -0.065891795 | 0 | 0 | 0 | 0 | 0.62019652 | 0.55244464 | 0.83056533 | 0.72768515 | 0 | 0 | 0 | 0 | 0.34615445 | 0.83875197 | 0.90737408 | 1.1793883 | 0 | 0 | 0 | 0 | 0.089808881 | 1.0827558 | 1.0864741 | 1.488041
2 | 9 | 60 | 324.4222 | 1053.985 | 0.2148481 | 23.87776 | 4 | 0 | 0 | 5 | 10 | 0 | 0 | 500 | 2 | 3 | 45 | 0.30000001 | 0 | 1.7982223 | 0.50046974 | 0.071938515 | 0.015634086 | 1.1873579 | 0.74098396 | 2.7232378 | 0.60144848 | 1.1261035 | 18.274305 | 0.50590366 | 45 | 0.30000001 | 3 | 3 | 10 | 32 | 20 | 0 | 0.058504067 | 0.014064566 | 0.002254531 | 35.387589 | 21.883541 | 15.678736 | 10.02468 | 45 | 0.30000001 | 100000 | 20 | 23 | 160 | 32 | 20 | 0 | 0 | 0.2957488 | 0.12431732 | 0.0819562 | 35.380623 | 46.903431 | 29.653187 | 18.59671 | 45 | 0.30000001 | 50000 | 20 | 33 | 0 | 100000 | 20 | 23 | 0 | 150000 | 20 | 18 | 0 | 200000 | 20 | 16 | 0 | 0 | 0 | 0 | 0 | 0.82085133 | -0.054211732 | 0.82263952 | -0.065947533 | 0 | 0 | 0 | 0 | 0.62009454 | 0.55247009 | 0.83050615 | 0.7277897 | 0 | 0 | 0 | 0 | 0.34610349 | 0.83870101 | 0.90730757 | 1.1794188 | 0 | 0 | 0 | 0 | 0.089834347 | 1.0827558 | 1.0864761 | 1.4880177
2 | 9 | 60 | 324.4222 | 1053.985 | 0.2148481 | 23.87776 | 4 | 0 | 0 | 6 | 10 | 0 | 0 | 500 | 2 | 3 | 45 | 0.30000001 | 0 | 1.7973335 | 0.49030912 | 0.067788474 | 0.018846964 | 1.171404 | 0.6784426 | 2.7870936 | 0.58459705 | 1.103268 | 17.715466 | 0.50494289 | 45 | 0.30000001 | 3 | 3 | 10 | 32 | 20 | 0 | 0.059968986 | 0.014366724 | 0.0020016015 | 35.601803 | 21.908829 | 15.377295 | 10.087614 | 45 | 0.30000001 | 100000 | 20 | 23 | 160 | 32 | 20 | 0 | 0 | 0.29549679 | 0.12428039 | 0.082072563 | 35.321686 | 46.890724 | 29.720901 | 18.69842 | 45 | 0.30000001 | 50000 | 20 | 33 | 0 | 100000 | 20 | 23 | 0 | 150000 | 20 | 18 | 0 | 200000 | 20 | 16 | 0 | 0 | 0 | 0 | 0 | 0.82082582 | -0.054262739 | 0.82261747 | -0.066011444 | 0 | 0 | 0 | 0 | 0.62012011 | 0.55234259 | 0.8304404 | 0.72765464 | 0 | 0 | 0 | 0 | 0.34607789 | 0.83867556 | 0.90727425 | 1.1794342 | 0 | 0 | 0 | 0 | 0.089859858 | 1.0827813 | 1.0865036 | 1.4879962
2 | 9 | 60 | 324.4222 | 1053.985 | 0.2148481 | 23.87776 | 4 | 0 | 0 | 7 | 10 | 0 | 0 | 500 | 2 | 3 | 45 | 0.30000001 | 0 | 1.7977778 | 0.48849905 | 0.073307589 | 0.022374339 | 1.1838027 | 0.79698455 | 2.7030067 | 0.58940911 | 1.1010387 | 17.881693 | 0.5087148 | 45 | 0.30000001 | 3 | 3 | 10 | 32 | 20 | 0 | 0.063589275 | 0.014555131 | 0.0022982734 | 35.684776 | 21.143131 | 14.467604 | 9.1035891 | 45 | 0.30000001 | 100000 | 20 | 23 | 160 | 32 | 20 | 0 | 0 | 0.29482165 | 0.12423114 | 0.082064122 | 35.458267 | 46.910007 | 29.745403 | 18.930538 | 45 | 0.30000001 | 50000 | 20 | 33 | 0 | 100000 | 20 | 23 | 0 | 150000 | 20 | 18 | 0 | 200000 | 20 | 16 | 0 | 0 | 0 | 0 | 0 | 0.82044339 | -0.054288238 | 0.82223755 | -0.066073067 | 0 | 0 | 0 | 0 | 0.61996704 | 0.55224061 | 0.83025831 | 0.72768551 | 0 | 0 | 0 | 0 | 0.34600148 | 0.83854795 | 0.90712714 | 1.1794584 | 0 | 0 | 0 | 0 | 0.089910865 | 1.0826538 | 1.0863807 | 1.4879397
2 | 9 | 60 | 324.4222 | 1053.985 | 0.2148481 | 23.87776 | 4 | 0 | 0 | 8 | 10 | 0 | 0 | 500 | 2 | 3 | 45 | 0.30000001 | 0 | 1.799111 | 0.49572349 | 0.071840361 | 0.022568058 | 1.1757605 | 0.65849417 | 2.5847719 | 0.59818459 | 1.1153413 | 17.868547 | 0.50917131 | 45 | 0.30000001 | 3 | 3 | 10 | 32 | 20 | 0 | 0.059894316 | 0.0143346 | 0.0020495425 | 35.203655 | 21.646883 | 15.791128 | 10.317382 | 45 | 0.30000001 | 100000 | 20 | 23 | 160 | 32 | 20 | 0 | 0 | 0.29502353 | 0.12424541 | 0.081906684 | 35.408138 | 46.942886 | 29.736099 | 18.934311 | 45 | 0.30000001 | 50000 | 20 | 33 | 0 | 100000 | 20 | 23 | 0 | 150000 | 20 | 18 | 0 | 200000 | 20 | 16 | 0 | 0 | 0 | 0 | 0 | 0.82039237 | -0.054415729 | 0.82219505 | -0.066231892 | 0 | 0 | 0 | 0 | 0.62004358 | 0.55221516 | 0.83029848 | 0.72760129 | 0 | 0 | 0 | 0 | 0.34602699 | 0.83849692 | 0.90708971 | 1.1794109 | 0 | 0 | 0 | 0 | 0.089910842 | 1.0825517 | 1.086279 | 1.487932
2 | 9 | 60 | 324.4222 | 1053.985 | 0.2148481 | 23.87776 | 4 | 0 | 0 | 9 | 10 | 0 | 0 | 500 | 2 | 3 | 45 | 0.30000001 | 0 | 1.799111 | 0.4907279 | 0.070190899 | 0.02288281 | 1.1825482 | 0.72968996 | 2.6498857 | 0.59163415 | 1.1040164 | 17.960211 | 0.50590217 | 45 | 0.30000001 | 3 | 3 | 10 | 32 | 20 | 0 | 0.061264135 | 0.014520816 | 0.0019682094 | 35.43449 | 21.811581 | 15.594871 | 9.7462492 | 45 | 0.30000001 | 100000 | 20 | 23 | 160 | 32 | 20 | 0 | 0 | 0.29508859 | 0.12416895 | 0.081918024 | 35.33009 | 46.888649 | 29.715599 | 18.717649 | 45 | 0.30000001 | 50000 | 20 | 33 | 0 | 100000 | 20 | 23 | 0 | 150000 | 20 | 18 | 0 | 200000 | 20 | 16 | 0 | 0 | 0 | 0 | 0 | 0.82031584 | -0.05461973 | 0.82213223 | -0.066485643 | 0 | 0 | 0 | 0 | 0.62006903 | 0.55224061 | 0.83033442 | 0.72760379 | 0 | 0 | 0 | 0 | 0.34602696 | 0.83854795 | 0.90713686 | 1.1794324 | 0 | 0 | 0 | 0 | 0.089834407 | 1.0827048 | 1.0864253 | 1.4880137
2 | 9 | 60 | 324.4222 | 1053.985 | 0.2148481 | 23.87776 | 4 | 0 | 0 | 10 | 10 | 0 | 0 | 500 | 2 | 3 | 45 | 0.30000001 | 0 | 1.7995555 | 0.49971312 | 0.070057496 | 0.02194711 | 1.1631751 | 0.60207903 | 2.7990794 | 0.6015833 | 1.1232903 | 17.972792 | 0.50121391 | 45 | 0.30000001 | 3 | 3 | 10 | 32 | 20 | 0 | 0.058910206 | 0.014257654 | 0.0022724697 | 35.382183 | 21.980293 | 15.74374 | 10.435963 | 45 | 0.30000001 | 100000 | 20 | 23 | 160 | 32 | 20 | 0 | 0 | 0.29514718 | 0.12426014 | 0.081993602 | 35.294437 | 46.880455 | 29.654327 | 18.765158 | 45 | 0.30000001 | 50000 | 20 | 33 | 0 | 100000 | 20 | 23 | 0 | 150000 | 20 | 18 | 0 | 200000 | 20 | 16 | 0 | 0 | 0 | 0 | 0 | 0.82016289 | -0.05456873 | 0.82197624 | -0.066436097 | 0 | 0 | 0 | 0 | 0.62006903 | 0.55206215 | 0.83021575 | 0.72744328 | 0 | 0 | 0 | 0 | 0.34612888 | 0.8384459 | 0.90708143 | 1.1792856 | 0 | 0 | 0 | 0 | 0.089834377 | 1.0825008 | 1.0862221 | 1.4879982
2 | 9 | 60 | 324.4222 | 1053.985 | 0.2148481 | 23.87776 | 5 | 0 | 0 | 1 | 10 | 0 | 0 | 500 | 2 | 3 | 45 | 0.30000001 | 0 | 1.7626667 | 0.4094255 | 0.050854549 | 0.021304764 | 1.130105 | 0.83532953 | 2.6485901 | 0.48514086 | 0.91960025 | 17.060127 | 0.41681927 | 45 | 0.30000001 | 3 | 3 | 10 | 32 | 20 | 0 | 0.049293421 | 0.012969287 | 0.0026496658 | 36.190716 | 23.010704 | 16.658205 | 10.927255 | 45 | 0.30000001 | 100000 | 20 | 23 | 160 | 32 | 20 | 0 | 0 | 0.27914047 | 0.11963186 | 0.080859765 | 36.124687 | 47.779736 | 30.444889 | 19.215843 | 45 | 0.30000001 | 50000 | 20 | 33 | 0 | 100000 | 20 | 23 | 0 | 150000 | 20 | 18 | 0 | 200000 | 20 | 16 | 0 | 0 | 0 | 0 | 0 | 0.82592571 | -0.05209529 | 0.82756704 | -0.062991582 | 0 | 0 | 0 | 0 | 0.62108904 | 0.55491805 | 0.83287793 | 0.72918993 | 0 | 0 | 0 | 0 | 0.3456189 | 0.84117436 | 0.90941012 | 1.1809489 | 0 | 0 | 0 | 0 | 0.08858496 | 1.0853311 | 1.0889403 | 1.4893566
2 | 9 | 60 | 324.4222 | 1053.985 | 0.2148481 | 23.87776 | 5 | 0 | 0 | 2 | 10 | 0 | 0 | 500 | 2 | 3 | 45 | 0.30000001 | 0 | 1.7626667 | 0.418699 | 0.047296323 | 0.016868941 | 1.1045003 | 0.8139298 | 2.5620456 | 0.49215931 | 0.93924713 | 16.739899 | 0.41434449 | 45 | 0.30000001 | 3 | 3 | 10 | 32 | 20 | 0 | 0.053666055 | 0.013152414 | 0.0020913552 | 35.392284 | 21.801231 | 15.458758 | 9.8595409 | 45 | 0.30000001 | 100000 | 20 | 23 | 160 | 32 | 20 | 0 | 0 | 0.27784771 | 0.11946432 | 0.08080814 | 36.098598 | 47.700962 | 30.637913 | 19.401512 | 45 | 0.30000001 | 50000 | 20 | 33 | 0 | 100000 | 20 | 23 | 0 | 150000 | 20 | 18 | 0 | 200000 | 20 | 16 | 0 | 0 | 0 | 0 | 0 | 0.82582378 | -0.052248288 | 0.82747495 | -0.063183866 | 0 | 0 | 0 | 0 | 0.62111449 | 0.55471402 | 0.83276099 | 0.72898686 | 0 | 0 | 0 | 0 | 0.34559342 | 0.84109783 | 0.90932965 | 1.1809428 | 0 | 0 | 0 | 0 | 0.088610388 | 1.0851017 | 1.0887138 | 1.4893162
2 | 9 | 60 | 324.4222 | 1053.985 | 0.2148481 | 23.87776 | 5 | 0 | 0 | 3 | 10 | 0 | 0 | 500 | 2 | 3 | 45 | 0.30000001 | 0 | 1.7639999 | 0.41741136 | 0.053161398 | 0.013387253 | 1.1191344 | 0.83096802 | 2.8541112 | 0.49276155 | 0.93738043 | 17.066256 | 0.41753629 | 45 | 0.30000001 | 3 | 3 | 10 | 32 | 20 | 0 | 0.052613765 | 0.013071533 | 0.0021923373 | 35.974846 | 22.471415 | 16.002026 | 10.493033 | 45 | 0.30000001 | 100000 | 20 | 23 | 160 | 32 | 20 | 0 | 0 | 0.27776635 | 0.11940369 | 0.080740988 | 36.123131 | 47.803391 | 30.638681 | 19.593088 | 45 | 0.30000001 | 50000 | 20 | 33 | 0 | 100000 | 20 | 23 | 0 | 150000 | 20 | 18 | 0 | 200000 | 20 | 16 | 0 | 0 | 0 | 0 | 0 | 0.82559419 | -0.05227378 | 0.82724744 | -0.063232146 | 0 | 0 | 0 | 0 | 0.62103802 | 0.55466312 | 0.83267003 | 0.72900242 | 0 | 0 | 0 | 0 | 0.34561893 | 0.84099591 | 0.90924507 | 1.1808742 | 0 | 0 | 0 | 0 | 0.088584982 | 1.0851271 | 1.088737 | 1.4893414
2 | 9 | 60 | 324.4222 | 1053.985 | 0.2148481 | 23.87776 | 5 | 0 | 0 | 4 | 10 | 0 | 0 | 500 | 2 | 3 | 45 | 0.30000001 | 0 | 1.7657778 | 0.42124325 | 0.054679856 | 0.013375055 | 1.1116837 | 0.77520329 | 2.7326558 | 0.49463433 | 0.94535178 | 17.099859 | 0.4185009 | 45 | 0.30000001 | 3 | 3 | 10 | 32 | 20 | 0 | 0.051793821 | 0.013063614 | 0.0021751048 | 35.802132 | 22.205835 | 15.934937 | 10.373163 | 45 | 0.30000001 | 100000 | 20 | 23 | 160 | 32 | 20 | 0 | 0 | 0.27887011 | 0.1194994 | 0.080734015 | 36.083595 | 47.64603 | 30.549042 | 19.309277 | 45 | 0.30000001 | 50000 | 20 | 33 | 0 | 100000 | 20 | 23 | 0 | 150000 | 20 | 18 | 0 | 200000 | 20 | 16 | 0 | 0 | 0 | 0 | 0 | 0.82544124 | -0.052273784 | 0.82709479 | -0.063243836 | 0 | 0 | 0 | 0 | 0.62096155 | 0.55473953 | 0.83266389 | 0.72913206 | 0 | 0 | 0 | 0 | 0.34556791 | 0.84091938 | 0.90915489 | 1.1808941 | 0 | 0 | 0 | 0 | 0.088610381 | 1.0850507 | 1.0886629 | 1.4893124
2 | 9 | 60 | 324.4222 | 1053.985 | 0.2148481 | 23.87776 | 5 | 0 | 0 | 5 | 10 | 0 | 0 | 500 | 2 | 3 | 45 | 0.30000001 | 0 | 1.7662222 | 0.41270703 | 0.05223272 | 0.011739939 | 1.116189 | 0.80891073 | 2.2084134 | 0.48460799 | 0.92536473 | 16.830135 | 0.41796821 | 45 | 0.30000001 | 3 | 3 | 10 | 32 | 20 | 0 | 0.05279094 | 0.013063265 | 0.0020056271 | 35.684093 | 22.405224 | 15.577873 | 10.099711 | 45 | 0.30000001 | 100000 | 20 | 23 | 160 | 32 | 20 | 0 | 0 | 0.27761921 | 0.11940621 | 0.080782719 | 36.119392 | 47.703701 | 30.630962 | 19.418974 | 45 | 0.30000001 | 50000 | 20 | 33 | 0 | 100000 | 20 | 23 | 0 | 150000 | 20 | 18 | 0 | 200000 | 20 | 16 | 0 | 0 | 0 | 0 | 0 | 0.82546675 | -0.052324779 | 0.82712346 | -0.063303418 | 0 | 0 | 0 | 0 | 0.62091053 | 0.55453557 | 0.83248997 | 0.7289902 | 0 | 0 | 0 | 0 | 0.34556794 | 0.84086841 | 0.90910774 | 1.1808728 | 0 | 0 | 0 | 0 | 0.08853396 | 1.0849233 | 1.0885296 | 1.4893728
2 | 9 | 60 | 324.4222 | 1053.985 | 0.2148481 | 23.87776 | 5 | 0 | 0 | 6 | 10 | 0 | 0 | 500 | 2 | 3 | 45 | 0.30000001 | 0 | 1.7657778 | 0.41814911 | 0.053517625 | 0.010833426 | 1.1048816 | 0.82975674 | 1.9860125 | 0.49026179 | 0.93837988 | 16.838617 | 0.41672862 | 45 | 0.30000001 | 3 | 3 | 10 | 32 | 20 | 0 | 0.053660855 | 0.013268804 | 0.0025462869 | 35.519222 | 22.169149 | 16.0373 | 10.219088 | 45 | 0.30000001 | 100000 | 20 | 23 | 160 | 32 | 20 | 0 | 0 | 0.2786434 | 0.11945301 | 0.080691718 | 36.02824 | 47.795029 | 30.537941 | 19.213123 | 45 | 0.30000001 | 50000 | 20 | 33 | 0 | 100000 | 20 | 23 | 0 | 150000 | 20 | 18 | 0 | 200000 | 20 | 16 | 0 | 0 | 0 | 0 | 0 | 0.8252883 | -0.052146282 | 0.8269341 | -0.063101649 | 0 | 0 | 0 | 0 | 0.62080848 | 0.55458653 | 0.83244783 | 0.72911751 | 0 | 0 | 0 | 0 | 0.34551692 | 0.84079188 | 0.90901756 | 1.1808927 | 0 | 0 | 0 | 0 | 0.088585004 | 1.0849743 | 1.0885847 | 1.4893299
2 | 9 | 60 | 324.4222 | 1053.985 | 0.2148481 | 23.87776 | 5 | 0 | 0 | 7 | 10 | 0 | 0 | 500 | 2 | 3 | 45 | 0.30000001 | 0 | 1.7657778 | 0.41429353 | 0.057233088 | 0.018261589 | 1.1344626 | 0.81338292 | 2.3094039 | 0.49622965 | 0.9312008 | 16.893099 | 0.43571714 | 45 | 0.30000001 | 3 | 3 | 10 | 32 | 20 | 0 | 0.051692672 | 0.013033483 | 0.0021236676 | 35.398384 | 22.027405 | 16.002451 | 10.54882 | 45 | 0.30000001 | 100000 | 20 | 23 | 160 | 32 | 20 | 0 | 0 | 0.27771395 | 0.11943875 | 0.080762424 | 36.100124 | 47.807049 | 30.553413 | 19.339647 | 45 | 0.30000001 | 50000 | 20 | 33 | 0 | 100000 | 20 | 23 | 0 | 150000 | 20 | 18 | 0 | 200000 | 20 | 16 | 0 | 0 | 0 | 0 | 0 | 0.82539022 | -0.052401274 | 0.82705194 | -0.06340158 | 0 | 0 | 0 | 0 | 0.6208595 | 0.55443358 | 0.83238399 | 0.72893965 | 0 | 0 | 0 | 0 | 0.34551698 | 0.84071535 | 0.90894681 | 1.1808606 | 0 | 0 | 0 | 0 | 0.088610388 | 1.0848467 | 1.0884596 | 1.4892972
2 | 9 | 60 | 324.4222 | 1053.985 | 0.2148481 | 23.87776 | 5 | 0 | 0 | 8 | 10 | 0 | 0 | 500 | 2 | 3 | 45 | 0.30000001 | 0 | 1.7657778 | 0.41341996 | 0.053377055 | 0.010172591 | 1.1467609 | 0.8330617 | 2.6407838 | 0.48652548 | 0.92781031 | 17.385824 | 0.41356677 | 45 | 0.30000001 | 3 | 3 | 10 | 32 | 20 | 0 | 0.051052645 | 0.01294269 | 0.002216063 | 35.549568 | 22.541613 | 16.558714 | 10.839596 | 45 | 0.30000001 | 100000 | 20 | 23 | 160 | 32 | 20 | 0 | 0 | 0.27820635 | 0.11942523 | 0.080743015 | 36.068855 | 47.735783 | 30.556519 | 19.339489 | 45 | 0.30000001 | 50000 | 20 | 33 | 0 | 100000 | 20 | 23 | 0 | 150000 | 20 | 18 | 0 | 200000 | 20 | 16 | 0 | 0 | 0 | 0 | 0 | 0.8252883 | -0.052401278 | 0.82695019 | -0.063409396 | 0 | 0 | 0 | 0 | 0.62080848 | 0.55435705 | 0.83229494 | 0.72891188 | 0 | 0 | 0 | 0 | 0.34549144 | 0.84061337 | 0.90884274 | 1.1808439 | 0 | 0 | 0 | 0 | 0.088584878 | 1.0847957 | 1.0884067 | 1.4893167
2 | 9 | 60 | 324.4222 | 1053.985 | 0.2148481 | 23.87776 | 5 | 0 | 0 | 9 | 10 | 0 | 0 | 500 | 2 | 3 | 45 | 0.30000001 | 0 | 1.7626667 | 0.41982126 | 0.053781223 | 0.021236615 | 1.0914795 | 0.66907847 | 2.4620297 | 0.50565714 | 0.94413602 | 16.933203 | 0.41130614 | 45 | 0.30000001 | 3 | 3 | 10 | 32 | 20 | 0 | 0.052611262 | 0.013002953 | 0.0020544755 | 35.667465 | 22.084963 | 15.815033 | 10.211309 | 45 | 0.30000001 | 100000 | 20 | 23 | 160 | 32 | 20 | 0 | 0 | 0.27993897 | 0.11969011 | 0.080799177 | 35.998241 | 47.621094 | 30.384769 | 19.112909 | 45 | 0.30000001 | 50000 | 20 | 33 | 0 | 100000 | 20 | 23 | 0 | 150000 | 20 | 18 | 0 | 200000 | 20 | 16 | 0 | 0 | 0 | 0 | 0 | 0.82490575 | -0.052426778 | 0.82657003 | -0.063469507 | 0 | 0 | 0 | 0 | 0.62078309 | 0.55458653 | 0.83242887 | 0.72913784 | 0 | 0 | 0 | 0 | 0.34554243 | 0.84061342 | 0.90886217 | 1.1807921 | 0 | 0 | 0 | 0 | 0.088610388 | 1.0847957 | 1.0884087 | 1.4892933
2 | 9 | 60 | 324.4222 | 1053.985 | 0.2148481 | 23.87776 | 5 | 0 | 0 | 10 | 10 | 0 | 0 | 500 | 2 | 3 | 45 | 0.30000001 | 0 | 1.7644444 | 0.42251921 | 0.057908498 | 0.015526239 | 1.1098922 | 0.54237604 | 2.4522247 | 0.50593221 | 0.9504317 | 17.319319 | 0.4109419 | 45 | 0.30000001 | 3 | 3 | 10 | 32 | 20 | 0 | 0.05375094 | 0.013482761 | 0.0023421366 | 35.41407 | 22.393951 | 16.035183 | 10.5509 | 45 | 0.30000001 | 100000 | 20 | 23 | 160 | 32 | 20 | 0 | 0 | 0.27868745 | 0.11958289 | 0.080991909 | 36.099476 | 47.791355 | 30.548206 | 19.299686 | 45 | 0.30000001 | 50000 | 20 | 33 | 0 | 100000 | 20 | 23 | 0 | 150000 | 20 | 18 | 0 | 200000 | 20 | 16 | 0 | 0 | 0 | 0 | 0 | 0.82505882 | -0.052452274 | 0.82672441 | -0.063488543 | 0 | 0 | 0 | 0 | 0.62080848 | 0.55440807 | 0.83232898 | 0.72895759 | 0 | 0 | 0 | 0 | 0.34546599 | 0.84058785 | 0.90880948 | 1.1808592 | 0 | 0 | 0 | 0 | 0.088559486 | 1.0847702 | 1.0883791 | 1.489338
2 | 9 | 60 | 324.4222 | 1053.985 | 0.2148481 | 23.87776 | 6 | 0 | 0 | 1 | 10 | 0 | 0 | 500 | 2 | 3 | 45 | 0.30000001 | 0 | 1.7657778 | 0.44777662 | 0.058214463 | 0.017177224 | 1.1434075 | 0.68181539 | 2.9697609 | 0.52862334 | 1.0063341 | 17.651445 | 0.44150358 | 45 | 0.30000001 | 3 | 3 | 10 | 32 | 20 | 0 | 0.055738136 | 0.013760565 | 0.0021134545 | 35.581787 | 22.566381 | 16.168028 | 10.482537 | 45 | 0.30000001 | 100000 | 20 | 23 | 160 | 32 | 20 | 0 | 0 | 0.29007125 | 0.12275479 | 0.080610275 | 35.545238 | 47.260029 | 29.931709 | 18.885952 | 45 | 0.30000001 | 50000 | 20 | 33 | 0 | 100000 | 20 | 23 | 0 | 150000 | 20 | 18 | 0 | 200000 | 20 | 16 | 0 | 0 | 0 | 0 | 0 | 0.82141232 | -0.055333707 | 0.82327396 | -0.067262486 | 0 | 0 | 0 | 0 | 0.62093604 | 0.55188364 | 0.83074492 | 0.72658879 | 0 | 0 | 0 | 0 | 0.3468684 | 0.8388285 | 0.90771741 | 1.1786934 | 0 | 0 | 0 | 0 | 0.090471849 | 1.0834188 | 1.0871898 | 1.4874837
2 | 9 | 60 | 324.4222 | 1053.985 | 0.2148481 | 23.87776 | 6 | 0 | 0 | 2 | 10 | 0 | 0 | 500 | 2 | 3 | 45 | 0.30000001 | 0 | 1.7622223 | 0.43806744 | 0.054749645 | 0.020806847 | 1.1412008 | 0.66517186 | 2.3528414 | 0.5221383 | 0.98621738 | 17.347181 | 0.43959242 | 45 | 0.30000001 | 3 | 3 | 10 | 32 | 20 | 0 | 0.055424631 | 0.013825459 | 0.0021696785 | 35.101227 | 22.347736 | 16.066393 | 10.383323 | 45 | 0.30000001 | 100000 | 20 | 23 | 160 | 32 | 20 | 0 | 0 | 0.28983462 | 0.12298624 | 0.081491709 | 35.578327 | 47.333717 | 30.095058 | 18.963818 | 45 | 0.30000001 | 50000 | 20 | 33 | 0 | 100000 | 20 | 23 | 0 | 150000 | 20 | 18 | 0 | 200000 | 20 | 16 | 0 | 0 | 0 | 0 | 0 | 0.82159078 | -0.055257212 | 0.82344687 | -0.067155235 | 0 | 0 | 0 | 0 | 0.62080848 | 0.55170512 | 0.830531 | 0.72653019 | 0 | 0 | 0 | 0 | 0.34681737 | 0.83862442 | 0.90750933 | 1.1786594 | 0 | 0 | 0 | 0 | 0.090548374 | 1.0833168 | 1.0870944 | 1.4874058
2 | 9 | 60 | 324.4222 | 1053.985 | 0.2148481 | 23.87776 | 6 | 0 | 0 | 3 | 10 | 0 | 0 | 500 | 2 | 3 | 45 | 0.30000001 | 0 | 1.7684444 | 0.44476894 | 0.063601196 | 0.022081042 | 1.1433792 | 0.63400137 | 2.7542069 | 0.54570013 | 1.0010877 | 17.84412 | 0.43668127 | 45 | 0.30000001 | 3 | 3 | 10 | 32 | 20 | 0 | 0.058563434 | 0.014027512 | 0.0023651745 | 35.703911 | 21.74464 | 15.139637 | 9.6178789 | 45 | 0.30000001 | 100000 | 20 | 23 | 160 | 32 | 20 | 0 | 0 | 0.28970841 | 0.12257859 | 0.080448739 | 35.535809 | 47.07362 | 29.864717 | 18.875898 | 45 | 0.30000001 | 50000 | 20 | 33 | 0 | 100000 | 20 | 23 | 0 | 150000 | 20 | 18 | 0 | 200000 | 20 | 16 | 0 | 0 | 0 | 0 | 0 | 0.8208769 | -0.055206213 | 0.8227312 | -0.067151614 | 0 | 0 | 0 | 0 | 0.62075752 | 0.55185813 | 0.83059454 | 0.72670865 | 0 | 0 | 0 | 0 | 0.34674087 | 0.83875197 | 0.90759796 | 1.178791 | 0 | 0 | 0 | 0 | 0.090344399 | 1.0834188 | 1.0871792 | 1.4876006
2 | 9 | 60 | 324.4222 | 1053.985 | 0.2148481 | 23.87776 | 6 | 0 | 0 | 4 | 10 | 0 | 0 | 500 | 2 | 3 | 45 | 0.30000001 | 0 | 1.7675555 | 0.44762766 | 0.060885765 | 0.018105431 | 1.1572084 | 0.82799232 | 3.0209274 | 0.5302065 | 1.0065055 | 17.690578 | 0.45117298 | 45 | 0.30000001 | 3 | 3 | 10 | 32 | 20 | 0 | 0.055522583 | 0.013908232 | 0.0023123517 | 35.245232 | 22.543312 | 16.208721 | 10.65563 | 45 | 0.30000001 | 100000 | 20 | 23 | 160 | 32 | 20 | 0 | 0 | 0.28941846 | 0.12245584 | 0.080790967 | 35.595425 | 47.031837 | 30.015358 | 18.868275 | 45 | 0.30000001 | 50000 | 20 | 33 | 0 | 100000 | 20 | 23 | 0 | 150000 | 20 | 18 | 0 | 200000 | 20 | 16 | 0 | 0 | 0 | 0 | 0 | 0.82138681 | -0.054925721 | 0.82322121 | -0.066770092 | 0 | 0 | 0 | 0 | 0.62078303 | 0.55185819 | 0.83061367 | 0.72668827 | 0 | 0 | 0 | 0 | 0.34668991 | 0.8387264 | 0.90755486 | 1.1788322 | 0 | 0 | 0 | 0 | 0.090318851 | 1.0833932 | 1.0871515 | 1.487622
2 | 9 | 60 | 324.4222 | 1053.985 | 0.2148481 | 23.87776 | 6 | 0 | 0 | 5 | 10 | 0 | 0 | 500 | 2 | 3 | 45 | 0.30000001 | 0 | 1.7680001 | 0.4473139 | 0.057536013 | 0.012017654 | 1.1434523 | 0.83531082 | 2.8452663 | 0.52690786 | 1.0044732 | 17.440344 | 0.44639748 | 45 | 0.30000001 | 3 | 3 | 10 | 32 | 20 | 0 | 0.05472894 | 0.013564836 | 0.0023954911 | 35.633133 | 22.414831 | 16.025164 | 10.226536 | 45 | 0.30000001 | 100000 | 20 | 23 | 160 | 32 | 20 | 0 | 0 | 0.28978485 | 0.1226377 | 0.081092127 | 35.673729 | 47.275215 | 29.875549 | 18.856001 | 45 | 0.30000001 | 50000 | 20 | 33 | 0 | 100000 | 20 | 23 | 0 | 150000 | 20 | 18 | 0 | 200000 | 20 | 16 | 0 | 0 | 0 | 0 | 0 | 0.82082582 | -0.055104218 | 0.82267338 | -0.067032076 | 0 | 0 | 0 | 0 | 0.62078303 | 0.55178165 | 0.83056283 | 0.72661942 | 0 | 0 | 0 | 0 | 0.34663886 | 0.83854795 | 0.90737045 | 1.178809 | 0 | 0 | 0 | 0 | 0.090344369 | 1.0832658 | 1.0870266 | 1.4875889
2 | 9 | 60 | 324.4222 | 1053.985 | 0.2148481 | 23.87776 | 6 | 0 | 0 | 6 | 10 | 0 | 0 | 500 | 2 | 3 | 45 | 0.30000001 | 0 | 1.7697778 | 0.43960232 | 0.063615777 | 0.018686391 | 1.1630669 | 0.85387409 | 2.7265561 | 0.52753115 | 0.98876673 | 17.442423 | 0.46054277 | 45 | 0.30000001 | 3 | 3 | 10 | 32 | 20 | 0 | 0.058959261 | 0.014076669 | 0.0023777811 | 34.86776 | 21.800684 | 15.429367 | 9.7963428 | 45 | 0.30000001 | 100000 | 20 | 23 | 160 | 32 | 20 | 0 | 0 | 0.29052937 | 0.1228245 | 0.081182636 | 35.604717 | 47.086048 | 29.713581 | 18.7668 | 45 | 0.30000001 | 50000 | 20 | 33 | 0 | 100000 | 20 | 23 | 0 | 150000 | 20 | 18 | 0 | 200000 | 20 | 16 | 0 | 0 | 0 | 0 | 0 | 0.8207494 | -0.054925721 | 0.82258523 | -0.066821791 | 0 | 0 | 0 | 0 | 0.6207065 | 0.55167967 | 0.83043784 | 0.72658885 | 0 | 0 | 0 | 0 | 0.34666434 | 0.83847147 | 0.90730953 | 1.1787509 | 0 | 0 | 0 | 0 | 0.090344444 | 1.0831637 | 1.0869249 | 1.487581
2 | 9 | 60 | 324.4222 | 1053.985 | 0.2148481 | 23.87776 | 6 | 0 | 0 | 7 | 10 | 0 | 0 | 500 | 2 | 3 | 45 | 0.30000001 | 0 | 1.7684445 | 0.43996939 | 0.059487782 | 0.014146753 | 1.1574749 | 0.71589768 | 2.6301925 | 0.52060676 | 0.98882914 | 17.667879 | 0.44385567 | 45 | 0.30000001 | 3 | 3 | 10 | 32 | 20 | 0 | 0.054122664 | 0.013681278 | 0.002107776 | 35.48867 | 22.576195 | 16.225895 | 10.659688 | 45 | 0.30000001 | 100000 | 20 | 23 | 160 | 32 | 20 | 0 | 0 | 0.29047784 | 0.12271626 | 0.080931701 | 35.598042 | 47.059486 | 29.936543 | 18.869877 | 45 | 0.30000001 | 50000 | 20 | 33 | 0 | 100000 | 20 | 23 | 0 | 150000 | 20 | 18 | 0 | 200000 | 20 | 16 | 0 | 0 | 0 | 0 | 0 | 0.82072389 | -0.055078719 | 0.82256997 | -0.067009449 | 0 | 0 | 0 | 0 | 0.62068105 | 0.55165416 | 0.8304019 | 0.72658622 | 0 | 0 | 0 | 0 | 0.34666443 | 0.83847135 | 0.90730947 | 1.1787508 | 0 | 0 | 0 | 0 | 0.090369828 | 1.0831127 | 1.0868762 | 1.4875538
2 | 9 | 60 | 324.4222 | 1053.985 | 0.2148481 | 23.87776 | 6 | 0 | 0 | 8 | 10 | 0 | 0 | 500 | 2 | 3 | 45 | 0.30000001 | 0 | 1.768 | 0.44971904 | 0.058404081 | 0.015164535 | 1.1406374 | 0.79887331 | 2.6304927 | 0.53197831 | 1.0102501 | 17.381397 | 0.45011574 | 45 | 0.30000001 | 3 | 3 | 10 | 32 | 20 | 0 | 0.055343509 | 0.013871478 | 0.0021386724 | 35.806686 | 22.395727 | 16.338112 | 10.59707 | 45 | 0.30000001 | 100000 | 20 | 23 | 160 | 32 | 20 | 0 | 0 | 0.28946739 | 0.12272991 | 0.081291139 | 35.732067 | 47.258514 | 29.862453 | 18.942789 | 45 | 0.30000001 | 50000 | 20 | 33 | 0 | 100000 | 20 | 23 | 0 | 150000 | 20 | 18 | 0 | 200000 | 20 | 16 | 0 | 0 | 0 | 0 | 0 | 0.82044339 | -0.055104215 | 0.82229179 | -0.067063227 | 0 | 0 | 0 | 0 | 0.62055355 | 0.55157763 | 0.83025575 | 0.72661936 | 0 | 0 | 0 | 0 | 0.3466644 | 0.83836943 | 0.90721524 | 1.1787078 | 0 | 0 | 0 | 0 | 0.09036991 | 1.0830872 | 1.0868508 | 1.4875518
2 | 9 | 60 | 324.4222 | 1053.985 | 0.2148481 | 23.87776 | 6 | 0 | 0 | 9 | 10 | 0 | 0 | 500 | 2 | 3 | 45 | 0.30000001 | 0 | 1.7671111 | 0.44631618 | 0.062692314 | 0.013527997 | 1.146005 | 0.74205512 | 2.484513 | 0.52904201 | 1.0043766 | 17.490835 | 0.4525426 | 45 | 0.30000001 | 3 | 3 | 10 | 32 | 20 | 0 | 0.056162983 | 0.013891099 | 0.0020886599 | 35.566193 | 22.190891 | 16.023062 | 10.253689 | 45 | 0.30000001 | 100000 | 20 | 23 | 160 | 32 | 20 | 0 | 0 | 0.28941095 | 0.12280914 | 0.081331313 | 35.549835 | 47.219868 | 30.019484 | 18.982239 | 45 | 0.30000001 | 50000 | 20 | 33 | 0 | 100000 | 20 | 23 | 0 | 150000 | 20 | 18 | 0 | 200000 | 20 | 16 | 0 | 0 | 0 | 0 | 0 | 0.82097888 | -0.054874726 | 0.82281077 | -0.066741332 | 0 | 0 | 0 | 0 | 0.62063003 | 0.55160314 | 0.83032984 | 0.72658116 | 0 | 0 | 0 | 0 | 0.34668991 | 0.83834398 | 0.90720147 | 1.1786711 | 0 | 0 | 0 | 0 | 0.090395376 | 1.0830107 | 1.0867766 | 1.4875226
2 | 9 | 60 | 324.4222 | 1053.985 | 0.2148481 | 23.87776 | 6 | 0 | 0 | 10 | 10 | 0 | 0 | 500 | 2 | 3 | 45 | 0.30000001 | 0 | 1.7666667 | 0.44819504 | 0.063409373 | 0.018647924 | 1.1277912 | 0.58891129 | 2.5217247 | 0.53882968 | 1.009215 | 17.380653 | 0.45127261 | 45 | 0.30000001 | 3 | 3 | 10 | 32 | 20 | 0 | 0.053467523 | 0.013303667 | 0.0021250527 | 35.60611 | 22.26228 | 16.273977 | 10.239831 | 45 | 0.30000001 | 100000 | 20 | 23 | 160 | 32 | 20 | 0 | 0 | 0.2891247 | 0.12264155 | 0.080637589 | 35.569717 | 47.333302 | 30.05275 | 18.878101 | 45 | 0.30000001 | 50000 | 20 | 33 | 0 | 100000 | 20 | 23 | 0 | 150000 | 20 | 18 | 0 | 200000 | 20 | 16 | 0 | 0 | 0 | 0 | 0 | 0.82072383 | -0.054874714 | 0.82255626 | -0.066762 | 0 | 0 | 0 | 0 | 0.62055355 | 0.55155218 | 0.83023882 | 0.72659642 | 0 | 0 | 0 | 0 | 0.34658796 | 0.83826745 | 0.9070918 | 1.1787428 | 0 | 0 | 0 | 0 | 0.090395421 | 1.0830362 | 1.086802 | 1.4875245
2 | 9 | 60 | 324.4222 | 1053.985 | 0.2148481 | 23.87776 | 7 | 0 | 0 | 1 | 10 | 0 | 0 | 500 | 2 | 3 | 45 | 0.30000001 | 0 | 1.7231112 | 0.33327669 | 0.044478316 | 0.0086248945 | 1.0651232 | 0.74214935 | 2.0332205 | 0.39651799 | 0.74913174 | 16.360725 | 0.32878628 | 45 | 0.30000001 | 3 | 3 | 10 | 32 | 20 | 0 | 0.046895023 | 0.012034923 | 0.0021029008 | 36.382324 | 22.16424 | 15.733244 | 10.155359 | 45 | 0.30000001 | 100000 | 20 | 23 | 160 | 32 | 20 | 0 | 0 | 0.26949719 | 0.11561966 | 0.077835299 | 36.211262 | 48.171036 | 30.588528 | 19.342716 | 45 | 0.30000001 | 50000 | 20 | 33 | 0 | 100000 | 20 | 23 | 0 | 150000 | 20 | 18 | 0 | 200000 | 20 | 16 | 0 | 0 | 0 | 0 | 0 | 0.82931715 | -0.052426778 | 0.83097261 | -0.063132793 | 0 | 0 | 0 | 0 | 0.62142056 | 0.55828398 | 0.8353709 | 0.7319302 | 0 | 0 | 0 | 0 | 0.3442165 | 0.84377527 | 0.91128576 | 1.183457 | 0 | 0 | 0 | 0 | 0.086443044 | 1.0869632 | 1.0903951 | 1.4914362
2 | 9 | 60 | 324.4222 | 1053.985 | 0.2148481 | 23.87776 | 7 | 0 | 0 | 2 | 10 | 0 | 0 | 500 | 2 | 3 | 45 | 0.30000001 | 0 | 1.7266667 | 0.35499769 | 0.048931431 | 0.01452972 | 1.0690093 | 0.58122212 | 2.3758676 | 0.42890719 | 0.79899812 | 16.76362 | 0.34407109 | 45 | 0.30000001 | 3 | 3 | 10 | 32 | 20 | 0 | 0.048198849 | 0.012384044 | 0.0021777817 | 35.269226 | 22.523916 | 16.384008 | 11.424237 | 45 | 0.30000001 | 100000 | 20 | 23 | 160 | 32 | 20 | 0 | 0 | 0.27100989 | 0.11619836 | 0.078398377 | 36.028156 | 48.002411 | 30.664406 | 19.231825 | 45 | 0.30000001 | 50000 | 20 | 33 | 0 | 100000 | 20 | 23 | 0 | 150000 | 20 | 18 | 0 | 200000 | 20 | 16 | 0 | 0 | 0 | 0 | 0 | 0.82867968 | -0.053166263 | 0.83038342 | -0.064069986 | 0 | 0 | 0 | 0 | 0.62136948 | 0.557621 | 0.83488995 | 0.73138034 | 0 | 0 | 0 | 0 | 0.34442049 | 0.8432399 | 0.91086715 | 1.1830276 | 0 | 0 | 0 | 0 | 0.08682552 | 1.0866827 | 1.0901458 | 1.4910661
2 | 9 | 60 | 324.4222 | 1053.985 | 0.2148481 | 23.87776 | 7 | 0 | 0 | 3 | 10 | 0 | 0 | 500 | 2 | 3 | 45 | 0.30000001 | 0 | 1.7311112 | 0.34706211 | 0.050023183 | 0.013038404 | 1.1058366 | 0.73141658 | 2.50371 | 0.41718012 | 0.77944505 | 17.357841 | 0.33808962 | 45 | 0.30000001 | 3 | 3 | 10 | 32 | 20 | 0 | 0.046972014 | 0.01229131 | 0.0024175388 | 35.979485 | 22.916893 | 16.49976 | 10.421283 | 45 | 0.30000001 | 100000 | 20 | 23 | 160 | 32 | 20 | 0 | 0 | 0.27036634 | 0.11610311 | 0.078263633 | 36.121635 | 48.109337 | 30.684635 | 19.270195 | 45 | 0.30000001 | 50000 | 20 | 33 | 0 | 100000 | 20 | 23 | 0 | 150000 | 20 | 18 | 0 | 200000 | 20 | 16 | 0 | 0 | 0 | 0 | 0 | 0.82860315 | -0.053013269 | 0.83029729 | -0.063891999 | 0 | 0 | 0 | 0 | 0.6212675 | 0.55754447 | 0.83476293 | 0.73139375 | 0 | 0 | 0 | 0 | 0.34439501 | 0.84313786 | 0.91076308 | 1.1830112 | 0 | 0 | 0 | 0 | 0.086748958 | 1.0865042 | 1.0899619 | 1.4911231
2 | 9 | 60 | 324.4222 | 1053.985 | 0.2148481 | 23.87776 | 7 | 0 | 0 | 4 | 10 | 0 | 0 | 500 | 2 | 3 | 45 | 0.30000001 | 0 | 1.7297777 | 0.35669392 | 0.042313896 | 0.01274845 | 1.077939 | 0.58956051 | 3.0036452 | 0.41986254 | 0.79971147 | 17.033449 | 0.33307549 | 45 | 0.30000001 | 3 | 3 | 10 | 32 | 20 | 0 | 0.048587903 | 0.01247643 | 0.0023199033 | 35.886806 | 22.707943 | 16.222393 | 10.550743 | 45 | 0.30000001 | 100000 | 20 | 23 | 160 | 32 | 20 | 0 | 0 | 0.27110538 | 0.11620186 | 0.078319319 | 36.070297 | 47.9603 | 30.638466 | 19.206718 | 45 | 0.30000001 | 50000 | 20 | 33 | 0 | 100000 | 20 | 23 | 0 | 150000 | 20 | 18 | 0 | 200000 | 20 | 16 | 0 | 0 | 0 | 0 | 0 | 0.82850122 | -0.053115264 | 0.8302021 | -0.064022444 | 0 | 0 | 0 | 0 | 0.62124199 | 0.55751902 | 0.83472693 | 0.73139143 | 0 | 0 | 0 | 0 | 0.3443695 | 0.84303582 | 0.91065896 | 1.1829947 | 0 | 0 | 0 | 0 | 0.086800009 | 1.0864532 | 1.089915 | 1.4910727
2 | 9 | 60 | 324.4222 | 1053.985 | 0.2148481 | 23.87776 | 7 | 0 | 0 | 5 | 10 | 0 | 0 | 500 | 2 | 3 | 45 | 0.30000001 | 0 | 1.732 | 0.34493762 | 0.049697701 | 0.0091633368 | 1.1129422 | 0.95587456 | 2.5540802 | 0.41040581 | 0.77446681 | 17.166922 | 0.34038767 | 45 | 0.30000001 | 3 | 3 | 10 | 32 | 20 | 0 | 0.049113594 | 0.012426528 | 0.0023640273 | 35.809597 | 22.315714 | 16.257074 | 10.400231 | 45 | 0.30000001 | 100000 | 20 | 23 | 160 | 32 | 20 | 0 | 0 | 0.27069762 | 0.1160934 | 0.078181133 | 35.910248 | 48.041718 | 30.550465 | 19.197609 | 45 | 0.30000001 | 50000 | 20 | 33 | 0 | 100000 | 20 | 23 | 0 | 150000 | 20 | 18 | 0 | 200000 | 20 | 16 | 0 | 0 | 0 | 0 | 0 | 0.82855219 | -0.053013269 | 0.83024645 | -0.063895918 | 0 | 0 | 0 | 0 | 0.62119097 | 0.55741704 | 0.83462083 | 0.73134136 | 0 | 0 | 0 | 0 | 0.34447142 | 0.84295928 | 0.91062665 | 1.1828593 | 0 | 0 | 0 | 0 | 0.086825438 | 1.0863767 | 1.0898408 | 1.4910438
2 | 9 | 60 | 324.4222 | 1053.985 | 0.2148481 | 23.87776 | 7 | 0 | 0 | 6 | 10 | 0 | 0 | 500 | 2 | 3 | 45 | 0.30000001 | 0 | 1.7284443 | 0.35708904 | 0.046838522 | 0.016873552 | 1.0668168 | 0.72091103 | 2.8046021 | 0.42898101 | 0.80311203 | 16.695988 | 0.34417602 | 45 | 0.30000001 | 3 | 3 | 10 | 32 | 20 | 0 | 0.049290851 | 0.012481213 | 0.0020379513 | 36.437218 | 22.349091 | 15.748698 | 10.456843 | 45 | 0.30000001 | 100000 | 20 | 23 | 160 | 32 | 20 | 0 | 0 | 0.27131158 | 0.1163695 | 0.078457415 | 36.153526 | 48.103722 | 30.629967 | 19.168791 | 45 | 0.30000001 | 50000 | 20 | 33 | 0 | 100000 | 20 | 23 | 0 | 150000 | 20 | 18 | 0 | 200000 | 20 | 16 | 0 | 0 | 0 | 0 | 0 | 0.82811868 | -0.05334476 | 0.82983506 | -0.064327925 | 0 | 0 | 0 | 0 | 0.62103808 | 0.55713654 | 0.83431971 | 0.73121351 | 0 | 0 | 0 | 0 | 0.344497 | 0.84278083 | 0.91047114 | 1.1827592 | 0 | 0 | 0 | 0 | 0.086927406 | 1.0862746 | 1.0897472 | 1.4909431
2 | 9 | 60 | 324.4222 | 1053.985 | 0.2148481 | 23.87776 | 7 | 0 | 0 | 7 | 10 | 0 | 0 | 500 | 2 | 3 | 45 | 0.30000001 | 0 | 1.7284443 | 0.35673481 | 0.050523721 | 0.01269816 | 1.0882753 | 0.78149039 | 1.8789225 | 0.42680877 | 0.80264974 | 16.673504 | 0.35737994 | 45 | 0.30000001 | 3 | 3 | 10 | 32 | 20 | 0 | 0.047543205 | 0.012287576 | 0.0022442231 | 36.022644 | 22.992456 | 16.680481 | 10.97486 | 45 | 0.30000001 | 100000 | 20 | 23 | 160 | 32 | 20 | 0 | 0 | 0.27128136 | 0.11622266 | 0.078230642 | 36.044586 | 47.995655 | 30.5 | 19.180935 | 45 | 0.30000001 | 50000 | 20 | 33 | 0 | 100000 | 20 | 23 | 0 | 150000 | 20 | 18 | 0 | 200000 | 20 | 16 | 0 | 0 | 0 | 0 | 0 | 0.82814419 | -0.05331926 | 0.8298589 | -0.064295284 | 0 | 0 | 0 | 0 | 0.62103808 | 0.5571875 | 0.83435374 | 0.73125899 | 0 | 0 | 0 | 0 | 0.34447145 | 0.84275532 | 0.91043788 | 1.1827745 | 0 | 0 | 0 | 0 | 0.086927488 | 1.0862236 | 1.0896963 | 1.4909393
2 | 9 | 60 | 324.4222 | 1053.985 | 0.2148481 | 23.87776 | 7 | 0 | 0 | 8 | 10 | 0 | 0 | 500 | 2 | 3 | 45 | 0.30000001 | 0 | 1.7297777 | 0.36187696 | 0.051393025 | 0.013348168 | 1.0626761 | 0.63597536 | 2.2312574 | 0.4403801 | 0.81432831 | 16.672548 | 0.35104978 | 45 | 0.30000001 | 3 | 3 | 10 | 32 | 20 | 0 | 0.048252434 | 0.012123223 | 0.0021440736 | 35.841873 | 22.754406 | 16.104851 | 10.312607 | 45 | 0.30000001 | 100000 | 20 | 23 | 160 | 32 | 20 | 0 | 0 | 0.27141723 | 0.11637484 | 0.078379832 | 36.007435 | 48.007492 | 30.579361 | 19.213909 | 45 | 0.30000001 | 50000 | 20 | 33 | 0 | 100000 | 20 | 23 | 0 | 150000 | 20 | 18 | 0 | 200000 | 20 | 16 | 0 | 0 | 0 | 0 | 0 | 0.8278892 | -0.053395756 | 0.82960933 | -0.064407051 | 0 | 0 | 0 | 0 | 0.62111449 | 0.55700904 | 0.83429146 | 0.73103857 | 0 | 0 | 0 | 0 | 0.34447151 | 0.84262788 | 0.91031992 | 1.1827215 | 0 | 0 | 0 | 0 | 0.087029435 | 1.0860451 | 1.0895265 | 1.4908329
2 | 9 | 60 | 324.4222 | 1053.985 | 0.2148481 | 23.87776 | 7 | 0 | 0 | 9 | 10 | 0 | 0 | 500 | 2 | 3 | 45 | 0.30000001 | 0 | 1.7275555 | 0.35928521 | 0.044849306 | 0.016649056 | 1.0766056 | 0.6730696 | 2.2061248 | 0.43422478 | 0.80758035 | 16.467228 | 0.35532561 | 45 | 0.30000001 | 3 | 3 | 10 | 32 | 20 | 0 | 0.047822863 | 0.01232174 | 0.0021838557 | 35.318432 | 22.867064 | 16.523773 | 10.485287 | 45 | 0.30000001 | 100000 | 20 | 23 | 160 | 32 | 20 | 0 | 0 | 0.27116168 | 0.11625767 | 0.078255899 | 36.066795 | 48.008488 | 30.561148 | 19.30368 | 45 | 0.30000001 | 50000 | 20 | 33 | 0 | 100000 | 20 | 23 | 0 | 150000 | 20 | 18 | 0 | 200000 | 20 | 16 | 0 | 0 | 0 | 0 | 0 | 0.82783818 | -0.053268261 | 0.82955021 | -0.064257637 | 0 | 0 | 0 | 0 | 0.62091053 | 0.55700898 | 0.83413959 | 0.73120177 | 0 | 0 | 0 | 0 | 0.34449697 | 0.84257686 | 0.91028231 | 1.1826744 | 0 | 0 | 0 | 0 | 0.086927496 | 1.0860707 | 1.0895438 | 1.4909281
2 | 9 | 60 | 324.4222 | 1053.985 | 0.2148481 | 23.87776 | 7 | 0 | 0 | 10 | 10 | 0 | 0 | 500 | 2 | 3 | 45 | 0.30000001 | 0 | 1.7306666 | 0.35382235 | 0.044584982 | 0.012137674 | 1.0879642 | 0.7843883 | 2.4864194 | 0.41857809 | 0.79364073 | 16.62364 | 0.35096791 | 45 | 0.30000001 | 3 | 3 | 10 | 32 | 20 | 0 | 0.046734639 | 0.012171982 | 0.0021160264 | 35.642735 | 22.580605 | 16.663988 | 11.220948 | 45 | 0.30000001 | 100000 | 20 | 23 | 160 | 32 | 20 | 0 | 0 | 0.27128172 | 0.11619058 | 0.078380369 | 36.067448 | 47.830837 | 30.59774 | 19.17565 | 45 | 0.30000001 | 50000 | 20 | 33 | 0 | 100000 | 20 | 23 | 0 | 150000 | 20 | 18 | 0 | 200000 | 20 | 16 | 0 | 0 | 0 | 0 | 0 | 0.82786369 | -0.053370256 | 0.82958221 | -0.064378358 | 0 | 0 | 0 | 0 | 0.62106353 | 0.55711102 | 0.83432162 | 0.73117036 | 0 | 0 | 0 | 0 | 0.3443695 | 0.84267884 | 0.91032851 | 1.1828464 | 0 | 0 | 0 | 0 | 0.086876504 | 1.0861726 | 1.0896415 | 1.4909822
2 | 9 | 60 | 324.4222 | 1053.985 | 0.2148481 | 23.87776 | 8 | 0 | 0 | 1 | 10 | 0 | 0 | 500 | 2 | 3 | 45 | 0.30000001 | 0 | 1.7368889 | 0.38906735 | 0.050712429 | 0.014123051 | 1.0992359 | 0.66057891 | 2.3053594 | 0.4644435 | 0.87594044 | 16.59865 | 0.38994622 | 45 | 0.30000001 | 3 | 3 | 10 | 32 | 20 | 0 | 0.051358216 | 0.012907531 | 0.0019291183 | 35.554264 | 22.607782 | 16.242332 | 10.521284 | 45 | 0.30000001 | 100000 | 20 | 23 | 160 | 32 | 20 | 0 | 0 | 0.28606769 | 0.12172768 | 0.081552565 | 35.660454 | 47.198029 | 30.088509 | 19.062166 | 45 | 0.30000001 | 50000 | 20 | 33 | 0 | 100000 | 20 | 23 | 0 | 150000 | 20 | 18 | 0 | 200000 | 20 | 16 | 0 | 0 | 0 | 0 | 0 | 0.82268727 | -0.055792697 | 0.82457697 | -0.067713939 | 0 | 0 | 0 | 0 | 0.6207065 | 0.55216414 | 0.83075976 | 0.72702473 | 0 | 0 | 0 | 0 | 0.34658799 | 0.83885396 | 0.90763384 | 1.1789896 | 0 | 0 | 0 | 0 | 0.090216935 | 1.0834953 | 1.0872447 | 1.4877232
2 | 9 | 60 | 324.4222 | 1053.985 | 0.2148481 | 23.87776 | 8 | 0 | 0 | 2 | 10 | 0 | 0 | 500 | 2 | 3 | 45 | 0.30000001 | 0 | 1.7359998 | 0.3670505 | 0.049042609 | 0.012320395 | 1.0730221 | 0.70281512 | 2.8156104 | 0.44463551 | 0.82632244 | 17.046576 | 0.34354708 | 45 | 0.30000001 | 3 | 3 | 10 | 32 | 20 | 0 | 0.048737936 | 0.012526434 | 0.0020532683 | 35.708549 | 22.279243 | 16.288635 | 10.704358 | 45 | 0.30000001 | 100000 | 20 | 23 | 160 | 32 | 20 | 0 | 0 | 0.2768679 | 0.11891968 | 0.080144085 | 35.982876 | 47.868439 | 30.483593 | 19.314713 | 45 | 0.30000001 | 50000 | 20 | 33 | 0 | 100000 | 20 | 23 | 0 | 150000 | 20 | 18 | 0 | 200000 | 20 | 16 | 0 | 0 | 0 | 0 | 0 | 0.82541573 | -0.053931244 | 0.82717574 | -0.065245539 | 0 | 0 | 0 | 0 | 0.62080848 | 0.55440807 | 0.83232898 | 0.72895759 | 0 | 0 | 0 | 0 | 0.34551692 | 0.84074092 | 0.90897042 | 1.1808714 | 0 | 0 | 0 | 0 | 0.088635907 | 1.0848978 | 1.0885125 | 1.4892776
2 | 9 | 60 | 324.4222 | 1053.985 | 0.2148481 | 23.87776 | 8 | 0 | 0 | 3 | 10 | 0 | 0 | 500 | 2 | 3 | 45 | 0.30000001 | 0 | 1.7417778 | 0.39869177 | 0.052570716 | 0.015099999 | 1.1039999 | 0.68529832 | 2.1437392 | 0.47055626 | 0.89741576 | 16.896442 | 0.39925545 | 45 | 0.30000001 | 3 | 3 | 10 | 32 | 20 | 0 | 0.053684052 | 0.013370454 | 0.0021415472 | 35.543945 | 22.401041 | 15.949556 | 10.57538 | 45 | 0.30000001 | 100000 | 20 | 23 | 160 | 32 | 20 | 0 | 0 | 0.28496307 | 0.12186753 | 0.081779398 | 35.851257 | 47.804127 | 30.477112 | 19.203251 | 45 | 0.30000001 | 50000 | 20 | 33 | 0 | 100000 | 20 | 23 | 0 | 150000 | 20 | 18 | 0 | 200000 | 20 | 16 | 0 | 0 | 0 | 0 | 0 | 0.8224324 | -0.055129714 | 0.82427806 | -0.066932388 | 0 | 0 | 0 | 0 | 0.62055355 | 0.55190909 | 0.83047599 | 0.72691768 | 0 | 0 | 0 | 0 | 0.34656242 | 0.83854795 | 0.90734124 | 1.1788869 | 0 | 0 | 0 | 0 | 0.090242334 | 1.0833677 | 1.0871197 | 1.4876902
2 | 9 | 60 | 324.4222 | 1053.985 | 0.2148481 | 23.87776 | 8 | 0 | 0 | 4 | 10 | 0 | 0 | 500 | 2 | 3 | 45 | 0.30000001 | 0 | 1.7466667 | 0.39974841 | 0.052918464 | 0.016961027 | 1.1360812 | 0.68309557 | 2.4206972 | 0.47707015 | 0.89820206 | 17.283579 | 0.40482068 | 45 | 0.30000001 | 3 | 3 | 10 | 32 | 20 | 0 | 0.053378295 | 0.013359696 | 0.0023636273 | 35.467453 | 22.601368 | 16.330505 | 10.433208 | 45 | 0.30000001 | 100000 | 20 | 23 | 160 | 32 | 20 | 0 | 0 | 0.28495073 | 0.12162448 | 0.081554413 | 35.84507 | 47.454746 | 30.118935 | 19.162138 | 45 | 0.30000001 | 50000 | 20 | 33 | 0 | 100000 | 20 | 23 | 0 | 150000 | 20 | 18 | 0 | 200000 | 20 | 16 | 0 | 0 | 0 | 0 | 0 | 0.82215184 | -0.055665206 | 0.82403415 | -0.067603543 | 0 | 0 | 0 | 0 | 0.62068099 | 0.5519346 | 0.83058816 | 0.72683865 | 0 | 0 | 0 | 0 | 0.3464604 | 0.83859897 | 0.90734947 | 1.1790123 | 0 | 0 | 0 | 0 | 0.090242431 | 1.0833423 | 1.0870944 | 1.4876882
2 | 9 | 60 | 324.4222 | 1053.985 | 0.2148481 | 23.87776 | 8 | 0 | 0 | 5 | 10 | 0 | 0 | 500 | 2 | 3 | 45 | 0.30000001 | 0 | 1.7408888 | 0.38580376 | 0.044135589 | 0.01502029 | 1.114608 | 0.7352941 | 1.6824721 | 0.45223615 | 0.86582053 | 16.978014 | 0.38087457 | 45 | 0.30000001 | 3 | 3 | 10 | 32 | 20 | 0 | 0.053989988 | 0.01313055 | 0.0020893286 | 35.568146 | 22.19733 | 15.802967 | 9.897131 | 45 | 0.30000001 | 100000 | 20 | 23 | 160 | 32 | 20 | 0 | 0 | 0.28251478 | 0.12094714 | 0.08130414 | 35.905903 | 47.822781 | 30.331287 | 19.218201 | 45 | 0.30000001 | 50000 | 20 | 33 | 0 | 100000 | 20 | 23 | 0 | 150000 | 20 | 18 | 0 | 200000 | 20 | 16 | 0 | 0 | 0 | 0 | 0 | 0.8233248 | -0.054772727 | 0.82514471 | -0.066428386 | 0 | 0 | 0 | 0 | 0.62047702 | 0.55234259 | 0.83070695 | 0.72736883 | 0 | 0 | 0 | 0 | 0.34628192 | 0.83905792 | 0.90770555 | 1.1793871 | 0 | 0 | 0 | 0 | 0.089834385 | 1.0836482 | 1.0873655 | 1.4880855
2 | 9 | 60 | 324.4222 | 1053.985 | 0.2148481 | 23.87776 | 8 | 0 | 0 | 6 | 10 | 0 | 0 | 500 | 2 | 3 | 45 | 0.30000001 | 0 | 1.7462223 | 0.3913089 | 0.0488346 | 0.011396629 | 1.1112258 | 0.72642899 | 2.8674068 | 0.45793307 | 0.87718016 | 17.105974 | 0.38405126 | 45 | 0.30000001 | 3 | 3 | 10 | 32 | 20 | 0 | 0.055374242 | 0.013471406 | 0.0019659584 | 36.106781 | 21.989265 | 15.707495 | 10.072328 | 45 | 0.30000001 | 100000 | 20 | 23 | 160 | 32 | 20 | 0 | 0 | 0.28214079 | 0.12077676 | 0.081024259 | 35.879677 | 47.722095 | 30.449242 | 19.157021 | 45 | 0.30000001 | 50000 | 20 | 33 | 0 | 100000 | 20 | 23 | 0 | 150000 | 20 | 18 | 0 | 200000 | 20 | 16 | 0 | 0 | 0 | 0 | 0 | 0.82306981 | -0.055155214 | 0.82491577 | -0.066911548 | 0 | 0 | 0 | 0 | 0.62052804 | 0.55244464 | 0.83081293 | 0.72741973 | 0 | 0 | 0 | 0 | 0.34617996 | 0.83903241 | 0.90764308 | 1.1794802 | 0 | 0 | 0 | 0 | 0.089808889 | 1.0836482 | 1.0873634 | 1.4881089
2 | 9 | 60 | 324.4222 | 1053.985 | 0.2148481 | 23.87776 | 8 | 0 | 0 | 7 | 10 | 0 | 0 | 500 | 2 | 3 | 45 | 0.30000001 | 0 | 1.7480001 | 0.38936082 | 0.05547522 | 0.016321367 | 1.1338478 | 0.95871145 | 2.6478407 | 0.47648865 | 0.87499094 | 17.208086 | 0.39406067 | 45 | 0.30000001 | 3 | 3 | 10 | 32 | 20 | 0 | 0.052802667 | 0.013188174 | 0.0023483094 | 35.356449 | 22.953667 | 15.496997 | 9.9447508 | 45 | 0.30000001 | 100000 | 20 | 23 | 160 | 32 | 20 | 0 | 0 | 0.28174061 | 0.12070317 | 0.081143998 | 35.856731 | 47.82193 | 30.366234 | 19.243406 | 45 | 0.30000001 | 50000 | 20 | 33 | 0 | 100000 | 20 | 23 | 0 | 150000 | 20 | 18 | 0 | 200000 | 20 | 16 | 0 | 0 | 0 | 0 | 0 | 0.82324827 | -0.054951221 | 0.82508022 | -0.066650398 | 0 | 0 | 0 | 0 | 0.62050253 | 0.55262309 | 0.83091253 | 0.72760057 | 0 | 0 | 0 | 0 | 0.34612894 | 0.83923644 | 0.90781224 | 1.1796179 | 0 | 0 | 0 | 0 | 0.089655861 | 1.0836992 | 1.0874016 | 1.488253
2 | 9 | 60 | 324.4222 | 1053.985 | 0.2148481 | 23.87776 | 8 | 0 | 0 | 8 | 10 | 0 | 0 | 500 | 2 | 3 | 45 | 0.30000001 | 0 | 1.7448889 | 0.386132 | 0.049226139 | 0.010364207 | 1.0853075 | 0.68007416 | 2.4796176 | 0.45484233 | 0.86644387 | 16.859617 | 0.37372923 | 45 | 0.30000001 | 3 | 3 | 10 | 32 | 20 | 0 | 0.052023955 | 0.013118747 | 0.0019419743 | 35.579964 | 22.931271 | 16.393234 | 10.599083 | 45 | 0.30000001 | 100000 | 20 | 23 | 160 | 32 | 20 | 0 | 0 | 0.28183919 | 0.12061109 | 0.080935866 | 35.79187 | 47.746574 | 30.288857 | 19.161348 | 45 | 0.30000001 | 50000 | 20 | 33 | 0 | 100000 | 20 | 23 | 0 | 150000 | 20 | 18 | 0 | 200000 | 20 | 16 | 0 | 0 | 0 | 0 | 0 | 0.82299328 | -0.055180714 | 0.82484108 | -0.0669486 | 0 | 0 | 0 | 0 | 0.62052804 | 0.55254662 | 0.83088076 | 0.72751141 | 0 | 0 | 0 | 0 | 0.34612888 | 0.83910894 | 0.90769434 | 1.1795644 | 0 | 0 | 0 | 0 | 0.089655861 | 1.0836992 | 1.0874016 | 1.488253
2 | 9 | 60 | 324.4222 | 1053.985 | 0.2148481 | 23.87776 | 8 | 0 | 0 | 9 | 10 | 0 | 0 | 500 | 2 | 3 | 45 | 0.30000001 | 0 | 1.7466667 | 0.38031223 | 0.054870062 | 0.012843196 | 1.1384149 | 0.70124948 | 2.029448 | 0.46220905 | 0.85522175 | 17.446932 | 0.38149059 | 45 | 0.30000001 | 3 | 3 | 10 | 32 | 20 | 0 | 0.053202376 | 0.01331323 | 0.0019162999 | 35.809498 | 22.759743 | 16.078283 | 10.547906 | 45 | 0.30000001 | 100000 | 20 | 23 | 160 | 32 | 20 | 0 | 0 | 0.28188273 | 0.1204771 | 0.0809118 | 35.800156 | 47.657143 | 30.374834 | 19.280582 | 45 | 0.30000001 | 50000 | 20 | 33 | 0 | 100000 | 20 | 23 | 0 | 150000 | 20 | 18 | 0 | 200000 | 20 | 16 | 0 | 0 | 0 | 0 | 0 | 0.82319736 | -0.05500222 | 0.82503283 | -0.066716187 | 0 | 0 | 0 | 0 | 0.62045151 | 0.55257219 | 0.83084059 | 0.72759563 | 0 | 0 | 0 | 0 | 0.34610337 | 0.83910894 | 0.90768462 | 1.1795903 | 0 | 0 | 0 | 0 | 0.089630403 | 1.0836227 | 1.0873232 | 1.4882705
2 | 9 | 60 | 324.4222 | 1053.985 | 0.2148481 | 23.87776 | 8 | 0 | 0 | 10 | 10 | 0 | 0 | 500 | 2 | 3 | 45 | 0.30000001 | 0 | 1.7435555 | 0.38569295 | 0.05762586 | 0.015855853 | 1.1013618 | 0.71821856 | 2.3215065 | 0.4703207 | 0.86882949 | 16.920204 | 0.39102566 | 45 | 0.30000001 | 3 | 3 | 10 | 32 | 20 | 0 | 0.05105041 | 0.013076363 | 0.0015150734 | 35.985165 | 23.101509 | 16.881195 | 10.853825 | 45 | 0.30000001 | 100000 | 20 | 23 | 160 | 32 | 20 | 0 | 0 | 0.28110394 | 0.12019022 | 0.080773443 | 35.789726 | 47.700504 | 30.349514 | 19.198233 | 45 | 0.30000001 | 50000 | 20 | 33 | 0 | 100000 | 20 | 23 | 0 | 150000 | 20 | 18 | 0 | 200000 | 20 | 16 | 0 | 0 | 0 | 0 | 0 | 0.82309526 | -0.055002224 | 0.82493097 | -0.066724442 | 0 | 0 | 0 | 0 | 0.62047708 | 0.55254662 | 0.83084267 | 0.72755224 | 0 | 0 | 0 | 0 | 0.34600145 | 0.83913451 | 0.90766937 | 1.1797049 | 0 | 0 | 0 | 0 | 0.089528441 | 1.0836227 | 1.0873148 | 1.488364
2 | 9 | 60 | 324.4222 | 1053.985 | 0.2148481 | 23.87776 | 9 | 0 | 0 | 1 | 10 | 0 | 0 | 500 | 2 | 3 | 45 | 0.30000001 | 0 | 1.74 | 0.39202595 | 0.049517334 | 0.0060585784 | 1.1352729 | 0.7571727 | 2.4401572 | 0.45481038 | 0.88014102 | 17.421766 | 0.38700056 | 45 | 0.30000001 | 3 | 3 | 10 | 32 | 20 | 0 | 0.054435082 | 0.013584459 | 0.0020659999 | 35.381229 | 22.448475 | 16.036076 | 10.513741 | 45 | 0.30000001 | 100000 | 20 | 23 | 160 | 32 | 20 | 0 | 0 | 0.28780448 | 0.12250448 | 0.081850864 | 35.678928 | 47.212696 | 30.07559 | 19.201607 | 45 | 0.30000001 | 50000 | 20 | 33 | 0 | 100000 | 20 | 23 | 0 | 150000 | 20 | 18 | 0 | 200000 | 20 | 16 | 0 | 0 | 0 | 0 | 0 | 0.82255983 | -0.055104215 | 0.82440352 | -0.066891186 | 0 | 0 | 0 | 0 | 0.620426 | 0.55152667 | 0.83012652 | 0.72667557 | 0 | 0 | 0 | 0 | 0.3465879 | 0.83834398 | 0.90716249 | 1.1787751 | 0 | 0 | 0 | 0 | 0.090497427 | 1.0830107 | 1.0867851 | 1.487429
2 | 9 | 60 | 324.4222 | 1053.985 | 0.2148481 | 23.87776 | 9 | 0 | 0 | 2 | 10 | 0 | 0 | 500 | 2 | 3 | 45 | 0.30000001 | 0 | 1.7448888 | 0.40606052 | 0.050735854 | 0.015011005 | 1.1484179 | 0.76451421 | 2.6564183 | 0.47705695 | 0.91227663 | 17.407249 | 0.41128755 | 45 | 0.30000001 | 3 | 3 | 10 | 32 | 20 | 0 | 0.055611342 | 0.013558213 | 0.0020034367 | 35.373955 | 22.322321 | 15.888044 | 10.001292 | 45 | 0.30000001 | 100000 | 20 | 23 | 160 | 32 | 20 | 0 | 0 | 0.28831479 | 0.12298885 | 0.082434587 | 35.866264 | 47.435238 | 30.266331 | 19.095264 | 45 | 0.30000001 | 50000 | 20 | 33 | 0 | 100000 | 20 | 23 | 0 | 150000 | 20 | 18 | 0 | 200000 | 20 | 16 | 0 | 0 | 0 | 0 | 0 | 0.82215184 | -0.055308208 | 0.82401007 | -0.067171291 | 0 | 0 | 0 | 0 | 0.62029856 | 0.55124617 | 0.82984495 | 0.72652495 | 0 | 0 | 0 | 0 | 0.34666437 | 0.83793592 | 0.90681463 | 1.1785252 | 0 | 0 | 0 | 0 | 0.090701416 | 1.0828322 | 1.0866243 | 1.4872283
2 | 9 | 60 | 324.4222 | 1053.985 | 0.2148481 | 23.87776 | 9 | 0 | 0 | 3 | 10 | 0 | 0 | 500 | 2 | 3 | 45 | 0.30000001 | 0 | 1.7466667 | 0.40759033 | 0.060268767 | 0.014751301 | 1.1403406 | 0.71139759 | 2.6462803 | 0.4903802 | 0.91761214 | 17.390202 | 0.41717917 | 45 | 0.30000001 | 3 | 3 | 10 | 32 | 20 | 0 | 0.053981815 | 0.013290867 | 0.0018861732 | 35.252552 | 22.879473 | 16.068974 | 10.329638 | 45 | 0.30000001 | 100000 | 20 | 23 | 160 | 32 | 20 | 0 | 0 | 0.28832817 | 0.12238478 | 0.081742637 | 35.714355 | 46.922199 | 29.91165 | 19.026228 | 45 | 0.30000001 | 50000 | 20 | 33 | 0 | 100000 | 20 | 23 | 0 | 150000 | 20 | 18 | 0 | 200000 | 20 | 16 | 0 | 0 | 0 | 0 | 0 | 0.82235587 | -0.055486698 | 0.82422566 | -0.067370743 | 0 | 0 | 0 | 0 | 0.62032402 | 0.55132264 | 0.82991475 | 0.72657347 | 0 | 0 | 0 | 0 | 0.34663892 | 0.83798695 | 0.90685207 | 1.1785727 | 0 | 0 | 0 | 0 | 0.090573862 | 1.0828068 | 1.0865884 | 1.4873433
2 | 9 | 60 | 324.4222 | 1053.985 | 0.2148481 | 23.87776 | 9 | 0 | 0 | 4 | 10 | 0 | 0 | 500 | 2 | 3 | 45 | 0.30000001 | 0 | 1.7466667 | 0.40818614 | 0.055284746 | 0.021123104 | 1.1519754 | 0.7003482 | 3.0786915 | 0.49348617 | 0.91793978 | 17.95303 | 0.40174308 | 45 | 0.30000001 | 3 | 3 | 10 | 32 | 20 | 0 | 0.05599165 | 0.013815647 | 0.0022853692 | 35.314999 | 22.267839 | 15.994872 | 10.557476 | 45 | 0.30000001 | 100000 | 20 | 23 | 160 | 32 | 20 | 0 | 0 | 0.28774285 | 0.12272149 | 0.081971087 | 35.662571 | 47.34684 | 30.249191 | 19.203255 | 45 | 0.30000001 | 50000 | 20 | 33 | 0 | 100000 | 20 | 23 | 0 | 150000 | 20 | 18 | 0 | 200000 | 20 | 16 | 0 | 0 | 0 | 0 | 0 | 0.82187128 | -0.055282708 | 0.82372844 | -0.067163266 | 0 | 0 | 0 | 0 | 0.6202985 | 0.55099118 | 0.82967556 | 0.72629529 | 0 | 0 | 0 | 0 | 0.34671539 | 0.83778304 | 0.90669286 | 1.1784087 | 0 | 0 | 0 | 0 | 0.090752445 | 1.0825772 | 1.0863744 | 1.4871619
2 | 9 | 60 | 324.4222 | 1053.985 | 0.2148481 | 23.87776 | 9 | 0 | 0 | 5 | 10 | 0 | 0 | 500 | 2 | 3 | 45 | 0.30000001 | 0 | 1.7466667 | 0.40123582 | 0.059584342 | 0.015965141 | 1.1638438 | 0.75565928 | 2.4234834 | 0.48842043 | 0.90410101 | 18.066645 | 0.39593273 | 45 | 0.30000001 | 3 | 3 | 10 | 32 | 20 | 0 | 0.056191318 | 0.013878649 | 0.0026333788 | 35.053753 | 21.903757 | 15.900464 | 10.484834 | 45 | 0.30000001 | 100000 | 20 | 23 | 160 | 32 | 20 | 0 | 0 | 0.28734297 | 0.12245256 | 0.081812739 | 35.740311 | 47.250397 | 30.120869 | 19.156345 | 45 | 0.30000001 | 50000 | 20 | 33 | 0 | 100000 | 20 | 23 | 0 | 150000 | 20 | 18 | 0 | 200000 | 20 | 16 | 0 | 0 | 0 | 0 | 0 | 0.8219223 | -0.055435706 | 0.82378966 | -0.067344412 | 0 | 0 | 0 | 0 | 0.62024754 | 0.55114412 | 0.82973903 | 0.72647387 | 0 | 0 | 0 | 0 | 0.3465879 | 0.83778304 | 0.90664411 | 1.1785387 | 0 | 0 | 0 | 0 | 0.090650409 | 1.0826281 | 1.0864167 | 1.4872594
2 | 9 | 60 | 324.4222 | 1053.985 | 0.2148481 | 23.87776 | 9 | 0 | 0 | 6 | 10 | 0 | 0 | 500 | 2 | 3 | 45 | 0.30000001 | 0 | 1.7480001 | 0.40731066 | 0.053737715 | 0.010121984 | 1.1393998 | 0.78873539 | 2.0517476 | 0.48047584 | 0.914168 | 17.276278 | 0.40867448 | 45 | 0.30000001 | 3 | 3 | 10 | 32 | 20 | 0 | 0.05387263 | 0.013408704 | 0.0021614428 | 35.521835 | 22.390661 | 16.083799 | 10.110484 | 45 | 0.30000001 | 100000 | 20 | 23 | 160 | 32 | 20 | 0 | 0 | 0.28762203 | 0.12262427 | 0.082066096 | 35.769402 | 47.357552 | 30.135452 | 19.080667 | 45 | 0.30000001 | 50000 | 20 | 33 | 0 | 100000 | 20 | 23 | 0 | 150000 | 20 | 18 | 0 | 200000 | 20 | 16 | 0 | 0 | 0 | 0 | 0 | 0.82197332 | -0.0555887 | 0.82385087 | -0.067525528 | 0 | 0 | 0 | 0 | 0.62027299 | 0.55101663 | 0.82967335 | 0.72633862 | 0 | 0 | 0 | 0 | 0.34663892 | 0.83773196 | 0.90661645 | 1.1784651 | 0 | 0 | 0 | 0 | 0.090650432 | 1.0825772 | 1.0863659 | 1.4872555
2 | 9 | 60 | 324.4222 | 1053.985 | 0.2148481 | 23.87776 | 9 | 0 | 0 | 7 | 10 | 0 | 0 | 500 | 2 | 3 | 45 | 0.30000001 | 0 | 1.7493334 | 0.40243375 | 0.058583308 | 0.018221196 | 1.1411183 | 0.86733651 | 2.8397231 | 0.49438637 | 0.90557945 | 17.464621 | 0.40596932 | 45 | 0.30000001 | 3 | 3 | 10 | 32 | 20 | 0 | 0.056470014 | 0.013790845 | 0.0021326004 | 35.125877 | 22.07478 | 15.612463 | 10.197475 | 45 | 0.30000001 | 100000 | 20 | 23 | 160 | 32 | 20 | 0 | 0 | 0.28744075 | 0.1224416 | 0.08184579 | 35.688095 | 47.334251 | 30.113609 | 19.098351 | 45 | 0.30000001 | 50000 | 20 | 33 | 0 | 100000 | 20 | 23 | 0 | 150000 | 20 | 18 | 0 | 200000 | 20 | 16 | 0 | 0 | 0 | 0 | 0 | 0.8216418 | -0.05538471 | 0.82350636 | -0.06730555 | 0 | 0 | 0 | 0 | 0.62024754 | 0.55099112 | 0.82963741 | 0.726336 | 0 | 0 | 0 | 0 | 0.34661344 | 0.83760446 | 0.9064889 | 1.1784374 | 0 | 0 | 0 | 0 | 0.0907524 | 1.0825007 | 1.0862982 | 1.487156
2 | 9 | 60 | 324.4222 | 1053.985 | 0.2148481 | 23.87776 | 9 | 0 | 0 | 8 | 10 | 0 | 0 | 500 | 2 | 3 | 45 | 0.30000001 | 0 | 1.7479999 | 0.39850384 | 0.060142424 | 0.01414267 | 1.1400641 | 0.8867327 | 2.1968145 | 0.48561096 | 0.89747214 | 17.150261 | 0.41098285 | 45 | 0.30000001 | 3 | 3 | 10 | 32 | 20 | 0 | 0.054373786 | 0.013700103 | 0.0019572838 | 35.364033 | 23.004669 | 16.089657 | 10.639984 | 45 | 0.30000001 | 100000 | 20 | 23 | 160 | 32 | 20 | 0 | 0 | 0.28831336 | 0.12261729 | 0.08206699 | 35.641762 | 47.382965 | 30.142277 | 19.027128 | 45 | 0.30000001 | 50000 | 20 | 33 | 0 | 100000 | 20 | 23 | 0 | 150000 | 20 | 18 | 0 | 200000 | 20 | 16 | 0 | 0 | 0 | 0 | 0 | 0.82156527 | -0.0555887 | 0.82344377 | -0.067558967 | 0 | 0 | 0 | 0 | 0.62022203 | 0.55068517 | 0.82941514 | 0.72608066 | 0 | 0 | 0 | 0 | 0.34666446 | 0.83745146 | 0.906367 | 1.1783208 | 0 | 0 | 0 | 0 | 0.090777837 | 1.0823733 | 1.0861733 | 1.4871229
2 | 9 | 60 | 324.4222 | 1053.985 | 0.2148481 | 23.87776 | 9 | 0 | 0 | 9 | 10 | 0 | 0 | 500 | 2 | 3 | 45 | 0.30000001 | 0 | 1.7471111 | 0.4111203 | 0.053894173 | 0.016664436 | 1.13412 | 0.81469858 | 2.0375898 | 0.48772669 | 0.92359817 | 17.053423 | 0.41986763 | 45 | 0.30000001 | 3 | 3 | 10 | 32 | 20 | 0 | 0.055210948 | 0.013601592 | 0.0020742945 | 35.234222 | 22.035877 | 16.069777 | 10.831511 | 45 | 0.30000001 | 100000 | 20 | 23 | 160 | 32 | 20 | 0 | 0 | 0.2882084 | 0.12259188 | 0.082034096 | 35.624378 | 47.328827 | 30.013832 | 19.04818 | 45 | 0.30000001 | 50000 | 20 | 33 | 0 | 100000 | 20 | 23 | 0 | 150000 | 20 | 18 | 0 | 200000 | 20 | 16 | 0 | 0 | 0 | 0 | 0 | 0.82151437 | -0.055971194 | 0.82341886 | -0.068026602 | 0 | 0 | 0 | 0 | 0.62017107 | 0.55071068 | 0.82939398 | 0.72614443 | 0 | 0 | 0 | 0 | 0.34671545 | 0.8374514 | 0.90638649 | 1.1782688 | 0 | 0 | 0 | 0 | 0.090777904 | 1.0823988 | 1.0861988 | 1.4871248
2 | 9 | 60 | 324.4222 | 1053.985 | 0.2148481 | 23.87776 | 9 | 0 | 0 | 10 | 10 | 0 | 0 | 500 | 2 | 3 | 45 | 0.30000001 | 0 | 1.7466667 | 0.40902439 | 0.059419513 | 0.019129012 | 1.1169156 | 0.75410688 | 2.8914096 | 0.49592888 | 0.92097497 | 17.380747 | 0.40584958 | 45 | 0.30000001 | 3 | 3 | 10 | 32 | 20 | 0 | 0.055775866 | 0.013779143 | 0.0022651353 | 35.28809 | 22.363249 | 15.960155 | 10.11697 | 45 | 0.30000001 | 100000 | 20 | 23 | 160 | 32 | 20 | 0 | 0 | 0.28792521 | 0.12252665 | 0.08203049 | 35.663494 | 47.160236 | 29.970695 | 19.071615 | 45 | 0.30000001 | 50000 | 20 | 33 | 0 | 100000 | 20 | 23 | 0 | 150000 | 20 | 18 | 0 | 200000 | 20 | 16 | 0 | 0 | 0 | 0 | 0 | 0.82148886 | -0.056022197 | 0.82339686 | -0.068090506 | 0 | 0 | 0 | 0 | 0.62022203 | 0.55081266 | 0.82949984 | 0.72619557 | 0 | 0 | 0 | 0 | 0.34666437 | 0.83745146 | 0.906367 | 1.1783209 | 0 | 0 | 0 | 0 | 0.090777889 | 1.0824498 | 1.0862496 | 1.4871287
2 | 9 | 60 | 324.4222 | 1053.985 | 0.2148481 | 23.87776 | 10 | 0 | 0 | 1 | 10 | 0 | 0 | 500 | 2 | 3 | 45 | 0.30000001 | 0 | 1.7555555 | 0.4076753 | 0.053525582 | 0.013074153 | 1.133243 | 0.84179687 | 2.6293242 | 0.48097032 | 0.91467285 | 17.129429 | 0.41490638 | 45 | 0.30000001 | 3 | 3 | 10 | 32 | 20 | 0 | 0.054609708 | 0.013503877 | 0.0022517771 | 36.274338 | 22.011356 | 15.862194 | 9.9950638 | 45 | 0.30000001 | 100000 | 20 | 23 | 160 | 32 | 20 | 0 | 0 | 0.28741282 | 0.122341 | 0.082161561 | 35.842022 | 47.315475 | 30.099869 | 19.096411 | 45 | 0.30000001 | 50000 | 20 | 33 | 0 | 100000 | 20 | 23 | 0 | 150000 | 20 | 18 | 0 | 200000 | 20 | 16 | 0 | 0 | 0 | 0 | 0 | 0.82074928 | -0.055308208 | 0.82261074 | -0.067285731 | 0 | 0 | 0 | 0 | 0.620579 | 0.55073613 | 0.82971597 | 0.72584093 | 0 | 0 | 0 | 0 | 0.34689391 | 0.83770645 | 0.90669042 | 1.1781945 | 0 | 0 | 0 | 0 | 0.090752363 | 1.0826538 | 1.0864507 | 1.4871678
2 | 9 | 60 | 324.4222 | 1053.985 | 0.2148481 | 23.87776 | 10 | 0 | 0 | 2 | 10 | 0 | 0 | 500 | 2 | 3 | 45 | 0.30000001 | 0 | 1.7613333 | 0.42940819 | 0.061652735 | 0.020571878 | 1.1658263 | 0.99328828 | 2.8975019 | 0.5198099 | 0.96530795 | 17.50153 | 0.44505811 | 45 | 0.30000001 | 3 | 3 | 10 | 32 | 20 | 0 | 0.056248404 | 0.01366066 | 0.0022448564 | 35.907719 | 22.604599 | 15.582787 | 9.7295246 | 45 | 0.30000001 | 100000 | 20 | 23 | 160 | 32 | 20 | 0 | 0 | 0.28916779 | 0.12299144 | 0.08120662 | 35.803711 | 47.228554 | 29.970978 | 19.048388 | 45 | 0.30000001 | 50000 | 20 | 33 | 0 | 100000 | 20 | 23 | 0 | 150000 | 20 | 18 | 0 | 200000 | 20 | 16 | 0 | 0 | 0 | 0 | 0 | 0.82000995 | -0.055308212 | 0.82187307 | -0.067346215 | 0 | 0 | 0 | 0 | 0.62050253 | 0.55030268 | 0.82937109 | 0.72551125 | 0 | 0 | 0 | 0 | 0.3470214 | 0.83722198 | 0.9062916 | 1.17786 | 0 | 0 | 0 | 0 | 0.090981841 | 1.0823222 | 1.0861396 | 1.4869318
2 | 9 | 60 | 324.4222 | 1053.985 | 0.2148481 | 23.87776 | 10 | 0 | 0 | 3 | 10 | 0 | 0 | 500 | 2 | 3 | 45 | 0.30000001 | 0 | 1.7577778 | 0.41985184 | 0.055497251 | 0.014411014 | 1.1566399 | 0.79922116 | 2.5444922 | 0.4964419 | 0.94337219 | 17.376701 | 0.43116665 | 45 | 0.30000001 | 3 | 3 | 10 | 32 | 20 | 0 | 0.056021616 | 0.013727247 | 0.0022632459 | 35.374817 | 22.332453 | 16.23498 | 10.417534 | 45 | 0.30000001 | 100000 | 20 | 23 | 160 | 32 | 20 | 0 | 0 | 0.28815863 | 0.12283954 | 0.082349479 | 35.733421 | 47.332645 | 30.309132 | 19.097023 | 45 | 0.30000001 | 50000 | 20 | 33 | 0 | 100000 | 20 | 23 | 0 | 150000 | 20 | 18 | 0 | 200000 | 20 | 16 | 0 | 0 | 0 | 0 | 0 | 0.82023942 | -0.055563204 | 0.82211918 | -0.0676369 | 0 | 0 | 0 | 0 | 0.620426 | 0.55014968 | 0.82921231 | 0.72543442 | 0 | 0 | 0 | 0 | 0.34694496 | 0.83724743 | 0.90628588 | 1.1779487 | 0 | 0 | 0 | 0 | 0.09087991 | 1.0823478 | 1.0861565 | 1.4870273
2 | 9 | 60 | 324.4222 | 1053.985 | 0.2148481 | 23.87776 | 10 | 0 | 0 | 4 | 10 | 0 | 0 | 500 | 2 | 3 | 45 | 0.30000001 | 0 | 1.7613333 | 0.4213081 | 0.058131725 | 0.017371023 | 1.1788583 | 0.97262502 | 2.5548332 | 0.50741988 | 0.94640386 | 17.417528 | 0.44383156 | 45 | 0.30000001 | 3 | 3 | 10 | 32 | 20 | 0 | 0.056014806 | 0.013978157 | 0.0020589849 | 35.777252 | 22.70849 | 16.1213 | 10.65914 | 45 | 0.30000001 | 100000 | 20 | 23 | 160 | 32 | 20 | 0 | 0 | 0.28906453 | 0.12301712 | 0.081190638 | 35.761219 | 47.19363 | 29.986437 | 18.973118 | 45 | 0.30000001 | 50000 | 20 | 33 | 0 | 100000 | 20 | 23 | 0 | 150000 | 20 | 18 | 0 | 200000 | 20 | 16 | 0 | 0 | 0 | 0 | 0 | 0.8197549 | -0.055512205 | 0.82163233 | -0.067614824 | 0 | 0 | 0 | 0 | 0.62027305 | 0.55007321 | 0.82904714 | 0.72548783 | 0 | 0 | 0 | 0 | 0.34699589 | 0.83701801 | 0.90609342 | 1.1777998 | 0 | 0 | 0 | 0 | 0.090981841 | 1.0821183 | 1.0859363 | 1.4869161
2 | 9 | 60 | 324.4222 | 1053.985 | 0.2148481 | 23.87776 | 10 | 0 | 0 | 5 | 10 | 0 | 0 | 500 | 2 | 3 | 45 | 0.30000001 | 0 | 1.7613333 | 0.43322882 | 0.055283919 | 0.015449798 | 1.151334 | 0.86632037 | 2.6510909 | 0.50937808 | 0.97163975 | 17.49807 | 0.43441415 | 45 | 0.30000001 | 3 | 3 | 10 | 32 | 20 | 0 | 0.054755963 | 0.013521159 | 0.0020591822 | 35.179142 | 22.457462 | 16.233999 | 10.458795 | 45 | 0.30000001 | 100000 | 20 | 23 | 160 | 32 | 20 | 0 | 0 | 0.28918043 | 0.12306941 | 0.082418025 | 35.587925 | 47.308285 | 30.001383 | 19.045832 | 45 | 0.30000001 | 50000 | 20 | 33 | 0 | 100000 | 20 | 23 | 0 | 150000 | 20 | 18 | 0 | 200000 | 20 | 16 | 0 | 0 | 0 | 0 | 0 | 0.81965292 | -0.055690698 | 0.82154268 | -0.06783998 | 0 | 0 | 0 | 0 | 0.62037504 | 0.54997116 | 0.82905579 | 0.72531414 | 0 | 0 | 0 | 0 | 0.34699586 | 0.83694148 | 0.90602273 | 1.1777675 | 0 | 0 | 0 | 0 | 0.091032833 | 1.0820928 | 1.0859152 | 1.4868673
2 | 9 | 60 | 324.4222 | 1053.985 | 0.2148481 | 23.87776 | 10 | 0 | 0 | 6 | 10 | 0 | 0 | 500 | 2 | 3 | 45 | 0.30000001 | 0 | 1.759111 | 0.42985344 | 0.058664657 | 0.014775697 | 1.1249738 | 0.70865881 | 2.7036095 | 0.51102233 | 0.96640265 | 17.155531 | 0.4330318 | 45 | 0.30000001 | 3 | 3 | 10 | 32 | 20 | 0 | 0.056665286 | 0.013824912 | 0.0023455273 | 35.629482 | 22.354092 | 15.716204 | 9.5300446 | 45 | 0.30000001 | 100000 | 20 | 23 | 160 | 32 | 20 | 0 | 0 | 0.29054809 | 0.12326933 | 0.082508296 | 35.73325 | 47.247128 | 30.130434 | 18.952225 | 45 | 0.30000001 | 50000 | 20 | 33 | 0 | 100000 | 20 | 23 | 0 | 150000 | 20 | 18 | 0 | 200000 | 20 | 16 | 0 | 0 | 0 | 0 | 0 | 0.81896436 | -0.0558437 | 0.82086611 | -0.068082802 | 0 | 0 | 0 | 0 | 0.62017101 | 0.54974169 | 0.82875085 | 0.72527021 | 0 | 0 | 0 | 0 | 0.34699589 | 0.83676308 | 0.90585792 | 1.1776921 | 0 | 0 | 0 | 0 | 0.091083869 | 1.0819398 | 1.085767 | 1.4868087
2 | 9 | 60 | 324.4222 | 1053.985 | 0.2148481 | 23.87776 | 10 | 0 | 0 | 7 | 10 | 0 | 0 | 500 | 2 | 3 | 45 | 0.30000001 | 0 | 1.759111 | 0.43279558 | 0.062410034 | 0.013228586 | 1.1414062 | 0.68874943 | 2.6290488 | 0.51894259 | 0.97392547 | 17.622158 | 0.42934316 | 45 | 0.30000001 | 3 | 3 | 10 | 32 | 20 | 0 | 0.057093605 | 0.013740644 | 0.0019060823 | 35.453087 | 22.03167 | 15.676105 | 10.023625 | 45 | 0.30000001 | 100000 | 20 | 23 | 160 | 32 | 20 | 0 | 0 | 0.28952247 | 0.12308011 | 0.081879124 | 35.733456 | 47.254314 | 29.942154 | 19.053356 | 45 | 0.30000001 | 50000 | 20 | 33 | 0 | 100000 | 20 | 23 | 0 | 150000 | 20 | 18 | 0 | 200000 | 20 | 16 | 0 | 0 | 0 | 0 | 0 | 0.81927037 | -0.0555887 | 0.82115412 | -0.06774763 | 0 | 0 | 0 | 0 | 0.62024754 | 0.54994565 | 0.82894343 | 0.72539312 | 0 | 0 | 0 | 0 | 0.3469449 | 0.83681405 | 0.90588546 | 1.1777656 | 0 | 0 | 0 | 0 | 0.090956382 | 1.0819652 | 1.0857817 | 1.4869276
2 | 9 | 60 | 324.4222 | 1053.985 | 0.2148481 | 23.87776 | 10 | 0 | 0 | 8 | 10 | 0 | 0 | 500 | 2 | 3 | 45 | 0.30000001 | 0 | 1.76 | 0.43182892 | 0.053697407 | 0.015420772 | 1.1501864 | 0.67397928 | 2.4505293 | 0.50980133 | 0.96858829 | 17.425728 | 0.43413168 | 45 | 0.30000001 | 3 | 3 | 10 | 32 | 20 | 0 | 0.055193812 | 0.013574848 | 0.0016560827 | 35.760231 | 22.0963 | 16.016144 | 10.718163 | 45 | 0.30000001 | 100000 | 20 | 23 | 160 | 32 | 20 | 0 | 0 | 0.28832904 | 0.12270512 | 0.081682146 | 35.734955 | 47.196911 | 29.912491 | 19.031252 | 45 | 0.30000001 | 50000 | 20 | 33 | 0 | 100000 | 20 | 23 | 0 | 150000 | 20 | 18 | 0 | 200000 | 20 | 16 | 0 | 0 | 0 | 0 | 0 | 0.81957638 | -0.055180714 | 0.82143188 | -0.067226879 | 0 | 0 | 0 | 0 | 0.62022209 | 0.55012417 | 0.82904285 | 0.72557461 | 0 | 0 | 0 | 0 | 0.34681743 | 0.8369925 | 0.90600151 | 1.177971 | 0 | 0 | 0 | 0 | 0.090828873 | 1.0820928 | 1.085898 | 1.4870545
2 | 9 | 60 | 324.4222 | 1053.985 | 0.2148481 | 23.87776 | 10 | 0 | 0 | 9 | 10 | 0 | 0 | 500 | 2 | 3 | 45 | 0.30000001 | 0 | 1.7595556 | 0.42571092 | 0.052805349 | 0.01435213 | 1.1410437 | 0.76461911 | 2.5047092 | 0.49980003 | 0.95501721 | 17.294369 | 0.42818803 | 45 | 0.30000001 | 3 | 3 | 10 | 32 | 20 | 0 | 0.057480492 | 0.01398468 | 0.0023040723 | 35.299194 | 22.084585 | 15.908869 | 10.173136 | 45 | 0.30000001 | 100000 | 20 | 23 | 160 | 32 | 20 | 0 | 0 | 0.28745434 | 0.1225037 | 0.082133241 | 35.71368 | 47.359035 | 30.048054 | 19.175125 | 45 | 0.30000001 | 50000 | 20 | 33 | 0 | 100000 | 20 | 23 | 0 | 150000 | 20 | 18 | 0 | 200000 | 20 | 16 | 0 | 0 | 0 | 0 | 0 | 0.81952542 | -0.05538471 | 0.8213948 | -0.067478836 | 0 | 0 | 0 | 0 | 0.62017107 | 0.55012417 | 0.8290047 | 0.72561544 | 0 | 0 | 0 | 0 | 0.34679189 | 0.83701801 | 0.90601534 | 1.1780078 | 0 | 0 | 0 | 0 | 0.090828948 | 1.0821183 | 1.0859236 | 1.4870564
2 | 9 | 60 | 324.4222 | 1053.985 | 0.2148481 | 23.87776 | 10 | 0 | 0 | 10 | 10 | 0 | 0 | 500 | 2 | 3 | 45 | 0.30000001 | 0 | 1.759111 | 0.41832745 | 0.059644502 | 0.012715259 | 1.1381016 | 0.71070886 | 2.1685863 | 0.50326937 | 0.94089031 | 17.469852 | 0.41982651 | 45 | 0.30000001 | 3 | 3 | 10 | 32 | 20 | 0 | 0.055022135 | 0.013461694 | 0.0022137105 | 35.555161 | 22.331821 | 15.779453 | 10.264217 | 45 | 0.30000001 | 100000 | 20 | 23 | 160 | 32 | 20 | 0 | 0 | 0.28782535 | 0.12250498 | 0.08224833 | 35.825756 | 47.355076 | 30.039909 | 19.109179 | 45 | 0.30000001 | 50000 | 20 | 33 | 0 | 100000 | 20 | 23 | 0 | 150000 | 20 | 18 | 0 | 200000 | 20 | 16 | 0 | 0 | 0 | 0 | 0 | 0.81955087 | -0.055333715 | 0.82141674 | -0.067414805 | 0 | 0 | 0 | 0 | 0.62012005 | 0.55014968 | 0.82898343 | 0.72567928 | 0 | 0 | 0 | 0 | 0.34671545 | 0.83696699 | 0.90593892 | 1.1780642 | 0 | 0 | 0 | 0 | 0.090752445 | 1.0820162 | 1.0858154 | 1.4871187
2 | 11 | 60 | 304.7331 | 781.6317 | 0.2305275 | 28.18665 | 1 | 0 | 0 | 1 | 10 | 0 | 0 | 500 | 2 | 3 | 45 | 0.30000001 | 0 | 1.7511113 | 0.40912968 | 0.05921036 | 0.012262532 | 1.0660259 | 0.7695334 | 2.6525171 | 0.49020085 | 0.9205395 | 16.55673 | 0.40284467 | 45 | 0.30000001 | 3 | 3 | 10 | 32 | 20 | 0 | 0.047868848 | 0.012034774 | 0.0023031412 | 35.388302 | 23.84166 | 16.893463 | 10.881392 | 45 | 0.30000001 | 100000 | 20 | 23 | 160 | 32 | 20 | 0 | 0 | 0.26612797 | 0.11263447 | 0.080157593 | 35.552441 | 49.066738 | 31.462341 | 19.669556 | 45 | 0.30000001 | 50000 | 20 | 33 | 0 | 100000 | 20 | 23 | 0 | 150000 | 20 | 18 | 0 | 200000 | 20 | 16 | 0 | 0 | 0 | 0 | 0 | 0.83135712 | -0.050539825 | 0.83289194 | -0.060717229 | 0 | 0 | 0 | 0 | 0.6172896 | 0.55876851 | 0.83262759 | 0.73567879 | 0 | 0 | 0 | 0 | 0.34018761 | 0.84074092 | 0.90695804 | 1.1863064 | 0 | 0 | 0 | 0 | 0.083612539 | 1.0823478 | 1.0855725 | 1.4936984
2 | 11 | 60 | 304.7331 | 781.6317 | 0.2305275 | 28.18665 | 1 | 0 | 0 | 2 | 10 | 0 | 0 | 500 | 2 | 3 | 45 | 0.30000001 | 0 | 1.7533333 | 0.39910689 | 0.06179525 | 0.009068924 | 1.0762242 | 1.0312219 | 2.030818 | 0.48019171 | 0.89813435 | 16.104668 | 0.41588855 | 45 | 0.30000001 | 3 | 3 | 10 | 32 | 20 | 0 | 0.048201069 | 0.012106391 | 0.0021279627 | 34.851528 | 23.260319 | 16.791351 | 11.343467 | 45 | 0.30000001 | 100000 | 20 | 23 | 160 | 32 | 20 | 0 | 0 | 0.26727214 | 0.11289905 | 0.07902465 | 35.459053 | 49.055401 | 31.294102 | 19.595785 | 45 | 0.30000001 | 50000 | 20 | 33 | 0 | 100000 | 20 | 23 | 0 | 150000 | 20 | 18 | 0 | 200000 | 20 | 16 | 0 | 0 | 0 | 0 | 0 | 0.83102566 | -0.050743818 | 0.83257347 | -0.060985953 | 0 | 0 | 0 | 0 | 0.61723858 | 0.55843699 | 0.8323673 | 0.73542464 | 0 | 0 | 0 | 0 | 0.34021312 | 0.84046042 | 0.90670758 | 1.1861643 | 0 | 0 | 0 | 0 | 0.083663575 | 1.0820928 | 1.0853223 | 1.4936334
2 | 11 | 60 | 304.7331 | 781.6317 | 0.2305275 | 28.18665 | 1 | 0 | 0 | 3 | 10 | 0 | 0 | 500 | 2 | 3 | 45 | 0.30000001 | 0 | 1.7533333 | 0.40454781 | 0.055672936 | 0.013090741 | 1.0640126 | 0.86566114 | 2.3104122 | 0.4790082 | 0.90834415 | 16.292906 | 0.40345478 | 45 | 0.30000001 | 3 | 3 | 10 | 32 | 20 | 0 | 0.046477251 | 0.011896318 | 0.0020831935 | 35.450272 | 23.818584 | 17.228775 | 11.190084 | 45 | 0.30000001 | 100000 | 20 | 23 | 160 | 32 | 20 | 0 | 0 | 0.26745474 | 0.11292657 | 0.079185233 | 35.328552 | 49.054207 | 31.194843 | 19.633207 | 45 | 0.30000001 | 50000 | 20 | 33 | 0 | 100000 | 20 | 23 | 0 | 150000 | 20 | 18 | 0 | 200000 | 20 | 16 | 0 | 0 | 0 | 0 | 0 | 0.83107662 | -0.050922312 | 0.83263522 | -0.061196197 | 0 | 0 | 0 | 0 | 0.61716211 | 0.55843699 | 0.83231062 | 0.73548627 | 0 | 0 | 0 | 0 | 0.34018761 | 0.84033287 | 0.90657979 | 1.1861376 | 0 | 0 | 0 | 0 | 0.083740108 | 1.0820673 | 1.0853027 | 1.4935613
2 | 11 | 60 | 304.7331 | 781.6317 | 0.2305275 | 28.18665 | 1 | 0 | 0 | 4 | 10 | 0 | 0 | 500 | 2 | 3 | 45 | 0.30000001 | 0 | 1.7511113 | 0.40807259 | 0.060631488 | 0.020870389 | 1.0449607 | 0.7648949 | 2.2736025 | 0.50259328 | 0.91957235 | 16.027699 | 0.41646576 | 45 | 0.30000001 | 3 | 3 | 10 | 32 | 20 | 0 | 0.046803094 | 0.011875799 | 0.0018067406 | 35.226131 | 24.026529 | 17.191412 | 11.063433 | 45 | 0.30000001 | 100000 | 20 | 23 | 160 | 32 | 20 | 0 | 0 | 0.26770344 | 0.11291185 | 0.079683393 | 35.371056 | 48.885437 | 31.331408 | 19.629658 | 45 | 0.30000001 | 50000 | 20 | 33 | 0 | 100000 | 20 | 23 | 0 | 150000 | 20 | 18 | 0 | 200000 | 20 | 16 | 0 | 0 | 0 | 0 | 0 | 0.83097464 | -0.051126309 | 0.83254594 | -0.061448257 | 0 | 0 | 0 | 0 | 0.61716211 | 0.55828398 | 0.83220798 | 0.73534995 | 0 | 0 | 0 | 0 | 0.34028959 | 0.84025645 | 0.90654725 | 1.1860017 | 0 | 0 | 0 | 0 | 0.083714589 | 1.0819907 | 1.0852244 | 1.4935793
2 | 11 | 60 | 304.7331 | 781.6317 | 0.2305275 | 28.18665 | 1 | 0 | 0 | 5 | 10 | 0 | 0 | 500 | 2 | 3 | 45 | 0.30000001 | 0 | 1.7515557 | 0.4109481 | 0.054211747 | 0.021662379 | 1.0545321 | 0.89237738 | 2.0528259 | 0.49487209 | 0.92401397 | 16.051815 | 0.41374439 | 45 | 0.30000001 | 3 | 3 | 10 | 32 | 20 | 0 | 0.046936713 | 0.011793027 | 0.0017195251 | 35.015877 | 23.547205 | 16.686255 | 10.892641 | 45 | 0.30000001 | 100000 | 20 | 23 | 160 | 32 | 20 | 0 | 0 | 0.2665354 | 0.11275798 | 0.078973271 | 35.404057 | 49.166473 | 31.486408 | 19.611811 | 45 | 0.30000001 | 50000 | 20 | 33 | 0 | 100000 | 20 | 23 | 0 | 150000 | 20 | 18 | 0 | 200000 | 20 | 16 | 0 | 0 | 0 | 0 | 0 | 0.83092368 | -0.051177308 | 0.83249819 | -0.061513163 | 0 | 0 | 0 | 0 | 0.61716211 | 0.55820751 | 0.83215666 | 0.73528183 | 0 | 0 | 0 | 0 | 0.3402386 | 0.84020543 | 0.90648079 | 1.1860327 | 0 | 0 | 0 | 0 | 0.083739996 | 1.0819653 | 1.085201 | 1.4935541
2 | 11 | 60 | 304.7331 | 781.6317 | 0.2305275 | 28.18665 | 1 | 0 | 0 | 6 | 10 | 0 | 0 | 500 | 2 | 3 | 45 | 0.30000001 | 0 | 1.7533333 | 0.40191987 | 0.059464157 | 0.010945914 | 1.065544 | 0.8081733 | 1.8490646 | 0.48113945 | 0.90399563 | 16.408573 | 0.40027022 | 45 | 0.30000001 | 3 | 3 | 10 | 32 | 20 | 0 | 0.047321424 | 0.012032781 | 0.0018718611 | 35.302444 | 23.916199 | 17.392632 | 11.24871 | 45 | 0.30000001 | 100000 | 20 | 23 | 160 | 32 | 20 | 0 | 0 | 0.26768571 | 0.11292863 | 0.079801127 | 35.445915 | 49.114151 | 31.402664 | 19.451044 | 45 | 0.30000001 | 50000 | 20 | 33 | 0 | 100000 | 20 | 23 | 0 | 150000 | 20 | 18 | 0 | 200000 | 20 | 16 | 0 | 0 | 0 | 0 | 0 | 0.83061767 | -0.051177308 | 0.83219278 | -0.061535768 | 0 | 0 | 0 | 0 | 0.61703461 | 0.55802906 | 0.83194238 | 0.7352255 | 0 | 0 | 0 | 0 | 0.34023857 | 0.84002692 | 0.90631533 | 1.1859587 | 0 | 0 | 0 | 0 | 0.083791077 | 1.0818123 | 1.0850524 | 1.4934963
2 | 11 | 60 | 304.7331 | 781.6317 | 0.2305275 | 28.18665 | 1 | 0 | 0 | 7 | 10 | 0 | 0 | 500 | 2 | 3 | 45 | 0.30000001 | 0 | 1.7502222 | 0.40683424 | 0.05954352 | 0.017711386 | 1.0764954 | 0.81538689 | 2.5215838 | 0.49262184 | 0.91657329 | 16.658611 | 0.40656379 | 45 | 0.30000001 | 3 | 3 | 10 | 32 | 20 | 0 | 0.047960937 | 0.011790487 | 0.0021846504 | 34.309715 | 23.558138 | 16.515696 | 10.514593 | 45 | 0.30000001 | 100000 | 20 | 23 | 160 | 32 | 20 | 0 | 0 | 0.26719558 | 0.11297584 | 0.079835296 | 35.485203 | 49.217651 | 31.517647 | 19.535971 | 45 | 0.30000001 | 50000 | 20 | 33 | 0 | 100000 | 20 | 23 | 0 | 150000 | 20 | 18 | 0 | 200000 | 20 | 16 | 0 | 0 | 0 | 0 | 0 | 0.83061767 | -0.051355802 | 0.83220381 | -0.061749842 | 0 | 0 | 0 | 0 | 0.61700916 | 0.55792701 | 0.83185506 | 0.73515505 | 0 | 0 | 0 | 0 | 0.3402895 | 0.83989942 | 0.90621632 | 1.1858538 | 0 | 0 | 0 | 0 | 0.083842039 | 1.0816848 | 1.0849292 | 1.4934404
2 | 11 | 60 | 304.7331 | 781.6317 | 0.2305275 | 28.18665 | 1 | 0 | 0 | 8 | 10 | 0 | 0 | 500 | 2 | 3 | 45 | 0.30000001 | 0 | 1.752 | 0.4029721 | 0.058813669 | 0.015099745 | 1.0777068 | 0.88455421 | 2.584753 | 0.48245662 | 0.90675139 | 16.660633 | 0.40254748 | 45 | 0.30000001 | 3 | 3 | 10 | 32 | 20 | 0 | 0.049129821 | 0.012049763 | 0.0019793119 | 34.539547 | 23.087975 | 16.459661 | 10.754574 | 45 | 0.30000001 | 100000 | 20 | 23 | 160 | 32 | 20 | 0 | 0 | 0.26805198 | 0.11314479 | 0.079347901 | 35.334167 | 49.182949 | 31.3256 | 19.529694 | 45 | 0.30000001 | 50000 | 20 | 33 | 0 | 100000 | 20 | 23 | 0 | 150000 | 20 | 18 | 0 | 200000 | 20 | 16 | 0 | 0 | 0 | 0 | 0 | 0.83036262 | -0.051253807 | 0.83194292 | -0.061646398 | 0 | 0 | 0 | 0 | 0.61708564 | 0.55787599 | 0.83187759 | 0.73504794 | 0 | 0 | 0 | 0 | 0.34031498 | 0.8398484 | 0.90617859 | 1.1858066 | 0 | 0 | 0 | 0 | 0.083893061 | 1.0817103 | 1.0849587 | 1.4933953
2 | 11 | 60 | 304.7331 | 781.6317 | 0.2305275 | 28.18665 | 1 | 0 | 0 | 9 | 10 | 0 | 0 | 500 | 2 | 3 | 45 | 0.30000001 | 0 | 1.752 | 0.40587425 | 0.060919072 | 0.018244248 | 1.0812114 | 0.84926879 | 2.4185078 | 0.49131346 | 0.91417694 | 16.580345 | 0.41230017 | 45 | 0.30000001 | 3 | 3 | 10 | 32 | 20 | 0 | 0.047353365 | 0.012037164 | 0.0021353851 | 35.172031 | 23.539425 | 16.951868 | 11.510634 | 45 | 0.30000001 | 100000 | 20 | 23 | 160 | 32 | 20 | 0 | 0 | 0.26827511 | 0.11310394 | 0.079398371 | 35.496433 | 49.04797 | 31.101196 | 19.575281 | 45 | 0.30000001 | 50000 | 20 | 33 | 0 | 100000 | 20 | 23 | 0 | 150000 | 20 | 18 | 0 | 200000 | 20 | 16 | 0 | 0 | 0 | 0 | 0 | 0.83049011 | -0.051483296 | 0.83208436 | -0.061912235 | 0 | 0 | 0 | 0 | 0.61711109 | 0.55795246 | 0.83194774 | 0.73509562 | 0 | 0 | 0 | 0 | 0.34028953 | 0.84000134 | 0.9063108 | 1.185896 | 0 | 0 | 0 | 0 | 0.083816558 | 1.0817358 | 1.0849782 | 1.4934675
2 | 11 | 60 | 304.7331 | 781.6317 | 0.2305275 | 28.18665 | 1 | 0 | 0 | 10 | 10 | 0 | 0 | 500 | 2 | 3 | 45 | 0.30000001 | 0 | 1.752 | 0.40588754 | 0.059075966 | 0.018551022 | 1.0866823 | 0.94300032 | 2.267596 | 0.49231225 | 0.91384637 | 16.512215 | 0.41512537 | 45 | 0.30000001 | 3 | 3 | 10 | 32 | 20 | 0 | 0.047294132 | 0.011858966 | 0.0016032862 | 34.773132 | 23.212635 | 16.770044 | 11.091741 | 45 | 0.30000001 | 100000 | 20 | 23 | 160 | 32 | 20 | 0 | 0 | 0.26806781 | 0.1130607 | 0.079680383 | 35.428547 | 49.108315 | 31.335163 | 19.420385 | 45 | 0.30000001 | 50000 | 20 | 33 | 0 | 100000 | 20 | 23 | 0 | 150000 | 20 | 18 | 0 | 200000 | 20 | 16 | 0 | 0 | 0 | 0 | 0 | 0.83028615 | -0.051228307 | 0.83186501 | -0.061621465 | 0 | 0 | 0 | 0 | 0.61700916 | 0.55774856 | 0.83173537 | 0.7349959 | 0 | 0 | 0 | 0 | 0.34031507 | 0.83987391 | 0.90620226 | 1.1858171 | 0 | 0 | 0 | 0 | 0.083892994 | 1.0816593 | 1.0849078 | 1.4933918
2 | 11 | 60 | 304.7331 | 781.6317 | 0.2305275 | 28.18665 | 2 | 0 | 0 | 1 | 10 | 0 | 0 | 500 | 2 | 3 | 45 | 0.30000001 | 0 | 1.752 | 0.38754481 | 0.05397106 | 0.013996655 | 1.0439348 | 1.0547661 | 2.2842433 | 0.46660936 | 0.87028885 | 15.743526 | 0.39319611 | 45 | 0.30000001 | 3 | 3 | 10 | 32 | 20 | 0 | 0.046398461 | 0.011794621 | 0.0021110997 | 34.705612 | 24.057503 | 17.514931 | 11.329728 | 45 | 0.30000001 | 100000 | 20 | 23 | 160 | 32 | 20 | 0 | 0 | 0.26467076 | 0.11224437 | 0.080298916 | 35.486683 | 49.086143 | 31.485394 | 19.60519 | 45 | 0.30000001 | 50000 | 20 | 33 | 0 | 100000 | 20 | 23 | 0 | 150000 | 20 | 18 | 0 | 200000 | 20 | 16 | 0 | 0 | 0 | 0 | 0 | 0.83148462 | -0.050335824 | 0.8330068 | -0.060463499 | 0 | 0 | 0 | 0 | 0.6172896 | 0.55881947 | 0.83266181 | 0.73572415 | 0 | 0 | 0 | 0 | 0.34008557 | 0.84074092 | 0.90691978 | 1.1864107 | 0 | 0 | 0 | 0 | 0.083510593 | 1.0824243 | 1.085641 | 1.4937974
2 | 11 | 60 | 304.7331 | 781.6317 | 0.2305275 | 28.18665 | 2 | 0 | 0 | 2 | 10 | 0 | 0 | 500 | 2 | 3 | 45 | 0.30000001 | 0 | 1.752 | 0.39639223 | 0.057011001 | 0.017418906 | 1.0566463 | 0.88175303 | 1.9309167 | 0.48020214 | 0.89081156 | 16.04813 | 0.40382814 | 45 | 0.30000001 | 3 | 3 | 10 | 32 | 20 | 0 | 0.047099549 | 0.011909617 | 0.0024413159 | 34.790081 | 23.650496 | 17.030491 | 11.209212 | 45 | 0.30000001 | 100000 | 20 | 23 | 160 | 32 | 20 | 0 | 0 | 0.26396406 | 0.11209397 | 0.079811864 | 35.486031 | 49.343906 | 31.576782 | 19.747423 | 45 | 0.30000001 | 50000 | 20 | 33 | 0 | 100000 | 20 | 23 | 0 | 150000 | 20 | 18 | 0 | 200000 | 20 | 16 | 0 | 0 | 0 | 0 | 0 | 0.83145916 | -0.050616324 | 0.83299839 | -0.060801465 | 0 | 0 | 0 | 0 | 0.61718762 | 0.55887049 | 0.83262044 | 0.73585182 | 0 | 0 | 0 | 0 | 0.34008557 | 0.84074092 | 0.90691978 | 1.1864107 | 0 | 0 | 0 | 0 | 0.083485015 | 1.0824243 | 1.085639 | 1.4938209
2 | 11 | 60 | 304.7331 | 781.6317 | 0.2305275 | 28.18665 | 2 | 0 | 0 | 3 | 10 | 0 | 0 | 500 | 2 | 3 | 45 | 0.30000001 | 0 | 1.7497777 | 0.40030909 | 0.058521487 | 0.012817545 | 1.054846 | 0.83116311 | 2.4236658 | 0.47731435 | 0.90053844 | 16.281483 | 0.39743143 | 45 | 0.30000001 | 3 | 3 | 10 | 32 | 20 | 0 | 0.048363194 | 0.011906829 | 0.0020623296 | 35.421692 | 23.282091 | 16.590113 | 10.569025 | 45 | 0.30000001 | 100000 | 20 | 23 | 160 | 32 | 20 | 0 | 0 | 0.26391464 | 0.11204871 | 0.079780705 | 35.419613 | 49.368614 | 31.598877 | 19.656923 | 45 | 0.30000001 | 50000 | 20 | 33 | 0 | 100000 | 20 | 23 | 0 | 150000 | 20 | 18 | 0 | 200000 | 20 | 16 | 0 | 0 | 0 | 0 | 0 | 0.83156109 | -0.05061632 | 0.83310014 | -0.060794029 | 0 | 0 | 0 | 0 | 0.61718762 | 0.55871749 | 0.83251774 | 0.73571557 | 0 | 0 | 0 | 0 | 0.34008557 | 0.84063888 | 0.90682518 | 1.1863685 | 0 | 0 | 0 | 0 | 0.083434016 | 1.0822712 | 1.0854825 | 1.4938569
2 | 11 | 60 | 304.7331 | 781.6317 | 0.2305275 | 28.18665 | 2 | 0 | 0 | 4 | 10 | 0 | 0 | 500 | 2 | 3 | 45 | 0.30000001 | 0 | 1.7502222 | 0.39606237 | 0.05722009 | 0.014754636 | 1.0533726 | 0.87411022 | 2.1522715 | 0.47904509 | 0.89099896 | 16.143555 | 0.39714783 | 45 | 0.30000001 | 3 | 3 | 10 | 32 | 20 | 0 | 0.043911442 | 0.011540125 | 0.0017606393 | 34.921749 | 24.78161 | 18.115463 | 12.021782 | 45 | 0.30000001 | 100000 | 20 | 23 | 160 | 32 | 20 | 0 | 0 | 0.26420549 | 0.11205832 | 0.080297634 | 35.448112 | 49.242363 | 31.549507 | 19.554531 | 45 | 0.30000001 | 50000 | 20 | 33 | 0 | 100000 | 20 | 23 | 0 | 150000 | 20 | 18 | 0 | 200000 | 20 | 16 | 0 | 0 | 0 | 0 | 0 | 0.83120418 | -0.050565325 | 0.83274078 | -0.060758941 | 0 | 0 | 0 | 0 | 0.61716211 | 0.55851352 | 0.83236194 | 0.73555446 | 0 | 0 | 0 | 0 | 0.34008557 | 0.84046048 | 0.90665978 | 1.1862947 | 0 | 0 | 0 | 0 | 0.08356151 | 1.0821692 | 1.0853906 | 1.4937326
2 | 11 | 60 | 304.7331 | 781.6317 | 0.2305275 | 28.18665 | 2 | 0 | 0 | 5 | 10 | 0 | 0 | 500 | 2 | 3 | 45 | 0.30000001 | 0 | 1.7484443 | 0.3987726 | 0.066358827 | 0.013638139 | 1.04847 | 0.81870842 | 1.9226632 | 0.48526788 | 0.90064895 | 16.478939 | 0.39591023 | 45 | 0.30000001 | 3 | 3 | 10 | 32 | 20 | 0 | 0.047685098 | 0.011881776 | 0.001847388 | 34.825073 | 23.225445 | 16.810263 | 10.892451 | 45 | 0.30000001 | 100000 | 20 | 23 | 160 | 32 | 20 | 0 | 0 | 0.26400939 | 0.11210714 | 0.08035519 | 35.468094 | 49.270744 | 31.59008 | 19.640192 | 45 | 0.30000001 | 50000 | 20 | 33 | 0 | 100000 | 20 | 23 | 0 | 150000 | 20 | 18 | 0 | 200000 | 20 | 16 | 0 | 0 | 0 | 0 | 0 | 0.83120418 | -0.050820313 | 0.83275634 | -0.061064575 | 0 | 0 | 0 | 0 | 0.61716211 | 0.55843699 | 0.83231062 | 0.73548627 | 0 | 0 | 0 | 0 | 0.34011102 | 0.84043491 | 0.90664566 | 1.1862581 | 0 | 0 | 0 | 0 | 0.083536096 | 1.0821947 | 1.0854141 | 1.4937577
2 | 11 | 60 | 304.7331 | 781.6317 | 0.2305275 | 28.18665 | 2 | 0 | 0 | 6 | 10 | 0 | 0 | 500 | 2 | 3 | 45 | 0.30000001 | 0 | 1.7497777 | 0.39455807 | 0.060363077 | 0.01798111 | 1.0609589 | 0.87143767 | 2.4121339 | 0.47833443 | 0.88893437 | 16.341511 | 0.39992636 | 45 | 0.30000001 | 3 | 3 | 10 | 32 | 20 | 0 | 0.047284678 | 0.011833567 | 0.001972008 | 35.113037 | 23.475634 | 16.701397 | 10.892698 | 45 | 0.30000001 | 100000 | 20 | 23 | 160 | 32 | 20 | 0 | 0 | 0.26473615 | 0.11224651 | 0.079821415 | 35.363239 | 49.13765 | 31.477497 | 19.616299 | 45 | 0.30000001 | 50000 | 20 | 33 | 0 | 100000 | 20 | 23 | 0 | 150000 | 20 | 18 | 0 | 200000 | 20 | 16 | 0 | 0 | 0 | 0 | 0 | 0.83087265 | -0.050769322 | 0.83242232 | -0.061027735 | 0 | 0 | 0 | 0 | 0.61708564 | 0.55828398 | 0.83215123 | 0.73541164 | 0 | 0 | 0 | 0 | 0.34013662 | 0.84025645 | 0.90648985 | 1.1861581 | 0 | 0 | 0 | 0 | 0.083638109 | 1.0820673 | 1.0852948 | 1.493655
2 | 11 | 60 | 304.7331 | 781.6317 | 0.2305275 | 28.18665 | 2 | 0 | 0 | 7 | 10 | 0 | 0 | 500 | 2 | 3 | 45 | 0.30000001 | 0 | 1.752 | 0.39670843 | 0.056614682 | 0.007249515 | 1.0726002 | 0.95336223 | 2.3242743 | 0.47033662 | 0.89112353 | 16.439762 | 0.39538503 | 45 | 0.30000001 | 3 | 3 | 10 | 32 | 20 | 0 | 0.047917034 | 0.011862902 | 0.0018062935 | 35.753902 | 23.474016 | 16.777279 | 10.487933 | 45 | 0.30000001 | 100000 | 20 | 23 | 160 | 32 | 20 | 0 | 0 | 0.26421002 | 0.11218625 | 0.079359807 | 35.604134 | 49.222763 | 31.557449 | 19.685061 | 45 | 0.30000001 | 50000 | 20 | 33 | 0 | 100000 | 20 | 23 | 0 | 150000 | 20 | 18 | 0 | 200000 | 20 | 16 | 0 | 0 | 0 | 0 | 0 | 0.8307451 | -0.050871313 | 0.8323012 | -0.061159398 | 0 | 0 | 0 | 0 | 0.61703461 | 0.55820751 | 0.83206213 | 0.73538458 | 0 | 0 | 0 | 0 | 0.34016207 | 0.84017992 | 0.90642846 | 1.1861004 | 0 | 0 | 0 | 0 | 0.08371456 | 1.0819652 | 1.085199 | 1.4935775
2 | 11 | 60 | 304.7331 | 781.6317 | 0.2305275 | 28.18665 | 2 | 0 | 0 | 8 | 10 | 0 | 0 | 500 | 2 | 3 | 45 | 0.30000001 | 0 | 1.7462223 | 0.39863509 | 0.055978693 | 0.01648581 | 1.0580132 | 0.93591678 | 2.5908232 | 0.4780708 | 0.89824706 | 16.155235 | 0.40074009 | 45 | 0.30000001 | 3 | 3 | 10 | 32 | 20 | 0 | 0.045346767 | 0.011578174 | 0.001834519 | 35.009857 | 23.715427 | 17.42131 | 11.079691 | 45 | 0.30000001 | 100000 | 20 | 23 | 160 | 32 | 20 | 0 | 0 | 0.26363501 | 0.11209029 | 0.080292642 | 35.598763 | 49.402931 | 31.689934 | 19.715796 | 45 | 0.30000001 | 50000 | 20 | 33 | 0 | 100000 | 20 | 23 | 0 | 150000 | 20 | 18 | 0 | 200000 | 20 | 16 | 0 | 0 | 0 | 0 | 0 | 0.83026063 | -0.050412331 | 0.83178973 | -0.060644224 | 0 | 0 | 0 | 0 | 0.61706007 | 0.55807996 | 0.83199543 | 0.73525041 | 0 | 0 | 0 | 0 | 0.34018758 | 0.84010339 | 0.90636706 | 1.1860425 | 0 | 0 | 0 | 0 | 0.08374007 | 1.0819142 | 1.0851501 | 1.4935504
2 | 11 | 60 | 304.7331 | 781.6317 | 0.2305275 | 28.18665 | 2 | 0 | 0 | 9 | 10 | 0 | 0 | 500 | 2 | 3 | 45 | 0.30000001 | 0 | 1.7506666 | 0.3932929 | 0.055558942 | 0.019595422 | 1.0609629 | 0.87378645 | 2.5166874 | 0.47586295 | 0.8844837 | 16.286097 | 0.39659697 | 45 | 0.30000001 | 3 | 3 | 10 | 32 | 20 | 0 | 0.047374297 | 0.012113264 | 0.0024606695 | 34.732418 | 23.628849 | 17.182913 | 11.323503 | 45 | 0.30000001 | 100000 | 20 | 23 | 160 | 32 | 20 | 0 | 0 | 0.26493835 | 0.11231565 | 0.079895563 | 35.549728 | 49.191765 | 31.481026 | 19.723843 | 45 | 0.30000001 | 50000 | 20 | 33 | 0 | 100000 | 20 | 23 | 0 | 150000 | 20 | 18 | 0 | 200000 | 20 | 16 | 0 | 0 | 0 | 0 | 0 | 0.83031166 | -0.050539821 | 0.83184838 | -0.060793489 | 0 | 0 | 0 | 0 | 0.61708564 | 0.55792695 | 0.83191174 | 0.73509336 | 0 | 0 | 0 | 0 | 0.34016207 | 0.84005243 | 0.90631026 | 1.1860476 | 0 | 0 | 0 | 0 | 0.083740041 | 1.0818888 | 1.0851247 | 1.4935486
2 | 11 | 60 | 304.7331 | 781.6317 | 0.2305275 | 28.18665 | 2 | 0 | 0 | 10 | 10 | 0 | 0 | 500 | 2 | 3 | 45 | 0.30000001 | 0 | 1.7484443 | 0.39807582 | 0.056937188 | 0.013826367 | 1.0412611 | 0.80924189 | 2.1156211 | 0.48289633 | 0.89640164 | 16.058752 | 0.39330649 | 45 | 0.30000001 | 3 | 3 | 10 | 32 | 20 | 0 | 0.048339196 | 0.011766929 | 0.0018207349 | 35.426212 | 23.423573 | 16.15379 | 10.269575 | 45 | 0.30000001 | 100000 | 20 | 23 | 160 | 32 | 20 | 0 | 0 | 0.26447204 | 0.11226465 | 0.079986393 | 35.478851 | 49.296032 | 31.56711 | 19.754251 | 45 | 0.30000001 | 50000 | 20 | 33 | 0 | 100000 | 20 | 23 | 0 | 150000 | 20 | 18 | 0 | 200000 | 20 | 16 | 0 | 0 | 0 | 0 | 0 | 0.83059216 | -0.051049802 | 0.83215946 | -0.061384723 | 0 | 0 | 0 | 0 | 0.61693263 | 0.55795246 | 0.83181536 | 0.73523945 | 0 | 0 | 0 | 0 | 0.34021306 | 0.83995038 | 0.90623486 | 1.1859531 | 0 | 0 | 0 | 0 | 0.083689056 | 1.0818888 | 1.0851208 | 1.4935955
2 | 11 | 60 | 304.7331 | 781.6317 | 0.2305275 | 28.18665 | 3 | 0 | 0 | 1 | 10 | 0 | 0 | 500 | 2 | 3 | 45 | 0.30000001 | 0 | 1.7475555 | 0.39802256 | 0.057911851 | 0.019679893 | 1.0471401 | 0.79876316 | 2.4436901 | 0.48135084 | 0.8973878 | 16.228563 | 0.39716572 | 45 | 0.30000001 | 3 | 3 | 10 | 32 | 20 | 0 | 0.046840064 | 0.011892982 | 0.002354902 | 35.392803 | 23.835526 | 16.926594 | 11.080628 | 45 | 0.30000001 | 100000 | 20 | 23 | 160 | 32 | 20 | 0 | 0 | 0.26546818 | 0.1124561 | 0.080108799 | 35.448524 | 49.249096 | 31.575691 | 19.589174 | 45 | 0.30000001 | 50000 | 20 | 33 | 0 | 100000 | 20 | 23 | 0 | 150000 | 20 | 18 | 0 | 200000 | 20 | 16 | 0 | 0 | 0 | 0 | 0 | 0.8307451 | -0.050973311 | 0.83230746 | -0.061281718 | 0 | 0 | 0 | 0 | 0.61721307 | 0.55795246 | 0.83202338 | 0.73501337 | 0 | 0 | 0 | 0 | 0.34046802 | 0.84007788 | 0.90644872 | 1.1857452 | 0 | 0 | 0 | 0 | 0.083995067 | 1.0820417 | 1.085297 | 1.4933252
2 | 11 | 60 | 304.7331 | 781.6317 | 0.2305275 | 28.18665 | 3 | 0 | 0 | 2 | 10 | 0 | 0 | 500 | 2 | 3 | 45 | 0.30000001 | 0 | 1.752 | 0.39964405 | 0.06030117 | 0.019247148 | 1.0675297 | 0.99337983 | 2.4984078 | 0.48975456 | 0.89990067 | 16.198618 | 0.41283357 | 45 | 0.30000001 | 3 | 3 | 10 | 32 | 20 | 0 | 0.047460977 | 0.011894127 | 0.002176265 | 35.076557 | 23.225531 | 16.917387 | 11.025315 | 45 | 0.30000001 | 100000 | 20 | 23 | 160 | 32 | 20 | 0 | 0 | 0.26556608 | 0.11247058 | 0.080019563 | 35.424393 | 49.197403 | 31.51157 | 19.635056 | 45 | 0.30000001 | 50000 | 20 | 33 | 0 | 100000 | 20 | 23 | 0 | 150000 | 20 | 18 | 0 | 200000 | 20 | 16 | 0 | 0 | 0 | 0 | 0 | 0.83079612 | -0.050820313 | 0.832349 | -0.061094496 | 0 | 0 | 0 | 0 | 0.61726409 | 0.55792695 | 0.83204412 | 0.73494953 | 0 | 0 | 0 | 0 | 0.34039152 | 0.84010339 | 0.90644366 | 1.1858341 | 0 | 0 | 0 | 0 | 0.084046066 | 1.0820417 | 1.0853009 | 1.4932784
2 | 11 | 60 | 304.7331 | 781.6317 | 0.2305275 | 28.18665 | 3 | 0 | 0 | 3 | 10 | 0 | 0 | 500 | 2 | 3 | 45 | 0.30000001 | 0 | 1.7502222 | 0.4076845 | 0.058720428 | 0.022463754 | 1.0439347 | 0.85468316 | 2.55443 | 0.49539495 | 0.91787761 | 16.135509 | 0.40812421 | 45 | 0.30000001 | 3 | 3 | 10 | 32 | 20 | 0 | 0.045807391 | 0.011763195 | 0.002182025 | 35.311806 | 24.038223 | 17.199024 | 11.200114 | 45 | 0.30000001 | 100000 | 20 | 23 | 160 | 32 | 20 | 0 | 0 | 0.26427549 | 0.11236571 | 0.079976387 | 35.426357 | 49.255234 | 31.585228 | 19.773657 | 45 | 0.30000001 | 50000 | 20 | 33 | 0 | 100000 | 20 | 23 | 0 | 150000 | 20 | 18 | 0 | 200000 | 20 | 16 | 0 | 0 | 0 | 0 | 0 | 0.83064312 | -0.051151812 | 0.83221662 | -0.061503306 | 0 | 0 | 0 | 0 | 0.61716211 | 0.55782497 | 0.83190012 | 0.73494077 | 0 | 0 | 0 | 0 | 0.34041703 | 0.84002686 | 0.90638232 | 1.1857762 | 0 | 0 | 0 | 0 | 0.083893016 | 1.0818888 | 1.0851365 | 1.4934081
2 | 11 | 60 | 304.7331 | 781.6317 | 0.2305275 | 28.18665 | 3 | 0 | 0 | 4 | 10 | 0 | 0 | 500 | 2 | 3 | 45 | 0.30000001 | 0 | 1.752 | 0.40447021 | 0.063115172 | 0.01399109 | 1.0582201 | 0.90336823 | 2.4451966 | 0.49021265 | 0.9108609 | 16.539995 | 0.40093374 | 45 | 0.30000001 | 3 | 3 | 10 | 32 | 20 | 0 | 0.046681728 | 0.01182774 | 0.0019227662 | 35.289131 | 24.027966 | 17.038231 | 11.4227 | 45 | 0.30000001 | 100000 | 20 | 23 | 160 | 32 | 20 | 0 | 0 | 0.26614168 | 0.11264767 | 0.079547495 | 35.435955 | 49.13509 | 31.451653 | 19.549889 | 45 | 0.30000001 | 50000 | 20 | 33 | 0 | 100000 | 20 | 23 | 0 | 150000 | 20 | 18 | 0 | 200000 | 20 | 16 | 0 | 0 | 0 | 0 | 0 | 0.83036268 | -0.051202804 | 0.83193982 | -0.061585207 | 0 | 0 | 0 | 0 | 0.61708564 | 0.55759549 | 0.83168948 | 0.73479772 | 0 | 0 | 0 | 0 | 0.34041709 | 0.83977187 | 0.90614599 | 1.1856705 | 0 | 0 | 0 | 0 | 0.084071569 | 1.0818123 | 1.0850741 | 1.4932386
2 | 11 | 60 | 304.7331 | 781.6317 | 0.2305275 | 28.18665 | 3 | 0 | 0 | 5 | 10 | 0 | 0 | 500 | 2 | 3 | 45 | 0.30000001 | 0 | 1.752 | 0.40282398 | 0.060894541 | 0.011799598 | 1.0716947 | 1.0131766 | 2.6932142 | 0.47789559 | 0.90604478 | 16.321182 | 0.41010296 | 45 | 0.30000001 | 3 | 3 | 10 | 32 | 20 | 0 | 0.047554091 | 0.011781472 | 0.0019128884 | 35.119923 | 23.654755 | 16.874481 | 10.393456 | 45 | 0.30000001 | 100000 | 20 | 23 | 160 | 32 | 20 | 0 | 0 | 0.26646209 | 0.11254625 | 0.079466909 | 35.412739 | 49.128021 | 31.452946 | 19.493717 | 45 | 0.30000001 | 50000 | 20 | 33 | 0 | 100000 | 20 | 23 | 0 | 150000 | 20 | 18 | 0 | 200000 | 20 | 16 | 0 | 0 | 0 | 0 | 0 | 0.83041358 | -0.051177308 | 0.83198911 | -0.061550848 | 0 | 0 | 0 | 0 | 0.61703461 | 0.55759549 | 0.83165163 | 0.73483884 | 0 | 0 | 0 | 0 | 0.34039161 | 0.83974636 | 0.90611279 | 1.185686 | 0 | 0 | 0 | 0 | 0.084046006 | 1.0817103 | 1.0849705 | 1.4932548
2 | 11 | 60 | 304.7331 | 781.6317 | 0.2305275 | 28.18665 | 3 | 0 | 0 | 6 | 10 | 0 | 0 | 500 | 2 | 3 | 45 | 0.30000001 | 0 | 1.7502222 | 0.3999933 | 0.057118431 | 0.015691683 | 1.0477985 | 0.89628398 | 2.6380215 | 0.48131931 | 0.90056956 | 16.097332 | 0.39785057 | 45 | 0.30000001 | 3 | 3 | 10 | 32 | 20 | 0 | 0.047666132 | 0.011975159 | 0.0018746408 | 35.151199 | 23.669868 | 16.835648 | 10.958376 | 45 | 0.30000001 | 100000 | 20 | 23 | 160 | 32 | 20 | 0 | 0 | 0.26492828 | 0.11239783 | 0.080561221 | 35.560246 | 49.292778 | 31.609024 | 19.653999 | 45 | 0.30000001 | 50000 | 20 | 33 | 0 | 100000 | 20 | 23 | 0 | 150000 | 20 | 18 | 0 | 200000 | 20 | 16 | 0 | 0 | 0 | 0 | 0 | 0.83033717 | -0.051253803 | 0.83191752 | -0.061648279 | 0 | 0 | 0 | 0 | 0.61703461 | 0.55756998 | 0.83163452 | 0.73481613 | 0 | 0 | 0 | 0 | 0.34039152 | 0.83967 | 0.90604198 | 1.1856544 | 0 | 0 | 0 | 0 | 0.08402054 | 1.0816848 | 1.0849431 | 1.4932764
2 | 11 | 60 | 304.7331 | 781.6317 | 0.2305275 | 28.18665 | 3 | 0 | 0 | 7 | 10 | 0 | 0 | 500 | 2 | 3 | 45 | 0.30000001 | 0 | 1.7493334 | 0.40565097 | 0.055094052 | 0.016013635 | 1.060253 | 0.9436003 | 2.3280029 | 0.4815594 | 0.91229612 | 16.153414 | 0.40577275 | 45 | 0.30000001 | 3 | 3 | 10 | 32 | 20 | 0 | 0.04937882 | 0.012193995 | 0.0023209997 | 35.090515 | 23.089722 | 16.383343 | 10.530523 | 45 | 0.30000001 | 100000 | 20 | 23 | 160 | 32 | 20 | 0 | 0 | 0.2650221 | 0.11254559 | 0.080200434 | 35.469696 | 49.30838 | 31.513268 | 19.766733 | 45 | 0.30000001 | 50000 | 20 | 33 | 0 | 100000 | 20 | 23 | 0 | 150000 | 20 | 18 | 0 | 200000 | 20 | 16 | 0 | 0 | 0 | 0 | 0 | 0.83010769 | -0.05127931 | 0.83169007 | -0.061695885 | 0 | 0 | 0 | 0 | 0.61706012 | 0.55749351 | 0.83160222 | 0.73472732 | 0 | 0 | 0 | 0 | 0.34041709 | 0.83959335 | 0.90598059 | 1.1855965 | 0 | 0 | 0 | 0 | 0.084046043 | 1.0815573 | 1.0848179 | 1.4932438
2 | 11 | 60 | 304.7331 | 781.6317 | 0.2305275 | 28.18665 | 3 | 0 | 0 | 8 | 10 | 0 | 0 | 500 | 2 | 3 | 45 | 0.30000001 | 0 | 1.7493334 | 0.40021545 | 0.063630655 | 0.016111953 | 1.061434 | 0.95776391 | 2.5244267 | 0.48655921 | 0.90305042 | 16.261942 | 0.41040155 | 45 | 0.30000001 | 3 | 3 | 10 | 32 | 20 | 0 | 0.04790226 | 0.012018787 | 0.0018966796 | 34.718678 | 23.612516 | 17.154316 | 11.253279 | 45 | 0.30000001 | 100000 | 20 | 23 | 160 | 32 | 20 | 0 | 0 | 0.26500586 | 0.11219259 | 0.079753794 | 35.347992 | 49.139374 | 31.403572 | 19.626068 | 45 | 0.30000001 | 50000 | 20 | 33 | 0 | 100000 | 20 | 23 | 0 | 150000 | 20 | 18 | 0 | 200000 | 20 | 16 | 0 | 0 | 0 | 0 | 0 | 0.8301841 | -0.051126309 | 0.83175689 | -0.061506625 | 0 | 0 | 0 | 0 | 0.61708564 | 0.55756998 | 0.83167237 | 0.73477501 | 0 | 0 | 0 | 0 | 0.34039158 | 0.83969545 | 0.90606558 | 1.1856649 | 0 | 0 | 0 | 0 | 0.083969489 | 1.0816338 | 1.0848882 | 1.4933196
2 | 11 | 60 | 304.7331 | 781.6317 | 0.2305275 | 28.18665 | 3 | 0 | 0 | 9 | 10 | 0 | 0 | 500 | 2 | 3 | 45 | 0.30000001 | 0 | 1.7493334 | 0.40325272 | 0.056396313 | 0.019283751 | 1.0531524 | 0.79167771 | 2.5160339 | 0.48408297 | 0.90763116 | 16.164757 | 0.40605426 | 45 | 0.30000001 | 3 | 3 | 10 | 32 | 20 | 0 | 0.049414553 | 0.012145985 | 0.001970205 | 34.958042 | 23.282322 | 16.541847 | 10.660275 | 45 | 0.30000001 | 100000 | 20 | 23 | 160 | 32 | 20 | 0 | 0 | 0.26482555 | 0.1125861 | 0.080111228 | 35.538803 | 49.439583 | 31.710079 | 19.825335 | 45 | 0.30000001 | 50000 | 20 | 33 | 0 | 100000 | 20 | 23 | 0 | 150000 | 20 | 18 | 0 | 200000 | 20 | 16 | 0 | 0 | 0 | 0 | 0 | 0.82911325 | -0.050794818 | 0.83066773 | -0.061187554 | 0 | 0 | 0 | 0 | 0.61688161 | 0.55711097 | 0.8312133 | 0.73452979 | 0 | 0 | 0 | 0 | 0.3404426 | 0.83933842 | 0.90575391 | 1.1854646 | 0 | 0 | 0 | 0 | 0.084199093 | 1.0813788 | 1.0846518 | 1.4930904
2 | 11 | 60 | 304.7331 | 781.6317 | 0.2305275 | 28.18665 | 3 | 0 | 0 | 10 | 10 | 0 | 0 | 500 | 2 | 3 | 45 | 0.30000001 | 0 | 1.7493334 | 0.40237844 | 0.062005609 | 0.019316915 | 1.0464079 | 0.81960893 | 2.0703192 | 0.4916234 | 0.90794194 | 15.920857 | 0.41465116 | 45 | 0.30000001 | 3 | 3 | 10 | 32 | 20 | 0 | 0.047071092 | 0.011940097 | 0.0021025396 | 35.006027 | 24.17874 | 17.321323 | 11.602839 | 45 | 0.30000001 | 100000 | 20 | 23 | 160 | 32 | 20 | 0 | 0 | 0.26568699 | 0.11233805 | 0.080500007 | 35.404995 | 49.292 | 31.565075 | 19.585274 | 45 | 0.30000001 | 50000 | 20 | 33 | 0 | 100000 | 20 | 23 | 0 | 150000 | 20 | 18 | 0 | 200000 | 20 | 16 | 0 | 0 | 0 | 0 | 0 | 0.82972515 | -0.051100802 | 0.83129722 | -0.061509937 | 0 | 0 | 0 | 0 | 0.61695814 | 0.5571875 | 0.83132142 | 0.73453641 | 0 | 0 | 0 | 0 | 0.34046811 | 0.83933842 | 0.90576351 | 1.1854385 | 0 | 0 | 0 | 0 | 0.08417353 | 1.0814552 | 1.0847261 | 1.4931194
2 | 11 | 60 | 304.7331 | 781.6317 | 0.2305275 | 28.18665 | 4 | 0 | 0 | 1 | 10 | 0 | 0 | 500 | 2 | 3 | 45 | 0.30000001 | 0 | 1.7488887 | 0.39937425 | 0.057255752 | 0.018624421 | 1.0476559 | 0.98064697 | 2.5516109 | 0.47930151 | 0.89906383 | 15.94379 | 0.40599442 | 45 | 0.30000001 | 3 | 3 | 10 | 32 | 20 | 0 | 0.04738117 | 0.011706568 | 0.0019701421 | 35.430862 | 23.365974 | 16.27812 | 10.713794 | 45 | 0.30000001 | 100000 | 20 | 23 | 160 | 32 | 20 | 0 | 0 | 0.26443186 | 0.11214312 | 0.080350786 | 35.479813 | 49.273987 | 31.584156 | 19.841263 | 45 | 0.30000001 | 50000 | 20 | 33 | 0 | 100000 | 20 | 23 | 0 | 150000 | 20 | 18 | 0 | 200000 | 20 | 16 | 0 | 0 | 0 | 0 | 0 | 0.83087265 | -0.05107531 | 0.83244103 | -0.061394632 | 0 | 0 | 0 | 0 | 0.61721307 | 0.558029 | 0.8320747 | 0.73508161 | 0 | 0 | 0 | 0 | 0.34039158 | 0.8401289 | 0.90646732 | 1.1858445 | 0 | 0 | 0 | 0 | 0.083842076 | 1.0820417 | 1.0852852 | 1.4934658
2 | 11 | 60 | 304.7331 | 781.6317 | 0.2305275 | 28.18665 | 4 | 0 | 0 | 2 | 10 | 0 | 0 | 500 | 2 | 3 | 45 | 0.30000001 | 0 | 1.7506666 | 0.39869767 | 0.057631679 | 0.020122489 | 1.0437884 | 0.83929729 | 2.667268 | 0.48105538 | 0.89679563 | 16.263924 | 0.39609838 | 45 | 0.30000001 | 3 | 3 | 10 | 32 | 20 | 0 | 0.046654832 | 0.011559698 | 0.0018153477 | 35.451962 | 23.674253 | 16.031897 | 10.282463 | 45 | 0.30000001 | 100000 | 20 | 23 | 160 | 32 | 20 | 0 | 0 | 0.26490539 | 0.11224531 | 0.079806596 | 35.37191 | 49.248169 | 31.547344 | 19.592066 | 45 | 0.30000001 | 50000 | 20 | 33 | 0 | 100000 | 20 | 23 | 0 | 150000 | 20 | 18 | 0 | 200000 | 20 | 16 | 0 | 0 | 0 | 0 | 0 | 0.83061761 | -0.05107531 | 0.83218646 | -0.061413437 | 0 | 0 | 0 | 0 | 0.61716205 | 0.55782497 | 0.83190006 | 0.73494083 | 0 | 0 | 0 | 0 | 0.34034052 | 0.83992493 | 0.90625912 | 1.1858122 | 0 | 0 | 0 | 0 | 0.083867513 | 1.0819397 | 1.0851854 | 1.4934351
2 | 11 | 60 | 304.7331 | 781.6317 | 0.2305275 | 28.18665 | 4 | 0 | 0 | 3 | 10 | 0 | 0 | 500 | 2 | 3 | 45 | 0.30000001 | 0 | 1.752 | 0.4030543 | 0.059911139 | 0.0158806 | 1.0642123 | 0.95570862 | 2.8058915 | 0.49016821 | 0.90674043 | 16.455795 | 0.40128261 | 45 | 0.30000001 | 3 | 3 | 10 | 32 | 20 | 0 | 0.047263045 | 0.011838746 | 0.0017539689 | 34.914154 | 23.842123 | 16.757877 | 10.585858 | 45 | 0.30000001 | 100000 | 20 | 23 | 160 | 32 | 20 | 0 | 0 | 0.26496267 | 0.11236639 | 0.080641165 | 35.376534 | 49.15918 | 31.503786 | 19.804043 | 45 | 0.30000001 | 50000 | 20 | 33 | 0 | 100000 | 20 | 23 | 0 | 150000 | 20 | 18 | 0 | 200000 | 20 | 16 | 0 | 0 | 0 | 0 | 0 | 0.83015871 | -0.050922312 | 0.83171904 | -0.061263692 | 0 | 0 | 0 | 0 | 0.61708564 | 0.55769753 | 0.8317579 | 0.73488879 | 0 | 0 | 0 | 0 | 0.34036607 | 0.8398484 | 0.90619779 | 1.1857544 | 0 | 0 | 0 | 0 | 0.083893023 | 1.0817869 | 1.085035 | 1.4934008
2 | 11 | 60 | 304.7331 | 781.6317 | 0.2305275 | 28.18665 | 4 | 0 | 0 | 4 | 10 | 0 | 0 | 500 | 2 | 3 | 45 | 0.30000001 | 0 | 1.7497777 | 0.39488733 | 0.05645512 | 0.017449997 | 1.0536149 | 0.91077161 | 2.4493046 | 0.47888142 | 0.88873518 | 16.113392 | 0.39790401 | 45 | 0.30000001 | 3 | 3 | 10 | 32 | 20 | 0 | 0.046885006 | 0.011816783 | 0.0018510584 | 35.63615 | 23.708223 | 17.222479 | 11.102153 | 45 | 0.30000001 | 100000 | 20 | 23 | 160 | 32 | 20 | 0 | 0 | 0.26400506 | 0.11205037 | 0.079796262 | 35.456512 | 49.308777 | 31.446365 | 19.758812 | 45 | 0.30000001 | 50000 | 20 | 33 | 0 | 100000 | 20 | 23 | 0 | 150000 | 20 | 18 | 0 | 200000 | 20 | 16 | 0 | 0 | 0 | 0 | 0 | 0.83038819 | -0.051304802 | 0.83197159 | -0.061705682 | 0 | 0 | 0 | 0 | 0.6170091 | 0.55769747 | 0.8317011 | 0.73495042 | 0 | 0 | 0 | 0 | 0.34028953 | 0.83979738 | 0.90612173 | 1.1858115 | 0 | 0 | 0 | 0 | 0.083867595 | 1.0817869 | 1.0850329 | 1.4934242
2 | 11 | 60 | 304.7331 | 781.6317 | 0.2305275 | 28.18665 | 4 | 0 | 0 | 5 | 10 | 0 | 0 | 500 | 2 | 3 | 45 | 0.30000001 | 0 | 1.7488887 | 0.39392543 | 0.059169374 | 0.015887007 | 1.033159 | 0.89197755 | 2.1262434 | 0.47740048 | 0.88797438 | 16.02964 | 0.38720232 | 45 | 0.30000001 | 3 | 3 | 10 | 32 | 20 | 0 | 0.048921794 | 0.01214469 | 0.0017700372 | 35.241005 | 23.366711 | 16.523592 | 10.712455 | 45 | 0.30000001 | 100000 | 20 | 23 | 160 | 32 | 20 | 0 | 0 | 0.26445404 | 0.11216927 | 0.079708874 | 35.467285 | 49.24704 | 31.562115 | 19.578094 | 45 | 0.30000001 | 50000 | 20 | 33 | 0 | 100000 | 20 | 23 | 0 | 150000 | 20 | 18 | 0 | 200000 | 20 | 16 | 0 | 0 | 0 | 0 | 0 | 0.83036262 | -0.051330302 | 0.83194762 | -0.061738171 | 0 | 0 | 0 | 0 | 0.61698365 | 0.557621 | 0.83163095 | 0.73490274 | 0 | 0 | 0 | 0 | 0.34034052 | 0.8397975 | 0.90614098 | 1.1857594 | 0 | 0 | 0 | 0 | 0.0839696 | 1.0817103 | 1.0849646 | 1.493325
2 | 11 | 60 | 304.7331 | 781.6317 | 0.2305275 | 28.18665 | 4 | 0 | 0 | 6 | 10 | 0 | 0 | 500 | 2 | 3 | 45 | 0.30000001 | 0 | 1.7506666 | 0.39311332 | 0.058849189 | 0.017815603 | 1.0726956 | 0.98381543 | 2.8305998 | 0.47978085 | 0.88544178 | 16.485161 | 0.39688605 | 45 | 0.30000001 | 3 | 3 | 10 | 32 | 20 | 0 | 0.047310859 | 0.012046576 | 0.0017830895 | 35.083248 | 23.611519 | 17.278095 | 11.255469 | 45 | 0.30000001 | 100000 | 20 | 23 | 160 | 32 | 20 | 0 | 0 | 0.26460183 | 0.11213623 | 0.0796647 | 35.469307 | 49.245789 | 31.55732 | 19.596519 | 45 | 0.30000001 | 50000 | 20 | 33 | 0 | 100000 | 20 | 23 | 0 | 150000 | 20 | 18 | 0 | 200000 | 20 | 16 | 0 | 0 | 0 | 0 | 0 | 0.83020961 | -0.051151805 | 0.83178395 | -0.061535332 | 0 | 0 | 0 | 0 | 0.61698365 | 0.55754447 | 0.83157963 | 0.73483443 | 0 | 0 | 0 | 0 | 0.3403405 | 0.83972096 | 0.90607005 | 1.1857277 | 0 | 0 | 0 | 0 | 0.083944067 | 1.0816338 | 1.0848863 | 1.493343
2 | 11 | 60 | 304.7331 | 781.6317 | 0.2305275 | 28.18665 | 4 | 0 | 0 | 7 | 10 | 0 | 0 | 500 | 2 | 3 | 45 | 0.30000001 | 0 | 1.7484443 | 0.40350002 | 0.056127697 | 0.018839775 | 1.0477926 | 0.77406567 | 2.477849 | 0.48873645 | 0.90826428 | 16.331493 | 0.39556295 | 45 | 0.30000001 | 3 | 3 | 10 | 32 | 20 | 0 | 0.048085093 | 0.01173386 | 0.0016431194 | 34.882435 | 23.256596 | 16.455719 | 10.373773 | 45 | 0.30000001 | 100000 | 20 | 23 | 160 | 32 | 20 | 0 | 0 | 0.26486102 | 0.11239617 | 0.080005907 | 35.468613 | 49.285728 | 31.568661 | 19.60347 | 45 | 0.30000001 | 50000 | 20 | 33 | 0 | 100000 | 20 | 23 | 0 | 150000 | 20 | 18 | 0 | 200000 | 20 | 16 | 0 | 0 | 0 | 0 | 0 | 0.83000565 | -0.0514833 | 0.83160079 | -0.061948285 | 0 | 0 | 0 | 0 | 0.61703461 | 0.55739146 | 0.83151484 | 0.73465681 | 0 | 0 | 0 | 0 | 0.3403661 | 0.8395679 | 0.90593779 | 1.1856381 | 0 | 0 | 0 | 0 | 0.083969586 | 1.0816083 | 1.0848628 | 1.4933177
2 | 11 | 60 | 304.7331 | 781.6317 | 0.2305275 | 28.18665 | 4 | 0 | 0 | 8 | 10 | 0 | 0 | 500 | 2 | 3 | 45 | 0.30000001 | 0 | 1.7506666 | 0.39638463 | 0.05188803 | 0.014955292 | 1.0374655 | 0.86563885 | 2.231282 | 0.47433591 | 0.88988709 | 15.981865 | 0.38820124 | 45 | 0.30000001 | 3 | 3 | 10 | 32 | 20 | 0 | 0.047229249 | 0.011790088 | 0.0018990207 | 35.336063 | 23.756721 | 16.950401 | 10.564322 | 45 | 0.30000001 | 100000 | 20 | 23 | 160 | 32 | 20 | 0 | 0 | 0.26406023 | 0.11213557 | 0.079830848 | 35.448021 | 49.284729 | 31.514557 | 19.734453 | 45 | 0.30000001 | 50000 | 20 | 33 | 0 | 100000 | 20 | 23 | 0 | 150000 | 20 | 18 | 0 | 200000 | 20 | 16 | 0 | 0 | 0 | 0 | 0 | 0.8301332 | -0.051559798 | 0.83173287 | -0.062030587 | 0 | 0 | 0 | 0 | 0.61698365 | 0.55749345 | 0.83154541 | 0.73478889 | 0 | 0 | 0 | 0 | 0.34031501 | 0.83959341 | 0.90594226 | 1.1857009 | 0 | 0 | 0 | 0 | 0.083944097 | 1.0816593 | 1.0849117 | 1.4933448
2 | 11 | 60 | 304.7331 | 781.6317 | 0.2305275 | 28.18665 | 4 | 0 | 0 | 9 | 10 | 0 | 0 | 500 | 2 | 3 | 45 | 0.30000001 | 0 | 1.7506666 | 0.39279479 | 0.055165939 | 0.012244363 | 1.0797682 | 0.9101187 | 2.3817487 | 0.4667477 | 0.88325477 | 16.605724 | 0.38962573 | 45 | 0.30000001 | 3 | 3 | 10 | 32 | 20 | 0 | 0.047352158 | 0.011758314 | 0.0020306183 | 35.273262 | 23.591688 | 16.341488 | 10.38702 | 45 | 0.30000001 | 100000 | 20 | 23 | 160 | 32 | 20 | 0 | 0 | 0.26438704 | 0.11209395 | 0.079789676 | 35.513901 | 49.274406 | 31.575897 | 19.585697 | 45 | 0.30000001 | 50000 | 20 | 33 | 0 | 100000 | 20 | 23 | 0 | 150000 | 20 | 18 | 0 | 200000 | 20 | 16 | 0 | 0 | 0 | 0 | 0 | 0.82995462 | -0.051126305 | 0.83152783 | -0.061523587 | 0 | 0 | 0 | 0 | 0.61698365 | 0.55744249 | 0.83151126 | 0.73474342 | 0 | 0 | 0 | 0 | 0.34034058 | 0.83964437 | 0.90599912 | 1.1856959 | 0 | 0 | 0 | 0 | 0.083969556 | 1.0815828 | 1.0848374 | 1.4933159
2 | 11 | 60 | 304.7331 | 781.6317 | 0.2305275 | 28.18665 | 4 | 0 | 0 | 10 | 10 | 0 | 0 | 500 | 2 | 3 | 45 | 0.30000001 | 0 | 1.7506666 | 0.39060003 | 0.058993861 | 0.014468908 | 1.0704395 | 1.0504093 | 2.5487094 | 0.47481859 | 0.87989664 | 16.182104 | 0.40072671 | 45 | 0.30000001 | 3 | 3 | 10 | 32 | 20 | 0 | 0.046525192 | 0.011687842 | 0.0016359815 | 34.854492 | 23.593702 | 16.887108 | 11.133577 | 45 | 0.30000001 | 100000 | 20 | 23 | 160 | 32 | 20 | 0 | 0 | 0.2642591 | 0.11220267 | 0.080392972 | 35.355484 | 49.263695 | 31.578686 | 19.68194 | 45 | 0.30000001 | 50000 | 20 | 33 | 0 | 100000 | 20 | 23 | 0 | 150000 | 20 | 18 | 0 | 200000 | 20 | 16 | 0 | 0 | 0 | 0 | 0 | 0.82964861 | -0.051228307 | 0.83122873 | -0.061668698 | 0 | 0 | 0 | 0 | 0.61688161 | 0.55736601 | 0.83138424 | 0.73475748 | 0 | 0 | 0 | 0 | 0.34028956 | 0.83949149 | 0.90583825 | 1.1856847 | 0 | 0 | 0 | 0 | 0.083995096 | 1.0814807 | 1.0847377 | 1.4932852
2 | 11 | 60 | 304.7331 | 781.6317 | 0.2305275 | 28.18665 | 5 | 0 | 0 | 1 | 10 | 0 | 0 | 500 | 2 | 3 | 45 | 0.30000001 | 0 | 1.7333333 | 0.38009614 | 0.056439802 | 0.012437195 | 1.0401794 | 1.058382 | 2.2604928 | 0.45964462 | 0.85555959 | 15.771828 | 0.38469774 | 45 | 0.30000001 | 3 | 3 | 10 | 32 | 20 | 0 | 0.045987356 | 0.011530362 | 0.0020285954 | 35.727493 | 23.522375 | 17.183353 | 11.145851 | 45 | 0.30000001 | 100000 | 20 | 23 | 160 | 32 | 20 | 0 | 0 | 0.25318164 | 0.10815836 | 0.077629209 | 35.666981 | 49.845989 | 31.844528 | 19.900644 | 45 | 0.30000001 | 50000 | 20 | 33 | 0 | 100000 | 20 | 23 | 0 | 150000 | 20 | 18 | 0 | 200000 | 20 | 16 | 0 | 0 | 0 | 0 | 0 | 0.84364784 | -0.035061684 | 0.84437609 | -0.041535717 | 0 | 0 | 0 | 0 | 0.61394918 | 0.57151818 | 0.83878881 | 0.7496208 | 0 | 0 | 0 | 0 | 0.33281821 | 0.84800833 | 0.91098082 | 1.1967977 | 0 | 0 | 0 | 0 | 0.074815206 | 1.0853567 | 1.0879322 | 1.5019737
2 | 11 | 60 | 304.7331 | 781.6317 | 0.2305275 | 28.18665 | 5 | 0 | 0 | 2 | 10 | 0 | 0 | 500 | 2 | 3 | 45 | 0.30000001 | 0 | 1.7315557 | 0.37778956 | 0.057446651 | 0.017231518 | 1.0333542 | 0.90923882 | 2.338563 | 0.45920998 | 0.85193896 | 15.912287 | 0.38040474 | 45 | 0.30000001 | 3 | 3 | 10 | 32 | 20 | 0 | 0.045130432 | 0.011418255 | 0.0017939685 | 35.173439 | 23.487164 | 16.916132 | 11.236092 | 45 | 0.30000001 | 100000 | 20 | 23 | 160 | 32 | 20 | 0 | 0 | 0.25275487 | 0.10799341 | 0.077561766 | 35.724667 | 49.535767 | 31.862453 | 19.958241 | 45 | 0.30000001 | 50000 | 20 | 33 | 0 | 100000 | 20 | 23 | 0 | 150000 | 20 | 18 | 0 | 200000 | 20 | 16 | 0 | 0 | 0 | 0 | 0 | 0.84275532 | -0.036311153 | 0.84353721 | -0.043059602 | 0 | 0 | 0 | 0 | 0.61425513 | 0.57072771 | 0.83847451 | 0.74868214 | 0 | 0 | 0 | 0 | 0.33317518 | 0.84760022 | 0.91073149 | 1.1962692 | 0 | 0 | 0 | 0 | 0.075350702 | 1.0851527 | 1.0877657 | 1.5014697
2 | 11 | 60 | 304.7331 | 781.6317 | 0.2305275 | 28.18665 | 5 | 0 | 0 | 3 | 10 | 0 | 0 | 500 | 2 | 3 | 45 | 0.30000001 | 0 | 1.7337778 | 0.37708622 | 0.05324645 | 0.013629257 | 1.0342124 | 0.88199985 | 2.0071709 | 0.45165777 | 0.84812921 | 15.719488 | 0.37989509 | 45 | 0.30000001 | 3 | 3 | 10 | 32 | 20 | 0 | 0.043194477 | 0.011045326 | 0.0019680369 | 35.704121 | 23.69562 | 17.100937 | 11.03409 | 45 | 0.30000001 | 100000 | 20 | 23 | 160 | 32 | 20 | 0 | 0 | 0.25363922 | 0.1083262 | 0.077858455 | 35.731949 | 49.697071 | 31.799225 | 20.002743 | 45 | 0.30000001 | 50000 | 20 | 33 | 0 | 100000 | 20 | 23 | 0 | 150000 | 20 | 18 | 0 | 200000 | 20 | 16 | 0 | 0 | 0 | 0 | 0 | 0.84229636 | -0.036642645 | 0.84309304 | -0.043475855 | 0 | 0 | 0 | 0 | 0.61428064 | 0.57016671 | 0.83811146 | 0.74817103 | 0 | 0 | 0 | 0 | 0.33345577 | 0.84724325 | 0.91050202 | 1.1958389 | 0 | 0 | 0 | 0 | 0.07560569 | 1.0849488 | 1.08758 | 1.5012228
2 | 11 | 60 | 304.7331 | 781.6317 | 0.2305275 | 28.18665 | 5 | 0 | 0 | 4 | 10 | 0 | 0 | 500 | 2 | 3 | 45 | 0.30000001 | 0 | 1.7359998 | 0.37191924 | 0.05104252 | 0.013786155 | 1.0335547 | 1.0181438 | 2.3635583 | 0.44250369 | 0.83505416 | 15.718413 | 0.37330273 | 45 | 0.30000001 | 3 | 3 | 10 | 32 | 20 | 0 | 0.045819629 | 0.011294991 | 0.001832464 | 35.40826 | 23.640808 | 16.646305 | 10.256292 | 45 | 0.30000001 | 100000 | 20 | 23 | 160 | 32 | 20 | 0 | 0 | 0.25281328 | 0.10810345 | 0.077797107 | 35.665184 | 49.540787 | 31.849747 | 19.953087 | 45 | 0.30000001 | 50000 | 20 | 33 | 0 | 100000 | 20 | 23 | 0 | 150000 | 20 | 18 | 0 | 200000 | 20 | 16 | 0 | 0 | 0 | 0 | 0 | 0.84211791 | -0.037025139 | 0.84293145 | -0.043938395 | 0 | 0 | 0 | 0 | 0.61433166 | 0.5700137 | 0.83804476 | 0.74799579 | 0 | 0 | 0 | 0 | 0.33345568 | 0.8472178 | 0.91047829 | 1.1958288 | 0 | 0 | 0 | 0 | 0.075631291 | 1.0849487 | 1.0875816 | 1.5011994
2 | 11 | 60 | 304.7331 | 781.6317 | 0.2305275 | 28.18665 | 5 | 0 | 0 | 5 | 10 | 0 | 0 | 500 | 2 | 3 | 45 | 0.30000001 | 0 | 1.7342222 | 0.37900442 | 0.051729646 | 0.015286997 | 1.0132278 | 0.82246131 | 2.5102332 | 0.45313978 | 0.8521415 | 15.87125 | 0.36705416 | 45 | 0.30000001 | 3 | 3 | 10 | 32 | 20 | 0 | 0.042816158 | 0.011327314 | 0.0020117401 | 35.671436 | 24.139433 | 17.683887 | 11.833953 | 45 | 0.30000001 | 100000 | 20 | 23 | 160 | 32 | 20 | 0 | 0 | 0.25317985 | 0.10816237 | 0.077725649 | 35.731987 | 49.802094 | 31.913898 | 19.995903 | 45 | 0.30000001 | 50000 | 20 | 33 | 0 | 100000 | 20 | 23 | 0 | 150000 | 20 | 18 | 0 | 200000 | 20 | 16 | 0 | 0 | 0 | 0 | 0 | 0.84173536 | -0.03735663 | 0.84256393 | -0.044351388 | 0 | 0 | 0 | 0 | 0.61430621 | 0.56963122 | 0.83776599 | 0.7476818 | 0 | 0 | 0 | 0 | 0.33358321 | 0.84683526 | 0.91016906 | 1.1955445 | 0 | 0 | 0 | 0 | 0.075860739 | 1.0847192 | 1.0873686 | 1.5009742
2 | 11 | 60 | 304.7331 | 781.6317 | 0.2305275 | 28.18665 | 5 | 0 | 0 | 6 | 10 | 0 | 0 | 500 | 2 | 3 | 45 | 0.30000001 | 0 | 1.7342222 | 0.36694232 | 0.051860005 | 0.013084464 | 1.0208666 | 0.8828038 | 1.9152354 | 0.4385488 | 0.82498872 | 15.611572 | 0.36514589 | 45 | 0.30000001 | 3 | 3 | 10 | 32 | 20 | 0 | 0.042370699 | 0.011150113 | 0.0019654019 | 35.3409 | 24.317772 | 17.367714 | 11.58492 | 45 | 0.30000001 | 100000 | 20 | 23 | 160 | 32 | 20 | 0 | 0 | 0.25301304 | 0.10835505 | 0.077983968 | 35.726963 | 49.90081 | 32.108124 | 19.924627 | 45 | 0.30000001 | 50000 | 20 | 33 | 0 | 100000 | 20 | 23 | 0 | 150000 | 20 | 18 | 0 | 200000 | 20 | 16 | 0 | 0 | 0 | 0 | 0 | 0.84163338 | -0.037509628 | 0.8424688 | -0.044538185 | 0 | 0 | 0 | 0 | 0.61438262 | 0.56942719 | 0.83768332 | 0.74744117 | 0 | 0 | 0 | 0 | 0.33368522 | 0.84680974 | 0.91018271 | 1.1954299 | 0 | 0 | 0 | 0 | 0.075911678 | 1.0846171 | 1.0872704 | 1.5009209
2 | 11 | 60 | 304.7331 | 781.6317 | 0.2305275 | 28.18665 | 5 | 0 | 0 | 7 | 10 | 0 | 0 | 500 | 2 | 3 | 45 | 0.30000001 | 0 | 1.7315557 | 0.37933797 | 0.051433228 | 0.016792046 | 1.0092986 | 0.79493356 | 2.3952532 | 0.46116906 | 0.85420352 | 15.488385 | 0.37257275 | 45 | 0.30000001 | 3 | 3 | 10 | 32 | 20 | 0 | 0.045058716 | 0.011123419 | 0.0018887846 | 35.217918 | 23.725513 | 16.551561 | 10.456154 | 45 | 0.30000001 | 100000 | 20 | 23 | 160 | 32 | 20 | 0 | 0 | 0.25269926 | 0.10822055 | 0.077827081 | 35.705139 | 49.813011 | 31.991722 | 20.01989 | 45 | 0.30000001 | 50000 | 20 | 33 | 0 | 100000 | 20 | 23 | 0 | 150000 | 20 | 18 | 0 | 200000 | 20 | 16 | 0 | 0 | 0 | 0 | 0 | 0.84142935 | -0.03779012 | 0.84227753 | -0.044881657 | 0 | 0 | 0 | 0 | 0.61425519 | 0.56932521 | 0.83752054 | 0.7474553 | 0 | 0 | 0 | 0 | 0.33373627 | 0.84663123 | 0.91003537 | 1.1953058 | 0 | 0 | 0 | 0 | 0.076013781 | 1.0845407 | 1.0872014 | 1.5008223
2 | 11 | 60 | 304.7331 | 781.6317 | 0.2305275 | 28.18665 | 5 | 0 | 0 | 8 | 10 | 0 | 0 | 500 | 2 | 3 | 45 | 0.30000001 | 0 | 1.7328889 | 0.36719209 | 0.048473526 | 0.015713127 | 1.0242689 | 0.71875739 | 2.2793217 | 0.44065231 | 0.82544589 | 15.858013 | 0.35988638 | 45 | 0.30000001 | 3 | 3 | 10 | 32 | 20 | 0 | 0.042420577 | 0.010984715 | 0.002114197 | 35.366295 | 24.429035 | 17.411728 | 10.869584 | 45 | 0.30000001 | 100000 | 20 | 23 | 160 | 32 | 20 | 0 | 0 | 0.25294167 | 0.10822639 | 0.077785991 | 35.730335 | 49.800682 | 31.900558 | 20.012838 | 45 | 0.30000001 | 50000 | 20 | 33 | 0 | 100000 | 20 | 23 | 0 | 150000 | 20 | 18 | 0 | 200000 | 20 | 16 | 0 | 0 | 0 | 0 | 0 | 0.84132743 | -0.03779012 | 0.84217572 | -0.044887085 | 0 | 0 | 0 | 0 | 0.6142807 | 0.56922323 | 0.83746994 | 0.74734527 | 0 | 0 | 0 | 0 | 0.33376175 | 0.84658027 | 0.90999728 | 1.1952592 | 0 | 0 | 0 | 0 | 0.076090232 | 1.0845916 | 1.0872574 | 1.5007554
2 | 11 | 60 | 304.7331 | 781.6317 | 0.2305275 | 28.18665 | 5 | 0 | 0 | 9 | 10 | 0 | 0 | 500 | 2 | 3 | 45 | 0.30000001 | 0 | 1.7333333 | 0.37320143 | 0.05677861 | 0.015813773 | 1.0407447 | 0.91406047 | 2.7611828 | 0.45504558 | 0.84151721 | 16.113581 | 0.37390554 | 45 | 0.30000001 | 3 | 3 | 10 | 32 | 20 | 0 | 0.042396437 | 0.010933368 | 0.0018851684 | 35.723991 | 23.747505 | 17.114491 | 11.34984 | 45 | 0.30000001 | 100000 | 20 | 23 | 160 | 32 | 20 | 0 | 0 | 0.25314027 | 0.10804673 | 0.077691734 | 35.709484 | 49.767067 | 31.795549 | 19.901943 | 45 | 0.30000001 | 50000 | 20 | 33 | 0 | 100000 | 20 | 23 | 0 | 150000 | 20 | 18 | 0 | 200000 | 20 | 16 | 0 | 0 | 0 | 0 | 0 | 0.84130192 | -0.037815623 | 0.8421514 | -0.044918694 | 0 | 0 | 0 | 0 | 0.61430621 | 0.56924874 | 0.837506 | 0.74734694 | 0 | 0 | 0 | 0 | 0.33373624 | 0.84660578 | 0.91001165 | 1.1952956 | 0 | 0 | 0 | 0 | 0.07603921 | 1.0845661 | 1.0872284 | 1.5008006
2 | 11 | 60 | 304.7331 | 781.6317 | 0.2305275 | 28.18665 | 5 | 0 | 0 | 10 | 10 | 0 | 0 | 500 | 2 | 3 | 45 | 0.30000001 | 0 | 1.7342222 | 0.3738727 | 0.049252205 | 0.019187814 | 1.0228825 | 0.76838386 | 2.6831505 | 0.44776702 | 0.83975714 | 16.040167 | 0.36134863 | 45 | 0.30000001 | 3 | 3 | 10 | 32 | 20 | 0 | 0.044296727 | 0.011237568 | 0.001658825 | 34.883598 | 23.736197 | 17.448439 | 11.435609 | 45 | 0.30000001 | 100000 | 20 | 23 | 160 | 32 | 20 | 0 | 0 | 0.25272325 | 0.1081434 | 0.077778339 | 35.741623 | 49.92955 | 32.052078 | 20.145723 | 45 | 0.30000001 | 50000 | 20 | 33 | 0 | 100000 | 20 | 23 | 0 | 150000 | 20 | 18 | 0 | 200000 | 20 | 16 | 0 | 0 | 0 | 0 | 0 | 0.84104693 | -0.037892118 | 0.84190011 | -0.045023065 | 0 | 0 | 0 | 0 | 0.61430615 | 0.56909573 | 0.83740193 | 0.74721295 | 0 | 0 | 0 | 0 | 0.33378723 | 0.84640175 | 0.90984058 | 1.1951612 | 0 | 0 | 0 | 0 | 0.07611569 | 1.0844897 | 1.0871575 | 1.5007255
2 | 11 | 60 | 304.7331 | 781.6317 | 0.2305275 | 28.18665 | 6 | 0 | 0 | 1 | 10 | 0 | 0 | 500 | 2 | 3 | 45 | 0.30000001 | 0 | 1.7373333 | 0.38851571 | 0.053733528 | 0.012895398 | 1.0473615 | 0.88579237 | 2.7089567 | 0.46284521 | 0.8728888 | 16.254038 | 0.38127819 | 45 | 0.30000001 | 3 | 3 | 10 | 32 | 20 | 0 | 0.044571839 | 0.011114952 | 0.0016895267 | 35.297054 | 23.571001 | 16.627525 | 10.325077 | 45 | 0.30000001 | 100000 | 20 | 23 | 160 | 32 | 20 | 0 | 0 | 0.25755769 | 0.10987149 | 0.078763783 | 35.498276 | 49.454315 | 31.748386 | 20.030434 | 45 | 0.30000001 | 50000 | 20 | 33 | 0 | 100000 | 20 | 23 | 0 | 150000 | 20 | 18 | 0 | 200000 | 20 | 16 | 0 | 0 | 0 | 0 | 0 | 0.84048593 | -0.039167091 | 0.84139806 | -0.04656684 | 0 | 0 | 0 | 0 | 0.61496919 | 0.56805027 | 0.83717871 | 0.74575859 | 0 | 0 | 0 | 0 | 0.33470517 | 0.84612131 | 0.90991694 | 1.1941097 | 0 | 0 | 0 | 0 | 0.077110201 | 1.0842857 | 1.0870242 | 1.4997997
2 | 11 | 60 | 304.7331 | 781.6317 | 0.2305275 | 28.18665 | 6 | 0 | 0 | 2 | 10 | 0 | 0 | 500 | 2 | 3 | 45 | 0.30000001 | 0 | 1.7373333 | 0.38604367 | 0.05861757 | 0.014931938 | 1.0477556 | 0.92483521 | 2.2832606 | 0.46809876 | 0.86918557 | 15.990107 | 0.39353788 | 45 | 0.30000001 | 3 | 3 | 10 | 32 | 20 | 0 | 0.043560009 | 0.011194588 | 0.0021720363 | 35.905083 | 24.093229 | 17.461834 | 11.078483 | 45 | 0.30000001 | 100000 | 20 | 23 | 160 | 32 | 20 | 0 | 0 | 0.25797454 | 0.10986484 | 0.078702271 | 35.560482 | 49.302765 | 31.625008 | 19.838318 | 45 | 0.30000001 | 50000 | 20 | 33 | 0 | 100000 | 20 | 23 | 0 | 150000 | 20 | 18 | 0 | 200000 | 20 | 16 | 0 | 0 | 0 | 0 | 0 | 0.8402819 | -0.03939658 | 0.84120494 | -0.046850648 | 0 | 0 | 0 | 0 | 0.61486715 | 0.56794822 | 0.83703452 | 0.7457518 | 0 | 0 | 0 | 0 | 0.33478171 | 0.84594274 | 0.90977901 | 1.1939592 | 0 | 0 | 0 | 0 | 0.077212192 | 1.0841837 | 1.0869297 | 1.4996995
2 | 11 | 60 | 304.7331 | 781.6317 | 0.2305275 | 28.18665 | 6 | 0 | 0 | 3 | 10 | 0 | 0 | 500 | 2 | 3 | 45 | 0.30000001 | 0 | 1.7368889 | 0.38898009 | 0.05536671 | 0.010915119 | 1.0386862 | 0.84171617 | 2.7642493 | 0.46175694 | 0.87432528 | 16.170359 | 0.38002312 | 45 | 0.30000001 | 3 | 3 | 10 | 32 | 20 | 0 | 0.046528626 | 0.011425029 | 0.0020582606 | 34.990074 | 23.859734 | 16.791842 | 10.350733 | 45 | 0.30000001 | 100000 | 20 | 23 | 160 | 32 | 20 | 0 | 0 | 0.25828645 | 0.10994972 | 0.078833781 | 35.54459 | 49.455566 | 31.651985 | 19.900223 | 45 | 0.30000001 | 50000 | 20 | 33 | 0 | 100000 | 20 | 23 | 0 | 150000 | 20 | 18 | 0 | 200000 | 20 | 16 | 0 | 0 | 0 | 0 | 0 | 0.84002692 | -0.039600577 | 0.84095985 | -0.047107156 | 0 | 0 | 0 | 0 | 0.61494368 | 0.56776977 | 0.83696967 | 0.74553311 | 0 | 0 | 0 | 0 | 0.33478171 | 0.84573883 | 0.90958947 | 1.1938767 | 0 | 0 | 0 | 0 | 0.077314168 | 1.0840563 | 1.0868098 | 1.4995975
2 | 11 | 60 | 304.7331 | 781.6317 | 0.2305275 | 28.18665 | 6 | 0 | 0 | 4 | 10 | 0 | 0 | 500 | 2 | 3 | 45 | 0.30000001 | 0 | 1.7346666 | 0.38155699 | 0.062401839 | 0.017193995 | 1.0493541 | 0.85290164 | 2.2642915 | 0.46704257 | 0.86227018 | 16.174793 | 0.38940686 | 45 | 0.30000001 | 3 | 3 | 10 | 32 | 20 | 0 | 0.0459387 | 0.011492264 | 0.0019931749 | 34.985947 | 23.851036 | 16.931559 | 10.587915 | 45 | 0.30000001 | 100000 | 20 | 23 | 160 | 32 | 20 | 0 | 0 | 0.25799945 | 0.10976823 | 0.078740425 | 35.550133 | 49.384933 | 31.663383 | 19.895203 | 45 | 0.30000001 | 50000 | 20 | 33 | 0 | 100000 | 20 | 23 | 0 | 150000 | 20 | 18 | 0 | 200000 | 20 | 16 | 0 | 0 | 0 | 0 | 0 | 0.84010339 | -0.039345577 | 0.84102422 | -0.046800014 | 0 | 0 | 0 | 0 | 0.61486715 | 0.56764227 | 0.83682698 | 0.74548322 | 0 | 0 | 0 | 0 | 0.33480719 | 0.84566236 | 0.90952772 | 1.1938198 | 0 | 0 | 0 | 0 | 0.07728871 | 1.0839287 | 1.0866808 | 1.4996126
2 | 11 | 60 | 304.7331 | 781.6317 | 0.2305275 | 28.18665 | 6 | 0 | 0 | 5 | 10 | 0 | 0 | 500 | 2 | 3 | 45 | 0.30000001 | 0 | 1.7364445 | 0.37966266 | 0.053198397 | 0.0069213086 | 1.0598073 | 1.0098019 | 1.7929466 | 0.44760716 | 0.85364234 | 16.444096 | 0.36465797 | 45 | 0.30000001 | 3 | 3 | 10 | 32 | 20 | 0 | 0.045904782 | 0.011461734 | 0.0021705395 | 35.233799 | 23.255342 | 16.481546 | 10.569502 | 45 | 0.30000001 | 100000 | 20 | 23 | 160 | 32 | 20 | 0 | 0 | 0.25783861 | 0.10987067 | 0.078842275 | 35.535431 | 49.539207 | 31.76128 | 19.803989 | 45 | 0.30000001 | 50000 | 20 | 33 | 0 | 100000 | 20 | 23 | 0 | 150000 | 20 | 18 | 0 | 200000 | 20 | 16 | 0 | 0 | 0 | 0 | 0 | 0.83992493 | -0.03939658 | 0.84084839 | -0.04687053 | 0 | 0 | 0 | 0 | 0.61479068 | 0.56764227 | 0.83677077 | 0.74554521 | 0 | 0 | 0 | 0 | 0.33478171 | 0.84556031 | 0.90942347 | 1.1938045 | 0 | 0 | 0 | 0 | 0.077339746 | 1.0839032 | 1.086659 | 1.4995641
2 | 11 | 60 | 304.7331 | 781.6317 | 0.2305275 | 28.18665 | 6 | 0 | 0 | 6 | 10 | 0 | 0 | 500 | 2 | 3 | 45 | 0.30000001 | 0 | 1.7364445 | 0.38619566 | 0.05870194 | 0.018501924 | 1.0399466 | 0.89587617 | 2.3119283 | 0.47252053 | 0.87047744 | 16.002842 | 0.39106482 | 45 | 0.30000001 | 3 | 3 | 10 | 32 | 20 | 0 | 0.045673069 | 0.011469055 | 0.0021272241 | 35.034042 | 23.738075 | 16.989367 | 10.830464 | 45 | 0.30000001 | 100000 | 20 | 23 | 160 | 32 | 20 | 0 | 0 | 0.25793689 | 0.10988548 | 0.078838736 | 35.595711 | 49.393135 | 31.738632 | 19.889912 | 45 | 0.30000001 | 50000 | 20 | 33 | 0 | 100000 | 20 | 23 | 0 | 150000 | 20 | 18 | 0 | 200000 | 20 | 16 | 0 | 0 | 0 | 0 | 0 | 0.83964443 | -0.039881069 | 0.84059101 | -0.047461897 | 0 | 0 | 0 | 0 | 0.61484164 | 0.56736177 | 0.83661795 | 0.74525756 | 0 | 0 | 0 | 0 | 0.33475623 | 0.84545827 | 0.90931922 | 1.1937892 | 0 | 0 | 0 | 0 | 0.077288702 | 1.0837756 | 1.0865281 | 1.4996026
2 | 11 | 60 | 304.7331 | 781.6317 | 0.2305275 | 28.18665 | 6 | 0 | 0 | 7 | 10 | 0 | 0 | 500 | 2 | 3 | 45 | 0.30000001 | 0 | 1.7346666 | 0.38606748 | 0.053758569 | 0.015289488 | 1.0283278 | 0.81870437 | 2.4323192 | 0.46114835 | 0.86918151 | 15.994233 | 0.3768841 | 45 | 0.30000001 | 3 | 3 | 10 | 32 | 20 | 0 | 0.045270395 | 0.011329903 | 0.0021044621 | 35.821857 | 23.281746 | 16.562433 | 10.908953 | 45 | 0.30000001 | 100000 | 20 | 23 | 160 | 32 | 20 | 0 | 0 | 0.25718373 | 0.10958256 | 0.078742504 | 35.63662 | 49.462715 | 31.753571 | 19.866312 | 45 | 0.30000001 | 50000 | 20 | 33 | 0 | 100000 | 20 | 23 | 0 | 150000 | 20 | 18 | 0 | 200000 | 20 | 16 | 0 | 0 | 0 | 0 | 0 | 0.83972096 | -0.039753571 | 0.84066141 | -0.047306087 | 0 | 0 | 0 | 0 | 0.61479068 | 0.56751478 | 0.83668429 | 0.74543327 | 0 | 0 | 0 | 0 | 0.33478171 | 0.84561127 | 0.90947086 | 1.1938251 | 0 | 0 | 0 | 0 | 0.077314153 | 1.0838522 | 1.0866061 | 1.4995842
2 | 11 | 60 | 304.7331 | 781.6317 | 0.2305275 | 28.18665 | 6 | 0 | 0 | 8 | 10 | 0 | 0 | 500 | 2 | 3 | 45 | 0.30000001 | 0 | 1.7377777 | 0.38391665 | 0.050468907 | 0.014037655 | 1.0558318 | 0.80926037 | 2.4426525 | 0.45812541 | 0.86182201 | 16.198002 | 0.38095805 | 45 | 0.30000001 | 3 | 3 | 10 | 32 | 20 | 0 | 0.045261554 | 0.01148793 | 0.0019685507 | 35.935802 | 23.485653 | 17.239706 | 11.662529 | 45 | 0.30000001 | 100000 | 20 | 23 | 160 | 32 | 20 | 0 | 0 | 0.25806439 | 0.11012122 | 0.079164237 | 35.654755 | 49.80764 | 31.896013 | 19.878887 | 45 | 0.30000001 | 50000 | 20 | 33 | 0 | 100000 | 20 | 23 | 0 | 150000 | 20 | 18 | 0 | 200000 | 20 | 16 | 0 | 0 | 0 | 0 | 0 | 0.83936393 | -0.03939658 | 0.84028798 | -0.046901811 | 0 | 0 | 0 | 0 | 0.61471415 | 0.56708127 | 0.83633405 | 0.74511445 | 0 | 0 | 0 | 0 | 0.33485815 | 0.84522879 | 0.90914339 | 1.1935921 | 0 | 0 | 0 | 0 | 0.077543691 | 1.0836227 | 1.0863936 | 1.4993584
2 | 11 | 60 | 304.7331 | 781.6317 | 0.2305275 | 28.18665 | 6 | 0 | 0 | 9 | 10 | 0 | 0 | 500 | 2 | 3 | 45 | 0.30000001 | 0 | 1.7382221 | 0.38696927 | 0.058106832 | 0.017086614 | 1.0492169 | 0.85464644 | 2.5856848 | 0.47017956 | 0.87090623 | 16.305182 | 0.38285947 | 45 | 0.30000001 | 3 | 3 | 10 | 32 | 20 | 0 | 0.044758961 | 0.011323479 | 0.0021379588 | 36.086781 | 23.510759 | 16.631464 | 10.658156 | 45 | 0.30000001 | 100000 | 20 | 23 | 160 | 32 | 20 | 0 | 0 | 0.25837365 | 0.10996458 | 0.078768082 | 35.572639 | 49.402138 | 31.689751 | 19.827576 | 45 | 0.30000001 | 50000 | 20 | 33 | 0 | 100000 | 20 | 23 | 0 | 150000 | 20 | 18 | 0 | 200000 | 20 | 16 | 0 | 0 | 0 | 0 | 0 | 0.83918548 | -0.040008567 | 0.84013867 | -0.047639403 | 0 | 0 | 0 | 0 | 0.61481613 | 0.56713229 | 0.8364436 | 0.7450766 | 0 | 0 | 0 | 0 | 0.33485815 | 0.84515226 | 0.90907222 | 1.1935611 | 0 | 0 | 0 | 0 | 0.077518247 | 1.0836227 | 1.0863918 | 1.4993818
2 | 11 | 60 | 304.7331 | 781.6317 | 0.2305275 | 28.18665 | 6 | 0 | 0 | 10 | 10 | 0 | 0 | 500 | 2 | 3 | 45 | 0.30000001 | 0 | 1.7377777 | 0.38319322 | 0.053158715 | 0.016199572 | 1.0475925 | 0.89630914 | 2.6504717 | 0.4617562 | 0.86155713 | 16.172541 | 0.37947822 | 45 | 0.30000001 | 3 | 3 | 10 | 32 | 20 | 0 | 0.04461661 | 0.01140929 | 0.0019892205 | 34.792023 | 24.068636 | 17.322414 | 11.207922 | 45 | 0.30000001 | 100000 | 20 | 23 | 160 | 32 | 20 | 0 | 0 | 0.25771636 | 0.10972884 | 0.07808429 | 35.579071 | 49.320309 | 31.612995 | 19.668194 | 45 | 0.30000001 | 50000 | 20 | 33 | 0 | 100000 | 20 | 23 | 0 | 150000 | 20 | 18 | 0 | 200000 | 20 | 16 | 0 | 0 | 0 | 0 | 0 | 0.83938944 | -0.039957568 | 0.84033996 | -0.047567226 | 0 | 0 | 0 | 0 | 0.61468869 | 0.56703031 | 0.83628076 | 0.74509031 | 0 | 0 | 0 | 0 | 0.33488366 | 0.84517777 | 0.90910536 | 1.1935453 | 0 | 0 | 0 | 0 | 0.07746724 | 1.0836737 | 1.0864391 | 1.499432
2 | 11 | 60 | 304.7331 | 781.6317 | 0.2305275 | 28.18665 | 7 | 0 | 0 | 1 | 10 | 0 | 0 | 500 | 2 | 3 | 45 | 0.30000001 | 0 | 1.7453332 | 0.37337378 | 0.053816512 | 0.017168699 | 1.0294772 | 0.81358433 | 2.8669643 | 0.44961864 | 0.83938968 | 16.259583 | 0.36211488 | 45 | 0.30000001 | 3 | 3 | 10 | 32 | 20 | 0 | 0.04552494 | 0.011220884 | 0.0018722296 | 35.183876 | 23.849953 | 16.493462 | 10.365713 | 45 | 0.30000001 | 100000 | 20 | 23 | 160 | 32 | 20 | 0 | 0 | 0.25562927 | 0.10946661 | 0.078820132 | 35.68203 | 49.824112 | 32.051754 | 20.021751 | 45 | 0.30000001 | 50000 | 20 | 33 | 0 | 100000 | 20 | 23 | 0 | 150000 | 20 | 18 | 0 | 200000 | 20 | 16 | 0 | 0 | 0 | 0 | 0 | 0.83398354 | -0.048015378 | 0.83536458 | -0.057510048 | 0 | 0 | 0 | 0 | 0.61721307 | 0.56164992 | 0.83450741 | 0.7383002 | 0 | 0 | 0 | 0 | 0.33868316 | 0.84275532 | 0.90826362 | 1.1886737 | 0 | 0 | 0 | 0 | 0.081419632 | 1.0835208 | 1.0865755 | 1.4957937
2 | 11 | 60 | 304.7331 | 781.6317 | 0.2305275 | 28.18665 | 7 | 0 | 0 | 2 | 10 | 0 | 0 | 500 | 2 | 3 | 45 | 0.30000001 | 0 | 1.7422223 | 0.38414562 | 0.050862402 | 0.017806761 | 1.0110451 | 0.89864933 | 2.4928076 | 0.46009439 | 0.86367655 | 15.653219 | 0.37560201 | 45 | 0.30000001 | 3 | 3 | 10 | 32 | 20 | 0 | 0.043850567 | 0.01115365 | 0.0017669018 | 35.229347 | 23.819881 | 17.325216 | 10.870972 | 45 | 0.30000001 | 100000 | 20 | 23 | 160 | 32 | 20 | 0 | 0 | 0.25508988 | 0.10915238 | 0.07857006 | 35.843716 | 49.697311 | 31.924946 | 19.945063 | 45 | 0.30000001 | 50000 | 20 | 33 | 0 | 100000 | 20 | 23 | 0 | 150000 | 20 | 18 | 0 | 200000 | 20 | 16 | 0 | 0 | 0 | 0 | 0 | 0.8335501 | -0.048372369 | 0.83495247 | -0.057966735 | 0 | 0 | 0 | 0 | 0.61723858 | 0.56152242 | 0.83444047 | 0.73816663 | 0 | 0 | 0 | 0 | 0.33868304 | 0.84272981 | 0.9082399 | 1.1886634 | 0 | 0 | 0 | 0 | 0.081445158 | 1.0834697 | 1.0865266 | 1.4957668
2 | 11 | 60 | 304.7331 | 781.6317 | 0.2305275 | 28.18665 | 7 | 0 | 0 | 3 | 10 | 0 | 0 | 500 | 2 | 3 | 45 | 0.30000001 | 0 | 1.744 | 0.36903813 | 0.049360823 | 0.014950717 | 1.019099 | 0.91880465 | 2.3908315 | 0.43944192 | 0.82928568 | 15.731598 | 0.36250085 | 45 | 0.30000001 | 3 | 3 | 10 | 32 | 20 | 0 | 0.045057498 | 0.011235377 | 0.0019307239 | 35.16161 | 23.47504 | 16.657814 | 10.455265 | 45 | 0.30000001 | 100000 | 20 | 23 | 160 | 32 | 20 | 0 | 0 | 0.25562349 | 0.1093943 | 0.078786932 | 35.742508 | 49.847523 | 32.019196 | 20.077862 | 45 | 0.30000001 | 50000 | 20 | 33 | 0 | 100000 | 20 | 23 | 0 | 150000 | 20 | 18 | 0 | 200000 | 20 | 16 | 0 | 0 | 0 | 0 | 0 | 0.83365214 | -0.048321374 | 0.83505142 | -0.057898689 | 0 | 0 | 0 | 0 | 0.61723858 | 0.56142038 | 0.83437181 | 0.73807615 | 0 | 0 | 0 | 0 | 0.33870861 | 0.84265345 | 0.90817857 | 1.1886059 | 0 | 0 | 0 | 0 | 0.081547096 | 1.0833677 | 1.0864325 | 1.4956661
2 | 11 | 60 | 304.7331 | 781.6317 | 0.2305275 | 28.18665 | 7 | 0 | 0 | 4 | 10 | 0 | 0 | 500 | 2 | 3 | 45 | 0.30000001 | 0 | 1.7444444 | 0.37825176 | 0.045952126 | 0.01842369 | 0.99055874 | 0.79451215 | 2.5819366 | 0.44981027 | 0.84859407 | 15.781609 | 0.35032338 | 45 | 0.30000001 | 3 | 3 | 10 | 32 | 20 | 0 | 0.044595018 | 0.01131561 | 0.0018589342 | 35.287758 | 23.769461 | 17.262547 | 10.917161 | 45 | 0.30000001 | 100000 | 20 | 23 | 160 | 32 | 20 | 0 | 0 | 0.25522414 | 0.10927451 | 0.078618579 | 35.710701 | 49.775963 | 31.978851 | 20.109859 | 45 | 0.30000001 | 50000 | 20 | 33 | 0 | 100000 | 20 | 23 | 0 | 150000 | 20 | 18 | 0 | 200000 | 20 | 16 | 0 | 0 | 0 | 0 | 0 | 0.83342254 | -0.048499871 | 0.83483255 | -0.058128059 | 0 | 0 | 0 | 0 | 0.61718762 | 0.56139487 | 0.83431697 | 0.73809463 | 0 | 0 | 0 | 0 | 0.33875966 | 0.8425259 | 0.90807927 | 1.1885014 | 0 | 0 | 0 | 0 | 0.081496157 | 1.0832913 | 1.0863525 | 1.4957076
2 | 11 | 60 | 304.7331 | 781.6317 | 0.2305275 | 28.18665 | 7 | 0 | 0 | 5 | 10 | 0 | 0 | 500 | 2 | 3 | 45 | 0.30000001 | 0 | 1.7466667 | 0.3686167 | 0.048716296 | 0.014123449 | 1.0059634 | 0.93243217 | 2.3686676 | 0.44073045 | 0.82664168 | 15.559613 | 0.35885805 | 45 | 0.30000001 | 3 | 3 | 10 | 32 | 20 | 0 | 0.042830899 | 0.011001001 | 0.0018616114 | 34.943253 | 24.05694 | 17.234146 | 11.304636 | 45 | 0.30000001 | 100000 | 20 | 23 | 160 | 32 | 20 | 0 | 0 | 0.25520656 | 0.10916598 | 0.078585811 | 35.716793 | 49.713371 | 31.943104 | 20.007103 | 45 | 0.30000001 | 50000 | 20 | 33 | 0 | 100000 | 20 | 23 | 0 | 150000 | 20 | 18 | 0 | 200000 | 20 | 16 | 0 | 0 | 0 | 0 | 0 | 0.83337158 | -0.048550867 | 0.83478463 | -0.058192588 | 0 | 0 | 0 | 0 | 0.61721313 | 0.56136942 | 0.8343187 | 0.73805147 | 0 | 0 | 0 | 0 | 0.33870858 | 0.84247488 | 0.90801293 | 1.1885326 | 0 | 0 | 0 | 0 | 0.081496082 | 1.0832403 | 1.0863016 | 1.4957042
2 | 11 | 60 | 304.7331 | 781.6317 | 0.2305275 | 28.18665 | 7 | 0 | 0 | 6 | 10 | 0 | 0 | 500 | 2 | 3 | 45 | 0.30000001 | 0 | 1.7426667 | 0.37762481 | 0.050230853 | 0.017102055 | 1.0256989 | 0.99011624 | 2.2769132 | 0.45423609 | 0.84924054 | 15.652785 | 0.37556958 | 45 | 0.30000001 | 3 | 3 | 10 | 32 | 20 | 0 | 0.044647794 | 0.011300171 | 0.0019697086 | 35.490944 | 23.487841 | 17.042744 | 11.063277 | 45 | 0.30000001 | 100000 | 20 | 23 | 160 | 32 | 20 | 0 | 0 | 0.25548065 | 0.10935181 | 0.078893244 | 35.717953 | 49.886383 | 31.992691 | 19.946583 | 45 | 0.30000001 | 50000 | 20 | 33 | 0 | 100000 | 20 | 23 | 0 | 150000 | 20 | 18 | 0 | 200000 | 20 | 16 | 0 | 0 | 0 | 0 | 0 | 0.83337158 | -0.048040882 | 0.83475512 | -0.057582684 | 0 | 0 | 0 | 0 | 0.61711109 | 0.56111437 | 0.83407158 | 0.73790759 | 0 | 0 | 0 | 0 | 0.3387596 | 0.84239841 | 0.90796095 | 1.188449 | 0 | 0 | 0 | 0 | 0.081496149 | 1.0830617 | 1.0861235 | 1.4956918
2 | 11 | 60 | 304.7331 | 781.6317 | 0.2305275 | 28.18665 | 7 | 0 | 0 | 7 | 10 | 0 | 0 | 500 | 2 | 3 | 45 | 0.30000001 | 0 | 1.740889 | 0.37824258 | 0.050673097 | 0.012245191 | 1.0104892 | 0.91827655 | 2.1254907 | 0.44747907 | 0.85102189 | 15.303705 | 0.37435338 | 45 | 0.30000001 | 3 | 3 | 10 | 32 | 20 | 0 | 0.045129754 | 0.011236124 | 0.0020677827 | 35.327209 | 23.334282 | 16.461609 | 10.49576 | 45 | 0.30000001 | 100000 | 20 | 23 | 160 | 32 | 20 | 0 | 0 | 0.2545926 | 0.10916795 | 0.078753814 | 35.790852 | 49.794033 | 32.018158 | 20.162447 | 45 | 0.30000001 | 50000 | 20 | 33 | 0 | 100000 | 20 | 23 | 0 | 150000 | 20 | 18 | 0 | 200000 | 20 | 16 | 0 | 0 | 0 | 0 | 0 | 0.83324409 | -0.048372373 | 0.834647 | -0.057987981 | 0 | 0 | 0 | 0 | 0.6171366 | 0.5611909 | 0.83414197 | 0.73795491 | 0 | 0 | 0 | 0 | 0.33875957 | 0.84242386 | 0.90798455 | 1.1884595 | 0 | 0 | 0 | 0 | 0.081470557 | 1.0831892 | 1.0862488 | 1.4957241
2 | 11 | 60 | 304.7331 | 781.6317 | 0.2305275 | 28.18665 | 7 | 0 | 0 | 8 | 10 | 0 | 0 | 500 | 2 | 3 | 45 | 0.30000001 | 0 | 1.7426667 | 0.37642616 | 0.055891037 | 0.016622745 | 1.0125095 | 0.79208547 | 2.6432202 | 0.45348558 | 0.84801447 | 15.975147 | 0.36617744 | 45 | 0.30000001 | 3 | 3 | 10 | 32 | 20 | 0 | 0.043833636 | 0.011172873 | 0.0020497306 | 35.434334 | 24.169685 | 17.344261 | 11.008786 | 45 | 0.30000001 | 100000 | 20 | 23 | 160 | 32 | 20 | 0 | 0 | 0.25490597 | 0.10901404 | 0.078577541 | 35.71574 | 49.697998 | 31.833637 | 19.92487 | 45 | 0.30000001 | 50000 | 20 | 33 | 0 | 100000 | 20 | 23 | 0 | 150000 | 20 | 18 | 0 | 200000 | 20 | 16 | 0 | 0 | 0 | 0 | 0 | 0.83314204 | -0.048652861 | 0.83456141 | -0.058330595 | 0 | 0 | 0 | 0 | 0.61700916 | 0.56106341 | 0.8339619 | 0.7379446 | 0 | 0 | 0 | 0 | 0.33873409 | 0.84234738 | 0.90790415 | 1.1884542 | 0 | 0 | 0 | 0 | 0.081445031 | 1.0831382 | 1.0861959 | 1.495744
2 | 11 | 60 | 304.7331 | 781.6317 | 0.2305275 | 28.18665 | 7 | 0 | 0 | 9 | 10 | 0 | 0 | 500 | 2 | 3 | 45 | 0.30000001 | 0 | 1.7448889 | 0.38130024 | 0.053170778 | 0.011397752 | 1.0171224 | 0.80795145 | 2.3403046 | 0.45347536 | 0.85667944 | 15.817398 | 0.37169528 | 45 | 0.30000001 | 3 | 3 | 10 | 32 | 20 | 0 | 0.043032255 | 0.01097849 | 0.0018981083 | 35.369091 | 23.590273 | 17.307413 | 11.148776 | 45 | 0.30000001 | 100000 | 20 | 23 | 160 | 32 | 20 | 0 | 0 | 0.25540975 | 0.10940017 | 0.078818053 | 35.687256 | 49.792461 | 32.096287 | 19.959343 | 45 | 0.30000001 | 50000 | 20 | 33 | 0 | 100000 | 20 | 23 | 0 | 150000 | 20 | 18 | 0 | 200000 | 20 | 16 | 0 | 0 | 0 | 0 | 0 | 0.83301461 | -0.048576366 | 0.83442974 | -0.05824798 | 0 | 0 | 0 | 0 | 0.61703461 | 0.56098694 | 0.8339293 | 0.73785621 | 0 | 0 | 0 | 0 | 0.3387596 | 0.84216899 | 0.9077481 | 1.1883547 | 0 | 0 | 0 | 0 | 0.081572555 | 1.0830107 | 1.0860784 | 1.4956181
2 | 11 | 60 | 304.7331 | 781.6317 | 0.2305275 | 28.18665 | 7 | 0 | 0 | 10 | 10 | 0 | 0 | 500 | 2 | 3 | 45 | 0.30000001 | 0 | 1.7426667 | 0.37661037 | 0.046988685 | 0.014451195 | 1.004854 | 0.81754184 | 2.3489728 | 0.44399768 | 0.84578764 | 15.614294 | 0.36036971 | 45 | 0.30000001 | 3 | 3 | 10 | 32 | 20 | 0 | 0.045605924 | 0.011502722 | 0.0018175474 | 35.174164 | 24.120861 | 17.062222 | 10.930334 | 45 | 0.30000001 | 100000 | 20 | 23 | 160 | 32 | 20 | 0 | 0 | 0.25549436 | 0.10932916 | 0.078830935 | 35.716976 | 49.7631 | 32.074219 | 19.928204 | 45 | 0.30000001 | 50000 | 20 | 33 | 0 | 100000 | 20 | 23 | 0 | 150000 | 20 | 18 | 0 | 200000 | 20 | 16 | 0 | 0 | 0 | 0 | 0 | 0.83296359 | -0.048754863 | 0.83438921 | -0.058465101 | 0 | 0 | 0 | 0 | 0.61695814 | 0.56093597 | 0.8338384 | 0.73787266 | 0 | 0 | 0 | 0 | 0.33875957 | 0.84214342 | 0.90772438 | 1.1883442 | 0 | 0 | 0 | 0 | 0.081649154 | 1.0830107 | 1.0860841 | 1.4955478
2 | 11 | 60 | 304.7331 | 781.6317 | 0.2305275 | 28.18665 | 8 | 0 | 0 | 1 | 10 | 0 | 0 | 500 | 2 | 3 | 45 | 0.30000001 | 0 | 1.7355555 | 0.38599256 | 0.053654775 | 0.012425392 | 1.0423295 | 0.74099112 | 1.6891849 | 0.45921052 | 0.86746752 | 16.135719 | 0.37953344 | 45 | 0.30000001 | 3 | 3 | 10 | 32 | 20 | 0 | 0.045676574 | 0.011476376 | 0.0021686128 | 35.225395 | 23.811573 | 16.898895 | 10.728638 | 45 | 0.30000001 | 100000 | 20 | 23 | 160 | 32 | 20 | 0 | 0 | 0.25624958 | 0.1093345 | 0.078584075 | 35.558277 | 49.682053 | 31.785553 | 19.957157 | 45 | 0.30000001 | 50000 | 20 | 33 | 0 | 100000 | 20 | 23 | 0 | 150000 | 20 | 18 | 0 | 200000 | 20 | 16 | 0 | 0 | 0 | 0 | 0 | 0.84199035 | -0.03735663 | 0.84281862 | -0.044337977 | 0 | 0 | 0 | 0 | 0.61445916 | 0.56973326 | 0.83794755 | 0.74764699 | 0 | 0 | 0 | 0 | 0.33373624 | 0.84693718 | 0.91031998 | 1.1954291 | 0 | 0 | 0 | 0 | 0.076013774 | 1.0845406 | 1.0872012 | 1.5008223
2 | 11 | 60 | 304.7331 | 781.6317 | 0.2305275 | 28.18665 | 8 | 0 | 0 | 2 | 10 | 0 | 0 | 500 | 2 | 3 | 45 | 0.30000001 | 0 | 1.7373333 | 0.38194686 | 0.053994574 | 0.011614101 | 1.0500708 | 0.9581598 | 2.4254203 | 0.45929253 | 0.85793161 | 16.280973 | 0.37446472 | 45 | 0.30000001 | 3 | 3 | 10 | 32 | 20 | 0 | 0.045222841 | 0.01150078 | 0.0019922478 | 34.875587 | 23.571459 | 17.040592 | 11.648294 | 45 | 0.30000001 | 100000 | 20 | 23 | 160 | 32 | 20 | 0 | 0 | 0.255914 | 0.10911182 | 0.078310154 | 35.584492 | 49.494781 | 31.797096 | 19.876923 | 45 | 0.30000001 | 50000 | 20 | 33 | 0 | 100000 | 20 | 23 | 0 | 150000 | 20 | 18 | 0 | 200000 | 20 | 16 | 0 | 0 | 0 | 0 | 0 | 0.84209239 | -0.037229132 | 0.84291494 | -0.0441815 | 0 | 0 | 0 | 0 | 0.61440814 | 0.56975871 | 0.8379274 | 0.74771065 | 0 | 0 | 0 | 0 | 0.33365974 | 0.84709024 | 0.91043437 | 1.1955689 | 0 | 0 | 0 | 0 | 0.075911678 | 1.0846171 | 1.0872704 | 1.5009209
2 | 11 | 60 | 304.7331 | 781.6317 | 0.2305275 | 28.18665 | 8 | 0 | 0 | 3 | 10 | 0 | 0 | 500 | 2 | 3 | 45 | 0.30000001 | 0 | 1.7333333 | 0.37669694 | 0.051096268 | 0.018587261 | 1.0312284 | 0.84632218 | 2.709805 | 0.45214474 | 0.84757328 | 16.05987 | 0.36916971 | 45 | 0.30000001 | 3 | 3 | 10 | 32 | 20 | 0 | 0.045056392 | 0.011405007 | 0.0019374036 | 35.091679 | 23.616049 | 16.992353 | 11.128921 | 45 | 0.30000001 | 100000 | 20 | 23 | 160 | 32 | 20 | 0 | 0 | 0.25621787 | 0.10918244 | 0.078318596 | 35.508709 | 49.340164 | 31.664906 | 19.986099 | 45 | 0.30000001 | 50000 | 20 | 33 | 0 | 100000 | 20 | 23 | 0 | 150000 | 20 | 18 | 0 | 200000 | 20 | 16 | 0 | 0 | 0 | 0 | 0 | 0.84170985 | -0.03735663 | 0.84253842 | -0.044352733 | 0 | 0 | 0 | 0 | 0.61433166 | 0.5694527 | 0.83766329 | 0.74750489 | 0 | 0 | 0 | 0 | 0.3337107 | 0.84668231 | 0.91007352 | 1.1953526 | 0 | 0 | 0 | 0 | 0.076064661 | 1.0843623 | 1.0870268 | 1.5007641
2 | 11 | 60 | 304.7331 | 781.6317 | 0.2305275 | 28.18665 | 8 | 0 | 0 | 4 | 10 | 0 | 0 | 500 | 2 | 3 | 45 | 0.30000001 | 0 | 1.7342222 | 0.38441959 | 0.054243192 | 0.023311324 | 1.049173 | 0.88020003 | 2.7537363 | 0.46971393 | 0.86602092 | 16.365435 | 0.37881967 | 45 | 0.30000001 | 3 | 3 | 10 | 32 | 20 | 0 | 0.046788312 | 0.011583155 | 0.0017245148 | 35.851448 | 23.509624 | 16.955923 | 11.087608 | 45 | 0.30000001 | 100000 | 20 | 23 | 160 | 32 | 20 | 0 | 0 | 0.2565549 | 0.10942006 | 0.078660011 | 35.703209 | 49.706001 | 31.710552 | 19.927397 | 45 | 0.30000001 | 50000 | 20 | 33 | 0 | 100000 | 20 | 23 | 0 | 150000 | 20 | 18 | 0 | 200000 | 20 | 16 | 0 | 0 | 0 | 0 | 0 | 0.84142947 | -0.037662622 | 0.84227192 | -0.044730429 | 0 | 0 | 0 | 0 | 0.6142807 | 0.56919771 | 0.83745259 | 0.74732292 | 0 | 0 | 0 | 0 | 0.3337363 | 0.84652925 | 0.90994048 | 1.1952647 | 0 | 0 | 0 | 0 | 0.076141261 | 1.0842857 | 1.0869559 | 1.5006889
2 | 11 | 60 | 304.7331 | 781.6317 | 0.2305275 | 28.18665 | 8 | 0 | 0 | 5 | 10 | 0 | 0 | 500 | 2 | 3 | 45 | 0.30000001 | 0 | 1.7342222 | 0.38389489 | 0.051699683 | 0.017857498 | 1.0343881 | 0.85495728 | 2.3605311 | 0.46358436 | 0.86385417 | 15.943407 | 0.37647825 | 45 | 0.30000001 | 3 | 3 | 10 | 32 | 20 | 0 | 0.047202535 | 0.011769122 | 0.0021302765 | 34.929489 | 23.486063 | 16.705873 | 10.668583 | 45 | 0.30000001 | 100000 | 20 | 23 | 160 | 32 | 20 | 0 | 0 | 0.25559193 | 0.10900308 | 0.078258641 | 35.609795 | 49.574402 | 31.848949 | 19.906471 | 45 | 0.30000001 | 50000 | 20 | 33 | 0 | 100000 | 20 | 23 | 0 | 150000 | 20 | 18 | 0 | 200000 | 20 | 16 | 0 | 0 | 0 | 0 | 0 | 0.84155691 | -0.037407629 | 0.84238791 | -0.044421263 | 0 | 0 | 0 | 0 | 0.61430621 | 0.56924874 | 0.837506 | 0.74734694 | 0 | 0 | 0 | 0 | 0.33373615 | 0.84652925 | 0.90994042 | 1.1952648 | 0 | 0 | 0 | 0 | 0.07606478 | 1.0842602 | 1.086925 | 1.5007575
2 | 11 | 60 | 304.7331 | 781.6317 | 0.2305275 | 28.18665 | 8 | 0 | 0 | 6 | 10 | 0 | 0 | 500 | 2 | 3 | 45 | 0.30000001 | 0 | 1.7355555 | 0.38615203 | 0.059338737 | 0.013056575 | 1.027802 | 0.86855876 | 2.3908796 | 0.46977785 | 0.86980236 | 16.11174 | 0.37850857 | 45 | 0.30000001 | 3 | 3 | 10 | 32 | 20 | 0 | 0.045322329 | 0.011246533 | 0.0019055656 | 35.405407 | 23.10515 | 16.652498 | 10.449813 | 45 | 0.30000001 | 100000 | 20 | 23 | 160 | 32 | 20 | 0 | 0 | 0.25559592 | 0.10900058 | 0.078191273 | 35.648888 | 49.585903 | 31.710537 | 20.004906 | 45 | 0.30000001 | 50000 | 20 | 33 | 0 | 100000 | 20 | 23 | 0 | 150000 | 20 | 18 | 0 | 200000 | 20 | 16 | 0 | 0 | 0 | 0 | 0 | 0.84137833 | -0.03779012 | 0.84222656 | -0.044884373 | 0 | 0 | 0 | 0 | 0.6142807 | 0.56919771 | 0.83745259 | 0.74732292 | 0 | 0 | 0 | 0 | 0.33376175 | 0.84655476 | 0.90997356 | 1.195249 | 0 | 0 | 0 | 0 | 0.076090269 | 1.0842347 | 1.0869014 | 1.5007324
2 | 11 | 60 | 304.7331 | 781.6317 | 0.2305275 | 28.18665 | 8 | 0 | 0 | 7 | 10 | 0 | 0 | 500 | 2 | 3 | 45 | 0.30000001 | 0 | 1.7355555 | 0.38080934 | 0.044558078 | 0.017585391 | 1.0422248 | 0.86011255 | 2.5118198 | 0.45110559 | 0.85421365 | 16.137388 | 0.36618176 | 45 | 0.30000001 | 3 | 3 | 10 | 32 | 20 | 0 | 0.045421861 | 0.011488129 | 0.0019330888 | 35.234615 | 23.765289 | 16.735407 | 10.875792 | 45 | 0.30000001 | 100000 | 20 | 23 | 160 | 32 | 20 | 0 | 0 | 0.25593889 | 0.10911693 | 0.078356981 | 35.569569 | 49.563133 | 31.789604 | 19.921545 | 45 | 0.30000001 | 50000 | 20 | 33 | 0 | 100000 | 20 | 23 | 0 | 150000 | 20 | 18 | 0 | 200000 | 20 | 16 | 0 | 0 | 0 | 0 | 0 | 0.84148037 | -0.037892118 | 0.84233308 | -0.044999905 | 0 | 0 | 0 | 0 | 0.61430621 | 0.56909573 | 0.83740199 | 0.74721289 | 0 | 0 | 0 | 0 | 0.33371076 | 0.84645271 | 0.9098599 | 1.1952599 | 0 | 0 | 0 | 0 | 0.076064676 | 1.0841328 | 1.086798 | 1.5007493
2 | 11 | 60 | 304.7331 | 781.6317 | 0.2305275 | 28.18665 | 8 | 0 | 0 | 8 | 10 | 0 | 0 | 500 | 2 | 3 | 45 | 0.30000001 | 0 | 1.7337778 | 0.38565847 | 0.047005747 | 0.017787192 | 1.0320033 | 0.77258182 | 2.5182338 | 0.4620527 | 0.86613274 | 16.126112 | 0.36822823 | 45 | 0.30000001 | 3 | 3 | 10 | 32 | 20 | 0 | 0.044112496 | 0.011170881 | 0.0019991794 | 34.686878 | 24.016401 | 16.957359 | 10.966124 | 45 | 0.30000001 | 100000 | 20 | 23 | 160 | 32 | 20 | 0 | 0 | 0.25495759 | 0.10875517 | 0.077916853 | 35.640507 | 49.509247 | 31.825846 | 19.909836 | 45 | 0.30000001 | 50000 | 20 | 33 | 0 | 100000 | 20 | 23 | 0 | 150000 | 20 | 18 | 0 | 200000 | 20 | 16 | 0 | 0 | 0 | 0 | 0 | 0.84135288 | -0.037815619 | 0.84220231 | -0.044915974 | 0 | 0 | 0 | 0 | 0.61438262 | 0.56929976 | 0.83759671 | 0.74732959 | 0 | 0 | 0 | 0 | 0.33365968 | 0.84652925 | 0.90991241 | 1.195343 | 0 | 0 | 0 | 0 | 0.07606478 | 1.0842602 | 1.086925 | 1.5007575
2 | 11 | 60 | 304.7331 | 781.6317 | 0.2305275 | 28.18665 | 8 | 0 | 0 | 9 | 10 | 0 | 0 | 500 | 2 | 3 | 45 | 0.30000001 | 0 | 1.7359998 | 0.38277644 | 0.048042126 | 0.015197644 | 1.0575275 | 0.89060932 | 2.5021994 | 0.45300871 | 0.85868728 | 16.315554 | 0.37467232 | 45 | 0.30000001 | 3 | 3 | 10 | 32 | 20 | 0 | 0.045072466 | 0.01136108 | 0.0020041249 | 35.120205 | 23.455643 | 17.184036 | 11.115705 | 45 | 0.30000001 | 100000 | 20 | 23 | 160 | 32 | 20 | 0 | 0 | 0.25536406 | 0.10882809 | 0.078061931 | 35.652981 | 49.506905 | 31.810253 | 19.891502 | 45 | 0.30000001 | 50000 | 20 | 33 | 0 | 100000 | 20 | 23 | 0 | 150000 | 20 | 18 | 0 | 200000 | 20 | 16 | 0 | 0 | 0 | 0 | 0 | 0.84119987 | -0.037917614 | 0.84205401 | -0.045045141 | 0 | 0 | 0 | 0 | 0.61433166 | 0.5691722 | 0.83747262 | 0.74725926 | 0 | 0 | 0 | 0 | 0.33368519 | 0.84650379 | 0.90989804 | 1.1953067 | 0 | 0 | 0 | 0 | 0.076090194 | 1.0841837 | 1.0868505 | 1.5007292
2 | 11 | 60 | 304.7331 | 781.6317 | 0.2305275 | 28.18665 | 8 | 0 | 0 | 10 | 10 | 0 | 0 | 500 | 2 | 3 | 45 | 0.30000001 | 0 | 1.7359998 | 0.37269652 | 0.050487593 | 0.01789902 | 1.0210292 | 0.83202374 | 2.5617051 | 0.4494662 | 0.83728933 | 15.880129 | 0.36676723 | 45 | 0.30000001 | 3 | 3 | 10 | 32 | 20 | 0 | 0.045829747 | 0.01151343 | 0.0019382439 | 34.992828 | 23.124397 | 16.864542 | 10.733199 | 45 | 0.30000001 | 100000 | 20 | 23 | 160 | 32 | 20 | 0 | 0 | 0.25611901 | 0.10913748 | 0.07828328 | 35.533501 | 49.497089 | 31.849808 | 19.859365 | 45 | 0.30000001 | 50000 | 20 | 33 | 0 | 100000 | 20 | 23 | 0 | 150000 | 20 | 18 | 0 | 200000 | 20 | 16 | 0 | 0 | 0 | 0 | 0 | 0.84109783 | -0.037943114 | 0.84195322 | -0.045080852 | 0 | 0 | 0 | 0 | 0.6142807 | 0.56901926 | 0.8373313 | 0.74716663 | 0 | 0 | 0 | 0 | 0.33376175 | 0.84635079 | 0.90978378 | 1.1951667 | 0 | 0 | 0 | 0 | 0.076141194 | 1.0841073 | 1.0867778 | 1.5006775
2 | 11 | 60 | 304.7331 | 781.6317 | 0.2305275 | 28.18665 | 9 | 0 | 0 | 1 | 10 | 0 | 0 | 500 | 2 | 3 | 45 | 0.30000001 | 0 | 1.7480001 | 0.39477053 | 0.053779088 | 0.0180547 | 1.0515469 | 0.9698503 | 2.5800927 | 0.47616565 | 0.88701069 | 16.002192 | 0.39843345 | 45 | 0.30000001 | 3 | 3 | 10 | 32 | 20 | 0 | 0.045256697 | 0.011502672 | 0.0020664097 | 35.069881 | 23.625849 | 17.060099 | 11.260425 | 45 | 0.30000001 | 100000 | 20 | 23 | 160 | 32 | 20 | 0 | 0 | 0.26155195 | 0.11117066 | 0.079843476 | 35.378807 | 49.543755 | 31.648361 | 19.69438 | 45 | 0.30000001 | 50000 | 20 | 33 | 0 | 100000 | 20 | 23 | 0 | 150000 | 20 | 18 | 0 | 200000 | 20 | 16 | 0 | 0 | 0 | 0 | 0 | 0.8320967 | -0.049698342 | 0.83357954 | -0.059655774 | 0 | 0 | 0 | 0 | 0.61708558 | 0.55938047 | 0.83288723 | 0.73638791 | 0 | 0 | 0 | 0 | 0.33957559 | 0.84099591 | 0.90696508 | 1.1870373 | 0 | 0 | 0 | 0 | 0.082796559 | 1.0822967 | 1.0854591 | 1.4944443
2 | 11 | 60 | 304.7331 | 781.6317 | 0.2305275 | 28.18665 | 9 | 0 | 0 | 2 | 10 | 0 | 0 | 500 | 2 | 3 | 45 | 0.30000001 | 0 | 1.7480001 | 0.3911649 | 0.056522198 | 0.010869199 | 1.0630218 | 1.0682209 | 2.322046 | 0.46707827 | 0.87941289 | 15.941689 | 0.40053076 | 45 | 0.30000001 | 3 | 3 | 10 | 32 | 20 | 0 | 0.047283053 | 0.011796115 | 0.0018228882 | 35.02327 | 23.637371 | 16.572403 | 10.846526 | 45 | 0.30000001 | 100000 | 20 | 23 | 160 | 32 | 20 | 0 | 0 | 0.26270545 | 0.11133993 | 0.07999707 | 35.393654 | 49.176437 | 31.480412 | 19.670406 | 45 | 0.30000001 | 50000 | 20 | 33 | 0 | 100000 | 20 | 23 | 0 | 150000 | 20 | 18 | 0 | 200000 | 20 | 16 | 0 | 0 | 0 | 0 | 0 | 0.83179057 | -0.050004333 | 0.83329225 | -0.060044233 | 0 | 0 | 0 | 0 | 0.61706012 | 0.55917645 | 0.83273137 | 0.73622692 | 0 | 0 | 0 | 0 | 0.33965206 | 0.84076637 | 0.9067809 | 1.1868644 | 0 | 0 | 0 | 0 | 0.083000533 | 1.0821948 | 1.085373 | 1.4942497
2 | 11 | 60 | 304.7331 | 781.6317 | 0.2305275 | 28.18665 | 9 | 0 | 0 | 3 | 10 | 0 | 0 | 500 | 2 | 3 | 45 | 0.30000001 | 0 | 1.7448889 | 0.39193407 | 0.053002983 | 0.019301459 | 1.0287118 | 0.84928256 | 2.6578925 | 0.47390294 | 0.88238382 | 15.967463 | 0.38206249 | 45 | 0.30000001 | 3 | 3 | 10 | 32 | 20 | 0 | 0.045985464 | 0.011567417 | 0.0018804171 | 34.784786 | 23.537418 | 17.173248 | 11.216127 | 45 | 0.30000001 | 100000 | 20 | 23 | 160 | 32 | 20 | 0 | 0 | 0.26133552 | 0.11110856 | 0.079844207 | 35.460659 | 49.371059 | 31.66872 | 19.752861 | 45 | 0.30000001 | 50000 | 20 | 33 | 0 | 100000 | 20 | 23 | 0 | 150000 | 20 | 18 | 0 | 200000 | 20 | 16 | 0 | 0 | 0 | 0 | 0 | 0.83186716 | -0.050131828 | 0.83337635 | -0.060191426 | 0 | 0 | 0 | 0 | 0.61698365 | 0.55922747 | 0.83270895 | 0.73633397 | 0 | 0 | 0 | 0 | 0.33965212 | 0.84079188 | 0.90680456 | 1.1868749 | 0 | 0 | 0 | 0 | 0.082873076 | 1.0820928 | 1.0852616 | 1.4943596
2 | 11 | 60 | 304.7331 | 781.6317 | 0.2305275 | 28.18665 | 9 | 0 | 0 | 4 | 10 | 0 | 0 | 500 | 2 | 3 | 45 | 0.30000001 | 0 | 1.7462223 | 0.39906877 | 0.057102501 | 0.022751052 | 1.0531794 | 0.80380082 | 2.1320827 | 0.48662722 | 0.89881277 | 16.328281 | 0.39772096 | 45 | 0.30000001 | 3 | 3 | 10 | 32 | 20 | 0 | 0.047004301 | 0.011518161 | 0.0017540427 | 35.580029 | 23.586048 | 16.478497 | 10.785069 | 45 | 0.30000001 | 100000 | 20 | 23 | 160 | 32 | 20 | 0 | 0 | 0.26173365 | 0.11115725 | 0.079715289 | 35.553257 | 49.283585 | 31.575287 | 19.69072 | 45 | 0.30000001 | 50000 | 20 | 33 | 0 | 100000 | 20 | 23 | 0 | 150000 | 20 | 18 | 0 | 200000 | 20 | 16 | 0 | 0 | 0 | 0 | 0 | 0.83151007 | -0.050259329 | 0.8330276 | -0.060369994 | 0 | 0 | 0 | 0 | 0.61693263 | 0.55879396 | 0.83238006 | 0.73598927 | 0 | 0 | 0 | 0 | 0.33965203 | 0.84061337 | 0.90663904 | 1.1868012 | 0 | 0 | 0 | 0 | 0.08305157 | 1.0819653 | 1.0851482 | 1.4941866
2 | 11 | 60 | 304.7331 | 781.6317 | 0.2305275 | 28.18665 | 9 | 0 | 0 | 5 | 10 | 0 | 0 | 500 | 2 | 3 | 45 | 0.30000001 | 0 | 1.7480001 | 0.37638956 | 0.066974558 | 0.012229299 | 1.0675435 | 0.95831245 | 1.7705085 | 0.46424812 | 0.85125524 | 16.109871 | 0.3986111 | 45 | 0.30000001 | 3 | 3 | 10 | 32 | 20 | 0 | 0.046216641 | 0.011516119 | 0.0016568666 | 35.763203 | 23.710424 | 16.739391 | 10.942345 | 45 | 0.30000001 | 100000 | 20 | 23 | 160 | 32 | 20 | 0 | 0 | 0.26189068 | 0.11130095 | 0.079941168 | 35.466255 | 49.298862 | 31.591076 | 19.743439 | 45 | 0.30000001 | 50000 | 20 | 33 | 0 | 100000 | 20 | 23 | 0 | 150000 | 20 | 18 | 0 | 200000 | 20 | 16 | 0 | 0 | 0 | 0 | 0 | 0.83133161 | -0.049851336 | 0.83282495 | -0.059893921 | 0 | 0 | 0 | 0 | 0.61688161 | 0.55876845 | 0.8323251 | 0.73600769 | 0 | 0 | 0 | 0 | 0.33972859 | 0.84051144 | 0.90657324 | 1.1866808 | 0 | 0 | 0 | 0 | 0.083102509 | 1.0818888 | 1.0850757 | 1.4941344
2 | 11 | 60 | 304.7331 | 781.6317 | 0.2305275 | 28.18665 | 9 | 0 | 0 | 6 | 10 | 0 | 0 | 500 | 2 | 3 | 45 | 0.30000001 | 0 | 1.7480001 | 0.39010447 | 0.056811992 | 0.011740475 | 1.0690632 | 0.97225487 | 1.8448637 | 0.47273779 | 0.87827039 | 16.164099 | 0.39603478 | 45 | 0.30000001 | 3 | 3 | 10 | 32 | 20 | 0 | 0.044836894 | 0.011551529 | 0.0018401566 | 35.721317 | 23.438465 | 17.270777 | 11.403362 | 45 | 0.30000001 | 100000 | 20 | 23 | 160 | 32 | 20 | 0 | 0 | 0.26243097 | 0.11150241 | 0.080090299 | 35.459469 | 49.397873 | 31.610016 | 19.813807 | 45 | 0.30000001 | 50000 | 20 | 33 | 0 | 100000 | 20 | 23 | 0 | 150000 | 20 | 18 | 0 | 200000 | 20 | 16 | 0 | 0 | 0 | 0 | 0 | 0.83122963 | -0.050106332 | 0.83273846 | -0.06020692 | 0 | 0 | 0 | 0 | 0.6168561 | 0.55874294 | 0.8322891 | 0.73600554 | 0 | 0 | 0 | 0 | 0.3396776 | 0.84038389 | 0.90643585 | 1.1866802 | 0 | 0 | 0 | 0 | 0.083077051 | 1.0818123 | 1.0849975 | 1.4941524
2 | 11 | 60 | 304.7331 | 781.6317 | 0.2305275 | 28.18665 | 9 | 0 | 0 | 7 | 10 | 0 | 0 | 500 | 2 | 3 | 45 | 0.30000001 | 0 | 1.7480001 | 0.39592302 | 0.053164542 | 0.012108585 | 1.0517566 | 0.98217392 | 2.5745754 | 0.47011313 | 0.88908112 | 16.064919 | 0.39170974 | 45 | 0.30000001 | 3 | 3 | 10 | 32 | 20 | 0 | 0.044086527 | 0.011338221 | 0.001884846 | 34.843346 | 24.200455 | 17.061686 | 10.970484 | 45 | 0.30000001 | 100000 | 20 | 23 | 160 | 32 | 20 | 0 | 0 | 0.26235113 | 0.11132587 | 0.079873562 | 35.355549 | 49.201591 | 31.506634 | 19.834236 | 45 | 0.30000001 | 50000 | 20 | 33 | 0 | 100000 | 20 | 23 | 0 | 150000 | 20 | 18 | 0 | 200000 | 20 | 16 | 0 | 0 | 0 | 0 | 0 | 0.83110213 | -0.050310329 | 0.83262348 | -0.060460694 | 0 | 0 | 0 | 0 | 0.61683059 | 0.55858999 | 0.83216751 | 0.73588991 | 0 | 0 | 0 | 0 | 0.33972859 | 0.84035838 | 0.90643132 | 1.1866175 | 0 | 0 | 0 | 0 | 0.083102562 | 1.0817103 | 1.0848979 | 1.4941218
2 | 11 | 60 | 304.7331 | 781.6317 | 0.2305275 | 28.18665 | 9 | 0 | 0 | 8 | 10 | 0 | 0 | 500 | 2 | 3 | 45 | 0.30000001 | 0 | 1.7462223 | 0.39431614 | 0.05716408 | 0.014136052 | 1.0691347 | 0.90255195 | 1.9760671 | 0.47346514 | 0.88813889 | 16.230257 | 0.39920557 | 45 | 0.30000001 | 3 | 3 | 10 | 32 | 20 | 0 | 0.046223227 | 0.011491666 | 0.0016353971 | 35.499691 | 23.827324 | 16.571255 | 10.339208 | 45 | 0.30000001 | 100000 | 20 | 23 | 160 | 32 | 20 | 0 | 0 | 0.26235786 | 0.1113744 | 0.08007402 | 35.417183 | 49.305748 | 31.618961 | 19.78006 | 45 | 0.30000001 | 50000 | 20 | 33 | 0 | 100000 | 20 | 23 | 0 | 150000 | 20 | 18 | 0 | 200000 | 20 | 16 | 0 | 0 | 0 | 0 | 0 | 0.83100015 | -0.050182827 | 0.83251399 | -0.060315222 | 0 | 0 | 0 | 0 | 0.6168561 | 0.55848801 | 0.83211797 | 0.73577851 | 0 | 0 | 0 | 0 | 0.33970308 | 0.84017992 | 0.90625632 | 1.1865698 | 0 | 0 | 0 | 0 | 0.083102494 | 1.0816083 | 1.0847961 | 1.4941146
2 | 11 | 60 | 304.7331 | 781.6317 | 0.2305275 | 28.18665 | 9 | 0 | 0 | 9 | 10 | 0 | 0 | 500 | 2 | 3 | 45 | 0.30000001 | 0 | 1.7466667 | 0.38680965 | 0.056145716 | 0.016902547 | 1.0475844 | 0.94780183 | 2.3271248 | 0.47101098 | 0.87120396 | 16.00881 | 0.39113206 | 45 | 0.30000001 | 3 | 3 | 10 | 32 | 20 | 0 | 0.047132384 | 0.01164805 | 0.0018605667 | 35.282314 | 22.917669 | 16.365253 | 10.837987 | 45 | 0.30000001 | 100000 | 20 | 23 | 160 | 32 | 20 | 0 | 0 | 0.26202577 | 0.11127032 | 0.079888806 | 35.478161 | 49.335335 | 31.620884 | 19.707886 | 45 | 0.30000001 | 50000 | 20 | 33 | 0 | 100000 | 20 | 23 | 0 | 150000 | 20 | 18 | 0 | 200000 | 20 | 16 | 0 | 0 | 0 | 0 | 0 | 0.83125508 | -0.050182827 | 0.83276844 | -0.06029677 | 0 | 0 | 0 | 0 | 0.6168561 | 0.55861545 | 0.83220351 | 0.735892 | 0 | 0 | 0 | 0 | 0.33962658 | 0.84033287 | 0.90636945 | 1.1867113 | 0 | 0 | 0 | 0 | 0.083026022 | 1.0817103 | 1.0848919 | 1.4941921
2 | 11 | 60 | 304.7331 | 781.6317 | 0.2305275 | 28.18665 | 9 | 0 | 0 | 10 | 10 | 0 | 0 | 500 | 2 | 3 | 45 | 0.30000001 | 0 | 1.7466667 | 0.39905602 | 0.056758281 | 0.014949293 | 1.0413636 | 0.85489339 | 2.447258 | 0.47996974 | 0.89798981 | 16.061575 | 0.39695984 | 45 | 0.30000001 | 3 | 3 | 10 | 32 | 20 | 0 | 0.045763623 | 0.011700591 | 0.0014092327 | 34.792664 | 23.745533 | 17.344048 | 11.607588 | 45 | 0.30000001 | 100000 | 20 | 23 | 160 | 32 | 20 | 0 | 0 | 0.26208171 | 0.11148974 | 0.080019243 | 35.624462 | 49.539223 | 31.659092 | 19.896687 | 45 | 0.30000001 | 50000 | 20 | 33 | 0 | 100000 | 20 | 23 | 0 | 150000 | 20 | 18 | 0 | 200000 | 20 | 16 | 0 | 0 | 0 | 0 | 0 | 0.83074522 | -0.050106335 | 0.83225495 | -0.060241941 | 0 | 0 | 0 | 0 | 0.61670309 | 0.55825847 | 0.83185047 | 0.73569739 | 0 | 0 | 0 | 0 | 0.33972859 | 0.84002697 | 0.90612406 | 1.1864804 | 0 | 0 | 0 | 0 | 0.08320462 | 1.0814807 | 1.0846767 | 1.4940118
2 | 11 | 60 | 304.7331 | 781.6317 | 0.2305275 | 28.18665 | 10 | 0 | 0 | 1 | 10 | 0 | 0 | 500 | 2 | 3 | 45 | 0.30000001 | 0 | 1.7359998 | 0.38538614 | 0.056510027 | 0.010676198 | 1.0447929 | 0.82543117 | 2.3269746 | 0.45878243 | 0.86653292 | 16.10257 | 0.38508826 | 45 | 0.30000001 | 3 | 3 | 10 | 32 | 20 | 0 | 0.044210579 | 0.011326219 | 0.0020599084 | 34.716141 | 23.925398 | 17.218651 | 11.293448 | 45 | 0.30000001 | 100000 | 20 | 23 | 160 | 32 | 20 | 0 | 0 | 0.25466639 | 0.10870084 | 0.078025647 | 35.593021 | 49.648102 | 31.756271 | 19.858469 | 45 | 0.30000001 | 50000 | 20 | 33 | 0 | 100000 | 20 | 23 | 0 | 150000 | 20 | 18 | 0 | 200000 | 20 | 16 | 0 | 0 | 0 | 0 | 0 | 0.83992493 | -0.040110566 | 0.84088212 | -0.047718689 | 0 | 0 | 0 | 0 | 0.61519861 | 0.56766772 | 0.83708781 | 0.74523693 | 0 | 0 | 0 | 0 | 0.33501115 | 0.8459428 | 0.90986353 | 1.1937248 | 0 | 0 | 0 | 0 | 0.077390686 | 1.0842857 | 1.0870441 | 1.4995424
2 | 11 | 60 | 304.7331 | 781.6317 | 0.2305275 | 28.18665 | 10 | 0 | 0 | 2 | 10 | 0 | 0 | 500 | 2 | 3 | 45 | 0.30000001 | 0 | 1.7359998 | 0.3756429 | 0.04859896 | 0.0060726162 | 1.0510013 | 1.0348181 | 2.289562 | 0.44097269 | 0.84268188 | 16.067572 | 0.36585784 | 45 | 0.30000001 | 3 | 3 | 10 | 32 | 20 | 0 | 0.043986231 | 0.011225117 | 0.0023067591 | 34.654335 | 23.674034 | 17.336784 | 11.489247 | 45 | 0.30000001 | 100000 | 20 | 23 | 160 | 32 | 20 | 0 | 0 | 0.25471568 | 0.10869241 | 0.077960439 | 35.52681 | 49.550209 | 31.798679 | 19.976807 | 45 | 0.30000001 | 50000 | 20 | 33 | 0 | 100000 | 20 | 23 | 0 | 150000 | 20 | 18 | 0 | 200000 | 20 | 16 | 0 | 0 | 0 | 0 | 0 | 0.83979738 | -0.039983068 | 0.84074867 | -0.047574449 | 0 | 0 | 0 | 0 | 0.61514765 | 0.56754029 | 0.83696395 | 0.74516636 | 0 | 0 | 0 | 0 | 0.33493477 | 0.84576428 | 0.90966946 | 1.1937306 | 0 | 0 | 0 | 0 | 0.077365227 | 1.0841838 | 1.0869406 | 1.499559
2 | 11 | 60 | 304.7331 | 781.6317 | 0.2305275 | 28.18665 | 10 | 0 | 0 | 3 | 10 | 0 | 0 | 500 | 2 | 3 | 45 | 0.30000001 | 0 | 1.7359998 | 0.37031153 | 0.058164082 | 0.010152938 | 1.0285649 | 1.0200809 | 2.1643717 | 0.44602588 | 0.83377159 | 15.671412 | 0.37727559 | 45 | 0.30000001 | 3 | 3 | 10 | 32 | 20 | 0 | 0.045443084 | 0.011129046 | 0.0017724403 | 35.238026 | 23.561726 | 16.505171 | 10.582716 | 45 | 0.30000001 | 100000 | 20 | 23 | 160 | 32 | 20 | 0 | 0 | 0.25507739 | 0.10893722 | 0.07833384 | 35.578609 | 49.873116 | 31.722385 | 20.02153 | 45 | 0.30000001 | 50000 | 20 | 33 | 0 | 100000 | 20 | 23 | 0 | 150000 | 20 | 18 | 0 | 200000 | 20 | 16 | 0 | 0 | 0 | 0 | 0 | 0.83954239 | -0.040340062 | 0.84051102 | -0.048013128 | 0 | 0 | 0 | 0 | 0.61504567 | 0.56733626 | 0.83675063 | 0.7450698 | 0 | 0 | 0 | 0 | 0.33493471 | 0.8455348 | 0.90945607 | 1.1936377 | 0 | 0 | 0 | 0 | 0.077441715 | 1.0840307 | 1.0867934 | 1.4994788
2 | 11 | 60 | 304.7331 | 781.6317 | 0.2305275 | 28.18665 | 10 | 0 | 0 | 4 | 10 | 0 | 0 | 500 | 2 | 3 | 45 | 0.30000001 | 0 | 1.7359998 | 0.3711679 | 0.056295395 | 0.010934627 | 1.0586425 | 0.93001413 | 2.9303441 | 0.44410467 | 0.83526558 | 16.392775 | 0.36999911 | 45 | 0.30000001 | 3 | 3 | 10 | 32 | 20 | 0 | 0.043312673 | 0.011069033 | 0.0018572101 | 35.036781 | 23.914246 | 17.144543 | 11.296162 | 45 | 0.30000001 | 100000 | 20 | 23 | 160 | 32 | 20 | 0 | 0 | 0.25537732 | 0.10898596 | 0.07831496 | 35.592129 | 49.767967 | 31.796638 | 19.949242 | 45 | 0.30000001 | 50000 | 20 | 33 | 0 | 100000 | 20 | 23 | 0 | 150000 | 20 | 18 | 0 | 200000 | 20 | 16 | 0 | 0 | 0 | 0 | 0 | 0.83933842 | -0.04026356 | 0.8403036 | -0.047933847 | 0 | 0 | 0 | 0 | 0.61499465 | 0.56731081 | 0.83669585 | 0.74508876 | 0 | 0 | 0 | 0 | 0.33498573 | 0.84543276 | 0.90938002 | 1.1935443 | 0 | 0 | 0 | 0 | 0.077492751 | 1.0840052 | 1.0867716 | 1.4994303
2 | 11 | 60 | 304.7331 | 781.6317 | 0.2305275 | 28.18665 | 10 | 0 | 0 | 5 | 10 | 0 | 0 | 500 | 2 | 3 | 45 | 0.30000001 | 0 | 1.7364445 | 0.37057775 | 0.057567865 | 0.012281879 | 1.0450989 | 0.93667209 | 2.5223184 | 0.4482345 | 0.83414316 | 16.008595 | 0.37811655 | 45 | 0.30000001 | 3 | 3 | 10 | 32 | 20 | 0 | 0.042898308 | 0.011091146 | 0.002057655 | 34.776855 | 23.664114 | 17.571753 | 11.766489 | 45 | 0.30000001 | 100000 | 20 | 23 | 160 | 32 | 20 | 0 | 0 | 0.25525627 | 0.1089554 | 0.07817775 | 35.734039 | 49.561302 | 31.712967 | 19.886902 | 45 | 0.30000001 | 50000 | 20 | 33 | 0 | 100000 | 20 | 23 | 0 | 150000 | 20 | 18 | 0 | 200000 | 20 | 16 | 0 | 0 | 0 | 0 | 0 | 0.83936393 | -0.040442057 | 0.84033763 | -0.048144557 | 0 | 0 | 0 | 0 | 0.61491817 | 0.56715775 | 0.83653587 | 0.74501628 | 0 | 0 | 0 | 0 | 0.33496025 | 0.84545827 | 0.90939432 | 1.1935806 | 0 | 0 | 0 | 0 | 0.077441685 | 1.0839032 | 1.0866661 | 1.4994705
2 | 11 | 60 | 304.7331 | 781.6317 | 0.2305275 | 28.18665 | 10 | 0 | 0 | 6 | 10 | 0 | 0 | 500 | 2 | 3 | 45 | 0.30000001 | 0 | 1.7333333 | 0.37479234 | 0.052554313 | 0.0097241178 | 1.0417477 | 0.82474887 | 2.3985512 | 0.44350517 | 0.8430903 | 16.200655 | 0.36486372 | 45 | 0.30000001 | 3 | 3 | 10 | 32 | 20 | 0 | 0.043674052 | 0.011174915 | 0.0016209513 | 35.136189 | 23.582466 | 16.93362 | 11.092375 | 45 | 0.30000001 | 100000 | 20 | 23 | 160 | 32 | 20 | 0 | 0 | 0.25466824 | 0.10864148 | 0.077917859 | 35.60812 | 49.653091 | 31.958298 | 19.953203 | 45 | 0.30000001 | 50000 | 20 | 33 | 0 | 100000 | 20 | 23 | 0 | 150000 | 20 | 18 | 0 | 200000 | 20 | 16 | 0 | 0 | 0 | 0 | 0 | 0.83915997 | -0.040467557 | 0.84013516 | -0.048186559 | 0 | 0 | 0 | 0 | 0.61494368 | 0.56720877 | 0.83658922 | 0.74504042 | 0 | 0 | 0 | 0 | 0.33488372 | 0.84540719 | 0.90931869 | 1.1936382 | 0 | 0 | 0 | 0 | 0.077441685 | 1.0839032 | 1.0866661 | 1.4994705
2 | 11 | 60 | 304.7331 | 781.6317 | 0.2305275 | 28.18665 | 10 | 0 | 0 | 7 | 10 | 0 | 0 | 500 | 2 | 3 | 45 | 0.30000001 | 0 | 1.7333333 | 0.3725372 | 0.052871406 | 0.0133189 | 1.0711682 | 0.89276087 | 2.4653187 | 0.44706538 | 0.83886462 | 16.370966 | 0.37192786 | 45 | 0.30000001 | 3 | 3 | 10 | 32 | 20 | 0 | 0.04307339 | 0.011092391 | 0.0022189666 | 34.748871 | 23.561466 | 17.082796 | 11.0649 | 45 | 0.30000001 | 100000 | 20 | 23 | 160 | 32 | 20 | 0 | 0 | 0.2552492 | 0.10896689 | 0.078295156 | 35.592411 | 49.691948 | 31.901859 | 19.873211 | 45 | 0.30000001 | 50000 | 20 | 33 | 0 | 100000 | 20 | 23 | 0 | 150000 | 20 | 18 | 0 | 200000 | 20 | 16 | 0 | 0 | 0 | 0 | 0 | 0.83905792 | -0.040416557 | 0.84003079 | -0.048131768 | 0 | 0 | 0 | 0 | 0.61486715 | 0.56708127 | 0.83644652 | 0.74499041 | 0 | 0 | 0 | 0 | 0.33501124 | 0.84535623 | 0.90931827 | 1.1934872 | 0 | 0 | 0 | 0 | 0.077569202 | 1.0838013 | 1.0865736 | 1.4993467
2 | 11 | 60 | 304.7331 | 781.6317 | 0.2305275 | 28.18665 | 10 | 0 | 0 | 8 | 10 | 0 | 0 | 500 | 2 | 3 | 45 | 0.30000001 | 0 | 1.7337778 | 0.38245636 | 0.057768419 | 0.020263266 | 1.0437039 | 0.96866721 | 2.7373958 | 0.47169483 | 0.8624022 | 16.084881 | 0.38322487 | 45 | 0.30000001 | 3 | 3 | 10 | 32 | 20 | 0 | 0.045627411 | 0.011273277 | 0.0020433401 | 35.33955 | 23.081772 | 16.374605 | 10.312526 | 45 | 0.30000001 | 100000 | 20 | 23 | 160 | 32 | 20 | 0 | 0 | 0.25502792 | 0.1088963 | 0.078195587 | 35.717766 | 49.596085 | 31.896709 | 19.952991 | 45 | 0.30000001 | 50000 | 20 | 33 | 0 | 100000 | 20 | 23 | 0 | 150000 | 20 | 18 | 0 | 200000 | 20 | 16 | 0 | 0 | 0 | 0 | 0 | 0.83877742 | -0.040722549 | 0.83976537 | -0.048511796 | 0 | 0 | 0 | 0 | 0.61484164 | 0.56697929 | 0.83635861 | 0.74492145 | 0 | 0 | 0 | 0 | 0.33496019 | 0.84520328 | 0.90915728 | 1.1934774 | 0 | 0 | 0 | 0 | 0.077569194 | 1.0837758 | 1.0865481 | 1.4993451
2 | 11 | 60 | 304.7331 | 781.6317 | 0.2305275 | 28.18665 | 10 | 0 | 0 | 9 | 10 | 0 | 0 | 500 | 2 | 3 | 45 | 0.30000001 | 0 | 1.7359998 | 0.37634945 | 0.053445607 | 0.014230137 | 1.0281844 | 0.83084095 | 2.1432452 | 0.45570394 | 0.84636533 | 15.76186 | 0.37667081 | 45 | 0.30000001 | 3 | 3 | 10 | 32 | 20 | 0 | 0.044490688 | 0.01132313 | 0.0020761183 | 35.736019 | 23.472357 | 16.985855 | 11.236818 | 45 | 0.30000001 | 100000 | 20 | 23 | 160 | 32 | 20 | 0 | 0 | 0.25518113 | 0.10891546 | 0.078323752 | 35.642021 | 49.864006 | 31.80648 | 19.895552 | 45 | 0.30000001 | 50000 | 20 | 33 | 0 | 100000 | 20 | 23 | 0 | 150000 | 20 | 18 | 0 | 200000 | 20 | 16 | 0 | 0 | 0 | 0 | 0 | 0.83887947 | -0.040697053 | 0.83986604 | -0.048475582 | 0 | 0 | 0 | 0 | 0.61484164 | 0.56700486 | 0.83637595 | 0.74494392 | 0 | 0 | 0 | 0 | 0.33498567 | 0.8452543 | 0.90921408 | 1.193472 | 0 | 0 | 0 | 0 | 0.077467136 | 1.0838268 | 1.0865917 | 1.4994421
2 | 11 | 60 | 304.7331 | 781.6317 | 0.2305275 | 28.18665 | 10 | 0 | 0 | 10 | 10 | 0 | 0 | 500 | 2 | 3 | 45 | 0.30000001 | 0 | 1.7337778 | 0.38329485 | 0.052231718 | 0.020587228 | 1.030805 | 0.76973128 | 2.4987295 | 0.46418554 | 0.86271685 | 16.09045 | 0.3734864 | 45 | 0.30000001 | 3 | 3 | 10 | 32 | 20 | 0 | 0.044690005 | 0.011050954 | 0.0017478699 | 35.697536 | 23.773144 | 16.559391 | 10.254864 | 45 | 0.30000001 | 100000 | 20 | 23 | 160 | 32 | 20 | 0 | 0 | 0.25481796 | 0.10891752 | 0.078246832 | 35.605717 | 49.710991 | 32.006245 | 20.008064 | 45 | 0.30000001 | 50000 | 20 | 33 | 0 | 100000 | 20 | 23 | 0 | 150000 | 20 | 18 | 0 | 200000 | 20 | 16 | 0 | 0 | 0 | 0 | 0 | 0.83875191 | -0.040850051 | 0.83974612 | -0.04866492 | 0 | 0 | 0 | 0 | 0.61489266 | 0.56682628 | 0.83629245 | 0.74474561 | 0 | 0 | 0 | 0 | 0.3349857 | 0.84507585 | 0.9090482 | 1.1933997 | 0 | 0 | 0 | 0 | 0.077594742 | 1.0836737 | 1.0864482 | 1.4993149
2 | 17 | 60 | 315.4917 | 1005.604 | 0.1334466 | 39.18341 | 1 | 0 | 0 | 1 | 10 | 0 | 0 | 500 | 2 | 3 | 45 | 0.30000001 | 0 | 1.664 | 0.25393307 | 0.03527813 | 0.014480296 | 1.0577829 | 0.88074559 | 2.6783698 | 0.31391215 | 0.57168961 | 16.696671 | 0.24414635 | 45 | 0.30000001 | 3 | 3 | 10 | 32 | 20 | 0 | 0.023684051 | 0.0066302437 | 0.0021738384 | 34.269432 | 24.669029 | 17.230684 | 10.604066 | 45 | 0.30000001 | 100000 | 20 | 23 | 160 | 32 | 20 | 0 | 0 | 0.15355363 | 0.064730473 | 0.054880537 | 34.861153 | 53.469521 | 35.239861 | 21.086678 | 45 | 0.30000001 | 50000 | 20 | 33 | 0 | 100000 | 20 | 23 | 0 | 150000 | 20 | 18 | 0 | 200000 | 20 | 16 | 0 | 0 | 0 | 0 | 0 | 0.99151886 | 0.13955824 | 1.0012922 | 0.13983339 | 0 | 0 | 0 | 0 | 0.57927001 | 0.72130167 | 0.9251107 | 0.89417422 | 0 | 0 | 0 | 0 | 0.24961364 | 0.93570065 | 0.96842277 | 1.3101007 | 0 | 0 | 0 | 0 | -0.023306398 | 1.11769 | 1.1179329 | 1.5916456
2 | 17 | 60 | 315.4917 | 1005.604 | 0.1334466 | 39.18341 | 1 | 0 | 0 | 2 | 10 | 0 | 0 | 500 | 2 | 3 | 45 | 0.30000001 | 0 | 1.664 | 0.25769174 | 0.037565183 | 0.011749987 | 1.050801 | 0.88761514 | 2.9529595 | 0.31435686 | 0.57979059 | 16.503323 | 0.24971983 | 45 | 0.30000001 | 3 | 3 | 10 | 32 | 20 | 0 | 0.023398837 | 0.0066564409 | 0.0021899051 | 34.391277 | 24.912193 | 17.366583 | 10.989657 | 45 | 0.30000001 | 100000 | 20 | 23 | 160 | 32 | 20 | 0 | 0 | 0.15339737 | 0.06461101 | 0.05487179 | 34.679737 | 53.426674 | 35.207981 | 20.98624 | 45 | 0.30000001 | 50000 | 20 | 33 | 0 | 100000 | 20 | 23 | 0 | 150000 | 20 | 18 | 0 | 200000 | 20 | 16 | 0 | 0 | 0 | 0 | 0 | 0.99136585 | 0.13945623 | 1.0011265 | 0.13975379 | 0 | 0 | 0 | 0 | 0.57919347 | 0.7212252 | 0.92500317 | 0.89418697 | 0 | 0 | 0 | 0 | 0.24963914 | 0.93559873 | 0.96833086 | 1.3100481 | 0 | 0 | 0 | 0 | -0.023331994 | 1.1176389 | 1.1178825 | 1.5916694
2 | 17 | 60 | 315.4917 | 1005.604 | 0.1334466 | 39.18341 | 1 | 0 | 0 | 3 | 10 | 0 | 0 | 500 | 2 | 3 | 45 | 0.30000001 | 0 | 1.6631112 | 0.25993335 | 0.035160005 | 0.012035815 | 1.0156819 | 0.73661888 | 2.2386246 | 0.31257412 | 0.58399874 | 15.867983 | 0.2498675 | 45 | 0.30000001 | 3 | 3 | 10 | 32 | 20 | 0 | 0.022362048 | 0.0065159947 | 0.0020650215 | 35.122654 | 25.848816 | 18.25382 | 11.666609 | 45 | 0.30000001 | 100000 | 20 | 23 | 160 | 32 | 20 | 0 | 0 | 0.15302762 | 0.064539425 | 0.0549042 | 34.662613 | 53.646904 | 35.212246 | 21.079535 | 45 | 0.30000001 | 50000 | 20 | 33 | 0 | 100000 | 20 | 23 | 0 | 150000 | 20 | 18 | 0 | 200000 | 20 | 16 | 0 | 0 | 0 | 0 | 0 | 0.99123836 | 0.13940525 | 1.0009931 | 0.1397211 | 0 | 0 | 0 | 0 | 0.57914251 | 0.72109771 | 0.92487186 | 0.89414358 | 0 | 0 | 0 | 0 | 0.2496137 | 0.93549669 | 0.96822572 | 1.3100463 | 0 | 0 | 0 | 0 | -0.023357451 | 1.1175369 | 1.1177809 | 1.5916941
2 | 17 | 60 | 315.4917 | 1005.604 | 0.1334466 | 39.18341 | 1 | 0 | 0 | 4 | 10 | 0 | 0 | 500 | 2 | 3 | 45 | 0.30000001 | 0 | 1.664 | 0.24606317 | 0.035520341 | 0.0098508848 | 1.0499249 | 0.7250737 | 2.7205186 | 0.29993224 | 0.55345166 | 16.603811 | 0.2368921 | 45 | 0.30000001 | 3 | 3 | 10 | 32 | 20 | 0 | 0.024489701 | 0.0066347262 | 0.0021934025 | 34.193424 | 24.515388 | 16.828421 | 10.746052 | 45 | 0.30000001 | 100000 | 20 | 23 | 160 | 32 | 20 | 0 | 0 | 0.15238589 | 0.064402394 | 0.054766871 | 34.674641 | 53.635063 | 35.231522 | 21.393938 | 45 | 0.30000001 | 50000 | 20 | 33 | 0 | 100000 | 20 | 23 | 0 | 150000 | 20 | 18 | 0 | 200000 | 20 | 16 | 0 | 0 | 0 | 0 | 0 | 0.99116194 | 0.13932875 | 1.0009068 | 0.13965604 | 0 | 0 | 0 | 0 | 0.57916796 | 0.72107226 | 0.92486793 | 0.8941049 | 0 | 0 | 0 | 0 | 0.24961372 | 0.93542016 | 0.96815181 | 1.3100259 | 0 | 0 | 0 | 0 | -0.023306409 | 1.1175114 | 1.1177545 | 1.5916489
2 | 17 | 60 | 315.4917 | 1005.604 | 0.1334466 | 39.18341 | 1 | 0 | 0 | 5 | 10 | 0 | 0 | 500 | 2 | 3 | 45 | 0.30000001 | 0 | 1.6631112 | 0.25236747 | 0.038890794 | 0.018843941 | 1.0086036 | 0.56921518 | 2.8197651 | 0.32164443 | 0.57024515 | 16.377577 | 0.23431884 | 45 | 0.30000001 | 3 | 3 | 10 | 32 | 20 | 0 | 0.023740711 | 0.0066717798 | 0.0023045633 | 33.872288 | 25.781578 | 17.160816 | 10.959926 | 45 | 0.30000001 | 100000 | 20 | 23 | 160 | 32 | 20 | 0 | 0 | 0.15284073 | 0.064598151 | 0.054950804 | 34.728214 | 53.528419 | 35.315117 | 21.244314 | 45 | 0.30000001 | 50000 | 20 | 33 | 0 | 100000 | 20 | 23 | 0 | 150000 | 20 | 18 | 0 | 200000 | 20 | 16 | 0 | 0 | 0 | 0 | 0 | 0.99095786 | 0.13955824 | 1.0007367 | 0.13991152 | 0 | 0 | 0 | 0 | 0.57914245 | 0.72097015 | 0.92477238 | 0.89405727 | 0 | 0 | 0 | 0 | 0.24963918 | 0.93531817 | 0.96805984 | 1.3099734 | 0 | 0 | 0 | 0 | -0.023280958 | 1.117435 | 1.1176775 | 1.5916276
2 | 17 | 60 | 315.4917 | 1005.604 | 0.1334466 | 39.18341 | 1 | 0 | 0 | 6 | 10 | 0 | 0 | 500 | 2 | 3 | 45 | 0.30000001 | 0 | 1.6635556 | 0.26058125 | 0.043178007 | 0.013032096 | 1.032642 | 0.84741712 | 2.4676161 | 0.32852072 | 0.58855802 | 16.117844 | 0.26032078 | 45 | 0.30000001 | 3 | 3 | 10 | 32 | 20 | 0 | 0.023208339 | 0.0065423409 | 0.0019906724 | 34.404949 | 25.040735 | 17.603127 | 11.194509 | 45 | 0.30000001 | 100000 | 20 | 23 | 160 | 32 | 20 | 0 | 0 | 0.15269104 | 0.064464964 | 0.054772317 | 34.496922 | 53.650558 | 35.230682 | 21.31226 | 45 | 0.30000001 | 50000 | 20 | 33 | 0 | 100000 | 20 | 23 | 0 | 150000 | 20 | 18 | 0 | 200000 | 20 | 16 | 0 | 0 | 0 | 0 | 0 | 0.99080491 | 0.13937977 | 1.0005604 | 0.1397562 | 0 | 0 | 0 | 0 | 0.579117 | 0.72081721 | 0.9246372 | 0.89397514 | 0 | 0 | 0 | 0 | 0.24963918 | 0.93519068 | 0.96793664 | 1.3099394 | 0 | 0 | 0 | 0 | -0.023280961 | 1.1173584 | 1.1176009 | 1.591629
2 | 17 | 60 | 315.4917 | 1005.604 | 0.1334466 | 39.18341 | 1 | 0 | 0 | 7 | 10 | 0 | 0 | 500 | 2 | 3 | 45 | 0.30000001 | 0 | 1.6644444 | 0.25899807 | 0.039135821 | 0.0089011695 | 1.0087125 | 0.63886523 | 1.938305 | 0.31491631 | 0.58272243 | 16.233278 | 0.24328405 | 45 | 0.30000001 | 3 | 3 | 10 | 32 | 20 | 0 | 0.024942659 | 0.0067664068 | 0.0023750155 | 34.014091 | 24.546627 | 16.951206 | 11.11417 | 45 | 0.30000001 | 100000 | 20 | 23 | 160 | 32 | 20 | 0 | 0 | 0.15297975 | 0.064361148 | 0.054651696 | 34.534466 | 53.418457 | 35.095825 | 21.156286 | 45 | 0.30000001 | 50000 | 20 | 33 | 0 | 100000 | 20 | 23 | 0 | 150000 | 20 | 18 | 0 | 200000 | 20 | 16 | 0 | 0 | 0 | 0 | 0 | 0.99083042 | 0.13922676 | 1.0005643 | 0.13960123 | 0 | 0 | 0 | 0 | 0.57916796 | 0.72089368 | 0.92472875 | 0.89398396 | 0 | 0 | 0 | 0 | 0.24958819 | 0.93526721 | 0.96799743 | 1.3100107 | 0 | 0 | 0 | 0 | -0.023255507 | 1.1174095 | 1.1176515 | 1.5916053
2 | 17 | 60 | 315.4917 | 1005.604 | 0.1334466 | 39.18341 | 1 | 0 | 0 | 8 | 10 | 0 | 0 | 500 | 2 | 3 | 45 | 0.30000001 | 0 | 1.6626667 | 0.25278318 | 0.033956576 | 0.012806961 | 1.0736485 | 0.61810702 | 2.778141 | 0.30898938 | 0.5685907 | 16.742804 | 0.24500504 | 45 | 0.30000001 | 3 | 3 | 10 | 32 | 20 | 0 | 0.024722978 | 0.0068112295 | 0.0021743386 | 34.125065 | 24.192818 | 17.022713 | 10.703876 | 45 | 0.30000001 | 100000 | 20 | 23 | 160 | 32 | 20 | 0 | 0 | 0.15290844 | 0.064468086 | 0.05482357 | 34.748978 | 53.564873 | 35.199112 | 21.194069 | 45 | 0.30000001 | 50000 | 20 | 33 | 0 | 100000 | 20 | 23 | 0 | 150000 | 20 | 18 | 0 | 200000 | 20 | 16 | 0 | 0 | 0 | 0 | 0 | 0.9907794 | 0.13904826 | 1.000489 | 0.13943166 | 0 | 0 | 0 | 0 | 0.57909149 | 0.72068971 | 0.9245218 | 0.89391029 | 0 | 0 | 0 | 0 | 0.24963917 | 0.93508863 | 0.96783805 | 1.3099122 | 0 | 0 | 0 | 0 | -0.023229934 | 1.1172819 | 1.1175234 | 1.5915848
2 | 17 | 60 | 315.4917 | 1005.604 | 0.1334466 | 39.18341 | 1 | 0 | 0 | 9 | 10 | 0 | 0 | 500 | 2 | 3 | 45 | 0.30000001 | 0 | 1.6648889 | 0.25843605 | 0.038844086 | 0.015253223 | 1.0031854 | 0.69401336 | 2.5583386 | 0.32501131 | 0.5825969 | 16.074171 | 0.24633765 | 45 | 0.30000001 | 3 | 3 | 10 | 32 | 20 | 0 | 0.023728676 | 0.0065476699 | 0.0021134366 | 33.505199 | 25.385387 | 17.763798 | 11.146642 | 45 | 0.30000001 | 100000 | 20 | 23 | 160 | 32 | 20 | 0 | 0 | 0.15279195 | 0.064384557 | 0.054752547 | 34.618301 | 53.582748 | 35.24263 | 21.079271 | 45 | 0.30000001 | 50000 | 20 | 33 | 0 | 100000 | 20 | 23 | 0 | 150000 | 20 | 18 | 0 | 200000 | 20 | 16 | 0 | 0 | 0 | 0 | 0 | 0.99052441 | 0.13915026 | 1.0002507 | 0.13956806 | 0 | 0 | 0 | 0 | 0.57906598 | 0.72061318 | 0.92444617 | 0.89387995 | 0 | 0 | 0 | 0 | 0.24966472 | 0.93501216 | 0.96777076 | 1.3098663 | 0 | 0 | 0 | 0 | -0.023229936 | 1.1172564 | 1.1174979 | 1.5915853
2 | 17 | 60 | 315.4917 | 1005.604 | 0.1334466 | 39.18341 | 1 | 0 | 0 | 10 | 10 | 0 | 0 | 500 | 2 | 3 | 45 | 0.30000001 | 0 | 1.6648889 | 0.25587687 | 0.041377503 | 0.016211364 | 1.0369771 | 0.68235159 | 2.5943704 | 0.32135165 | 0.57744265 | 16.585537 | 0.24771732 | 45 | 0.30000001 | 3 | 3 | 10 | 32 | 20 | 0 | 0.024396122 | 0.0067566456 | 0.0023778835 | 34.602386 | 25.259441 | 17.663612 | 11.369401 | 45 | 0.30000001 | 100000 | 20 | 23 | 160 | 32 | 20 | 0 | 0 | 0.15296067 | 0.06439051 | 0.05471658 | 34.557629 | 53.5158 | 35.19582 | 21.129141 | 45 | 0.30000001 | 50000 | 20 | 33 | 0 | 100000 | 20 | 23 | 0 | 150000 | 20 | 18 | 0 | 200000 | 20 | 16 | 0 | 0 | 0 | 0 | 0 | 0.99044794 | 0.13909924 | 1.0001678 | 0.13952819 | 0 | 0 | 0 | 0 | 0.579117 | 0.72056216 | 0.92443836 | 0.89380234 | 0 | 0 | 0 | 0 | 0.24961363 | 0.93503773 | 0.96778226 | 1.3099241 | 0 | 0 | 0 | 0 | -0.023153458 | 1.1172309 | 1.1174707 | 1.5915173
2 | 17 | 60 | 315.4917 | 1005.604 | 0.1334466 | 39.18341 | 2 | 0 | 0 | 1 | 10 | 0 | 0 | 500 | 2 | 3 | 45 | 0.30000001 | 0 | 1.6795554 | 0.27501905 | 0.034392141 | 0.015349934 | 1.0438179 | 0.5764094 | 2.7969115 | 0.33368444 | 0.61648625 | 16.813053 | 0.25457588 | 45 | 0.30000001 | 3 | 3 | 10 | 32 | 20 | 0 | 0.02516083 | 0.0069799144 | 0.0020252792 | 34.314003 | 24.669378 | 17.472218 | 11.225163 | 45 | 0.30000001 | 100000 | 20 | 23 | 160 | 32 | 20 | 0 | 0 | 0.15868799 | 0.067073494 | 0.055570126 | 34.610771 | 53.240189 | 35.168316 | 21.35799 | 45 | 0.30000001 | 50000 | 20 | 33 | 0 | 100000 | 20 | 23 | 0 | 150000 | 20 | 18 | 0 | 200000 | 20 | 16 | 0 | 0 | 0 | 0 | 0 | 0.98766845 | 0.13688082 | 0.99710846 | 0.13771263 | 0 | 0 | 0 | 0 | 0.57927001 | 0.71768081 | 0.92229033 | 0.89171594 | 0 | 0 | 0 | 0 | 0.25116917 | 0.93309975 | 0.96631312 | 1.3078516 | 0 | 0 | 0 | 0 | -0.021164488 | 1.116415 | 1.1166157 | 1.5897516
2 | 17 | 60 | 315.4917 | 1005.604 | 0.1334466 | 39.18341 | 2 | 0 | 0 | 2 | 10 | 0 | 0 | 500 | 2 | 3 | 45 | 0.30000001 | 0 | 1.6773334 | 0.27126783 | 0.045283787 | 0.0093677295 | 1.0649422 | 0.72811592 | 2.9058459 | 0.33250514 | 0.6118806 | 16.941845 | 0.26672924 | 45 | 0.30000001 | 3 | 3 | 10 | 32 | 20 | 0 | 0.024708804 | 0.0068457937 | 0.0021514327 | 34.603931 | 25.166504 | 17.25902 | 10.701957 | 45 | 0.30000001 | 100000 | 20 | 23 | 160 | 32 | 20 | 0 | 0 | 0.15939437 | 0.067067631 | 0.055507522 | 34.558189 | 53.108627 | 34.988182 | 21.126535 | 45 | 0.30000001 | 50000 | 20 | 33 | 0 | 100000 | 20 | 23 | 0 | 150000 | 20 | 18 | 0 | 200000 | 20 | 16 | 0 | 0 | 0 | 0 | 0 | 0.98769403 | 0.13652381 | 0.99708486 | 0.13735445 | 0 | 0 | 0 | 0 | 0.57919347 | 0.7175023 | 0.92210335 | 0.8916589 | 0 | 0 | 0 | 0 | 0.25119466 | 0.93294674 | 0.96617204 | 1.3077849 | 0 | 0 | 0 | 0 | -0.021062447 | 1.116313 | 1.1165117 | 1.589662
2 | 17 | 60 | 315.4917 | 1005.604 | 0.1334466 | 39.18341 | 2 | 0 | 0 | 3 | 10 | 0 | 0 | 500 | 2 | 3 | 45 | 0.30000001 | 0 | 1.6782223 | 0.27624431 | 0.041719716 | 0.010285656 | 1.0525568 | 0.63134575 | 2.0124316 | 0.33712387 | 0.62164474 | 16.738714 | 0.26220095 | 45 | 0.30000001 | 3 | 3 | 10 | 32 | 20 | 0 | 0.026173275 | 0.0070590023 | 0.0021167065 | 34.54187 | 25.245136 | 16.978428 | 10.49841 | 45 | 0.30000001 | 100000 | 20 | 23 | 160 | 32 | 20 | 0 | 0 | 0.15949373 | 0.067091957 | 0.055591993 | 34.552055 | 53.193176 | 34.974239 | 21.197319 | 45 | 0.30000001 | 50000 | 20 | 33 | 0 | 100000 | 20 | 23 | 0 | 150000 | 20 | 18 | 0 | 200000 | 20 | 16 | 0 | 0 | 0 | 0 | 0 | 0.98751545 | 0.13642181 | 0.996894 | 0.13727762 | 0 | 0 | 0 | 0 | 0.57916802 | 0.71734923 | 0.92196828 | 0.89157611 | 0 | 0 | 0 | 0 | 0.25116915 | 0.93281925 | 0.96604228 | 1.3077761 | 0 | 0 | 0 | 0 | -0.021087991 | 1.1161854 | 1.1163846 | 1.589687
2 | 17 | 60 | 315.4917 | 1005.604 | 0.1334466 | 39.18341 | 2 | 0 | 0 | 4 | 10 | 0 | 0 | 500 | 2 | 3 | 45 | 0.30000001 | 0 | 1.6755555 | 0.26247931 | 0.037906814 | 0.013049803 | 1.0408914 | 0.61688268 | 2.4042363 | 0.32045919 | 0.5911845 | 16.644415 | 0.24857214 | 45 | 0.30000001 | 3 | 3 | 10 | 32 | 20 | 0 | 0.026037663 | 0.0071675242 | 0.0020427934 | 33.812645 | 24.832565 | 17.745907 | 11.36494 | 45 | 0.30000001 | 100000 | 20 | 23 | 160 | 32 | 20 | 0 | 0 | 0.15952122 | 0.0670752 | 0.055432938 | 34.531399 | 53.128189 | 34.918591 | 21.121679 | 45 | 0.30000001 | 50000 | 20 | 33 | 0 | 100000 | 20 | 23 | 0 | 150000 | 20 | 18 | 0 | 200000 | 20 | 16 | 0 | 0 | 0 | 0 | 0 | 0.98715842 | 0.13626882 | 0.99651939 | 0.13717458 | 0 | 0 | 0 | 0 | 0.579117 | 0.71717077 | 0.92179739 | 0.89149755 | 0 | 0 | 0 | 0 | 0.25124565 | 0.93266618 | 0.96591437 | 1.3076584 | 0 | 0 | 0 | 0 | -0.021011451 | 1.116058 | 1.1162558 | 1.5896206
2 | 17 | 60 | 315.4917 | 1005.604 | 0.1334466 | 39.18341 | 2 | 0 | 0 | 5 | 10 | 0 | 0 | 500 | 2 | 3 | 45 | 0.30000001 | 0 | 1.6777778 | 0.2710149 | 0.041528098 | 0.0074425228 | 1.0528567 | 0.69837785 | 2.6285746 | 0.33069244 | 0.60999626 | 16.613014 | 0.25872809 | 45 | 0.30000001 | 3 | 3 | 10 | 32 | 20 | 0 | 0.024640029 | 0.0068198955 | 0.0021634758 | 34.577988 | 24.838497 | 17.501181 | 11.359592 | 45 | 0.30000001 | 100000 | 20 | 23 | 160 | 32 | 20 | 0 | 0 | 0.15947799 | 0.067036703 | 0.055426843 | 34.560909 | 53.025467 | 34.983334 | 21.130865 | 45 | 0.30000001 | 50000 | 20 | 33 | 0 | 100000 | 20 | 23 | 0 | 150000 | 20 | 18 | 0 | 200000 | 20 | 16 | 0 | 0 | 0 | 0 | 0 | 0.98710752 | 0.13644733 | 0.9964934 | 0.13735901 | 0 | 0 | 0 | 0 | 0.57909149 | 0.71717077 | 0.92178136 | 0.89151907 | 0 | 0 | 0 | 0 | 0.25127113 | 0.93256426 | 0.96582258 | 1.3076055 | 0 | 0 | 0 | 0 | -0.020960478 | 1.116058 | 1.1162548 | 1.5895749
2 | 17 | 60 | 315.4917 | 1005.604 | 0.1334466 | 39.18341 | 2 | 0 | 0 | 6 | 10 | 0 | 0 | 500 | 2 | 3 | 45 | 0.30000001 | 0 | 1.6782222 | 0.2680251 | 0.041008759 | 0.014194388 | 1.0439849 | 0.85029465 | 2.5738242 | 0.33310172 | 0.60430187 | 16.732433 | 0.25381422 | 45 | 0.30000001 | 3 | 3 | 10 | 32 | 20 | 0 | 0.026399702 | 0.0072034327 | 0.0021558336 | 34.438194 | 24.738007 | 17.427467 | 10.707151 | 45 | 0.30000001 | 100000 | 20 | 23 | 160 | 32 | 20 | 0 | 0 | 0.15947483 | 0.067191288 | 0.055669643 | 34.613964 | 53.225304 | 34.936089 | 21.114552 | 45 | 0.30000001 | 50000 | 20 | 33 | 0 | 100000 | 20 | 23 | 0 | 150000 | 20 | 18 | 0 | 200000 | 20 | 16 | 0 | 0 | 0 | 0 | 0 | 0.98708194 | 0.13626882 | 0.99644363 | 0.13718507 | 0 | 0 | 0 | 0 | 0.57914251 | 0.71709436 | 0.92175394 | 0.89142394 | 0 | 0 | 0 | 0 | 0.25119469 | 0.9325642 | 0.96580267 | 1.3076819 | 0 | 0 | 0 | 0 | -0.021011503 | 1.1160325 | 1.1162302 | 1.5896211
2 | 17 | 60 | 315.4917 | 1005.604 | 0.1334466 | 39.18341 | 2 | 0 | 0 | 7 | 10 | 0 | 0 | 500 | 2 | 3 | 45 | 0.30000001 | 0 | 1.6777778 | 0.27662757 | 0.043847967 | 0.010198453 | 1.0529727 | 0.62053126 | 1.5334734 | 0.34336856 | 0.62371188 | 16.493889 | 0.26952139 | 45 | 0.30000001 | 3 | 3 | 10 | 32 | 20 | 0 | 0.025263725 | 0.0069849947 | 0.0020959645 | 34.350388 | 25.432102 | 17.860611 | 11.746815 | 45 | 0.30000001 | 100000 | 20 | 23 | 160 | 32 | 20 | 0 | 0 | 0.15934584 | 0.067114085 | 0.05540961 | 34.569401 | 53.088375 | 35.051109 | 21.25074 | 45 | 0.30000001 | 50000 | 20 | 33 | 0 | 100000 | 20 | 23 | 0 | 150000 | 20 | 18 | 0 | 200000 | 20 | 16 | 0 | 0 | 0 | 0 | 0 | 0.98675054 | 0.13652383 | 0.99615026 | 0.13748415 | 0 | 0 | 0 | 0 | 0.579117 | 0.71699226 | 0.92165852 | 0.8913759 | 0 | 0 | 0 | 0 | 0.25124562 | 0.93236029 | 0.96561903 | 1.3075761 | 0 | 0 | 0 | 0 | -0.020960504 | 1.1159815 | 1.1161783 | 1.5895762
2 | 17 | 60 | 315.4917 | 1005.604 | 0.1334466 | 39.18341 | 2 | 0 | 0 | 8 | 10 | 0 | 0 | 500 | 2 | 3 | 45 | 0.30000001 | 0 | 1.6800001 | 0.27274215 | 0.036756482 | 0.011243168 | 1.0527979 | 0.67868012 | 2.1071069 | 0.32791519 | 0.61188143 | 16.488508 | 0.26537985 | 45 | 0.30000001 | 3 | 3 | 10 | 32 | 20 | 0 | 0.025390752 | 0.0069360379 | 0.001830505 | 34.268291 | 24.647869 | 17.068575 | 10.879433 | 45 | 0.30000001 | 100000 | 20 | 23 | 160 | 32 | 20 | 0 | 0 | 0.15968904 | 0.067114234 | 0.055838216 | 34.491062 | 53.085884 | 34.866688 | 21.126709 | 45 | 0.30000001 | 50000 | 20 | 33 | 0 | 100000 | 20 | 23 | 0 | 150000 | 20 | 18 | 0 | 200000 | 20 | 16 | 0 | 0 | 0 | 0 | 0 | 0.98675048 | 0.13631982 | 0.9961223 | 0.13728128 | 0 | 0 | 0 | 0 | 0.57901502 | 0.71696675 | 0.92157459 | 0.89144456 | 0 | 0 | 0 | 0 | 0.25124568 | 0.9323858 | 0.96564364 | 1.3075829 | 0 | 0 | 0 | 0 | -0.020960556 | 1.1159559 | 1.1161528 | 1.5895767
2 | 17 | 60 | 315.4917 | 1005.604 | 0.1334466 | 39.18341 | 2 | 0 | 0 | 9 | 10 | 0 | 0 | 500 | 2 | 3 | 45 | 0.30000001 | 0 | 1.6800001 | 0.25624022 | 0.043619595 | 0.012522608 | 1.0745986 | 0.97145647 | 2.8813407 | 0.32243142 | 0.57850307 | 16.729219 | 0.25924227 | 45 | 0.30000001 | 3 | 3 | 10 | 32 | 20 | 0 | 0.025958901 | 0.007015225 | 0.002307011 | 34.329128 | 25.252899 | 17.229389 | 10.748023 | 45 | 0.30000001 | 100000 | 20 | 23 | 160 | 32 | 20 | 0 | 0 | 0.15899837 | 0.067041621 | 0.055607349 | 34.674091 | 53.254616 | 35.051689 | 21.180649 | 45 | 0.30000001 | 50000 | 20 | 33 | 0 | 100000 | 20 | 23 | 0 | 150000 | 20 | 18 | 0 | 200000 | 20 | 16 | 0 | 0 | 0 | 0 | 0 | 0.98680151 | 0.13614133 | 0.99614841 | 0.13709678 | 0 | 0 | 0 | 0 | 0.57909149 | 0.71691579 | 0.921583 | 0.89134526 | 0 | 0 | 0 | 0 | 0.25132215 | 0.93241119 | 0.96568805 | 1.3075132 | 0 | 0 | 0 | 0 | -0.020909563 | 1.1159049 | 1.1161008 | 1.5895319
2 | 17 | 60 | 315.4917 | 1005.604 | 0.1334466 | 39.18341 | 2 | 0 | 0 | 10 | 10 | 0 | 0 | 500 | 2 | 3 | 45 | 0.30000001 | 0 | 1.6782222 | 0.26973799 | 0.040960904 | 0.015438347 | 1.053809 | 0.70085824 | 2.7423332 | 0.33315474 | 0.60764468 | 16.821075 | 0.2613517 | 45 | 0.30000001 | 3 | 3 | 10 | 32 | 20 | 0 | 0.025016189 | 0.0069274213 | 0.0018381081 | 34.525726 | 25.912838 | 18.37969 | 11.705578 | 45 | 0.30000001 | 100000 | 20 | 23 | 160 | 32 | 20 | 0 | 0 | 0.15948887 | 0.067127161 | 0.055472732 | 34.525383 | 53.075607 | 35.050278 | 21.248594 | 45 | 0.30000001 | 50000 | 20 | 33 | 0 | 100000 | 20 | 23 | 0 | 150000 | 20 | 18 | 0 | 200000 | 20 | 16 | 0 | 0 | 0 | 0 | 0 | 0.98652101 | 0.13619231 | 0.9958775 | 0.13718599 | 0 | 0 | 0 | 0 | 0.57904053 | 0.7168138 | 0.92147166 | 0.89131874 | 0 | 0 | 0 | 0 | 0.25124565 | 0.93225825 | 0.9655205 | 1.3075485 | 0 | 0 | 0 | 0 | -0.020832969 | 1.1158794 | 1.1160738 | 1.5894637
2 | 17 | 60 | 315.4917 | 1005.604 | 0.1334466 | 39.18341 | 3 | 0 | 0 | 1 | 10 | 0 | 0 | 500 | 2 | 3 | 45 | 0.30000001 | 0 | 1.6684444 | 0.25853631 | 0.040036626 | 0.017736375 | 1.0327885 | 0.63041216 | 2.7712109 | 0.32865456 | 0.58387578 | 16.69627 | 0.23951834 | 45 | 0.30000001 | 3 | 3 | 10 | 32 | 20 | 0 | 0.023783909 | 0.0066398066 | 0.0020153313 | 34.162949 | 25.603157 | 18.267878 | 11.480417 | 45 | 0.30000001 | 100000 | 20 | 23 | 160 | 32 | 20 | 0 | 0 | 0.15556909 | 0.06553629 | 0.055630386 | 34.659538 | 53.423828 | 35.169998 | 21.168285 | 45 | 0.30000001 | 50000 | 20 | 33 | 0 | 100000 | 20 | 23 | 0 | 150000 | 20 | 18 | 0 | 200000 | 20 | 16 | 0 | 0 | 0 | 0 | 0 | 0.98578149 | 0.13507035 | 0.99499202 | 0.13617063 | 0 | 0 | 0 | 0 | 0.57965249 | 0.7162528 | 0.92142016 | 0.89041954 | 0 | 0 | 0 | 0 | 0.25175563 | 0.93230927 | 0.96570259 | 1.3070524 | 0 | 0 | 0 | 0 | -0.020552499 | 1.1161345 | 1.1163237 | 1.5892082
2 | 17 | 60 | 315.4917 | 1005.604 | 0.1334466 | 39.18341 | 3 | 0 | 0 | 2 | 10 | 0 | 0 | 500 | 2 | 3 | 45 | 0.30000001 | 0 | 1.6666667 | 0.26322919 | 0.048676211 | 0.010852087 | 1.0478828 | 0.66915238 | 1.9317359 | 0.33162409 | 0.59697026 | 16.825962 | 0.25410295 | 45 | 0.30000001 | 3 | 3 | 10 | 32 | 20 | 0 | 0.024002001 | 0.0066507626 | 0.0022633157 | 34.560398 | 25.098408 | 17.145227 | 10.845936 | 45 | 0.30000001 | 100000 | 20 | 23 | 160 | 32 | 20 | 0 | 0 | 0.15525776 | 0.06555175 | 0.055645972 | 34.751423 | 53.398651 | 35.346584 | 21.487589 | 45 | 0.30000001 | 50000 | 20 | 33 | 0 | 100000 | 20 | 23 | 0 | 150000 | 20 | 18 | 0 | 200000 | 20 | 16 | 0 | 0 | 0 | 0 | 0 | 0.98575592 | 0.13473886 | 0.99492174 | 0.13584401 | 0 | 0 | 0 | 0 | 0.57947397 | 0.71615082 | 0.92122859 | 0.89050049 | 0 | 0 | 0 | 0 | 0.25167912 | 0.93218178 | 0.96555954 | 1.3070945 | 0 | 0 | 0 | 0 | -0.020603467 | 1.1160835 | 1.1162736 | 1.5892547
2 | 17 | 60 | 315.4917 | 1005.604 | 0.1334466 | 39.18341 | 3 | 0 | 0 | 3 | 10 | 0 | 0 | 500 | 2 | 3 | 45 | 0.30000001 | 0 | 1.6706667 | 0.25671437 | 0.047734492 | 0.015261784 | 1.0550171 | 0.84050304 | 2.9651666 | 0.32828945 | 0.58167046 | 16.742887 | 0.2581836 | 45 | 0.30000001 | 3 | 3 | 10 | 32 | 20 | 0 | 0.02447718 | 0.0067279586 | 0.0018955281 | 33.409599 | 24.699905 | 17.005022 | 11.126763 | 45 | 0.30000001 | 100000 | 20 | 23 | 160 | 32 | 20 | 0 | 0 | 0.15511467 | 0.06547945 | 0.055277638 | 34.868847 | 53.330708 | 35.297951 | 21.310022 | 45 | 0.30000001 | 50000 | 20 | 33 | 0 | 100000 | 20 | 23 | 0 | 150000 | 20 | 18 | 0 | 200000 | 20 | 16 | 0 | 0 | 0 | 0 | 0 | 0.98603654 | 0.13450937 | 0.99516875 | 0.13557734 | 0 | 0 | 0 | 0 | 0.57949948 | 0.7160998 | 0.92120498 | 0.89044416 | 0 | 0 | 0 | 0 | 0.25160259 | 0.93207979 | 0.96544117 | 1.3071434 | 0 | 0 | 0 | 0 | -0.020578036 | 1.1160325 | 1.1162221 | 1.5892328
2 | 17 | 60 | 315.4917 | 1005.604 | 0.1334466 | 39.18341 | 3 | 0 | 0 | 4 | 10 | 0 | 0 | 500 | 2 | 3 | 45 | 0.30000001 | 0 | 1.6711111 | 0.25596473 | 0.038799651 | 0.020377541 | 1.0611681 | 0.59197956 | 2.8665242 | 0.32328916 | 0.57752264 | 17.237976 | 0.24307969 | 45 | 0.30000001 | 3 | 3 | 10 | 32 | 20 | 0 | 0.024440512 | 0.0068358826 | 0.0024956861 | 34.166691 | 24.85178 | 17.204126 | 11.196293 | 45 | 0.30000001 | 100000 | 20 | 23 | 160 | 32 | 20 | 0 | 0 | 0.15447657 | 0.065467924 | 0.055287689 | 34.797276 | 53.565842 | 35.44524 | 21.532055 | 45 | 0.30000001 | 50000 | 20 | 33 | 0 | 100000 | 20 | 23 | 0 | 150000 | 20 | 18 | 0 | 200000 | 20 | 16 | 0 | 0 | 0 | 0 | 0 | 0.98570502 | 0.13463686 | 0.99485749 | 0.13574935 | 0 | 0 | 0 | 0 | 0.57942301 | 0.71602333 | 0.9210974 | 0.89045644 | 0 | 0 | 0 | 0 | 0.25167918 | 0.93202877 | 0.96541184 | 1.3070531 | 0 | 0 | 0 | 0 | -0.020577956 | 1.1159559 | 1.1161456 | 1.589234
2 | 17 | 60 | 315.4917 | 1005.604 | 0.1334466 | 39.18341 | 3 | 0 | 0 | 5 | 10 | 0 | 0 | 500 | 2 | 3 | 45 | 0.30000001 | 0 | 1.6711111 | 0.25894675 | 0.033857603 | 0.01671331 | 1.0569744 | 0.7903778 | 2.8522375 | 0.31809846 | 0.5816431 | 16.673624 | 0.24684113 | 45 | 0.30000001 | 3 | 3 | 10 | 32 | 20 | 0 | 0.024281327 | 0.0067513157 | 0.0020328716 | 34.204891 | 26.30061 | 18.036062 | 10.854524 | 45 | 0.30000001 | 100000 | 20 | 23 | 160 | 32 | 20 | 0 | 0 | 0.15502606 | 0.065564543 | 0.055369943 | 34.824673 | 53.411255 | 35.440788 | 21.362679 | 45 | 0.30000001 | 50000 | 20 | 33 | 0 | 100000 | 20 | 23 | 0 | 150000 | 20 | 18 | 0 | 200000 | 20 | 16 | 0 | 0 | 0 | 0 | 0 | 0.98562855 | 0.13456038 | 0.99477142 | 0.13568358 | 0 | 0 | 0 | 0 | 0.5793975 | 0.7159723 | 0.92104167 | 0.89044315 | 0 | 0 | 0 | 0 | 0.25165358 | 0.93197775 | 0.96535593 | 1.3070649 | 0 | 0 | 0 | 0 | -0.020501502 | 1.1159304 | 1.1161188 | 1.5891659
2 | 17 | 60 | 315.4917 | 1005.604 | 0.1334466 | 39.18341 | 3 | 0 | 0 | 6 | 10 | 0 | 0 | 500 | 2 | 3 | 45 | 0.30000001 | 0 | 1.6697778 | 0.26368764 | 0.042124286 | 0.011690375 | 1.0391217 | 0.75235319 | 2.3240578 | 0.32620797 | 0.59454131 | 16.764803 | 0.24780643 | 45 | 0.30000001 | 3 | 3 | 10 | 32 | 20 | 0 | 0.025335498 | 0.006706493 | 0.0021260541 | 34.307816 | 24.613249 | 16.713221 | 10.143746 | 45 | 0.30000001 | 100000 | 20 | 23 | 160 | 32 | 20 | 0 | 0 | 0.15524799 | 0.065573476 | 0.055785932 | 34.683418 | 53.594803 | 35.345257 | 21.345116 | 45 | 0.30000001 | 50000 | 20 | 33 | 0 | 100000 | 20 | 23 | 0 | 150000 | 20 | 18 | 0 | 200000 | 20 | 16 | 0 | 0 | 0 | 0 | 0 | 0.98516953 | 0.13476437 | 0.99434423 | 0.13594928 | 0 | 0 | 0 | 0 | 0.57937199 | 0.71584481 | 0.92092651 | 0.89037758 | 0 | 0 | 0 | 0 | 0.25173017 | 0.93192673 | 0.96532661 | 1.3069745 | 0 | 0 | 0 | 0 | -0.020476082 | 1.1158795 | 1.1160674 | 1.589144
2 | 17 | 60 | 315.4917 | 1005.604 | 0.1334466 | 39.18341 | 3 | 0 | 0 | 7 | 10 | 0 | 0 | 500 | 2 | 3 | 45 | 0.30000001 | 0 | 1.6697779 | 0.26001906 | 0.041063678 | 0.009922646 | 1.0387887 | 0.75127721 | 2.1790617 | 0.32008335 | 0.58640909 | 16.403772 | 0.25241777 | 45 | 0.30000001 | 3 | 3 | 10 | 32 | 20 | 0 | 0.023395333 | 0.0067688972 | 0.0021612092 | 34.22702 | 26.646709 | 18.351585 | 12.280197 | 45 | 0.30000001 | 100000 | 20 | 23 | 160 | 32 | 20 | 0 | 0 | 0.15515605 | 0.065417342 | 0.055166498 | 34.813206 | 53.384415 | 35.157097 | 21.351725 | 45 | 0.30000001 | 50000 | 20 | 33 | 0 | 100000 | 20 | 23 | 0 | 150000 | 20 | 18 | 0 | 200000 | 20 | 16 | 0 | 0 | 0 | 0 | 0 | 0.98542452 | 0.13448384 | 0.99455887 | 0.13563509 | 0 | 0 | 0 | 0 | 0.57934648 | 0.71579379 | 0.92087084 | 0.89036429 | 0 | 0 | 0 | 0 | 0.25162816 | 0.93179929 | 0.965177 | 1.3070421 | 0 | 0 | 0 | 0 | -0.020527041 | 1.1158285 | 1.1160173 | 1.5891905
2 | 17 | 60 | 315.4917 | 1005.604 | 0.1334466 | 39.18341 | 3 | 0 | 0 | 8 | 10 | 0 | 0 | 500 | 2 | 3 | 45 | 0.30000001 | 0 | 1.6706667 | 0.26117837 | 0.041298088 | 0.016135084 | 1.0719529 | 0.79504192 | 2.3436637 | 0.32881325 | 0.5895108 | 17.093737 | 0.25215033 | 45 | 0.30000001 | 3 | 3 | 10 | 32 | 20 | 0 | 0.025001885 | 0.0068038087 | 0.0020786615 | 34.401039 | 25.844601 | 17.680225 | 11.054541 | 45 | 0.30000001 | 100000 | 20 | 23 | 160 | 32 | 20 | 0 | 0 | 0.15484019 | 0.065471195 | 0.055280745 | 34.736927 | 53.395149 | 35.428921 | 21.426907 | 45 | 0.30000001 | 50000 | 20 | 33 | 0 | 100000 | 20 | 23 | 0 | 150000 | 20 | 18 | 0 | 200000 | 20 | 16 | 0 | 0 | 0 | 0 | 0 | 0.98519504 | 0.13440737 | 0.99432117 | 0.13559009 | 0 | 0 | 0 | 0 | 0.57929552 | 0.71576828 | 0.92081892 | 0.89038986 | 0 | 0 | 0 | 0 | 0.25167912 | 0.93174827 | 0.96514106 | 1.3069774 | 0 | 0 | 0 | 0 | -0.020476002 | 1.115752 | 1.1159399 | 1.589146
2 | 17 | 60 | 315.4917 | 1005.604 | 0.1334466 | 39.18341 | 3 | 0 | 0 | 9 | 10 | 0 | 0 | 500 | 2 | 3 | 45 | 0.30000001 | 0 | 1.6733333 | 0.25473368 | 0.035890345 | 0.01098139 | 1.0663092 | 0.78887874 | 2.3535163 | 0.31491429 | 0.57233536 | 17.143482 | 0.23434785 | 45 | 0.30000001 | 3 | 3 | 10 | 32 | 20 | 0 | 0.024769366 | 0.0069189053 | 0.0021218734 | 34.66729 | 25.360092 | 17.534084 | 10.92103 | 45 | 0.30000001 | 100000 | 20 | 23 | 160 | 32 | 20 | 0 | 0 | 0.15473051 | 0.065355904 | 0.055207878 | 34.855892 | 53.457527 | 35.506104 | 21.391083 | 45 | 0.30000001 | 50000 | 20 | 33 | 0 | 100000 | 20 | 23 | 0 | 150000 | 20 | 18 | 0 | 200000 | 20 | 16 | 0 | 0 | 0 | 0 | 0 | 0.98547554 | 0.13420337 | 0.99457157 | 0.13534874 | 0 | 0 | 0 | 0 | 0.57937199 | 0.71576834 | 0.92086709 | 0.89032537 | 0 | 0 | 0 | 0 | 0.25165355 | 0.93179929 | 0.96518362 | 1.3070167 | 0 | 0 | 0 | 0 | -0.020450529 | 1.1158285 | 1.1160159 | 1.5891219
2 | 17 | 60 | 315.4917 | 1005.604 | 0.1334466 | 39.18341 | 3 | 0 | 0 | 10 | 10 | 0 | 0 | 500 | 2 | 3 | 45 | 0.30000001 | 0 | 1.6733333 | 0.26466808 | 0.037117809 | 0.013797417 | 1.033681 | 0.72562993 | 2.7112463 | 0.32575831 | 0.59463465 | 16.425053 | 0.25164527 | 45 | 0.30000001 | 3 | 3 | 10 | 32 | 20 | 0 | 0.024182003 | 0.0066176932 | 0.0018504991 | 34.644108 | 25.648289 | 17.229332 | 10.461783 | 45 | 0.30000001 | 100000 | 20 | 23 | 160 | 32 | 20 | 0 | 0 | 0.15450445 | 0.065396987 | 0.055614553 | 34.735909 | 53.463768 | 35.429298 | 21.427032 | 45 | 0.30000001 | 50000 | 20 | 33 | 0 | 100000 | 20 | 23 | 0 | 150000 | 20 | 18 | 0 | 200000 | 20 | 16 | 0 | 0 | 0 | 0 | 0 | 0.985246 | 0.13433087 | 0.99436134 | 0.13550693 | 0 | 0 | 0 | 0 | 0.57932103 | 0.71574277 | 0.92081517 | 0.89035088 | 0 | 0 | 0 | 0 | 0.25165358 | 0.93177378 | 0.965159 | 1.3070098 | 0 | 0 | 0 | 0 | -0.020450529 | 1.1158285 | 1.1160159 | 1.5891219
2 | 17 | 60 | 315.4917 | 1005.604 | 0.1334466 | 39.18341 | 4 | 0 | 0 | 1 | 10 | 0 | 0 | 500 | 2 | 3 | 45 | 0.30000001 | 0 | 1.6688889 | 0.25839841 | 0.035326444 | 0.012387922 | 1.0528296 | 0.85626251 | 2.9575171 | 0.3133322 | 0.58045673 | 16.395239 | 0.25296667 | 45 | 0.30000001 | 3 | 3 | 10 | 32 | 20 | 0 | 0.023831304 | 0.0066560917 | 0.0022189114 | 34.497765 | 25.535389 | 17.82267 | 11.457056 | 45 | 0.30000001 | 100000 | 20 | 23 | 160 | 32 | 20 | 0 | 0 | 0.15410537 | 0.065257721 | 0.055463441 | 34.722958 | 53.40712 | 35.535698 | 21.465191 | 45 | 0.30000001 | 50000 | 20 | 33 | 0 | 100000 | 20 | 23 | 0 | 150000 | 20 | 18 | 0 | 200000 | 20 | 16 | 0 | 0 | 0 | 0 | 0 | 0.98682702 | 0.13728879 | 0.99633116 | 0.13823417 | 0 | 0 | 0 | 0 | 0.57893848 | 0.71760428 | 0.92202258 | 0.89194357 | 0 | 0 | 0 | 0 | 0.2507866 | 0.93287027 | 0.96599215 | 1.3081722 | 0 | 0 | 0 | 0 | -0.021496011 | 1.11616 | 1.116367 | 1.5900528
2 | 17 | 60 | 315.4917 | 1005.604 | 0.1334466 | 39.18341 | 4 | 0 | 0 | 2 | 10 | 0 | 0 | 500 | 2 | 3 | 45 | 0.30000001 | 0 | 1.6702222 | 0.26040781 | 0.042251393 | 0.0068888096 | 1.0597005 | 0.78962231 | 2.2242465 | 0.32165837 | 0.58679998 | 16.87347 | 0.2520473 | 45 | 0.30000001 | 3 | 3 | 10 | 32 | 20 | 0 | 0.024025539 | 0.0067239245 | 0.0021872176 | 33.765053 | 25.341717 | 17.370836 | 10.766262 | 45 | 0.30000001 | 100000 | 20 | 23 | 160 | 32 | 20 | 0 | 0 | 0.15448055 | 0.065260783 | 0.055474371 | 34.917351 | 53.62291 | 35.369148 | 21.352991 | 45 | 0.30000001 | 50000 | 20 | 33 | 0 | 100000 | 20 | 23 | 0 | 150000 | 20 | 18 | 0 | 200000 | 20 | 16 | 0 | 0 | 0 | 0 | 0 | 0.98662293 | 0.1369573 | 0.99608338 | 0.13793278 | 0 | 0 | 0 | 0 | 0.57888752 | 0.71737474 | 0.92181194 | 0.89183027 | 0 | 0 | 0 | 0 | 0.25086319 | 0.93264073 | 0.96579039 | 1.3080339 | 0 | 0 | 0 | 0 | -0.02144506 | 1.1159815 | 1.1161875 | 1.5900103
2 | 17 | 60 | 315.4917 | 1005.604 | 0.1334466 | 39.18341 | 4 | 0 | 0 | 3 | 10 | 0 | 0 | 500 | 2 | 3 | 45 | 0.30000001 | 0 | 1.6720001 | 0.25646326 | 0.035657071 | 0.013484746 | 1.073786 | 0.72240382 | 2.2696133 | 0.31206024 | 0.57619351 | 17.066475 | 0.24558154 | 45 | 0.30000001 | 3 | 3 | 10 | 32 | 20 | 0 | 0.023508707 | 0.0066196853 | 0.0020606788 | 34.641838 | 25.543137 | 18.133007 | 11.102826 | 45 | 0.30000001 | 100000 | 20 | 23 | 160 | 32 | 20 | 0 | 0 | 0.15458369 | 0.065284587 | 0.055012107 | 34.788467 | 53.397247 | 35.359665 | 21.432211 | 45 | 0.30000001 | 50000 | 20 | 33 | 0 | 100000 | 20 | 23 | 0 | 150000 | 20 | 18 | 0 | 200000 | 20 | 16 | 0 | 0 | 0 | 0 | 0 | 0.98680145 | 0.1367023 | 0.99622518 | 0.1376546 | 0 | 0 | 0 | 0 | 0.57893848 | 0.71729827 | 0.92178446 | 0.89173514 | 0 | 0 | 0 | 0 | 0.25081211 | 0.93261528 | 0.96575254 | 1.3080782 | 0 | 0 | 0 | 0 | -0.021419555 | 1.1160325 | 1.116238 | 1.5899866
2 | 17 | 60 | 315.4917 | 1005.604 | 0.1334466 | 39.18341 | 4 | 0 | 0 | 4 | 10 | 0 | 0 | 500 | 2 | 3 | 45 | 0.30000001 | 0 | 1.6693332 | 0.25690579 | 0.046757665 | 0.014066129 | 1.0448225 | 0.76038921 | 2.6353343 | 0.32771337 | 0.58179104 | 16.768766 | 0.25122422 | 45 | 0.30000001 | 3 | 3 | 10 | 32 | 20 | 0 | 0.023823058 | 0.0067534084 | 0.0023027577 | 33.931587 | 26.116753 | 17.796362 | 10.992943 | 45 | 0.30000001 | 100000 | 20 | 23 | 160 | 32 | 20 | 0 | 0 | 0.15480013 | 0.065373778 | 0.055483859 | 34.745815 | 53.482483 | 35.344002 | 21.325754 | 45 | 0.30000001 | 50000 | 20 | 33 | 0 | 100000 | 20 | 23 | 0 | 150000 | 20 | 18 | 0 | 200000 | 20 | 16 | 0 | 0 | 0 | 0 | 0 | 0.98629153 | 0.1370848 | 0.99577266 | 0.13810536 | 0 | 0 | 0 | 0 | 0.57891297 | 0.71724725 | 0.92172873 | 0.8917219 | 0 | 0 | 0 | 0 | 0.25088862 | 0.93251324 | 0.96567386 | 1.3079742 | 0 | 0 | 0 | 0 | -0.02134303 | 1.1159559 | 1.11616 | 1.5899193
2 | 17 | 60 | 315.4917 | 1005.604 | 0.1334466 | 39.18341 | 4 | 0 | 0 | 5 | 10 | 0 | 0 | 500 | 2 | 3 | 45 | 0.30000001 | 0 | 1.6702222 | 0.26451001 | 0.041140161 | 0.0099480469 | 1.0425677 | 0.78611088 | 2.1835732 | 0.32545933 | 0.59548324 | 16.350964 | 0.25880712 | 45 | 0.30000001 | 3 | 3 | 10 | 32 | 20 | 0 | 0.024934523 | 0.0068270676 | 0.0020381832 | 34.16256 | 24.676615 | 17.551004 | 10.760689 | 45 | 0.30000001 | 100000 | 20 | 23 | 160 | 32 | 20 | 0 | 0 | 0.15406394 | 0.065325715 | 0.055600189 | 34.76976 | 53.511856 | 35.321835 | 21.451239 | 45 | 0.30000001 | 50000 | 20 | 33 | 0 | 100000 | 20 | 23 | 0 | 150000 | 20 | 18 | 0 | 200000 | 20 | 16 | 0 | 0 | 0 | 0 | 0 | 0.98629153 | 0.13677882 | 0.99573058 | 0.13780099 | 0 | 0 | 0 | 0 | 0.5788365 | 0.71727276 | 0.92170054 | 0.89180386 | 0 | 0 | 0 | 0 | 0.25081214 | 0.93248773 | 0.9656294 | 1.3080438 | 0 | 0 | 0 | 0 | -0.021419503 | 1.1159049 | 1.1161104 | 1.5899887
2 | 17 | 60 | 315.4917 | 1005.604 | 0.1334466 | 39.18341 | 4 | 0 | 0 | 6 | 10 | 0 | 0 | 500 | 2 | 3 | 45 | 0.30000001 | 0 | 1.6697778 | 0.25688806 | 0.038512632 | 0.010506546 | 1.0452492 | 0.89053929 | 2.4556592 | 0.31544837 | 0.57789409 | 16.435291 | 0.24842522 | 45 | 0.30000001 | 3 | 3 | 10 | 32 | 20 | 0 | 0.024689356 | 0.0068371771 | 0.0021810676 | 34.262875 | 25.264797 | 17.033386 | 11.297851 | 45 | 0.30000001 | 100000 | 20 | 23 | 160 | 32 | 20 | 0 | 0 | 0.15519753 | 0.065521903 | 0.055643603 | 34.817204 | 53.409847 | 35.26997 | 21.329027 | 45 | 0.30000001 | 50000 | 20 | 33 | 0 | 100000 | 20 | 23 | 0 | 150000 | 20 | 18 | 0 | 200000 | 20 | 16 | 0 | 0 | 0 | 0 | 0 | 0.98654652 | 0.13624333 | 0.99590975 | 0.13723323 | 0 | 0 | 0 | 0 | 0.57896399 | 0.71704328 | 0.92160207 | 0.89153981 | 0 | 0 | 0 | 0 | 0.25088868 | 0.93236017 | 0.9655261 | 1.307933 | 0 | 0 | 0 | 0 | -0.021292023 | 1.1158285 | 1.1160316 | 1.5898758
2 | 17 | 60 | 315.4917 | 1005.604 | 0.1334466 | 39.18341 | 4 | 0 | 0 | 7 | 10 | 0 | 0 | 500 | 2 | 3 | 45 | 0.30000001 | 0 | 1.6675556 | 0.26348612 | 0.036986537 | 0.015243093 | 1.01674 | 0.38525486 | 2.6498954 | 0.32427213 | 0.59356767 | 16.852303 | 0.23362938 | 45 | 0.30000001 | 3 | 3 | 10 | 32 | 20 | 0 | 0.024547685 | 0.006804307 | 0.0023211623 | 34.604725 | 24.863539 | 16.845741 | 10.444939 | 45 | 0.30000001 | 100000 | 20 | 23 | 160 | 32 | 20 | 0 | 0 | 0.15506676 | 0.06543114 | 0.055157106 | 34.678719 | 53.379463 | 35.270611 | 21.261623 | 45 | 0.30000001 | 50000 | 20 | 33 | 0 | 100000 | 20 | 23 | 0 | 150000 | 20 | 18 | 0 | 200000 | 20 | 16 | 0 | 0 | 0 | 0 | 0 | 0.98613852 | 0.13667682 | 0.99556506 | 0.13772061 | 0 | 0 | 0 | 0 | 0.57888752 | 0.71699226 | 0.92151433 | 0.89156961 | 0 | 0 | 0 | 0 | 0.25086316 | 0.93225825 | 0.96542102 | 1.3079311 | 0 | 0 | 0 | 0 | -0.021291981 | 1.1157775 | 1.1159806 | 1.5898767
2 | 17 | 60 | 315.4917 | 1005.604 | 0.1334466 | 39.18341 | 4 | 0 | 0 | 8 | 10 | 0 | 0 | 500 | 2 | 3 | 45 | 0.30000001 | 0 | 1.6720001 | 0.26412436 | 0.036938623 | 0.0067157154 | 1.0454684 | 0.7096439 | 2.1008735 | 0.3156707 | 0.59226036 | 16.518728 | 0.25167143 | 45 | 0.30000001 | 3 | 3 | 10 | 32 | 20 | 0 | 0.025523018 | 0.0068907165 | 0.0019274803 | 34.444782 | 24.48967 | 16.823572 | 10.621815 | 45 | 0.30000001 | 100000 | 20 | 23 | 160 | 32 | 20 | 0 | 0 | 0.15428679 | 0.065282278 | 0.055464167 | 34.840042 | 53.510834 | 35.384289 | 21.515518 | 45 | 0.30000001 | 50000 | 20 | 33 | 0 | 100000 | 20 | 23 | 0 | 150000 | 20 | 18 | 0 | 200000 | 20 | 16 | 0 | 0 | 0 | 0 | 0 | 0.986215 | 0.13631982 | 0.99559182 | 0.1373549 | 0 | 0 | 0 | 0 | 0.57878542 | 0.7169413 | 0.92141056 | 0.89162105 | 0 | 0 | 0 | 0 | 0.25088865 | 0.93225825 | 0.96542764 | 1.3079056 | 0 | 0 | 0 | 0 | -0.021342942 | 1.1157775 | 1.1159816 | 1.5899223
2 | 17 | 60 | 315.4917 | 1005.604 | 0.1334466 | 39.18341 | 4 | 0 | 0 | 9 | 10 | 0 | 0 | 500 | 2 | 3 | 45 | 0.30000001 | 0 | 1.6720001 | 0.25698343 | 0.035608508 | 0.0089338329 | 1.0797013 | 0.78149557 | 2.131242 | 0.3053686 | 0.57618958 | 16.900097 | 0.24818012 | 45 | 0.30000001 | 3 | 3 | 10 | 32 | 20 | 0 | 0.023830455 | 0.0067418041 | 0.0020691757 | 34.243259 | 25.596764 | 17.753942 | 11.317598 | 45 | 0.30000001 | 100000 | 20 | 23 | 160 | 32 | 20 | 0 | 0 | 0.15472203 | 0.065317258 | 0.055376433 | 34.840935 | 53.400909 | 35.366474 | 21.430788 | 45 | 0.30000001 | 50000 | 20 | 33 | 0 | 100000 | 20 | 23 | 0 | 150000 | 20 | 18 | 0 | 200000 | 20 | 16 | 0 | 0 | 0 | 0 | 0 | 0.98626602 | 0.13631982 | 0.99564236 | 0.13734788 | 0 | 0 | 0 | 0 | 0.57878548 | 0.71691579 | 0.92139071 | 0.89160365 | 0 | 0 | 0 | 0 | 0.25083762 | 0.93223286 | 0.96538985 | 1.3079498 | 0 | 0 | 0 | 0 | -0.021266567 | 1.1157775 | 1.1159801 | 1.5898539
2 | 17 | 60 | 315.4917 | 1005.604 | 0.1334466 | 39.18341 | 4 | 0 | 0 | 10 | 10 | 0 | 0 | 500 | 2 | 3 | 45 | 0.30000001 | 0 | 1.6693333 | 0.25886136 | 0.041596606 | 0.0082353931 | 1.0383555 | 0.80068648 | 2.3477592 | 0.31436262 | 0.58340967 | 16.313005 | 0.25511819 | 45 | 0.30000001 | 3 | 3 | 10 | 32 | 20 | 0 | 0.022933392 | 0.0066068359 | 0.0020229425 | 33.724911 | 25.813368 | 18.78306 | 12.052042 | 45 | 0.30000001 | 100000 | 20 | 23 | 160 | 32 | 20 | 0 | 0 | 0.15431346 | 0.06529969 | 0.055174157 | 34.737556 | 53.511475 | 35.374237 | 21.546158 | 45 | 0.30000001 | 50000 | 20 | 33 | 0 | 100000 | 20 | 23 | 0 | 150000 | 20 | 18 | 0 | 200000 | 20 | 16 | 0 | 0 | 0 | 0 | 0 | 0.98606205 | 0.13642181 | 0.99545431 | 0.13747743 | 0 | 0 | 0 | 0 | 0.57873452 | 0.71683925 | 0.92129916 | 0.89159447 | 0 | 0 | 0 | 0 | 0.25083765 | 0.93207973 | 0.96524203 | 1.3079085 | 0 | 0 | 0 | 0 | -0.021266485 | 1.1156754 | 1.1158781 | 1.5898556
2 | 17 | 60 | 315.4917 | 1005.604 | 0.1334466 | 39.18341 | 5 | 0 | 0 | 1 | 10 | 0 | 0 | 500 | 2 | 3 | 45 | 0.30000001 | 0 | 1.668 | 0.25510207 | 0.04627949 | 0.011047243 | 1.0451599 | 0.85001981 | 1.8918763 | 0.31911057 | 0.57711864 | 16.561344 | 0.2529099 | 45 | 0.30000001 | 3 | 3 | 10 | 32 | 20 | 0 | 0.02346696 | 0.0065716747 | 0.0018181694 | 33.509621 | 25.335072 | 17.593237 | 11.393345 | 45 | 0.30000001 | 100000 | 20 | 23 | 160 | 32 | 20 | 0 | 0 | 0.15445606 | 0.065249339 | 0.054991554 | 34.762619 | 53.430672 | 35.486084 | 21.334028 | 45 | 0.30000001 | 50000 | 20 | 33 | 0 | 100000 | 20 | 23 | 0 | 150000 | 20 | 18 | 0 | 200000 | 20 | 16 | 0 | 0 | 0 | 0 | 0 | 0.98700547 | 0.1373653 | 0.99651843 | 0.13828553 | 0 | 0 | 0 | 0 | 0.57888752 | 0.71770626 | 0.92206997 | 0.89205605 | 0 | 0 | 0 | 0 | 0.25060812 | 0.93276823 | 0.96584731 | 1.3083233 | 0 | 0 | 0 | 0 | -0.021597954 | 1.1160835 | 1.1162925 | 1.5901455
2 | 17 | 60 | 315.4917 | 1005.604 | 0.1334466 | 39.18341 | 5 | 0 | 0 | 2 | 10 | 0 | 0 | 500 | 2 | 3 | 45 | 0.30000001 | 0 | 1.6684444 | 0.26032668 | 0.036536511 | 0.0214475 | 0.97787714 | 0.42720526 | 2.3952961 | 0.32199433 | 0.5859679 | 16.343742 | 0.23017837 | 45 | 0.30000001 | 3 | 3 | 10 | 32 | 20 | 0 | 0.024681715 | 0.0068116784 | 0.0019836503 | 34.180325 | 25.063217 | 17.170391 | 10.709191 | 45 | 0.30000001 | 100000 | 20 | 23 | 160 | 32 | 20 | 0 | 0 | 0.15420659 | 0.065182455 | 0.055346482 | 34.809883 | 53.530067 | 35.477402 | 21.516756 | 45 | 0.30000001 | 50000 | 20 | 33 | 0 | 100000 | 20 | 23 | 0 | 150000 | 20 | 18 | 0 | 200000 | 20 | 16 | 0 | 0 | 0 | 0 | 0 | 0.98649549 | 0.1373398 | 0.99600983 | 0.13833076 | 0 | 0 | 0 | 0 | 0.57878548 | 0.71755326 | 0.9218868 | 0.89203799 | 0 | 0 | 0 | 0 | 0.25073564 | 0.93258977 | 0.96570808 | 1.3081478 | 0 | 0 | 0 | 0 | -0.021546951 | 1.1159304 | 1.1161385 | 1.5901024
2 | 17 | 60 | 315.4917 | 1005.604 | 0.1334466 | 39.18341 | 5 | 0 | 0 | 3 | 10 | 0 | 0 | 500 | 2 | 3 | 45 | 0.30000001 | 0 | 1.6684444 | 0.25958508 | 0.036735903 | 0.0087578613 | 1.0415549 | 0.77184498 | 2.8595028 | 0.31699851 | 0.58349538 | 16.776987 | 0.23934555 | 45 | 0.30000001 | 3 | 3 | 10 | 32 | 20 | 0 | 0.023071252 | 0.006679649 | 0.0021249778 | 34.257912 | 25.747318 | 17.861111 | 11.728055 | 45 | 0.30000001 | 100000 | 20 | 23 | 160 | 32 | 20 | 0 | 0 | 0.15477923 | 0.065273166 | 0.055365138 | 34.759487 | 53.420876 | 35.291664 | 21.176979 | 45 | 0.30000001 | 50000 | 20 | 33 | 0 | 100000 | 20 | 23 | 0 | 150000 | 20 | 18 | 0 | 200000 | 20 | 16 | 0 | 0 | 0 | 0 | 0 | 0.98662293 | 0.1369573 | 0.99608338 | 0.13793278 | 0 | 0 | 0 | 0 | 0.57870901 | 0.71745127 | 0.92175943 | 0.8920331 | 0 | 0 | 0 | 0 | 0.25060815 | 0.93251324 | 0.96560103 | 1.3082547 | 0 | 0 | 0 | 0 | -0.021547018 | 1.115803 | 1.116011 | 1.5901047
2 | 17 | 60 | 315.4917 | 1005.604 | 0.1334466 | 39.18341 | 5 | 0 | 0 | 4 | 10 | 0 | 0 | 500 | 2 | 3 | 45 | 0.30000001 | 0 | 1.6724445 | 0.2571823 | 0.043620471 | 0.018641632 | 1.0629543 | 0.85721159 | 3.0287023 | 0.32591894 | 0.58000904 | 17.07708 | 0.25383976 | 45 | 0.30000001 | 3 | 3 | 10 | 32 | 20 | 0 | 0.024267398 | 0.0068046059 | 0.0022584277 | 34.05838 | 25.529623 | 17.531176 | 10.980286 | 45 | 0.30000001 | 100000 | 20 | 23 | 160 | 32 | 20 | 0 | 0 | 0.15464589 | 0.065246426 | 0.055510417 | 34.750595 | 53.539566 | 35.314297 | 21.385689 | 45 | 0.30000001 | 50000 | 20 | 33 | 0 | 100000 | 20 | 23 | 0 | 150000 | 20 | 18 | 0 | 200000 | 20 | 16 | 0 | 0 | 0 | 0 | 0 | 0.98657203 | 0.1368553 | 0.99601895 | 0.13783836 | 0 | 0 | 0 | 0 | 0.57870901 | 0.71729827 | 0.92164034 | 0.89192891 | 0 | 0 | 0 | 0 | 0.25058261 | 0.93236017 | 0.96544659 | 1.3082391 | 0 | 0 | 0 | 0 | -0.021546964 | 1.115752 | 1.11596 | 1.5901055
2 | 17 | 60 | 315.4917 | 1005.604 | 0.1334466 | 39.18341 | 5 | 0 | 0 | 5 | 10 | 0 | 0 | 500 | 2 | 3 | 45 | 0.30000001 | 0 | 1.6693335 | 0.25800401 | 0.029446896 | 0.010127274 | 1.0391021 | 0.76511717 | 2.1821425 | 0.30765122 | 0.57775819 | 16.534088 | 0.23412639 | 45 | 0.30000001 | 3 | 3 | 10 | 32 | 20 | 0 | 0.024845047 | 0.006772981 | 0.0022324277 | 34.236477 | 25.722034 | 17.451218 | 10.848386 | 45 | 0.30000001 | 100000 | 20 | 23 | 160 | 32 | 20 | 0 | 0 | 0.15415888 | 0.065132029 | 0.055279389 | 34.699348 | 53.436195 | 35.321861 | 21.33604 | 45 | 0.30000001 | 50000 | 20 | 33 | 0 | 100000 | 20 | 23 | 0 | 150000 | 20 | 18 | 0 | 200000 | 20 | 16 | 0 | 0 | 0 | 0 | 0 | 0.98649549 | 0.13680434 | 0.99593616 | 0.13779823 | 0 | 0 | 0 | 0 | 0.57873446 | 0.71732372 | 0.92167616 | 0.89192474 | 0 | 0 | 0 | 0 | 0.25063366 | 0.93246222 | 0.96555841 | 1.3082155 | 0 | 0 | 0 | 0 | -0.021547018 | 1.115803 | 1.116011 | 1.5901047
2 | 17 | 60 | 315.4917 | 1005.604 | 0.1334466 | 39.18341 | 5 | 0 | 0 | 6 | 10 | 0 | 0 | 500 | 2 | 3 | 45 | 0.30000001 | 0 | 1.6702222 | 0.26345164 | 0.044826902 | 0.0074342275 | 1.043056 | 0.73349792 | 2.7348318 | 0.32828423 | 0.59417522 | 16.768724 | 0.25374705 | 45 | 0.30000001 | 3 | 3 | 10 | 32 | 20 | 0 | 0.02398948 | 0.006605193 | 0.0018401449 | 34.753128 | 25.498856 | 17.666172 | 11.306452 | 45 | 0.30000001 | 100000 | 20 | 23 | 160 | 32 | 20 | 0 | 0 | 0.15431882 | 0.06524162 | 0.055415556 | 34.805534 | 53.541939 | 35.500854 | 21.38242 | 45 | 0.30000001 | 50000 | 20 | 33 | 0 | 100000 | 20 | 23 | 0 | 150000 | 20 | 18 | 0 | 200000 | 20 | 16 | 0 | 0 | 0 | 0 | 0 | 0.986215 | 0.1369573 | 0.99567932 | 0.1379891 | 0 | 0 | 0 | 0 | 0.57865804 | 0.71719629 | 0.921529 | 0.89190245 | 0 | 0 | 0 | 0 | 0.25068471 | 0.9322328 | 0.96535009 | 1.3081027 | 0 | 0 | 0 | 0 | -0.021470487 | 1.1156499 | 1.1158565 | 1.5900388
2 | 17 | 60 | 315.4917 | 1005.604 | 0.1334466 | 39.18341 | 5 | 0 | 0 | 7 | 10 | 0 | 0 | 500 | 2 | 3 | 45 | 0.30000001 | 0 | 1.6688888 | 0.25793549 | 0.0376378 | 0.010844703 | 0.99095786 | 0.84546685 | 2.3872402 | 0.31893101 | 0.5803982 | 16.211916 | 0.23224202 | 45 | 0.30000001 | 3 | 3 | 10 | 32 | 20 | 0 | 0.024361258 | 0.0067477301 | 0.0018751943 | 34.433559 | 25.483646 | 18.163162 | 11.503305 | 45 | 0.30000001 | 100000 | 20 | 23 | 160 | 32 | 20 | 0 | 0 | 0.1545853 | 0.065163329 | 0.055340469 | 34.738201 | 53.493279 | 35.272076 | 21.345272 | 45 | 0.30000001 | 50000 | 20 | 33 | 0 | 100000 | 20 | 23 | 0 | 150000 | 20 | 18 | 0 | 200000 | 20 | 16 | 0 | 0 | 0 | 0 | 0 | 0.98613852 | 0.13713582 | 0.99562818 | 0.13817726 | 0 | 0 | 0 | 0 | 0.57865804 | 0.71711981 | 0.92146945 | 0.89185035 | 0 | 0 | 0 | 0 | 0.25071016 | 0.93225831 | 0.96538132 | 1.3080841 | 0 | 0 | 0 | 0 | -0.021444943 | 1.1156499 | 1.1158561 | 1.5900159
2 | 17 | 60 | 315.4917 | 1005.604 | 0.1334466 | 39.18341 | 5 | 0 | 0 | 8 | 10 | 0 | 0 | 500 | 2 | 3 | 45 | 0.30000001 | 0 | 1.6675555 | 0.25302735 | 0.039193559 | 0.013969917 | 1.0589331 | 0.74526834 | 2.6797924 | 0.31629777 | 0.57066548 | 16.985006 | 0.24176434 | 45 | 0.30000001 | 3 | 3 | 10 | 32 | 20 | 0 | 0.025510861 | 0.0068231337 | 0.0020663934 | 34.25489 | 25.128925 | 16.892578 | 10.756426 | 45 | 0.30000001 | 100000 | 20 | 23 | 160 | 32 | 20 | 0 | 0 | 0.15469047 | 0.065243207 | 0.05544088 | 34.773014 | 53.521736 | 35.312103 | 21.285229 | 45 | 0.30000001 | 50000 | 20 | 33 | 0 | 100000 | 20 | 23 | 0 | 150000 | 20 | 18 | 0 | 200000 | 20 | 16 | 0 | 0 | 0 | 0 | 0 | 0.98601103 | 0.13695732 | 0.99547732 | 0.13801731 | 0 | 0 | 0 | 0 | 0.57860702 | 0.71699226 | 0.92133814 | 0.89180648 | 0 | 0 | 0 | 0 | 0.25068468 | 0.93207979 | 0.96520233 | 1.3080616 | 0 | 0 | 0 | 0 | -0.021419438 | 1.115548 | 1.1157537 | 1.5899948
2 | 17 | 60 | 315.4917 | 1005.604 | 0.1334466 | 39.18341 | 5 | 0 | 0 | 9 | 10 | 0 | 0 | 500 | 2 | 3 | 45 | 0.30000001 | 0 | 1.6684444 | 0.25769109 | 0.040216852 | 0.013761123 | 1.0211717 | 0.5781951 | 2.7051871 | 0.32327399 | 0.58104217 | 16.609409 | 0.23841918 | 45 | 0.30000001 | 3 | 3 | 10 | 32 | 20 | 0 | 0.023540879 | 0.0066095749 | 0.0020265593 | 33.36985 | 25.791332 | 17.831055 | 11.271348 | 45 | 0.30000001 | 100000 | 20 | 23 | 160 | 32 | 20 | 0 | 0 | 0.15433641 | 0.065256886 | 0.055483095 | 34.738873 | 53.489998 | 35.44508 | 21.366894 | 45 | 0.30000001 | 50000 | 20 | 33 | 0 | 100000 | 20 | 23 | 0 | 150000 | 20 | 18 | 0 | 200000 | 20 | 16 | 0 | 0 | 0 | 0 | 0 | 0.98578155 | 0.13731429 | 0.99529922 | 0.13840428 | 0 | 0 | 0 | 0 | 0.57863253 | 0.71696675 | 0.92133433 | 0.89176756 | 0 | 0 | 0 | 0 | 0.25068468 | 0.93200326 | 0.96512842 | 1.308041 | 0 | 0 | 0 | 0 | -0.021393944 | 1.115599 | 1.1158042 | 1.5899711
2 | 17 | 60 | 315.4917 | 1005.604 | 0.1334466 | 39.18341 | 5 | 0 | 0 | 10 | 10 | 0 | 0 | 500 | 2 | 3 | 45 | 0.30000001 | 0 | 1.6720001 | 0.25932533 | 0.041247196 | 0.014240716 | 1.0260878 | 0.92569971 | 2.7401118 | 0.32311949 | 0.58372873 | 16.4683 | 0.24882844 | 45 | 0.30000001 | 3 | 3 | 10 | 32 | 20 | 0 | 0.024119506 | 0.0067642652 | 0.0021231903 | 34.640133 | 26.239498 | 18.795721 | 11.234462 | 45 | 0.30000001 | 100000 | 20 | 23 | 160 | 32 | 20 | 0 | 0 | 0.15473422 | 0.065207899 | 0.055331189 | 34.802792 | 53.374809 | 35.242443 | 21.129063 | 45 | 0.30000001 | 50000 | 20 | 33 | 0 | 100000 | 20 | 23 | 0 | 150000 | 20 | 18 | 0 | 200000 | 20 | 16 | 0 | 0 | 0 | 0 | 0 | 0.986215 | 0.13644733 | 0.99560928 | 0.13748175 | 0 | 0 | 0 | 0 | 0.57858151 | 0.71694124 | 0.92128241 | 0.89179325 | 0 | 0 | 0 | 0 | 0.25065911 | 0.9321053 | 0.96522033 | 1.308094 | 0 | 0 | 0 | 0 | -0.021419438 | 1.115548 | 1.1157537 | 1.5899948
2 | 17 | 60 | 315.4917 | 1005.604 | 0.1334466 | 39.18341 | 6 | 0 | 0 | 1 | 10 | 0 | 0 | 500 | 2 | 3 | 45 | 0.30000001 | 0 | 1.6671112 | 0.25254351 | 0.041236117 | 0.014696306 | 1.0232985 | 0.72440231 | 2.6483757 | 0.31779 | 0.57022512 | 16.458405 | 0.24172509 | 45 | 0.30000001 | 3 | 3 | 10 | 32 | 20 | 0 | 0.023495018 | 0.0064354129 | 0.00221631 | 34.380032 | 24.904173 | 17.146603 | 10.953503 | 45 | 0.30000001 | 100000 | 20 | 23 | 160 | 32 | 20 | 0 | 0 | 0.15386942 | 0.065035932 | 0.05513899 | 34.741104 | 53.416592 | 35.191975 | 21.366795 | 45 | 0.30000001 | 50000 | 20 | 33 | 0 | 100000 | 20 | 23 | 0 | 150000 | 20 | 18 | 0 | 200000 | 20 | 16 | 0 | 0 | 0 | 0 | 0 | 0.98662293 | 0.13777328 | 0.99619591 | 0.13874409 | 0 | 0 | 0 | 0 | 0.57888752 | 0.71775728 | 0.92210966 | 0.8920908 | 0 | 0 | 0 | 0 | 0.25058272 | 0.93276823 | 0.9658407 | 1.3083487 | 0 | 0 | 0 | 0 | -0.021674462 | 1.116007 | 1.1162174 | 1.5902153
2 | 17 | 60 | 315.4917 | 1005.604 | 0.1334466 | 39.18341 | 6 | 0 | 0 | 2 | 10 | 0 | 0 | 500 | 2 | 3 | 45 | 0.30000001 | 0 | 1.6666667 | 0.2536189 | 0.034441486 | 0.012622827 | 1.0061644 | 0.57004368 | 1.8364556 | 0.30933714 | 0.57046795 | 16.056919 | 0.23491761 | 45 | 0.30000001 | 3 | 3 | 10 | 32 | 20 | 0 | 0.02404825 | 0.0066831354 | 0.0017764124 | 34.278152 | 25.608604 | 17.635021 | 11.388092 | 45 | 0.30000001 | 100000 | 20 | 23 | 160 | 32 | 20 | 0 | 0 | 0.15391755 | 0.064958975 | 0.055285901 | 34.740959 | 53.4454 | 35.307766 | 21.33592 | 45 | 0.30000001 | 50000 | 20 | 33 | 0 | 100000 | 20 | 23 | 0 | 150000 | 20 | 18 | 0 | 200000 | 20 | 16 | 0 | 0 | 0 | 0 | 0 | 0.98654652 | 0.13749279 | 0.99608147 | 0.13847582 | 0 | 0 | 0 | 0 | 0.57875997 | 0.71757877 | 0.92189068 | 0.89207691 | 0 | 0 | 0 | 0 | 0.25063369 | 0.93264073 | 0.96573079 | 1.3082634 | 0 | 0 | 0 | 0 | -0.021623528 | 1.115803 | 1.1160125 | 1.5901732
2 | 17 | 60 | 315.4917 | 1005.604 | 0.1334466 | 39.18341 | 6 | 0 | 0 | 3 | 10 | 0 | 0 | 500 | 2 | 3 | 45 | 0.30000001 | 0 | 1.6666665 | 0.2503615 | 0.038038123 | 0.013918784 | 1.0549757 | 0.64388782 | 2.9780555 | 0.30591664 | 0.56409824 | 16.943405 | 0.23583761 | 45 | 0.30000001 | 3 | 3 | 10 | 32 | 20 | 0 | 0.023995705 | 0.0068529155 | 0.0019866854 | 34.971539 | 25.524494 | 17.742273 | 11.827652 | 45 | 0.30000001 | 100000 | 20 | 23 | 160 | 32 | 20 | 0 | 0 | 0.15431997 | 0.06514021 | 0.055325389 | 34.741093 | 53.524147 | 35.37035 | 21.238623 | 45 | 0.30000001 | 50000 | 20 | 33 | 0 | 100000 | 20 | 23 | 0 | 150000 | 20 | 18 | 0 | 200000 | 20 | 16 | 0 | 0 | 0 | 0 | 0 | 0.98669952 | 0.1371613 | 0.99618733 | 0.13812503 | 0 | 0 | 0 | 0 | 0.57878548 | 0.7175023 | 0.92184716 | 0.8920033 | 0 | 0 | 0 | 0 | 0.25060815 | 0.93256426 | 0.96565032 | 1.3082684 | 0 | 0 | 0 | 0 | -0.02159798 | 1.115803 | 1.116012 | 1.5901504
2 | 17 | 60 | 315.4917 | 1005.604 | 0.1334466 | 39.18341 | 6 | 0 | 0 | 4 | 10 | 0 | 0 | 500 | 2 | 3 | 45 | 0.30000001 | 0 | 1.6688888 | 0.25553852 | 0.031987119 | 0.0094993655 | 0.99819851 | 0.4938429 | 2.3345928 | 0.31004119 | 0.57333171 | 16.242008 | 0.22662687 | 45 | 0.30000001 | 3 | 3 | 10 | 32 | 20 | 0 | 0.024632921 | 0.0066469284 | 0.0023607134 | 33.571243 | 24.973129 | 16.946449 | 10.839335 | 45 | 0.30000001 | 100000 | 20 | 23 | 160 | 32 | 20 | 0 | 0 | 0.15404019 | 0.065085828 | 0.055337429 | 34.808182 | 53.52388 | 35.374931 | 21.36375 | 45 | 0.30000001 | 50000 | 20 | 33 | 0 | 100000 | 20 | 23 | 0 | 150000 | 20 | 18 | 0 | 200000 | 20 | 16 | 0 | 0 | 0 | 0 | 0 | 0.98631704 | 0.13739079 | 0.99584013 | 0.13840617 | 0 | 0 | 0 | 0 | 0.57865804 | 0.71734923 | 0.92164803 | 0.89200664 | 0 | 0 | 0 | 0 | 0.2505317 | 0.93233478 | 0.96540886 | 1.3082832 | 0 | 0 | 0 | 0 | -0.02157251 | 1.115752 | 1.1159605 | 1.5901284
2 | 17 | 60 | 315.4917 | 1005.604 | 0.1334466 | 39.18341 | 6 | 0 | 0 | 5 | 10 | 0 | 0 | 500 | 2 | 3 | 45 | 0.30000001 | 0 | 1.668 | 0.24372268 | 0.031116817 | 0.012649012 | 1.0626845 | 0.78717744 | 2.656776 | 0.29070336 | 0.54714185 | 16.993996 | 0.22666617 | 45 | 0.30000001 | 3 | 3 | 10 | 32 | 20 | 0 | 0.024873346 | 0.0067059454 | 0.0022028584 | 34.419693 | 25.051081 | 17.155668 | 10.792805 | 45 | 0.30000001 | 100000 | 20 | 23 | 160 | 32 | 20 | 0 | 0 | 0.15447415 | 0.065325886 | 0.05561471 | 34.675102 | 53.426838 | 35.475796 | 21.331755 | 45 | 0.30000001 | 50000 | 20 | 33 | 0 | 100000 | 20 | 23 | 0 | 150000 | 20 | 18 | 0 | 200000 | 20 | 16 | 0 | 0 | 0 | 0 | 0 | 0.98662305 | 0.13677883 | 0.996059 | 0.13775527 | 0 | 0 | 0 | 0 | 0.57873452 | 0.7172218 | 0.92159683 | 0.89185524 | 0 | 0 | 0 | 0 | 0.25060815 | 0.93230927 | 0.96540409 | 1.3081999 | 0 | 0 | 0 | 0 | -0.021546988 | 1.1156499 | 1.115858 | 1.5901073
2 | 17 | 60 | 315.4917 | 1005.604 | 0.1334466 | 39.18341 | 6 | 0 | 0 | 6 | 10 | 0 | 0 | 500 | 2 | 3 | 45 | 0.30000001 | 0 | 1.668 | 0.25345093 | 0.040344369 | 0.0066608144 | 1.0416472 | 0.7500717 | 2.6025107 | 0.30615926 | 0.57072538 | 16.743685 | 0.24201033 | 45 | 0.30000001 | 3 | 3 | 10 | 32 | 20 | 0 | 0.023441555 | 0.0064931847 | 0.0020445837 | 33.773045 | 25.509308 | 17.982775 | 11.017118 | 45 | 0.30000001 | 100000 | 20 | 23 | 160 | 32 | 20 | 0 | 0 | 0.15433933 | 0.065041214 | 0.055276223 | 34.736259 | 53.423447 | 35.277077 | 21.145414 | 45 | 0.30000001 | 50000 | 20 | 33 | 0 | 100000 | 20 | 23 | 0 | 150000 | 20 | 18 | 0 | 200000 | 20 | 16 | 0 | 0 | 0 | 0 | 0 | 0.98631704 | 0.13703379 | 0.9957909 | 0.13805109 | 0 | 0 | 0 | 0 | 0.57865804 | 0.71719623 | 0.92152894 | 0.89190239 | 0 | 0 | 0 | 0 | 0.25060815 | 0.93225825 | 0.9653548 | 1.3081862 | 0 | 0 | 0 | 0 | -0.021521484 | 1.1156244 | 1.115832 | 1.5900849
2 | 17 | 60 | 315.4917 | 1005.604 | 0.1334466 | 39.18341 | 6 | 0 | 0 | 7 | 10 | 0 | 0 | 500 | 2 | 3 | 45 | 0.30000001 | 0 | 1.6675556 | 0.25773758 | 0.038161941 | 0.011832648 | 1.0049907 | 0.61343884 | 2.0198274 | 0.31388748 | 0.57991225 | 16.530067 | 0.2293731 | 45 | 0.30000001 | 3 | 3 | 10 | 32 | 20 | 0 | 0.02399141 | 0.0064838217 | 0.0019899423 | 34.769169 | 25.421215 | 17.119711 | 10.495387 | 45 | 0.30000001 | 100000 | 20 | 23 | 160 | 32 | 20 | 0 | 0 | 0.15428481 | 0.065162852 | 0.055365853 | 34.786545 | 53.503445 | 35.567795 | 21.294027 | 45 | 0.30000001 | 50000 | 20 | 33 | 0 | 100000 | 20 | 23 | 0 | 150000 | 20 | 18 | 0 | 200000 | 20 | 16 | 0 | 0 | 0 | 0 | 0 | 0.9859345 | 0.1370848 | 0.99541903 | 0.13815473 | 0 | 0 | 0 | 0 | 0.57860702 | 0.71704328 | 0.92137784 | 0.89184123 | 0 | 0 | 0 | 0 | 0.2506592 | 0.93218178 | 0.96529418 | 1.3081145 | 0 | 0 | 0 | 0 | -0.021496024 | 1.1155735 | 1.1157806 | 1.590063
2 | 17 | 60 | 315.4917 | 1005.604 | 0.1334466 | 39.18341 | 6 | 0 | 0 | 8 | 10 | 0 | 0 | 500 | 2 | 3 | 45 | 0.30000001 | 0 | 1.6684444 | 0.25753954 | 0.036399111 | 0.011849368 | 1.0075111 | 0.68967092 | 2.8423779 | 0.31460753 | 0.57887286 | 16.133341 | 0.24135321 | 45 | 0.30000001 | 3 | 3 | 10 | 32 | 20 | 0 | 0.024677914 | 0.0066120652 | 0.0021145798 | 34.005733 | 25.012386 | 16.839294 | 10.556358 | 45 | 0.30000001 | 100000 | 20 | 23 | 160 | 32 | 20 | 0 | 0 | 0.15410301 | 0.06511803 | 0.054937579 | 34.803047 | 53.48838 | 35.239052 | 21.393003 | 45 | 0.30000001 | 50000 | 20 | 33 | 0 | 100000 | 20 | 23 | 0 | 150000 | 20 | 18 | 0 | 200000 | 20 | 16 | 0 | 0 | 0 | 0 | 0 | 0.98585802 | 0.1370593 | 0.99533981 | 0.13813995 | 0 | 0 | 0 | 0 | 0.57858157 | 0.71696675 | 0.92130232 | 0.8918106 | 0 | 0 | 0 | 0 | 0.25068465 | 0.93202877 | 0.96515304 | 1.3080479 | 0 | 0 | 0 | 0 | -0.021445021 | 1.1155225 | 1.1157286 | 1.5900182
2 | 17 | 60 | 315.4917 | 1005.604 | 0.1334466 | 39.18341 | 6 | 0 | 0 | 9 | 10 | 0 | 0 | 500 | 2 | 3 | 45 | 0.30000001 | 0 | 1.668 | 0.25328088 | 0.040050536 | 0.011488075 | 1.0529186 | 0.78519881 | 1.9937373 | 0.31293339 | 0.57082504 | 17.006577 | 0.23581389 | 45 | 0.30000001 | 3 | 3 | 10 | 32 | 20 | 0 | 0.02318944 | 0.0065299897 | 0.002327976 | 34.066719 | 25.273411 | 18.423027 | 11.616827 | 45 | 0.30000001 | 100000 | 20 | 23 | 160 | 32 | 20 | 0 | 0 | 0.15432627 | 0.065022744 | 0.055344753 | 34.766205 | 53.454388 | 35.281452 | 21.130022 | 45 | 0.30000001 | 50000 | 20 | 33 | 0 | 100000 | 20 | 23 | 0 | 150000 | 20 | 18 | 0 | 200000 | 20 | 16 | 0 | 0 | 0 | 0 | 0 | 0.9859345 | 0.13670231 | 0.99536645 | 0.13777412 | 0 | 0 | 0 | 0 | 0.57858151 | 0.71694124 | 0.92128241 | 0.89179325 | 0 | 0 | 0 | 0 | 0.25063366 | 0.93202877 | 0.96513981 | 1.3080989 | 0 | 0 | 0 | 0 | -0.021419564 | 1.1154715 | 1.1156771 | 1.5899962
2 | 17 | 60 | 315.4917 | 1005.604 | 0.1334466 | 39.18341 | 6 | 0 | 0 | 10 | 10 | 0 | 0 | 500 | 2 | 3 | 45 | 0.30000001 | 0 | 1.6675556 | 0.24939501 | 0.037523568 | 0.012945532 | 1.0144022 | 0.49990448 | 2.2393227 | 0.31105378 | 0.56203467 | 16.617365 | 0.22568168 | 45 | 0.30000001 | 3 | 3 | 10 | 32 | 20 | 0 | 0.022880081 | 0.0064344164 | 0.0019769615 | 33.44957 | 25.081039 | 18.192654 | 11.771793 | 45 | 0.30000001 | 100000 | 20 | 23 | 160 | 32 | 20 | 0 | 0 | 0.154128 | 0.064985096 | 0.05522906 | 34.794048 | 53.409626 | 35.183556 | 21.255188 | 45 | 0.30000001 | 50000 | 20 | 33 | 0 | 100000 | 20 | 23 | 0 | 150000 | 20 | 18 | 0 | 200000 | 20 | 16 | 0 | 0 | 0 | 0 | 0 | 0.98573053 | 0.13708481 | 0.99521703 | 0.13818297 | 0 | 0 | 0 | 0 | 0.57855606 | 0.71686476 | 0.92120695 | 0.89176261 | 0 | 0 | 0 | 0 | 0.25071019 | 0.93200326 | 0.96513504 | 1.3080155 | 0 | 0 | 0 | 0 | -0.021419473 | 1.115446 | 1.1156516 | 1.5899966
2 | 17 | 60 | 315.4917 | 1005.604 | 0.1334466 | 39.18341 | 7 | 0 | 0 | 1 | 10 | 0 | 0 | 500 | 2 | 3 | 45 | 0.30000001 | 0 | 1.6688888 | 0.26295519 | 0.037016857 | 0.017985916 | 1.0370727 | 0.63335323 | 2.1571603 | 0.3229053 | 0.59197193 | 16.256832 | 0.2542879 | 45 | 0.30000001 | 3 | 3 | 10 | 32 | 20 | 0 | 0.024748463 | 0.0068400167 | 0.0020537032 | 34.383629 | 25.708942 | 17.856621 | 11.207081 | 45 | 0.30000001 | 100000 | 20 | 23 | 160 | 32 | 20 | 0 | 0 | 0.15443677 | 0.065397032 | 0.055659428 | 34.466057 | 53.390434 | 35.271233 | 21.419281 | 45 | 0.30000001 | 50000 | 20 | 33 | 0 | 100000 | 20 | 23 | 0 | 150000 | 20 | 18 | 0 | 200000 | 20 | 16 | 0 | 0 | 0 | 0 | 0 | 0.98590899 | 0.13631983 | 0.99528873 | 0.13739699 | 0 | 0 | 0 | 0 | 0.57896399 | 0.71676278 | 0.92138386 | 0.8913486 | 0 | 0 | 0 | 0 | 0.2510162 | 0.93213075 | 0.96533769 | 1.3077437 | 0 | 0 | 0 | 0 | -0.02116457 | 1.1156754 | 1.1158762 | 1.5897642
2 | 17 | 60 | 315.4917 | 1005.604 | 0.1334466 | 39.18341 | 7 | 0 | 0 | 2 | 10 | 0 | 0 | 500 | 2 | 3 | 45 | 0.30000001 | 0 | 1.6715555 | 0.26174977 | 0.038103219 | 0.0094264969 | 1.0544235 | 0.71303076 | 2.8506401 | 0.31969857 | 0.58881921 | 16.894779 | 0.24757251 | 45 | 0.30000001 | 3 | 3 | 10 | 32 | 20 | 0 | 0.025506448 | 0.0069024204 | 0.0020867293 | 33.801262 | 25.269054 | 17.158075 | 10.730172 | 45 | 0.30000001 | 100000 | 20 | 23 | 160 | 32 | 20 | 0 | 0 | 0.15490572 | 0.065512352 | 0.055735864 | 34.742104 | 53.544029 | 35.394882 | 21.276848 | 45 | 0.30000001 | 50000 | 20 | 33 | 0 | 100000 | 20 | 23 | 0 | 150000 | 20 | 18 | 0 | 200000 | 20 | 16 | 0 | 0 | 0 | 0 | 0 | 0.98639357 | 0.13507034 | 0.99559844 | 0.13608715 | 0 | 0 | 0 | 0 | 0.57888752 | 0.71632934 | 0.92099863 | 0.89111745 | 0 | 0 | 0 | 0 | 0.25101617 | 0.93179929 | 0.96501762 | 1.3076544 | 0 | 0 | 0 | 0 | -0.021062501 | 1.1154206 | 1.1156194 | 1.5896771
2 | 17 | 60 | 315.4917 | 1005.604 | 0.1334466 | 39.18341 | 7 | 0 | 0 | 3 | 10 | 0 | 0 | 500 | 2 | 3 | 45 | 0.30000001 | 0 | 1.6711111 | 0.26249743 | 0.038692534 | 0.020523412 | 1.02598 | 0.64049119 | 2.5568955 | 0.33415762 | 0.59185719 | 16.730146 | 0.24183591 | 45 | 0.30000001 | 3 | 3 | 10 | 32 | 20 | 0 | 0.023710592 | 0.0066808942 | 0.0018623541 | 34.651928 | 25.806707 | 17.808985 | 11.463935 | 45 | 0.30000001 | 100000 | 20 | 23 | 160 | 32 | 20 | 0 | 0 | 0.15433893 | 0.065360337 | 0.055637732 | 34.822186 | 53.50193 | 35.459274 | 21.597879 | 45 | 0.30000001 | 50000 | 20 | 33 | 0 | 100000 | 20 | 23 | 0 | 150000 | 20 | 18 | 0 | 200000 | 20 | 16 | 0 | 0 | 0 | 0 | 0 | 0.98562849 | 0.13573334 | 0.99493068 | 0.13685168 | 0 | 0 | 0 | 0 | 0.5786835 | 0.7162528 | 0.92081088 | 0.89123756 | 0 | 0 | 0 | 0 | 0.25099063 | 0.93167174 | 0.96488786 | 1.3076456 | 0 | 0 | 0 | 0 | -0.021011576 | 1.115344 | 1.1155419 | 1.5896327
2 | 17 | 60 | 315.4917 | 1005.604 | 0.1334466 | 39.18341 | 7 | 0 | 0 | 4 | 10 | 0 | 0 | 500 | 2 | 3 | 45 | 0.30000001 | 0 | 1.6697778 | 0.26399252 | 0.038925454 | 0.01346274 | 1.0349627 | 0.79674822 | 2.7802024 | 0.32278341 | 0.5941934 | 16.515284 | 0.25348321 | 45 | 0.30000001 | 3 | 3 | 10 | 32 | 20 | 0 | 0.024110202 | 0.0067810984 | 0.0020514277 | 33.684486 | 24.823345 | 17.983637 | 11.623808 | 45 | 0.30000001 | 100000 | 20 | 23 | 160 | 32 | 20 | 0 | 0 | 0.15500559 | 0.065535858 | 0.055724919 | 34.752201 | 53.496902 | 35.366207 | 21.381599 | 45 | 0.30000001 | 50000 | 20 | 33 | 0 | 100000 | 20 | 23 | 0 | 150000 | 20 | 18 | 0 | 200000 | 20 | 16 | 0 | 0 | 0 | 0 | 0 | 0.98529702 | 0.13591182 | 0.9946267 | 0.13707492 | 0 | 0 | 0 | 0 | 0.57873452 | 0.71630383 | 0.92088264 | 0.89122927 | 0 | 0 | 0 | 0 | 0.25106713 | 0.93167192 | 0.96490788 | 1.307569 | 0 | 0 | 0 | 0 | -0.021062568 | 1.1153185 | 1.1155174 | 1.5896789
2 | 17 | 60 | 315.4917 | 1005.604 | 0.1334466 | 39.18341 | 7 | 0 | 0 | 5 | 10 | 0 | 0 | 500 | 2 | 3 | 45 | 0.30000001 | 0 | 1.6715555 | 0.25730419 | 0.037215576 | 0.015962534 | 1.0420887 | 0.78916824 | 2.9927387 | 0.31986836 | 0.57913154 | 16.469566 | 0.25053281 | 45 | 0.30000001 | 3 | 3 | 10 | 32 | 20 | 0 | 0.02549151 | 0.0068186009 | 0.0019113543 | 34.388363 | 25.015202 | 17.378359 | 10.812828 | 45 | 0.30000001 | 100000 | 20 | 23 | 160 | 32 | 20 | 0 | 0 | 0.15456483 | 0.065366313 | 0.055252016 | 34.797646 | 53.498169 | 35.341167 | 21.514397 | 45 | 0.30000001 | 50000 | 20 | 33 | 0 | 100000 | 20 | 23 | 0 | 150000 | 20 | 18 | 0 | 200000 | 20 | 16 | 0 | 0 | 0 | 0 | 0 | 0.98555207 | 0.13563132 | 0.99484104 | 0.13676059 | 0 | 0 | 0 | 0 | 0.57860702 | 0.71615082 | 0.9206835 | 0.89123255 | 0 | 0 | 0 | 0 | 0.25096518 | 0.93156981 | 0.96478277 | 1.3076435 | 0 | 0 | 0 | 0 | -0.020986062 | 1.1152675 | 1.1154649 | 1.5896112
2 | 17 | 60 | 315.4917 | 1005.604 | 0.1334466 | 39.18341 | 7 | 0 | 0 | 6 | 10 | 0 | 0 | 500 | 2 | 3 | 45 | 0.30000001 | 0 | 1.6715556 | 0.25836575 | 0.040276133 | 0.017088315 | 1.0316455 | 0.78939754 | 2.7859781 | 0.3251439 | 0.58238161 | 16.425175 | 0.25324535 | 45 | 0.30000001 | 3 | 3 | 10 | 32 | 20 | 0 | 0.025276098 | 0.0066791014 | 0.0019941372 | 34.2826 | 24.574806 | 16.34256 | 10.300494 | 45 | 0.30000001 | 100000 | 20 | 23 | 160 | 32 | 20 | 0 | 0 | 0.15484092 | 0.06544327 | 0.055360638 | 34.844322 | 53.39872 | 35.441193 | 21.354309 | 45 | 0.30000001 | 50000 | 20 | 33 | 0 | 100000 | 20 | 23 | 0 | 150000 | 20 | 18 | 0 | 200000 | 20 | 16 | 0 | 0 | 0 | 0 | 0 | 0.98542452 | 0.13537635 | 0.99467999 | 0.13652411 | 0 | 0 | 0 | 0 | 0.57858151 | 0.71604884 | 0.92058814 | 0.89118445 | 0 | 0 | 0 | 0 | 0.2510162 | 0.9315443 | 0.96477145 | 1.3075856 | 0 | 0 | 0 | 0 | -0.021011516 | 1.115242 | 1.1154399 | 1.5896344
2 | 17 | 60 | 315.4917 | 1005.604 | 0.1334466 | 39.18341 | 7 | 0 | 0 | 7 | 10 | 0 | 0 | 500 | 2 | 3 | 45 | 0.30000001 | 0 | 1.671111 | 0.26190639 | 0.03741708 | 0.012475198 | 1.0309231 | 0.69063854 | 2.3872013 | 0.32218808 | 0.58891892 | 16.816204 | 0.23845449 | 45 | 0.30000001 | 3 | 3 | 10 | 32 | 20 | 0 | 0.024396863 | 0.0065754601 | 0.0020971263 | 33.847893 | 25.111818 | 17.529871 | 10.323119 | 45 | 0.30000001 | 100000 | 20 | 23 | 160 | 32 | 20 | 0 | 0 | 0.15514055 | 0.065479346 | 0.055724122 | 34.729813 | 53.444229 | 35.304619 | 21.335642 | 45 | 0.30000001 | 50000 | 20 | 33 | 0 | 100000 | 20 | 23 | 0 | 150000 | 20 | 18 | 0 | 200000 | 20 | 16 | 0 | 0 | 0 | 0 | 0 | 0.98516953 | 0.13573334 | 0.99447602 | 0.13691464 | 0 | 0 | 0 | 0 | 0.57863253 | 0.71607435 | 0.92064005 | 0.89115876 | 0 | 0 | 0 | 0 | 0.25099063 | 0.93144232 | 0.96466631 | 1.3075837 | 0 | 0 | 0 | 0 | -0.020985952 | 1.115191 | 1.1153884 | 1.5896124
2 | 17 | 60 | 315.4917 | 1005.604 | 0.1334466 | 39.18341 | 7 | 0 | 0 | 8 | 10 | 0 | 0 | 500 | 2 | 3 | 45 | 0.30000001 | 0 | 1.6702223 | 0.2668674 | 0.041553244 | 0.011779318 | 1.0077636 | 0.61505949 | 2.5960999 | 0.328201 | 0.60127872 | 16.328712 | 0.25069758 | 45 | 0.30000001 | 3 | 3 | 10 | 32 | 20 | 0 | 0.02376532 | 0.0066555934 | 0.0020705359 | 34.519714 | 25.868397 | 18.313627 | 11.828737 | 45 | 0.30000001 | 100000 | 20 | 23 | 160 | 32 | 20 | 0 | 0 | 0.15529095 | 0.065554783 | 0.055770457 | 34.740311 | 53.388931 | 35.14909 | 21.318897 | 45 | 0.30000001 | 50000 | 20 | 33 | 0 | 100000 | 20 | 23 | 0 | 150000 | 20 | 18 | 0 | 200000 | 20 | 16 | 0 | 0 | 0 | 0 | 0 | 0.98506749 | 0.13570784 | 0.99437147 | 0.13690326 | 0 | 0 | 0 | 0 | 0.57870901 | 0.7159723 | 0.92060876 | 0.89102447 | 0 | 0 | 0 | 0 | 0.25106713 | 0.93149328 | 0.96473545 | 1.3075209 | 0 | 0 | 0 | 0 | -0.020909563 | 1.1152165 | 1.1154125 | 1.5895435
2 | 17 | 60 | 315.4917 | 1005.604 | 0.1334466 | 39.18341 | 7 | 0 | 0 | 9 | 10 | 0 | 0 | 500 | 2 | 3 | 45 | 0.30000001 | 0 | 1.6715555 | 0.2582483 | 0.038850598 | 0.015401479 | 1.0730212 | 0.77735829 | 2.7586727 | 0.32430795 | 0.58184838 | 17.047722 | 0.25158116 | 45 | 0.30000001 | 3 | 3 | 10 | 32 | 20 | 0 | 0.023498319 | 0.0067336364 | 0.0018360394 | 33.969219 | 25.907497 | 18.095102 | 11.622602 | 45 | 0.30000001 | 100000 | 20 | 23 | 160 | 32 | 20 | 0 | 0 | 0.15487418 | 0.065525532 | 0.055361167 | 34.689152 | 53.407425 | 35.26263 | 21.496264 | 45 | 0.30000001 | 50000 | 20 | 33 | 0 | 100000 | 20 | 23 | 0 | 150000 | 20 | 18 | 0 | 200000 | 20 | 16 | 0 | 0 | 0 | 0 | 0 | 0.98501647 | 0.13573334 | 0.99432439 | 0.13693565 | 0 | 0 | 0 | 0 | 0.57855606 | 0.71587032 | 0.92043328 | 0.89108407 | 0 | 0 | 0 | 0 | 0.25106716 | 0.93136573 | 0.96461231 | 1.3074864 | 0 | 0 | 0 | 0 | -0.020935044 | 1.1151145 | 1.1153109 | 1.589568
2 | 17 | 60 | 315.4917 | 1005.604 | 0.1334466 | 39.18341 | 7 | 0 | 0 | 10 | 10 | 0 | 0 | 500 | 2 | 3 | 45 | 0.30000001 | 0 | 1.6702222 | 0.26780999 | 0.038785033 | 0.015122743 | 1.0161725 | 0.70424205 | 2.7192926 | 0.33484074 | 0.6033352 | 16.388935 | 0.24800238 | 45 | 0.30000001 | 3 | 3 | 10 | 32 | 20 | 0 | 0.02316862 | 0.0065952819 | 0.0022411658 | 33.46067 | 25.513319 | 17.988266 | 12.013834 | 45 | 0.30000001 | 100000 | 20 | 23 | 160 | 32 | 20 | 0 | 0 | 0.15533626 | 0.065511838 | 0.05575221 | 34.692131 | 53.521912 | 35.375549 | 21.32373 | 45 | 0.30000001 | 50000 | 20 | 33 | 0 | 100000 | 20 | 23 | 0 | 150000 | 20 | 18 | 0 | 200000 | 20 | 16 | 0 | 0 | 0 | 0 | 0 | 0.98476148 | 0.13580982 | 0.99408221 | 0.1370469 | 0 | 0 | 0 | 0 | 0.57863253 | 0.71589583 | 0.92050117 | 0.89103687 | 0 | 0 | 0 | 0 | 0.25109264 | 0.93128932 | 0.96454513 | 1.3074403 | 0 | 0 | 0 | 0 | -0.020883979 | 1.1151145 | 1.11531 | 1.5895222
2 | 17 | 60 | 315.4917 | 1005.604 | 0.1334466 | 39.18341 | 8 | 0 | 0 | 1 | 10 | 0 | 0 | 500 | 2 | 3 | 45 | 0.30000001 | 0 | 1.6702222 | 0.26613024 | 0.038757849 | 0.0076512452 | 1.0568484 | 0.77986193 | 2.9093995 | 0.3165645 | 0.5972411 | 16.685766 | 0.25746644 | 45 | 0.30000001 | 3 | 3 | 10 | 32 | 20 | 0 | 0.023376746 | 0.0066633131 | 0.0019574831 | 33.77158 | 25.343868 | 17.86853 | 11.768986 | 45 | 0.30000001 | 100000 | 20 | 23 | 160 | 32 | 20 | 0 | 0 | 0.15515284 | 0.065356031 | 0.054978266 | 34.564964 | 53.237049 | 35.189953 | 21.318314 | 45 | 0.30000001 | 50000 | 20 | 33 | 0 | 100000 | 20 | 23 | 0 | 150000 | 20 | 18 | 0 | 200000 | 20 | 16 | 0 | 0 | 0 | 0 | 0 | 0.98932588 | 0.14039972 | 0.99923861 | 0.14097318 | 0 | 0 | 0 | 0 | 0.577842 | 0.72007769 | 0.9232623 | 0.89455003 | 0 | 0 | 0 | 0 | 0.24889971 | 0.93368626 | 0.96629244 | 1.3102772 | 0 | 0 | 0 | 0 | -0.023255475 | 1.1158285 | 1.1160709 | 1.5916348
2 | 17 | 60 | 315.4917 | 1005.604 | 0.1334466 | 39.18341 | 8 | 0 | 0 | 2 | 10 | 0 | 0 | 500 | 2 | 3 | 45 | 0.30000001 | 0 | 1.668 | 0.26201129 | 0.040530585 | 0.010762074 | 1.0360345 | 0.65249038 | 2.6376691 | 0.32406121 | 0.59048831 | 16.965479 | 0.24287143 | 45 | 0.30000001 | 3 | 3 | 10 | 32 | 20 | 0 | 0.023560401 | 0.0066449856 | 0.0020299228 | 34.596638 | 25.924206 | 17.533482 | 11.562186 | 45 | 0.30000001 | 100000 | 20 | 23 | 160 | 32 | 20 | 0 | 0 | 0.15564874 | 0.065548554 | 0.055629775 | 34.607624 | 53.488434 | 35.164459 | 21.186001 | 45 | 0.30000001 | 50000 | 20 | 33 | 0 | 100000 | 20 | 23 | 0 | 150000 | 20 | 18 | 0 | 200000 | 20 | 16 | 0 | 0 | 0 | 0 | 0 | 0.9890964 | 0.14014472 | 0.99897557 | 0.14075273 | 0 | 0 | 0 | 0 | 0.57774001 | 0.71977168 | 0.9229598 | 0.89442873 | 0 | 0 | 0 | 0 | 0.24900167 | 0.9334057 | 0.96604764 | 1.3101004 | 0 | 0 | 0 | 0 | -0.02317897 | 1.1156754 | 1.1159163 | 1.5915691
2 | 17 | 60 | 315.4917 | 1005.604 | 0.1334466 | 39.18341 | 8 | 0 | 0 | 3 | 10 | 0 | 0 | 500 | 2 | 3 | 45 | 0.30000001 | 0 | 1.6684444 | 0.26489928 | 0.035098705 | 0.021125231 | 1.0286531 | 0.40373722 | 2.9903009 | 0.32707798 | 0.59584248 | 17.09848 | 0.23703787 | 45 | 0.30000001 | 3 | 3 | 10 | 32 | 20 | 0 | 0.024525117 | 0.0067699431 | 0.002044721 | 33.627254 | 25.774334 | 17.522451 | 11.490335 | 45 | 0.30000001 | 100000 | 20 | 23 | 160 | 32 | 20 | 0 | 0 | 0.15579306 | 0.065479107 | 0.055568248 | 34.547108 | 53.308296 | 35.164764 | 21.136173 | 45 | 0.30000001 | 50000 | 20 | 33 | 0 | 100000 | 20 | 23 | 0 | 150000 | 20 | 18 | 0 | 200000 | 20 | 16 | 0 | 0 | 0 | 0 | 0 | 0.98871398 | 0.14014474 | 0.99859697 | 0.14080647 | 0 | 0 | 0 | 0 | 0.57774001 | 0.71959323 | 0.92282063 | 0.89430767 | 0 | 0 | 0 | 0 | 0.24902716 | 0.93332928 | 0.96598035 | 1.3100545 | 0 | 0 | 0 | 0 | -0.023076937 | 1.1155735 | 1.1158122 | 1.5914795
2 | 17 | 60 | 315.4917 | 1005.604 | 0.1334466 | 39.18341 | 8 | 0 | 0 | 4 | 10 | 0 | 0 | 500 | 2 | 3 | 45 | 0.30000001 | 0 | 1.6702222 | 0.26971716 | 0.038394857 | 0.0087298509 | 1.0572054 | 0.82130426 | 2.1292205 | 0.32976675 | 0.60590297 | 16.866205 | 0.25360066 | 45 | 0.30000001 | 3 | 3 | 10 | 32 | 20 | 0 | 0.024163743 | 0.0067233266 | 0.0021450457 | 34.765518 | 25.337807 | 17.706823 | 11.184076 | 45 | 0.30000001 | 100000 | 20 | 23 | 160 | 32 | 20 | 0 | 0 | 0.15571959 | 0.065350413 | 0.055286422 | 34.461571 | 53.093147 | 34.94886 | 21.101492 | 45 | 0.30000001 | 50000 | 20 | 33 | 0 | 100000 | 20 | 23 | 0 | 150000 | 20 | 18 | 0 | 200000 | 20 | 16 | 0 | 0 | 0 | 0 | 0 | 0.98861194 | 0.14001724 | 0.99847806 | 0.14069438 | 0 | 0 | 0 | 0 | 0.57766354 | 0.71949124 | 0.92269325 | 0.89430308 | 0 | 0 | 0 | 0 | 0.24907824 | 0.9332782 | 0.96594417 | 1.3099898 | 0 | 0 | 0 | 0 | -0.023076944 | 1.1155225 | 1.1157612 | 1.5914805
2 | 17 | 60 | 315.4917 | 1005.604 | 0.1334466 | 39.18341 | 8 | 0 | 0 | 5 | 10 | 0 | 0 | 500 | 2 | 3 | 45 | 0.30000001 | 0 | 1.6702222 | 0.26532733 | 0.041184939 | 0.0071567469 | 1.056851 | 0.84872901 | 2.3605895 | 0.32825944 | 0.59741962 | 16.413008 | 0.26195207 | 45 | 0.30000001 | 3 | 3 | 10 | 32 | 20 | 0 | 0.024473812 | 0.0066071847 | 0.0022775861 | 33.980835 | 25.776207 | 17.587578 | 10.707965 | 45 | 0.30000001 | 100000 | 20 | 23 | 160 | 32 | 20 | 0 | 0 | 0.15554479 | 0.065276273 | 0.055196017 | 34.485577 | 53.085136 | 34.957211 | 21.051273 | 45 | 0.30000001 | 50000 | 20 | 33 | 0 | 100000 | 20 | 23 | 0 | 150000 | 20 | 18 | 0 | 200000 | 20 | 16 | 0 | 0 | 0 | 0 | 0 | 0.98835695 | 0.13983874 | 0.99820054 | 0.14055315 | 0 | 0 | 0 | 0 | 0.57774001 | 0.71944022 | 0.92270136 | 0.89420384 | 0 | 0 | 0 | 0 | 0.24910371 | 0.93315077 | 0.96582764 | 1.3099303 | 0 | 0 | 0 | 0 | -0.02305153 | 1.115548 | 1.1157862 | 1.5914572
2 | 17 | 60 | 315.4917 | 1005.604 | 0.1334466 | 39.18341 | 8 | 0 | 0 | 6 | 10 | 0 | 0 | 500 | 2 | 3 | 45 | 0.30000001 | 0 | 1.6684444 | 0.26619315 | 0.038059399 | 0.01956334 | 1.0203879 | 0.71957272 | 1.8533201 | 0.33615822 | 0.5998286 | 16.240891 | 0.25255391 | 45 | 0.30000001 | 3 | 3 | 10 | 32 | 20 | 0 | 0.023317762 | 0.0067455387 | 0.0020694328 | 33.574669 | 25.065788 | 18.332821 | 12.128821 | 45 | 0.30000001 | 100000 | 20 | 23 | 160 | 32 | 20 | 0 | 0 | 0.15579513 | 0.065557644 | 0.055530757 | 34.595943 | 53.289288 | 35.15451 | 21.10791 | 45 | 0.30000001 | 50000 | 20 | 33 | 0 | 100000 | 20 | 23 | 0 | 150000 | 20 | 18 | 0 | 200000 | 20 | 16 | 0 | 0 | 0 | 0 | 0 | 0.98815298 | 0.13999173 | 0.99802005 | 0.14073355 | 0 | 0 | 0 | 0 | 0.57771456 | 0.71921074 | 0.92250651 | 0.89406961 | 0 | 0 | 0 | 0 | 0.24920572 | 0.93299776 | 0.96570611 | 1.3097874 | 0 | 0 | 0 | 0 | -0.022949524 | 1.1154205 | 1.1156565 | 1.5913682
2 | 17 | 60 | 315.4917 | 1005.604 | 0.1334466 | 39.18341 | 8 | 0 | 0 | 7 | 10 | 0 | 0 | 500 | 2 | 3 | 45 | 0.30000001 | 0 | 1.6697779 | 0.27081347 | 0.04300927 | 0.01778142 | 1.032097 | 0.56287867 | 2.9133453 | 0.33965081 | 0.61053693 | 16.921526 | 0.25309736 | 45 | 0.30000001 | 3 | 3 | 10 | 32 | 20 | 0 | 0.023772459 | 0.0065416936 | 0.0020646676 | 34.270943 | 26.022263 | 17.464367 | 10.541629 | 45 | 0.30000001 | 100000 | 20 | 23 | 160 | 32 | 20 | 0 | 0 | 0.15571219 | 0.065398872 | 0.054858118 | 34.506245 | 53.110359 | 35.053616 | 21.168083 | 45 | 0.30000001 | 50000 | 20 | 33 | 0 | 100000 | 20 | 23 | 0 | 150000 | 20 | 18 | 0 | 200000 | 20 | 16 | 0 | 0 | 0 | 0 | 0 | 0.98807645 | 0.13950725 | 0.99787641 | 0.1402636 | 0 | 0 | 0 | 0 | 0.57766354 | 0.71908325 | 0.92237514 | 0.89402616 | 0 | 0 | 0 | 0 | 0.24912918 | 0.93292129 | 0.96561247 | 1.3098435 | 0 | 0 | 0 | 0 | -0.022949407 | 1.1153696 | 1.1156056 | 1.591369
2 | 17 | 60 | 315.4917 | 1005.604 | 0.1334466 | 39.18341 | 8 | 0 | 0 | 8 | 10 | 0 | 0 | 500 | 2 | 3 | 45 | 0.30000001 | 0 | 1.6702222 | 0.2649754 | 0.035339508 | 0.014491808 | 1.0366251 | 0.70249152 | 2.8373427 | 0.32526654 | 0.59503663 | 16.432253 | 0.25441852 | 45 | 0.30000001 | 3 | 3 | 10 | 32 | 20 | 0 | 0.024911644 | 0.0066906558 | 0.0022702897 | 34.28899 | 25.48373 | 16.870213 | 10.430194 | 45 | 0.30000001 | 100000 | 20 | 23 | 160 | 32 | 20 | 0 | 0 | 0.15595818 | 0.065434188 | 0.055007629 | 34.465496 | 53.229019 | 35.057102 | 21.013985 | 45 | 0.30000001 | 50000 | 20 | 33 | 0 | 100000 | 20 | 23 | 0 | 150000 | 20 | 18 | 0 | 200000 | 20 | 16 | 0 | 0 | 0 | 0 | 0 | 0.98794901 | 0.13950723 | 0.99775022 | 0.14028145 | 0 | 0 | 0 | 0 | 0.57761252 | 0.71903217 | 0.92230338 | 0.89403462 | 0 | 0 | 0 | 0 | 0.24915464 | 0.93287027 | 0.96556979 | 1.3098044 | 0 | 0 | 0 | 0 | -0.022847507 | 1.1153951 | 1.1156291 | 1.5912772
2 | 17 | 60 | 315.4917 | 1005.604 | 0.1334466 | 39.18341 | 8 | 0 | 0 | 9 | 10 | 0 | 0 | 500 | 2 | 3 | 45 | 0.30000001 | 0 | 1.6702222 | 0.26596341 | 0.03690384 | 0.014896909 | 1.0493152 | 0.66353679 | 2.4140015 | 0.32955608 | 0.59781486 | 16.956287 | 0.24652046 | 45 | 0.30000001 | 3 | 3 | 10 | 32 | 20 | 0 | 0.024306608 | 0.0066143563 | 0.0020023412 | 34.262825 | 24.745817 | 17.515768 | 11.291121 | 45 | 0.30000001 | 100000 | 20 | 23 | 160 | 32 | 20 | 0 | 0 | 0.15558603 | 0.065477066 | 0.054695088 | 34.588146 | 53.182358 | 35.230286 | 21.116106 | 45 | 0.30000001 | 50000 | 20 | 33 | 0 | 100000 | 20 | 23 | 0 | 150000 | 20 | 18 | 0 | 200000 | 20 | 16 | 0 | 0 | 0 | 0 | 0 | 0.98771942 | 0.13963474 | 0.99754071 | 0.1404402 | 0 | 0 | 0 | 0 | 0.57774001 | 0.71885365 | 0.92224407 | 0.89380562 | 0 | 0 | 0 | 0 | 0.24920562 | 0.93274271 | 0.9654597 | 1.3097193 | 0 | 0 | 0 | 0 | -0.022796469 | 1.115293 | 1.115526 | 1.5912334
2 | 17 | 60 | 315.4917 | 1005.604 | 0.1334466 | 39.18341 | 8 | 0 | 0 | 10 | 10 | 0 | 0 | 500 | 2 | 3 | 45 | 0.30000001 | 0 | 1.6720001 | 0.26147112 | 0.039162505 | 0.010254503 | 1.0642942 | 0.88117456 | 2.3426347 | 0.32022172 | 0.58743984 | 16.945887 | 0.24709716 | 45 | 0.30000001 | 3 | 3 | 10 | 32 | 20 | 0 | 0.024101198 | 0.0067365738 | 0.001882344 | 34.190922 | 24.85103 | 17.496483 | 11.467732 | 45 | 0.30000001 | 100000 | 20 | 23 | 160 | 32 | 20 | 0 | 0 | 0.15619685 | 0.065492257 | 0.054963082 | 34.399792 | 53.100739 | 35.031467 | 20.961166 | 45 | 0.30000001 | 50000 | 20 | 33 | 0 | 100000 | 20 | 23 | 0 | 150000 | 20 | 18 | 0 | 200000 | 20 | 16 | 0 | 0 | 0 | 0 | 0 | 0.98779595 | 0.13932875 | 0.99757373 | 0.14012574 | 0 | 0 | 0 | 0 | 0.57763803 | 0.71880275 | 0.92214048 | 0.89385724 | 0 | 0 | 0 | 0 | 0.2492312 | 0.9327172 | 0.96544164 | 1.3096869 | 0 | 0 | 0 | 0 | -0.022796469 | 1.115293 | 1.115526 | 1.5912334
2 | 17 | 60 | 315.4917 | 1005.604 | 0.1334466 | 39.18341 | 9 | 0 | 0 | 1 | 10 | 0 | 0 | 500 | 2 | 3 | 45 | 0.30000001 | 0 | 1.6684444 | 0.25465125 | 0.034729246 | 0.0079706144 | 1.0716046 | 0.900594 | 2.6345665 | 0.30463159 | 0.57237923 | 16.73748 | 0.24528322 | 45 | 0.30000001 | 3 | 3 | 10 | 32 | 20 | 0 | 0.024641275 | 0.0066492688 | 0.0018440578 | 34.079205 | 24.288736 | 16.938175 | 10.820261 | 45 | 0.30000001 | 100000 | 20 | 23 | 160 | 32 | 20 | 0 | 0 | 0.15545481 | 0.065335318 | 0.055128962 | 34.565563 | 53.298523 | 35.157417 | 21.089199 | 45 | 0.30000001 | 50000 | 20 | 33 | 0 | 100000 | 20 | 23 | 0 | 150000 | 20 | 18 | 0 | 200000 | 20 | 16 | 0 | 0 | 0 | 0 | 0 | 0.98483801 | 0.13471337 | 0.99400884 | 0.13594365 | 0 | 0 | 0 | 0 | 0.57891297 | 0.7156918 | 0.92051888 | 0.89066064 | 0 | 0 | 0 | 0 | 0.25132212 | 0.93131483 | 0.96462953 | 1.3072175 | 0 | 0 | 0 | 0 | -0.020679992 | 1.1151145 | 1.1153061 | 1.5893394
2 | 17 | 60 | 315.4917 | 1005.604 | 0.1334466 | 39.18341 | 9 | 0 | 0 | 2 | 10 | 0 | 0 | 500 | 2 | 3 | 45 | 0.30000001 | 0 | 1.6684444 | 0.26376811 | 0.035999235 | 0.011887508 | 1.0293952 | 0.65810871 | 2.3054857 | 0.32449058 | 0.59382343 | 16.597746 | 0.24222195 | 45 | 0.30000001 | 3 | 3 | 10 | 32 | 20 | 0 | 0.023355564 | 0.0066718296 | 0.0023660813 | 34.430973 | 26.136391 | 18.491938 | 12.007389 | 45 | 0.30000001 | 100000 | 20 | 23 | 160 | 32 | 20 | 0 | 0 | 0.15553814 | 0.065512434 | 0.055733539 | 34.566906 | 53.382027 | 35.262371 | 21.11363 | 45 | 0.30000001 | 50000 | 20 | 33 | 0 | 100000 | 20 | 23 | 0 | 150000 | 20 | 18 | 0 | 200000 | 20 | 16 | 0 | 0 | 0 | 0 | 0 | 0.98420048 | 0.13512136 | 0.99343264 | 0.13643752 | 0 | 0 | 0 | 0 | 0.57891297 | 0.71543682 | 0.92032063 | 0.89048636 | 0 | 0 | 0 | 0 | 0.25134763 | 0.93116176 | 0.96448839 | 1.3071506 | 0 | 0 | 0 | 0 | -0.02057804 | 1.114987 | 1.1151769 | 1.5892501
2 | 17 | 60 | 315.4917 | 1005.604 | 0.1334466 | 39.18341 | 9 | 0 | 0 | 3 | 10 | 0 | 0 | 500 | 2 | 3 | 45 | 0.30000001 | 0 | 1.671111 | 0.255983 | 0.037252247 | 0.010083701 | 1.055599 | 0.73982465 | 2.2018092 | 0.31288135 | 0.57546324 | 16.475077 | 0.24907246 | 45 | 0.30000001 | 3 | 3 | 10 | 32 | 20 | 0 | 0.024006531 | 0.0066660526 | 0.0023994881 | 34.779846 | 25.349964 | 17.883005 | 11.234027 | 45 | 0.30000001 | 100000 | 20 | 23 | 160 | 32 | 20 | 0 | 0 | 0.15533532 | 0.065312169 | 0.055381112 | 34.468605 | 53.289246 | 35.271877 | 21.12937 | 45 | 0.30000001 | 50000 | 20 | 33 | 0 | 100000 | 20 | 23 | 0 | 150000 | 20 | 18 | 0 | 200000 | 20 | 16 | 0 | 0 | 0 | 0 | 0 | 0.98409861 | 0.13489185 | 0.9933005 | 0.13622257 | 0 | 0 | 0 | 0 | 0.57881099 | 0.71541131 | 0.92023665 | 0.89055508 | 0 | 0 | 0 | 0 | 0.25129667 | 0.93103427 | 0.96435201 | 1.3071672 | 0 | 0 | 0 | 0 | -0.020526983 | 1.114987 | 1.115176 | 1.5892043
2 | 17 | 60 | 315.4917 | 1005.604 | 0.1334466 | 39.18341 | 9 | 0 | 0 | 4 | 10 | 0 | 0 | 500 | 2 | 3 | 45 | 0.30000001 | 0 | 1.6702222 | 0.25536969 | 0.025725042 | 0.017551342 | 1.0279871 | 0.7145043 | 2.2371652 | 0.30954558 | 0.57244724 | 15.874632 | 0.24460775 | 45 | 0.30000001 | 3 | 3 | 10 | 32 | 20 | 0 | 0.023314735 | 0.0065704295 | 0.0019293055 | 33.890678 | 25.611149 | 18.135347 | 11.755876 | 45 | 0.30000001 | 100000 | 20 | 23 | 160 | 32 | 20 | 0 | 0 | 0.15544519 | 0.065368891 | 0.055557586 | 34.636982 | 53.389381 | 35.141491 | 21.132187 | 45 | 0.30000001 | 50000 | 20 | 33 | 0 | 100000 | 20 | 23 | 0 | 150000 | 20 | 18 | 0 | 200000 | 20 | 16 | 0 | 0 | 0 | 0 | 0 | 0.98412406 | 0.13468786 | 0.99329805 | 0.13601562 | 0 | 0 | 0 | 0 | 0.5788365 | 0.71536028 | 0.92021304 | 0.89049864 | 0 | 0 | 0 | 0 | 0.25129664 | 0.93093228 | 0.96425354 | 1.3071396 | 0 | 0 | 0 | 0 | -0.020501578 | 1.114936 | 1.1151245 | 1.5891824
2 | 17 | 60 | 315.4917 | 1005.604 | 0.1334466 | 39.18341 | 9 | 0 | 0 | 5 | 10 | 0 | 0 | 500 | 2 | 3 | 45 | 0.30000001 | 0 | 1.6715555 | 0.25860044 | 0.035543706 | 0.012722781 | 1.0412632 | 0.72610784 | 2.3539572 | 0.31565276 | 0.58071983 | 16.39617 | 0.24901947 | 45 | 0.30000001 | 3 | 3 | 10 | 32 | 20 | 0 | 0.02436386 | 0.0065918453 | 0.0016448578 | 34.150272 | 24.978685 | 17.770149 | 11.079396 | 45 | 0.30000001 | 100000 | 20 | 23 | 160 | 32 | 20 | 0 | 0 | 0.15514249 | 0.065469377 | 0.055745818 | 34.603233 | 53.553307 | 35.256981 | 21.219233 | 45 | 0.30000001 | 50000 | 20 | 33 | 0 | 100000 | 20 | 23 | 0 | 150000 | 20 | 18 | 0 | 200000 | 20 | 16 | 0 | 0 | 0 | 0 | 0 | 0.98379254 | 0.13481535 | 0.99298686 | 0.1361881 | 0 | 0 | 0 | 0 | 0.57875997 | 0.71518183 | 0.92002618 | 0.8904413 | 0 | 0 | 0 | 0 | 0.25134763 | 0.93088126 | 0.9642176 | 1.3070748 | 0 | 0 | 0 | 0 | -0.020526959 | 1.1148341 | 1.115023 | 1.5892068
2 | 17 | 60 | 315.4917 | 1005.604 | 0.1334466 | 39.18341 | 9 | 0 | 0 | 6 | 10 | 0 | 0 | 500 | 2 | 3 | 45 | 0.30000001 | 0 | 1.6715555 | 0.25157174 | 0.037826344 | 0.011714004 | 1.0845175 | 0.86521494 | 2.3873446 | 0.3088454 | 0.56592351 | 16.951036 | 0.24801993 | 45 | 0.30000001 | 3 | 3 | 10 | 32 | 20 | 0 | 0.024543282 | 0.0067219818 | 0.0021107162 | 34.046101 | 25.444239 | 17.662701 | 11.208138 | 45 | 0.30000001 | 100000 | 20 | 23 | 160 | 32 | 20 | 0 | 0 | 0.1553759 | 0.065473475 | 0.055224705 | 34.619034 | 53.408287 | 35.259727 | 21.119677 | 45 | 0.30000001 | 50000 | 20 | 33 | 0 | 100000 | 20 | 23 | 0 | 150000 | 20 | 18 | 0 | 200000 | 20 | 16 | 0 | 0 | 0 | 0 | 0 | 0.98399651 | 0.13453487 | 0.99315095 | 0.13588041 | 0 | 0 | 0 | 0 | 0.57870901 | 0.71518183 | 0.91999412 | 0.89048439 | 0 | 0 | 0 | 0 | 0.25132218 | 0.93085575 | 0.96418631 | 1.3070934 | 0 | 0 | 0 | 0 | -0.020476034 | 1.114783 | 1.114971 | 1.589162
2 | 17 | 60 | 315.4917 | 1005.604 | 0.1334466 | 39.18341 | 9 | 0 | 0 | 7 | 10 | 0 | 0 | 500 | 2 | 3 | 45 | 0.30000001 | 0 | 1.6715555 | 0.26504534 | 0.040671222 | 0.020219568 | 1.0548638 | 0.84610486 | 2.849896 | 0.33894655 | 0.59825557 | 16.734623 | 0.25959441 | 45 | 0.30000001 | 3 | 3 | 10 | 32 | 20 | 0 | 0.024067003 | 0.0064971689 | 0.0020911861 | 34.120937 | 24.682737 | 16.95179 | 10.884198 | 45 | 0.30000001 | 100000 | 20 | 23 | 160 | 32 | 20 | 0 | 0 | 0.1545303 | 0.065277435 | 0.0554851 | 34.491543 | 53.436966 | 35.279026 | 21.277239 | 45 | 0.30000001 | 50000 | 20 | 33 | 0 | 100000 | 20 | 23 | 0 | 150000 | 20 | 18 | 0 | 200000 | 20 | 16 | 0 | 0 | 0 | 0 | 0 | 0.98381805 | 0.13456036 | 0.99297756 | 0.1359302 | 0 | 0 | 0 | 0 | 0.57863253 | 0.71518183 | 0.91994601 | 0.890549 | 0 | 0 | 0 | 0 | 0.25132212 | 0.93080485 | 0.96413714 | 1.3070797 | 0 | 0 | 0 | 0 | -0.020527011 | 1.1147575 | 1.1149465 | 1.5892081
2 | 17 | 60 | 315.4917 | 1005.604 | 0.1334466 | 39.18341 | 9 | 0 | 0 | 8 | 10 | 0 | 0 | 500 | 2 | 3 | 45 | 0.30000001 | 0 | 1.6733333 | 0.25775328 | 0.045497071 | 0.014093383 | 1.0715714 | 0.82160509 | 2.4187758 | 0.32718548 | 0.58200902 | 17.250669 | 0.24927938 | 45 | 0.30000001 | 3 | 3 | 10 | 32 | 20 | 0 | 0.024515251 | 0.0066882651 | 0.0021044929 | 33.710388 | 25.398926 | 17.57777 | 10.984523 | 45 | 0.30000001 | 100000 | 20 | 23 | 160 | 32 | 20 | 0 | 0 | 0.15519121 | 0.065440565 | 0.055591762 | 34.491089 | 53.461926 | 35.157871 | 21.147551 | 45 | 0.30000001 | 50000 | 20 | 33 | 0 | 100000 | 20 | 23 | 0 | 150000 | 20 | 18 | 0 | 200000 | 20 | 16 | 0 | 0 | 0 | 0 | 0 | 0.9836396 | 0.13458587 | 0.99280423 | 0.13598001 | 0 | 0 | 0 | 0 | 0.57875997 | 0.71507984 | 0.91994691 | 0.89037156 | 0 | 0 | 0 | 0 | 0.25134763 | 0.93075383 | 0.96409458 | 1.3070403 | 0 | 0 | 0 | 0 | -0.020399531 | 1.1148086 | 1.1149952 | 1.589093
2 | 17 | 60 | 315.4917 | 1005.604 | 0.1334466 | 39.18341 | 9 | 0 | 0 | 9 | 10 | 0 | 0 | 500 | 2 | 3 | 45 | 0.30000001 | 0 | 1.672889 | 0.26222199 | 0.043018445 | 0.016142372 | 1.0555836 | 0.72597462 | 2.3620842 | 0.33397174 | 0.59143925 | 17.006153 | 0.25335678 | 45 | 0.30000001 | 3 | 3 | 10 | 32 | 20 | 0 | 0.024723228 | 0.0067280084 | 0.0020138912 | 34.131222 | 24.905159 | 17.197224 | 10.857889 | 45 | 0.30000001 | 100000 | 20 | 23 | 160 | 32 | 20 | 0 | 0 | 0.15565467 | 0.065638192 | 0.055383295 | 34.564358 | 53.422958 | 35.152809 | 21.134472 | 45 | 0.30000001 | 50000 | 20 | 33 | 0 | 100000 | 20 | 23 | 0 | 150000 | 20 | 18 | 0 | 200000 | 20 | 16 | 0 | 0 | 0 | 0 | 0 | 0.98358858 | 0.13445836 | 0.9927364 | 0.13585973 | 0 | 0 | 0 | 0 | 0.57875997 | 0.71500331 | 0.91988742 | 0.89031923 | 0 | 0 | 0 | 0 | 0.25134769 | 0.93065178 | 0.96399605 | 1.3070127 | 0 | 0 | 0 | 0 | -0.020399528 | 1.1147575 | 1.1149442 | 1.5890938
2 | 17 | 60 | 315.4917 | 1005.604 | 0.1334466 | 39.18341 | 9 | 0 | 0 | 10 | 10 | 0 | 0 | 500 | 2 | 3 | 45 | 0.30000001 | 0 | 1.6702222 | 0.25922269 | 0.04003945 | 0.010353386 | 1.0423409 | 0.61506182 | 1.5859249 | 0.31814969 | 0.58402908 | 16.588261 | 0.24582776 | 45 | 0.30000001 | 3 | 3 | 10 | 32 | 20 | 0 | 0.0255602 | 0.0067177983 | 0.0019735936 | 33.95533 | 24.758129 | 16.502335 | 9.9156475 | 45 | 0.30000001 | 100000 | 20 | 23 | 160 | 32 | 20 | 0 | 0 | 0.15501942 | 0.06544134 | 0.055696785 | 34.657898 | 53.519352 | 35.269009 | 21.354559 | 45 | 0.30000001 | 50000 | 20 | 33 | 0 | 100000 | 20 | 23 | 0 | 150000 | 20 | 18 | 0 | 200000 | 20 | 16 | 0 | 0 | 0 | 0 | 0 | 0.98341 | 0.13466236 | 0.99258709 | 0.13608772 | 0 | 0 | 0 | 0 | 0.57868356 | 0.71495241 | 0.91979975 | 0.89034897 | 0 | 0 | 0 | 0 | 0.25139856 | 0.93057531 | 0.96393549 | 1.306941 | 0 | 0 | 0 | 0 | -0.020399589 | 1.114681 | 1.1148677 | 1.5890951
2 | 17 | 60 | 315.4917 | 1005.604 | 0.1334466 | 39.18341 | 10 | 0 | 0 | 1 | 10 | 0 | 0 | 500 | 2 | 3 | 45 | 0.30000001 | 0 | 1.6675556 | 0.25652066 | 0.037598707 | 0.01209331 | 1.0547061 | 0.66334176 | 2.7917762 | 0.31516778 | 0.57654172 | 16.625305 | 0.25337139 | 45 | 0.30000001 | 3 | 3 | 10 | 32 | 20 | 0 | 0.023467336 | 0.0064425343 | 0.0019103051 | 34.727333 | 24.781208 | 17.097675 | 10.647863 | 45 | 0.30000001 | 100000 | 20 | 23 | 160 | 32 | 20 | 0 | 0 | 0.15344334 | 0.064561211 | 0.0549215 | 34.560707 | 53.515739 | 35.194157 | 21.305088 | 45 | 0.30000001 | 50000 | 20 | 33 | 0 | 100000 | 20 | 23 | 0 | 150000 | 20 | 18 | 0 | 200000 | 20 | 16 | 0 | 0 | 0 | 0 | 0 | 0.98557746 | 0.13504484 | 0.99478644 | 0.13617305 | 0 | 0 | 0 | 0 | 0.579117 | 0.71597224 | 0.92086524 | 0.8906799 | 0 | 0 | 0 | 0 | 0.25116917 | 0.93144232 | 0.9647128 | 1.307405 | 0 | 0 | 0 | 0 | -0.020909484 | 1.115191 | 1.115387 | 1.5895438
2 | 17 | 60 | 315.4917 | 1005.604 | 0.1334466 | 39.18341 | 10 | 0 | 0 | 2 | 10 | 0 | 0 | 500 | 2 | 3 | 45 | 0.30000001 | 0 | 1.6666665 | 0.25665438 | 0.037207451 | 0.022259234 | 1.0569444 | 0.60217911 | 2.2401087 | 0.33021235 | 0.57919198 | 17.076511 | 0.23736048 | 45 | 0.30000001 | 3 | 3 | 10 | 32 | 20 | 0 | 0.022858482 | 0.0065111136 | 0.0024639545 | 33.726307 | 24.939423 | 17.65831 | 11.761551 | 45 | 0.30000001 | 100000 | 20 | 23 | 160 | 32 | 20 | 0 | 0 | 0.15335459 | 0.064366214 | 0.054717928 | 34.370171 | 53.453186 | 35.119087 | 21.108385 | 45 | 0.30000001 | 50000 | 20 | 33 | 0 | 100000 | 20 | 23 | 0 | 150000 | 20 | 18 | 0 | 200000 | 20 | 16 | 0 | 0 | 0 | 0 | 0 | 0.98524606 | 0.13499385 | 0.99445117 | 0.1361675 | 0 | 0 | 0 | 0 | 0.57909149 | 0.71584481 | 0.92075008 | 0.89061439 | 0 | 0 | 0 | 0 | 0.25111809 | 0.93131483 | 0.96457636 | 1.3074217 | 0 | 0 | 0 | 0 | -0.020883979 | 1.1151145 | 1.11531 | 1.5895222
2 | 17 | 60 | 315.4917 | 1005.604 | 0.1334466 | 39.18341 | 10 | 0 | 0 | 3 | 10 | 0 | 0 | 500 | 2 | 3 | 45 | 0.30000001 | 0 | 1.6657777 | 0.2537359 | 0.040511049 | 0.01605992 | 1.0381052 | 0.71133029 | 2.7683051 | 0.32496148 | 0.57341027 | 17.056887 | 0.23505057 | 45 | 0.30000001 | 3 | 3 | 10 | 32 | 20 | 0 | 0.024036743 | 0.0065292921 | 0.0019113035 | 34.346313 | 24.343487 | 16.853209 | 10.976128 | 45 | 0.30000001 | 100000 | 20 | 23 | 160 | 32 | 20 | 0 | 0 | 0.15342915 | 0.064488277 | 0.054856509 | 34.550648 | 53.527622 | 35.097927 | 21.132278 | 45 | 0.30000001 | 50000 | 20 | 33 | 0 | 100000 | 20 | 23 | 0 | 150000 | 20 | 18 | 0 | 200000 | 20 | 16 | 0 | 0 | 0 | 0 | 0 | 0.98499095 | 0.13512135 | 0.99421573 | 0.13632937 | 0 | 0 | 0 | 0 | 0.57898951 | 0.7156918 | 0.92056698 | 0.89059597 | 0 | 0 | 0 | 0 | 0.25119466 | 0.93123829 | 0.96452242 | 1.3073244 | 0 | 0 | 0 | 0 | -0.020858459 | 1.114987 | 1.1151822 | 1.5895015
2 | 17 | 60 | 315.4917 | 1005.604 | 0.1334466 | 39.18341 | 10 | 0 | 0 | 4 | 10 | 0 | 0 | 500 | 2 | 3 | 45 | 0.30000001 | 0 | 1.6653333 | 0.25957221 | 0.0462102 | 0.017458007 | 1.056715 | 0.65818244 | 2.1989543 | 0.33424681 | 0.58831435 | 17.358273 | 0.24289328 | 45 | 0.30000001 | 3 | 3 | 10 | 32 | 20 | 0 | 0.023275374 | 0.0064259004 | 0.0022299602 | 34.336529 | 25.377739 | 17.658072 | 11.079281 | 45 | 0.30000001 | 100000 | 20 | 23 | 160 | 32 | 20 | 0 | 0 | 0.1531956 | 0.064525209 | 0.05500228 | 34.494339 | 53.545349 | 35.200291 | 21.148304 | 45 | 0.30000001 | 50000 | 20 | 33 | 0 | 100000 | 20 | 23 | 0 | 150000 | 20 | 18 | 0 | 200000 | 20 | 16 | 0 | 0 | 0 | 0 | 0 | 0.9849655 | 0.13484086 | 0.99415243 | 0.13605334 | 0 | 0 | 0 | 0 | 0.57898951 | 0.71556437 | 0.92046791 | 0.89050889 | 0 | 0 | 0 | 0 | 0.2511436 | 0.93108523 | 0.96436137 | 1.3073342 | 0 | 0 | 0 | 0 | -0.020833017 | 1.114885 | 1.1150796 | 1.5894804
2 | 17 | 60 | 315.4917 | 1005.604 | 0.1334466 | 39.18341 | 10 | 0 | 0 | 5 | 10 | 0 | 0 | 500 | 2 | 3 | 45 | 0.30000001 | 0 | 1.6675556 | 0.25768709 | 0.036900833 | 0.013806945 | 1.0539225 | 0.61129493 | 2.6847732 | 0.31982571 | 0.57954472 | 17.080946 | 0.24020141 | 45 | 0.30000001 | 3 | 3 | 10 | 32 | 20 | 0 | 0.024757564 | 0.0066108704 | 0.0017722656 | 34.226162 | 25.519314 | 17.152382 | 10.257307 | 45 | 0.30000001 | 100000 | 20 | 23 | 160 | 32 | 20 | 0 | 0 | 0.15360022 | 0.064495087 | 0.054914869 | 34.511078 | 53.554955 | 35.115173 | 21.141296 | 45 | 0.30000001 | 50000 | 20 | 33 | 0 | 100000 | 20 | 23 | 0 | 150000 | 20 | 18 | 0 | 200000 | 20 | 16 | 0 | 0 | 0 | 0 | 0 | 0.98488903 | 0.13473886 | 0.99406284 | 0.13596211 | 0 | 0 | 0 | 0 | 0.57891297 | 0.71551335 | 0.92038012 | 0.89053869 | 0 | 0 | 0 | 0 | 0.25116915 | 0.93103433 | 0.96431887 | 1.3072948 | 0 | 0 | 0 | 0 | -0.020807546 | 1.1148595 | 1.1150537 | 1.589458
2 | 17 | 60 | 315.4917 | 1005.604 | 0.1334466 | 39.18341 | 10 | 0 | 0 | 6 | 10 | 0 | 0 | 500 | 2 | 3 | 45 | 0.30000001 | 0 | 1.6653333 | 0.25404993 | 0.038639721 | 0.012273644 | 1.0353373 | 0.75481516 | 2.6249981 | 0.31292853 | 0.57252985 | 16.663765 | 0.24002218 | 45 | 0.30000001 | 3 | 3 | 10 | 32 | 20 | 0 | 0.023510817 | 0.0065368121 | 0.0026391253 | 33.791557 | 25.628128 | 17.267933 | 11.025463 | 45 | 0.30000001 | 100000 | 20 | 23 | 160 | 32 | 20 | 0 | 0 | 0.15338258 | 0.064551122 | 0.055075519 | 34.457958 | 53.54882 | 35.210735 | 21.153194 | 45 | 0.30000001 | 50000 | 20 | 33 | 0 | 100000 | 20 | 23 | 0 | 150000 | 20 | 18 | 0 | 200000 | 20 | 16 | 0 | 0 | 0 | 0 | 0 | 0.98491454 | 0.13476436 | 0.99409157 | 0.13598405 | 0 | 0 | 0 | 0 | 0.57893854 | 0.71543682 | 0.92033672 | 0.89046478 | 0 | 0 | 0 | 0 | 0.2511946 | 0.93095779 | 0.96425158 | 1.3072487 | 0 | 0 | 0 | 0 | -0.020807449 | 1.114783 | 1.1149772 | 1.5894592
2 | 17 | 60 | 315.4917 | 1005.604 | 0.1334466 | 39.18341 | 10 | 0 | 0 | 7 | 10 | 0 | 0 | 500 | 2 | 3 | 45 | 0.30000001 | 0 | 1.6671112 | 0.25757992 | 0.03672725 | 0.013293725 | 1.0500939 | 0.66819751 | 2.7986393 | 0.31882501 | 0.57943141 | 16.78298 | 0.24408093 | 45 | 0.30000001 | 3 | 3 | 10 | 32 | 20 | 0 | 0.024073627 | 0.0065870639 | 0.0020542971 | 34.026936 | 25.652374 | 17.554426 | 10.752226 | 45 | 0.30000001 | 100000 | 20 | 23 | 160 | 32 | 20 | 0 | 0 | 0.15335642 | 0.0645473 | 0.054966904 | 34.485062 | 53.537743 | 35.188183 | 21.274857 | 45 | 0.30000001 | 50000 | 20 | 33 | 0 | 100000 | 20 | 23 | 0 | 150000 | 20 | 18 | 0 | 200000 | 20 | 16 | 0 | 0 | 0 | 0 | 0 | 0.98473608 | 0.13473885 | 0.99391133 | 0.13598295 | 0 | 0 | 0 | 0 | 0.57888752 | 0.71533477 | 0.92022532 | 0.89043814 | 0 | 0 | 0 | 0 | 0.25119463 | 0.93090677 | 0.96420234 | 1.3072349 | 0 | 0 | 0 | 0 | -0.020782059 | 1.114783 | 1.1149768 | 1.5894364
2 | 17 | 60 | 315.4917 | 1005.604 | 0.1334466 | 39.18341 | 10 | 0 | 0 | 8 | 10 | 0 | 0 | 500 | 2 | 3 | 45 | 0.30000001 | 0 | 1.6675556 | 0.25856286 | 0.042848695 | 0.019369269 | 1.0503454 | 0.59932315 | 2.768101 | 0.32934618 | 0.58431965 | 17.162199 | 0.24781731 | 45 | 0.30000001 | 3 | 3 | 10 | 32 | 20 | 0 | 0.024613388 | 0.0066489698 | 0.0022021129 | 34.340096 | 25.315369 | 17.103304 | 10.71983 | 45 | 0.30000001 | 100000 | 20 | 23 | 160 | 32 | 20 | 0 | 0 | 0.15305293 | 0.064413369 | 0.054837406 | 34.441547 | 53.556633 | 35.230438 | 21.293215 | 45 | 0.30000001 | 50000 | 20 | 33 | 0 | 100000 | 20 | 23 | 0 | 150000 | 20 | 18 | 0 | 200000 | 20 | 16 | 0 | 0 | 0 | 0 | 0 | 0.98453206 | 0.13476436 | 0.99371266 | 0.13603622 | 0 | 0 | 0 | 0 | 0.57881099 | 0.71528381 | 0.92013752 | 0.89046794 | 0 | 0 | 0 | 0 | 0.25127119 | 0.93088126 | 0.96419764 | 1.3071513 | 0 | 0 | 0 | 0 | -0.020731067 | 1.1147575 | 1.1149503 | 1.5893911
2 | 17 | 60 | 315.4917 | 1005.604 | 0.1334466 | 39.18341 | 10 | 0 | 0 | 9 | 10 | 0 | 0 | 500 | 2 | 3 | 45 | 0.30000001 | 0 | 1.6675556 | 0.25511563 | 0.035780072 | 0.018075347 | 1.0000266 | 0.73686516 | 2.7520034 | 0.31475753 | 0.57396227 | 16.018124 | 0.24234441 | 45 | 0.30000001 | 3 | 3 | 10 | 32 | 20 | 0 | 0.023023911 | 0.0064918902 | 0.002161161 | 34.023933 | 25.346849 | 17.790997 | 10.836954 | 45 | 0.30000001 | 100000 | 20 | 23 | 160 | 32 | 20 | 0 | 0 | 0.15300666 | 0.064437315 | 0.054874375 | 34.547512 | 53.586739 | 35.263348 | 21.220118 | 45 | 0.30000001 | 50000 | 20 | 33 | 0 | 100000 | 20 | 23 | 0 | 150000 | 20 | 18 | 0 | 200000 | 20 | 16 | 0 | 0 | 0 | 0 | 0 | 0.98473608 | 0.13468786 | 0.99390441 | 0.13593212 | 0 | 0 | 0 | 0 | 0.57888752 | 0.71536028 | 0.92024511 | 0.89045554 | 0 | 0 | 0 | 0 | 0.25119469 | 0.93085575 | 0.96415311 | 1.3072211 | 0 | 0 | 0 | 0 | -0.020756457 | 1.1147575 | 1.1149508 | 1.5894139
2 | 17 | 60 | 315.4917 | 1005.604 | 0.1334466 | 39.18341 | 10 | 0 | 0 | 10 | 10 | 0 | 0 | 500 | 2 | 3 | 45 | 0.30000001 | 0 | 1.6706667 | 0.24962389 | 0.041844234 | 0.010756355 | 1.0455413 | 0.90692484 | 2.3403234 | 0.30816168 | 0.56200927 | 16.48707 | 0.24513303 | 45 | 0.30000001 | 3 | 3 | 10 | 32 | 20 | 0 | 0.025095001 | 0.0067310464 | 0.0021624102 | 34.033821 | 24.894882 | 16.10755 | 9.4897175 | 45 | 0.30000001 | 100000 | 20 | 23 | 160 | 32 | 20 | 0 | 0 | 0.15325022 | 0.064476699 | 0.054957807 | 34.527298 | 53.478935 | 35.243225 | 21.151693 | 45 | 0.30000001 | 50000 | 20 | 33 | 0 | 100000 | 20 | 23 | 0 | 150000 | 20 | 18 | 0 | 200000 | 20 | 16 | 0 | 0 | 0 | 0 | 0 | 0.98468506 | 0.13427988 | 0.99379867 | 0.13553233 | 0 | 0 | 0 | 0 | 0.57893854 | 0.7152583 | 0.92019796 | 0.89034271 | 0 | 0 | 0 | 0 | 0.25116912 | 0.9308303 | 0.96412188 | 1.3072398 | 0 | 0 | 0 | 0 | -0.020756457 | 1.1147575 | 1.1149508 | 1.5894139
2 | 23 | 60 | 394.3409 | 957.7379 | 0.08376488 | 81.92415 | 1 | 0 | 0 | 1 | 10 | 0 | 0 | 500 | 2 | 3 | 45 | 0.30000001 | 0 | 1.8115555 | 0.43473399 | 0.035115771 | 0.011704444 | 1.0847411 | 1.3660277 | 2.1115663 | 0.48707902 | 0.97337294 | 15.805086 | 0.42536503 | 45 | 0.30000001 | 3 | 3 | 10 | 32 | 20 | 0 | 0.03971336 | 0.0097868415 | 0.0024012497 | 31.790176 | 25.399181 | 17.886183 | 11.87451 | 45 | 0.30000001 | 100000 | 20 | 23 | 160 | 32 | 20 | 0 | 0 | 0.22972775 | 0.093171507 | 0.081317164 | 32.339764 | 53.639565 | 34.612579 | 21.064777 | 45 | 0.30000001 | 50000 | 20 | 33 | 0 | 100000 | 20 | 23 | 0 | 150000 | 20 | 18 | 0 | 200000 | 20 | 16 | 0 | 0 | 0 | 0 | 0 | 0.92896885 | 0.05665968 | 0.93069512 | 0.06091655 | 0 | 0 | 0 | 0 | 0.59765506 | 0.65594667 | 0.88738805 | 0.831864 | 0 | 0 | 0 | 0 | 0.28750581 | 0.89791054 | 0.9428165 | 1.2609172 | 0 | 0 | 0 | 0 | 0.020935019 | 1.1029004 | 1.1030991 | 1.5518168
2 | 23 | 60 | 394.3409 | 957.7379 | 0.08376488 | 81.92415 | 1 | 0 | 0 | 2 | 10 | 0 | 0 | 500 | 2 | 3 | 45 | 0.30000001 | 0 | 1.8137777 | 0.44340855 | 0.026344132 | 0.013534717 | 1.0696682 | 1.1039277 | 2.3533266 | 0.49164942 | 0.99002469 | 15.617214 | 0.42742354 | 45 | 0.30000001 | 3 | 3 | 10 | 32 | 20 | 0 | 0.039024487 | 0.0095485318 | 0.0021614339 | 31.768192 | 25.847916 | 18.064163 | 11.227276 | 45 | 0.30000001 | 100000 | 20 | 23 | 160 | 32 | 20 | 0 | 0 | 0.23118526 | 0.093672663 | 0.080493756 | 32.466194 | 53.832714 | 34.833744 | 21.019747 | 45 | 0.30000001 | 50000 | 20 | 33 | 0 | 100000 | 20 | 23 | 0 | 150000 | 20 | 18 | 0 | 200000 | 20 | 16 | 0 | 0 | 0 | 0 | 0 | 0.92904532 | 0.056404684 | 0.93075597 | 0.060638089 | 0 | 0 | 0 | 0 | 0.59750211 | 0.65528369 | 0.88679504 | 0.83148795 | 0 | 0 | 0 | 0 | 0.28760782 | 0.89724755 | 0.94221622 | 1.2605995 | 0 | 0 | 0 | 0 | 0.02131746 | 1.1025178 | 1.102724 | 1.5514635
2 | 23 | 60 | 394.3409 | 957.7379 | 0.08376488 | 81.92415 | 1 | 0 | 0 | 3 | 10 | 0 | 0 | 500 | 2 | 3 | 45 | 0.30000001 | 0 | 1.8155556 | 0.43531162 | 0.040044829 | 0.013805684 | 1.0745877 | 1.2488976 | 1.8036089 | 0.50139636 | 0.9744004 | 15.80642 | 0.42741263 | 45 | 0.30000001 | 3 | 3 | 10 | 32 | 20 | 0 | 0.039485663 | 0.0096250288 | 0.002241639 | 32.112785 | 25.495949 | 18.082125 | 11.812962 | 45 | 0.30000001 | 100000 | 20 | 23 | 160 | 32 | 20 | 0 | 0 | 0.23019069 | 0.093359299 | 0.08037848 | 32.36068 | 53.654636 | 34.66589 | 21.091827 | 45 | 0.30000001 | 50000 | 20 | 33 | 0 | 100000 | 20 | 23 | 0 | 150000 | 20 | 18 | 0 | 200000 | 20 | 16 | 0 | 0 | 0 | 0 | 0 | 0.92812741 | 0.056302689 | 0.92983359 | 0.060588423 | 0 | 0 | 0 | 0 | 0.59752756 | 0.65541124 | 0.88690645 | 0.83156365 | 0 | 0 | 0 | 0 | 0.28763327 | 0.89740062 | 0.94236976 | 1.2606233 | 0 | 0 | 0 | 0 | 0.02116455 | 1.1025178 | 1.102721 | 1.5516021
2 | 23 | 60 | 394.3409 | 957.7379 | 0.08376488 | 81.92415 | 1 | 0 | 0 | 4 | 10 | 0 | 0 | 500 | 2 | 3 | 45 | 0.30000001 | 0 | 1.8200001 | 0.4392373 | 0.036761381 | 0.014000243 | 1.0840076 | 1.2395756 | 1.9487603 | 0.49860775 | 0.97962052 | 15.601407 | 0.44211847 | 45 | 0.30000001 | 3 | 3 | 10 | 32 | 20 | 0 | 0.039307564 | 0.0094961869 | 0.002062618 | 32.073307 | 25.929859 | 17.642803 | 11.062568 | 45 | 0.30000001 | 100000 | 20 | 23 | 160 | 32 | 20 | 0 | 0 | 0.23168784 | 0.093598351 | 0.080324054 | 32.944359 | 53.60281 | 34.504185 | 20.902412 | 45 | 0.30000001 | 50000 | 20 | 33 | 0 | 100000 | 20 | 23 | 0 | 150000 | 20 | 18 | 0 | 200000 | 20 | 16 | 0 | 0 | 0 | 0 | 0 | 0.92792332 | 0.056379188 | 0.92963451 | 0.060683854 | 0 | 0 | 0 | 0 | 0.59737456 | 0.65520722 | 0.88665259 | 0.83153617 | 0 | 0 | 0 | 0 | 0.28755677 | 0.89717108 | 0.94212782 | 1.2606263 | 0 | 0 | 0 | 0 | 0.021190006 | 1.1023648 | 1.1025684 | 1.5515764
2 | 23 | 60 | 394.3409 | 957.7379 | 0.08376488 | 81.92415 | 1 | 0 | 0 | 5 | 10 | 0 | 0 | 500 | 2 | 3 | 45 | 0.30000001 | 0 | 1.8200001 | 0.44874889 | 0.037814058 | 0.017570827 | 1.0827601 | 1.1157527 | 2.2481914 | 0.51156223 | 1.0011325 | 16.047318 | 0.44091463 | 45 | 0.30000001 | 3 | 3 | 10 | 32 | 20 | 0 | 0.039453149 | 0.0096860891 | 0.002611608 | 32.301102 | 25.225979 | 17.864519 | 11.652462 | 45 | 0.30000001 | 100000 | 20 | 23 | 160 | 32 | 20 | 0 | 0 | 0.23263654 | 0.093870148 | 0.080471314 | 33.231335 | 53.651672 | 34.424744 | 20.957962 | 45 | 0.30000001 | 50000 | 20 | 33 | 0 | 100000 | 20 | 23 | 0 | 150000 | 20 | 18 | 0 | 200000 | 20 | 16 | 0 | 0 | 0 | 0 | 0 | 0.9278214 | 0.056430183 | 0.92953587 | 0.060745265 | 0 | 0 | 0 | 0 | 0.59734905 | 0.65507978 | 0.88654125 | 0.8314606 | 0 | 0 | 0 | 0 | 0.2876333 | 0.8970691 | 0.94205409 | 1.2605159 | 0 | 0 | 0 | 0 | 0.021317557 | 1.1023393 | 1.1025454 | 1.5514603
2 | 23 | 60 | 394.3409 | 957.7379 | 0.08376488 | 81.92415 | 1 | 0 | 0 | 6 | 10 | 0 | 0 | 500 | 2 | 3 | 45 | 0.30000001 | 0 | 1.8146665 | 0.44645894 | 0.03698381 | 0.014108796 | 1.0629339 | 1.0794942 | 2.3809566 | 0.50598842 | 0.9986428 | 15.772494 | 0.4339503 | 45 | 0.30000001 | 3 | 3 | 10 | 32 | 20 | 0 | 0.038656853 | 0.0094279069 | 0.0024782626 | 32.485897 | 25.205769 | 17.685432 | 11.449714 | 45 | 0.30000001 | 100000 | 20 | 23 | 160 | 32 | 20 | 0 | 0 | 0.23109004 | 0.093596786 | 0.080468208 | 32.437519 | 53.779358 | 34.619728 | 21.16221 | 45 | 0.30000001 | 50000 | 20 | 33 | 0 | 100000 | 20 | 23 | 0 | 150000 | 20 | 18 | 0 | 200000 | 20 | 16 | 0 | 0 | 0 | 0 | 0 | 0.92764282 | 0.056328196 | 0.92935145 | 0.060647391 | 0 | 0 | 0 | 0 | 0.59727257 | 0.65507972 | 0.88648969 | 0.83152425 | 0 | 0 | 0 | 0 | 0.28760785 | 0.89709461 | 0.9420706 | 1.2605499 | 0 | 0 | 0 | 0 | 0.021241019 | 1.1022627 | 1.1024674 | 1.5515283
2 | 23 | 60 | 394.3409 | 957.7379 | 0.08376488 | 81.92415 | 1 | 0 | 0 | 7 | 10 | 0 | 0 | 500 | 2 | 3 | 45 | 0.30000001 | 0 | 1.8177778 | 0.44329113 | 0.024999004 | 0.018990498 | 1.0583833 | 1.4957095 | 2.3224123 | 0.49715668 | 0.98862505 | 15.38502 | 0.42354739 | 45 | 0.30000001 | 3 | 3 | 10 | 32 | 20 | 0 | 0.038856935 | 0.0096396217 | 0.0022639614 | 32.611343 | 26.107002 | 18.391277 | 12.110891 | 45 | 0.30000001 | 100000 | 20 | 23 | 160 | 32 | 20 | 0 | 0 | 0.23219416 | 0.093888626 | 0.081168711 | 32.91256 | 53.670616 | 34.549591 | 20.993734 | 45 | 0.30000001 | 50000 | 20 | 33 | 0 | 100000 | 20 | 23 | 0 | 150000 | 20 | 18 | 0 | 200000 | 20 | 16 | 0 | 0 | 0 | 0 | 0 | 0.92741334 | 0.056277197 | 0.92911929 | 0.060607571 | 0 | 0 | 0 | 0 | 0.59727257 | 0.65485024 | 0.88632011 | 0.83134985 | 0 | 0 | 0 | 0 | 0.28765887 | 0.89699256 | 0.941989 | 1.2604653 | 0 | 0 | 0 | 0 | 0.021394026 | 1.1022629 | 1.1024704 | 1.5513896
2 | 23 | 60 | 394.3409 | 957.7379 | 0.08376488 | 81.92415 | 1 | 0 | 0 | 8 | 10 | 0 | 0 | 500 | 2 | 3 | 45 | 0.30000001 | 0 | 1.8177778 | 0.44200832 | 0.040569555 | 0.018871676 | 1.0590181 | 1.3324137 | 2.0983973 | 0.50664747 | 0.98820817 | 15.456244 | 0.43956369 | 45 | 0.30000001 | 3 | 3 | 10 | 32 | 20 | 0 | 0.037657004 | 0.0096081961 | 0.0024227407 | 32.445274 | 26.622391 | 18.700228 | 12.459915 | 45 | 0.30000001 | 100000 | 20 | 23 | 160 | 32 | 20 | 0 | 0 | 0.23131205 | 0.093485929 | 0.080314934 | 32.460094 | 53.565838 | 34.54808 | 21.104122 | 45 | 0.30000001 | 50000 | 20 | 33 | 0 | 100000 | 20 | 23 | 0 | 150000 | 20 | 18 | 0 | 200000 | 20 | 16 | 0 | 0 | 0 | 0 | 0 | 0.92736232 | 0.056277193 | 0.92906833 | 0.060610898 | 0 | 0 | 0 | 0 | 0.59724706 | 0.65479928 | 0.88626528 | 0.83133233 | 0 | 0 | 0 | 0 | 0.28758228 | 0.89686513 | 0.94184428 | 1.2605014 | 0 | 0 | 0 | 0 | 0.021419518 | 1.1021608 | 1.102369 | 1.5513647
2 | 23 | 60 | 394.3409 | 957.7379 | 0.08376488 | 81.92415 | 1 | 0 | 0 | 9 | 10 | 0 | 0 | 500 | 2 | 3 | 45 | 0.30000001 | 0 | 1.8200001 | 0.43608153 | 0.031316552 | 0.0098596858 | 1.0605421 | 1.0928158 | 2.7018373 | 0.48568994 | 0.97178209 | 15.718111 | 0.41859803 | 45 | 0.30000001 | 3 | 3 | 10 | 32 | 20 | 0 | 0.039331906 | 0.0096594933 | 0.0022739104 | 31.374239 | 25.991013 | 17.90729 | 11.860741 | 45 | 0.30000001 | 100000 | 20 | 23 | 160 | 32 | 20 | 0 | 0 | 0.23263609 | 0.093832798 | 0.081583276 | 33.220341 | 53.634315 | 34.424515 | 20.786716 | 45 | 0.30000001 | 50000 | 20 | 33 | 0 | 100000 | 20 | 23 | 0 | 150000 | 20 | 18 | 0 | 200000 | 20 | 16 | 0 | 0 | 0 | 0 | 0 | 0.92731142 | 0.056022197 | 0.92900211 | 0.060340237 | 0 | 0 | 0 | 0 | 0.59722155 | 0.65467179 | 0.88615388 | 0.83125669 | 0 | 0 | 0 | 0 | 0.28765887 | 0.89671206 | 0.94172192 | 1.2603743 | 0 | 0 | 0 | 0 | 0.021444973 | 1.1020843 | 1.1022929 | 1.5513402
2 | 23 | 60 | 394.3409 | 957.7379 | 0.08376488 | 81.92415 | 1 | 0 | 0 | 10 | 10 | 0 | 0 | 500 | 2 | 3 | 45 | 0.30000001 | 0 | 1.8200001 | 0.43766153 | 0.036761772 | 0.014403149 | 1.0760442 | 1.3350669 | 2.0222113 | 0.50067419 | 0.97677398 | 15.616299 | 0.43482953 | 45 | 0.30000001 | 3 | 3 | 10 | 32 | 20 | 0 | 0.039352473 | 0.0094348304 | 0.0020194645 | 31.762211 | 25.332359 | 17.510124 | 11.088085 | 45 | 0.30000001 | 100000 | 20 | 23 | 160 | 32 | 20 | 0 | 0 | 0.23167896 | 0.093768641 | 0.081032485 | 32.795696 | 53.712715 | 34.627701 | 20.992983 | 45 | 0.30000001 | 50000 | 20 | 33 | 0 | 100000 | 20 | 23 | 0 | 150000 | 20 | 18 | 0 | 200000 | 20 | 16 | 0 | 0 | 0 | 0 | 0 | 0.92741334 | 0.05625169 | 0.92911774 | 0.060580172 | 0 | 0 | 0 | 0 | 0.59719604 | 0.65467173 | 0.88613665 | 0.83127791 | 0 | 0 | 0 | 0 | 0.2877098 | 0.89671212 | 0.94173753 | 1.2603228 | 0 | 0 | 0 | 0 | 0.021419477 | 1.1020843 | 1.1022924 | 1.5513633
2 | 23 | 60 | 394.3409 | 957.7379 | 0.08376488 | 81.92415 | 2 | 0 | 0 | 1 | 10 | 0 | 0 | 500 | 2 | 3 | 45 | 0.30000001 | 0 | 1.8200001 | 0.43436223 | 0.035287596 | 0.011014491 | 1.0696863 | 1.3610699 | 1.7926686 | 0.48698664 | 0.96940672 | 15.4925 | 0.42723435 | 45 | 0.30000001 | 3 | 3 | 10 | 32 | 20 | 0 | 0.037817866 | 0.0093882633 | 0.0021042554 | 31.704487 | 25.693008 | 17.997553 | 11.883012 | 45 | 0.30000001 | 100000 | 20 | 23 | 160 | 32 | 20 | 0 | 0 | 0.23273975 | 0.093891412 | 0.080687352 | 33.205738 | 53.738686 | 34.434372 | 20.859667 | 45 | 0.30000001 | 50000 | 20 | 33 | 0 | 100000 | 20 | 23 | 0 | 150000 | 20 | 18 | 0 | 200000 | 20 | 16 | 0 | 0 | 0 | 0 | 0 | 0.92713284 | 0.055359211 | 0.92878413 | 0.059639305 | 0 | 0 | 0 | 0 | 0.59747666 | 0.65426373 | 0.88602448 | 0.8307336 | 0 | 0 | 0 | 0 | 0.28806677 | 0.89668655 | 0.94182229 | 1.2599536 | 0 | 0 | 0 | 0 | 0.021776481 | 1.1021863 | 1.1024014 | 1.5510414
2 | 23 | 60 | 394.3409 | 957.7379 | 0.08376488 | 81.92415 | 2 | 0 | 0 | 2 | 10 | 0 | 0 | 500 | 2 | 3 | 45 | 0.30000001 | 0 | 1.8200001 | 0.44144142 | 0.039370395 | 0.017033169 | 1.088659 | 1.1609154 | 2.2462556 | 0.50887597 | 0.986368 | 15.973452 | 0.44150653 | 45 | 0.30000001 | 3 | 3 | 10 | 32 | 20 | 0 | 0.038721845 | 0.0095511209 | 0.0020872278 | 31.677212 | 25.764515 | 18.209677 | 11.746864 | 45 | 0.30000001 | 100000 | 20 | 23 | 160 | 32 | 20 | 0 | 0 | 0.23226914 | 0.093555905 | 0.080240577 | 33.120934 | 53.516853 | 34.4062 | 20.865629 | 45 | 0.30000001 | 50000 | 20 | 33 | 0 | 100000 | 20 | 23 | 0 | 150000 | 20 | 18 | 0 | 200000 | 20 | 16 | 0 | 0 | 0 | 0 | 0 | 0.92677587 | 0.055206217 | 0.9284187 | 0.059497725 | 0 | 0 | 0 | 0 | 0.5974766 | 0.65421271 | 0.88598675 | 0.83069479 | 0 | 0 | 0 | 0 | 0.28801575 | 0.89653361 | 0.94166106 | 1.2599555 | 0 | 0 | 0 | 0 | 0.021827456 | 1.1020589 | 1.102275 | 1.5509928
2 | 23 | 60 | 394.3409 | 957.7379 | 0.08376488 | 81.92415 | 2 | 0 | 0 | 3 | 10 | 0 | 0 | 500 | 2 | 3 | 45 | 0.30000001 | 0 | 1.8200001 | 0.45234185 | 0.030617181 | 0.020764666 | 1.0576481 | 1.1412895 | 2.2341824 | 0.51535332 | 1.0086998 | 15.580926 | 0.43822077 | 45 | 0.30000001 | 3 | 3 | 10 | 32 | 20 | 0 | 0.039279934 | 0.0095868297 | 0.0022519992 | 32.137852 | 25.711357 | 17.626095 | 11.64185 | 45 | 0.30000001 | 100000 | 20 | 23 | 160 | 32 | 20 | 0 | 0 | 0.23240751 | 0.093847245 | 0.081196278 | 32.998196 | 53.552422 | 34.520775 | 20.987349 | 45 | 0.30000001 | 50000 | 20 | 33 | 0 | 100000 | 20 | 23 | 0 | 150000 | 20 | 18 | 0 | 200000 | 20 | 16 | 0 | 0 | 0 | 0 | 0 | 0.92616391 | 0.055078715 | 0.92780024 | 0.059399769 | 0 | 0 | 0 | 0 | 0.5973236 | 0.65393221 | 0.8856765 | 0.83060879 | 0 | 0 | 0 | 0 | 0.28804132 | 0.89632958 | 0.94147468 | 1.2598634 | 0 | 0 | 0 | 0 | 0.021903943 | 1.1018803 | 1.102098 | 1.5509202
2 | 23 | 60 | 394.3409 | 957.7379 | 0.08376488 | 81.92415 | 2 | 0 | 0 | 4 | 10 | 0 | 0 | 500 | 2 | 3 | 45 | 0.30000001 | 0 | 1.819111 | 0.44732583 | 0.039705426 | 0.007821152 | 1.085117 | 1.1262285 | 2.2722654 | 0.50794774 | 0.99922997 | 16.176065 | 0.43579215 | 45 | 0.30000001 | 3 | 3 | 10 | 32 | 20 | 0 | 0.039652236 | 0.009514764 | 0.0023173131 | 32.039806 | 25.279968 | 17.786156 | 11.415686 | 45 | 0.30000001 | 100000 | 20 | 23 | 160 | 32 | 20 | 0 | 0 | 0.23227704 | 0.093666404 | 0.080373742 | 32.798328 | 53.602287 | 34.487583 | 20.870634 | 45 | 0.30000001 | 50000 | 20 | 33 | 0 | 100000 | 20 | 23 | 0 | 150000 | 20 | 18 | 0 | 200000 | 20 | 16 | 0 | 0 | 0 | 0 | 0 | 0.9262659 | 0.055206213 | 0.92790961 | 0.059530403 | 0 | 0 | 0 | 0 | 0.59734911 | 0.65403426 | 0.88576901 | 0.83066523 | 0 | 0 | 0 | 0 | 0.28804129 | 0.89630413 | 0.94145042 | 1.2598552 | 0 | 0 | 0 | 0 | 0.021852979 | 1.1018548 | 1.1020715 | 1.550966
2 | 23 | 60 | 394.3409 | 957.7379 | 0.08376488 | 81.92415 | 2 | 0 | 0 | 5 | 10 | 0 | 0 | 500 | 2 | 3 | 45 | 0.30000001 | 0 | 1.8213333 | 0.44180161 | 0.03829664 | 0.013184546 | 1.09426 | 1.3380071 | 2.2750795 | 0.49925083 | 0.98606229 | 15.932728 | 0.43979311 | 45 | 0.30000001 | 3 | 3 | 10 | 32 | 20 | 0 | 0.038769692 | 0.0095567983 | 0.0023658511 | 31.460943 | 25.656334 | 18.207649 | 11.805053 | 45 | 0.30000001 | 100000 | 20 | 23 | 160 | 32 | 20 | 0 | 0 | 0.23259857 | 0.093691804 | 0.080439433 | 32.949108 | 53.465172 | 34.519714 | 20.948235 | 45 | 0.30000001 | 50000 | 20 | 33 | 0 | 100000 | 20 | 23 | 0 | 150000 | 20 | 18 | 0 | 200000 | 20 | 16 | 0 | 0 | 0 | 0 | 0 | 0.92659736 | 0.05502772 | 0.92822987 | 0.059317205 | 0 | 0 | 0 | 0 | 0.59737462 | 0.65385574 | 0.88565445 | 0.83050799 | 0 | 0 | 0 | 0 | 0.28804129 | 0.89612556 | 0.94128042 | 1.2597971 | 0 | 0 | 0 | 0 | 0.021929473 | 1.1018293 | 1.1020474 | 1.5508962
2 | 23 | 60 | 394.3409 | 957.7379 | 0.08376488 | 81.92415 | 2 | 0 | 0 | 6 | 10 | 0 | 0 | 500 | 2 | 3 | 45 | 0.30000001 | 0 | 1.8195555 | 0.44175333 | 0.025701785 | 0.0093701333 | 1.0592656 | 1.2336637 | 2.0807617 | 0.48435107 | 0.98403585 | 15.446172 | 0.4215017 | 45 | 0.30000001 | 3 | 3 | 10 | 32 | 20 | 0 | 0.040189333 | 0.0097668702 | 0.0020728754 | 32.767845 | 25.107128 | 17.582399 | 11.615558 | 45 | 0.30000001 | 100000 | 20 | 23 | 160 | 32 | 20 | 0 | 0 | 0.23138481 | 0.093661234 | 0.080568627 | 32.478336 | 53.76944 | 34.576832 | 21.132992 | 45 | 0.30000001 | 50000 | 20 | 33 | 0 | 100000 | 20 | 23 | 0 | 150000 | 20 | 18 | 0 | 200000 | 20 | 16 | 0 | 0 | 0 | 0 | 0 | 0.92611289 | 0.055180714 | 0.92775536 | 0.059512779 | 0 | 0 | 0 | 0 | 0.5973236 | 0.65372825 | 0.88552588 | 0.83045346 | 0 | 0 | 0 | 0 | 0.28801578 | 0.89604908 | 0.94119978 | 1.259798 | 0 | 0 | 0 | 0 | 0.021955002 | 1.1017784 | 1.1019971 | 1.5508721
2 | 23 | 60 | 394.3409 | 957.7379 | 0.08376488 | 81.92415 | 2 | 0 | 0 | 7 | 10 | 0 | 0 | 500 | 2 | 3 | 45 | 0.30000001 | 0 | 1.8182223 | 0.45057645 | 0.033907991 | 0.01639406 | 1.0627133 | 1.0379291 | 1.9463561 | 0.5103206 | 1.0065174 | 15.478178 | 0.44230449 | 45 | 0.30000001 | 3 | 3 | 10 | 32 | 20 | 0 | 0.038667724 | 0.0096027674 | 0.0022958745 | 32.264599 | 25.697311 | 17.918789 | 11.626026 | 45 | 0.30000001 | 100000 | 20 | 23 | 160 | 32 | 20 | 0 | 0 | 0.23201874 | 0.093696967 | 0.080489933 | 32.769218 | 53.639404 | 34.505028 | 20.956295 | 45 | 0.30000001 | 50000 | 20 | 33 | 0 | 100000 | 20 | 23 | 0 | 150000 | 20 | 18 | 0 | 200000 | 20 | 16 | 0 | 0 | 0 | 0 | 0 | 0.9259854 | 0.05500222 | 0.92761749 | 0.059328873 | 0 | 0 | 0 | 0 | 0.59722155 | 0.65357524 | 0.88534409 | 0.83042192 | 0 | 0 | 0 | 0 | 0.28801584 | 0.89602363 | 0.94117558 | 1.2597897 | 0 | 0 | 0 | 0 | 0.022031551 | 1.1016508 | 1.1018711 | 1.5508003
2 | 23 | 60 | 394.3409 | 957.7379 | 0.08376488 | 81.92415 | 2 | 0 | 0 | 8 | 10 | 0 | 0 | 500 | 2 | 3 | 45 | 0.30000001 | 0 | 1.8226666 | 0.44589585 | 0.039924327 | 0.015384849 | 1.08055 | 1.2884493 | 2.49791 | 0.51269263 | 0.99534899 | 15.971153 | 0.43754798 | 45 | 0.30000001 | 3 | 3 | 10 | 32 | 20 | 0 | 0.038945843 | 0.0094176978 | 0.0019673512 | 32.4118 | 25.46743 | 17.721575 | 11.447824 | 45 | 0.30000001 | 100000 | 20 | 23 | 160 | 32 | 20 | 0 | 0 | 0.23315403 | 0.093946643 | 0.08066684 | 33.13588 | 53.661415 | 34.534554 | 20.683031 | 45 | 0.30000001 | 50000 | 20 | 33 | 0 | 100000 | 20 | 23 | 0 | 150000 | 20 | 18 | 0 | 200000 | 20 | 16 | 0 | 0 | 0 | 0 | 0 | 0.92606193 | 0.055027716 | 0.92769539 | 0.059351418 | 0 | 0 | 0 | 0 | 0.59727257 | 0.65360075 | 0.88539737 | 0.83039886 | 0 | 0 | 0 | 0 | 0.28801572 | 0.89589608 | 0.94105411 | 1.2597483 | 0 | 0 | 0 | 0 | 0.022031449 | 1.1015998 | 1.1018201 | 1.5507995
2 | 23 | 60 | 394.3409 | 957.7379 | 0.08376488 | 81.92415 | 2 | 0 | 0 | 9 | 10 | 0 | 0 | 500 | 2 | 3 | 45 | 0.30000001 | 0 | 1.8182222 | 0.44917762 | 0.026641939 | 0.011465471 | 1.0633124 | 0.88048029 | 2.5164073 | 0.49826983 | 1.0018902 | 15.745661 | 0.42448312 | 45 | 0.30000001 | 3 | 3 | 10 | 32 | 20 | 0 | 0.039197825 | 0.0097049139 | 0.0023694078 | 31.822838 | 25.673847 | 17.911579 | 11.877562 | 45 | 0.30000001 | 100000 | 20 | 23 | 160 | 32 | 20 | 0 | 0 | 0.23013464 | 0.093349919 | 0.080968462 | 31.947147 | 53.869743 | 34.670662 | 21.244793 | 45 | 0.30000001 | 50000 | 20 | 33 | 0 | 100000 | 20 | 23 | 0 | 150000 | 20 | 18 | 0 | 200000 | 20 | 16 | 0 | 0 | 0 | 0 | 0 | 0.92560291 | 0.054900222 | 0.92722964 | 0.059243523 | 0 | 0 | 0 | 0 | 0.59722155 | 0.65349877 | 0.88528764 | 0.83036369 | 0 | 0 | 0 | 0 | 0.28804129 | 0.89589608 | 0.94106191 | 1.2597225 | 0 | 0 | 0 | 0 | 0.021980476 | 1.1015998 | 1.101819 | 1.5508457
2 | 23 | 60 | 394.3409 | 957.7379 | 0.08376488 | 81.92415 | 2 | 0 | 0 | 10 | 10 | 0 | 0 | 500 | 2 | 3 | 45 | 0.30000001 | 0 | 1.8182222 | 0.4479 | 0.032626078 | 0.019343818 | 1.0662069 | 1.0938383 | 2.5959558 | 0.50977683 | 1.000712 | 15.854893 | 0.43283451 | 45 | 0.30000001 | 3 | 3 | 10 | 32 | 20 | 0 | 0.040433731 | 0.0097074052 | 0.0020862466 | 32.402851 | 24.919008 | 17.617519 | 11.588744 | 45 | 0.30000001 | 100000 | 20 | 23 | 160 | 32 | 20 | 0 | 0 | 0.23191044 | 0.093649819 | 0.080407798 | 32.751232 | 53.640945 | 34.519821 | 20.917112 | 45 | 0.30000001 | 50000 | 20 | 33 | 0 | 100000 | 20 | 23 | 0 | 150000 | 20 | 18 | 0 | 200000 | 20 | 16 | 0 | 0 | 0 | 0 | 0 | 0.92565393 | 0.054747228 | 0.92727154 | 0.059075557 | 0 | 0 | 0 | 0 | 0.59714514 | 0.65344769 | 0.88519841 | 0.83038849 | 0 | 0 | 0 | 0 | 0.28806672 | 0.89579409 | 0.94097263 | 1.2596636 | 0 | 0 | 0 | 0 | 0.022031525 | 1.1014723 | 1.1016926 | 1.5507971
2 | 23 | 60 | 394.3409 | 957.7379 | 0.08376488 | 81.92415 | 3 | 0 | 0 | 1 | 10 | 0 | 0 | 500 | 2 | 3 | 45 | 0.30000001 | 0 | 1.7586668 | 0.33455056 | 0.029038459 | 0.011316359 | 0.9998306 | 1.212918 | 2.130589 | 0.38389903 | 0.74794662 | 14.754496 | 0.31835663 | 45 | 0.30000001 | 3 | 3 | 10 | 32 | 20 | 0 | 0.0316866 | 0.0081157833 | 0.0023656462 | 32.714409 | 25.846359 | 18.250423 | 11.46567 | 45 | 0.30000001 | 100000 | 20 | 23 | 160 | 32 | 20 | 0 | 0 | 0.20944178 | 0.086137637 | 0.077930808 | 33.149578 | 55.101433 | 35.685669 | 21.788616 | 45 | 0.30000001 | 50000 | 20 | 33 | 0 | 100000 | 20 | 23 | 0 | 150000 | 20 | 18 | 0 | 200000 | 20 | 16 | 0 | 0 | 0 | 0 | 0 | 0.92950439 | 0.048678365 | 0.93077815 | 0.05232244 | 0 | 0 | 0 | 0 | 0.60084248 | 0.65428925 | 0.88831645 | 0.82795507 | 0 | 0 | 0 | 0 | 0.28977522 | 0.89882851 | 0.94438463 | 1.258925 | 0 | 0 | 0 | 0 | 0.022082508 | 1.1050423 | 1.105263 | 1.5508156
2 | 23 | 60 | 394.3409 | 957.7379 | 0.08376488 | 81.92415 | 3 | 0 | 0 | 2 | 10 | 0 | 0 | 500 | 2 | 3 | 45 | 0.30000001 | 0 | 1.7586666 | 0.34065232 | 0.027028129 | 0.018423861 | 0.98911691 | 0.91229296 | 2.0428524 | 0.38915017 | 0.76170301 | 14.808329 | 0.31367928 | 45 | 0.30000001 | 3 | 3 | 10 | 32 | 20 | 0 | 0.030970883 | 0.0082406411 | 0.0024229619 | 32.622574 | 27.497772 | 19.341824 | 12.55093 | 45 | 0.30000001 | 100000 | 20 | 23 | 160 | 32 | 20 | 0 | 0 | 0.20879486 | 0.085746475 | 0.07771568 | 33.037537 | 55.137985 | 35.71563 | 21.754658 | 45 | 0.30000001 | 50000 | 20 | 33 | 0 | 100000 | 20 | 23 | 0 | 150000 | 20 | 18 | 0 | 200000 | 20 | 16 | 0 | 0 | 0 | 0 | 0 | 0.92970824 | 0.048678361 | 0.93098176 | 0.052310981 | 0 | 0 | 0 | 0 | 0.60079145 | 0.65449327 | 0.8884322 | 0.82815266 | 0 | 0 | 0 | 0 | 0.28962225 | 0.898803 | 0.94431347 | 1.2590709 | 0 | 0 | 0 | 0 | 0.022005958 | 1.1050167 | 1.1052358 | 1.5508844
2 | 23 | 60 | 394.3409 | 957.7379 | 0.08376488 | 81.92415 | 3 | 0 | 0 | 3 | 10 | 0 | 0 | 500 | 2 | 3 | 45 | 0.30000001 | 0 | 1.7613333 | 0.34117988 | 0.022937663 | 0.0053076884 | 0.97648036 | 1.0304034 | 2.3559258 | 0.37638894 | 0.76013029 | 14.896927 | 0.3005107 | 45 | 0.30000001 | 3 | 3 | 10 | 32 | 20 | 0 | 0.030635394 | 0.0080897864 | 0.0021833766 | 32.949448 | 26.704815 | 19.071938 | 12.361181 | 45 | 0.30000001 | 100000 | 20 | 23 | 160 | 32 | 20 | 0 | 0 | 0.20877311 | 0.085724652 | 0.077831432 | 33.044876 | 55.227859 | 35.79092 | 21.806229 | 45 | 0.30000001 | 50000 | 20 | 33 | 0 | 100000 | 20 | 23 | 0 | 150000 | 20 | 18 | 0 | 200000 | 20 | 16 | 0 | 0 | 0 | 0 | 0 | 0.92970836 | 0.048805863 | 0.93098855 | 0.05244774 | 0 | 0 | 0 | 0 | 0.60079145 | 0.65444219 | 0.88839459 | 0.82811379 | 0 | 0 | 0 | 0 | 0.2895712 | 0.89882851 | 0.94432205 | 1.2591306 | 0 | 0 | 0 | 0 | 0.021954937 | 1.1050422 | 1.1052603 | 1.550931
2 | 23 | 60 | 394.3409 | 957.7379 | 0.08376488 | 81.92415 | 3 | 0 | 0 | 4 | 10 | 0 | 0 | 500 | 2 | 3 | 45 | 0.30000001 | 0 | 1.7595556 | 0.34367129 | 0.020221772 | 0.011505199 | 0.98339266 | 1.1599877 | 1.428359 | 0.38287789 | 0.76682615 | 14.391926 | 0.31294972 | 45 | 0.30000001 | 3 | 3 | 10 | 32 | 20 | 0 | 0.031157646 | 0.0080214553 | 0.0017017281 | 32.648212 | 26.86845 | 18.615368 | 11.860905 | 45 | 0.30000001 | 100000 | 20 | 23 | 160 | 32 | 20 | 0 | 0 | 0.20847484 | 0.085662358 | 0.077827647 | 32.980167 | 55.11364 | 35.995331 | 21.909081 | 45 | 0.30000001 | 50000 | 20 | 33 | 0 | 100000 | 20 | 23 | 0 | 150000 | 20 | 18 | 0 | 200000 | 20 | 16 | 0 | 0 | 0 | 0 | 0 | 0.92973387 | 0.04872936 | 0.93101001 | 0.052364245 | 0 | 0 | 0 | 0 | 0.60076594 | 0.65441674 | 0.88835859 | 0.82811558 | 0 | 0 | 0 | 0 | 0.28954571 | 0.89872658 | 0.94421726 | 1.2591232 | 0 | 0 | 0 | 0 | 0.021929545 | 1.1049912 | 1.1052088 | 1.550953
2 | 23 | 60 | 394.3409 | 957.7379 | 0.08376488 | 81.92415 | 3 | 0 | 0 | 5 | 10 | 0 | 0 | 500 | 2 | 3 | 45 | 0.30000001 | 0 | 1.7613333 | 0.34825379 | 0.018120566 | 0.013616705 | 0.99404359 | 1.1761729 | 1.5297607 | 0.38860202 | 0.7759763 | 14.438852 | 0.32322595 | 45 | 0.30000001 | 3 | 3 | 10 | 32 | 20 | 0 | 0.030305684 | 0.0079330048 | 0.002373137 | 33.037868 | 26.574253 | 18.439053 | 11.825514 | 45 | 0.30000001 | 100000 | 20 | 23 | 160 | 32 | 20 | 0 | 0 | 0.20809999 | 0.08538913 | 0.07748685 | 32.964737 | 55.072708 | 35.783737 | 21.878796 | 45 | 0.30000001 | 50000 | 20 | 33 | 0 | 100000 | 20 | 23 | 0 | 150000 | 20 | 18 | 0 | 200000 | 20 | 16 | 0 | 0 | 0 | 0 | 0 | 0.92963183 | 0.048780359 | 0.93091077 | 0.052424692 | 0 | 0 | 0 | 0 | 0.60079145 | 0.65449327 | 0.8884322 | 0.82815266 | 0 | 0 | 0 | 0 | 0.28949469 | 0.89872646 | 0.94420147 | 1.2591746 | 0 | 0 | 0 | 0 | 0.02190396 | 1.1050167 | 1.1052338 | 1.5509766
2 | 23 | 60 | 394.3409 | 957.7379 | 0.08376488 | 81.92415 | 3 | 0 | 0 | 6 | 10 | 0 | 0 | 500 | 2 | 3 | 45 | 0.30000001 | 0 | 1.7613333 | 0.33352718 | 0.032819148 | 0.014794614 | 1.0233194 | 1.4129663 | 1.5077697 | 0.38952792 | 0.74626595 | 14.703802 | 0.32619554 | 45 | 0.30000001 | 3 | 3 | 10 | 32 | 20 | 0 | 0.03101337 | 0.0082270941 | 0.0025525515 | 32.224072 | 27.453056 | 18.87446 | 12.047914 | 45 | 0.30000001 | 100000 | 20 | 23 | 160 | 32 | 20 | 0 | 0 | 0.20756352 | 0.085342467 | 0.07765276 | 32.928741 | 55.219143 | 35.99828 | 21.913141 | 45 | 0.30000001 | 50000 | 20 | 33 | 0 | 100000 | 20 | 23 | 0 | 150000 | 20 | 18 | 0 | 200000 | 20 | 16 | 0 | 0 | 0 | 0 | 0 | 0.92968285 | 0.048780359 | 0.93096173 | 0.052421819 | 0 | 0 | 0 | 0 | 0.60071498 | 0.65434027 | 0.88826782 | 0.82809961 | 0 | 0 | 0 | 0 | 0.28952029 | 0.89867556 | 0.94416088 | 1.2591323 | 0 | 0 | 0 | 0 | 0.021903958 | 1.1048638 | 1.1050808 | 1.5509739
2 | 23 | 60 | 394.3409 | 957.7379 | 0.08376488 | 81.92415 | 3 | 0 | 0 | 7 | 10 | 0 | 0 | 500 | 2 | 3 | 45 | 0.30000001 | 0 | 1.7613333 | 0.34305522 | 0.029253377 | 0.010564785 | 0.99857825 | 1.1878221 | 2.3391047 | 0.38809097 | 0.76607656 | 14.995338 | 0.31813827 | 45 | 0.30000001 | 3 | 3 | 10 | 32 | 20 | 0 | 0.031402871 | 0.00803799 | 0.0020933223 | 32.947186 | 25.862907 | 18.071888 | 11.534714 | 45 | 0.30000001 | 100000 | 20 | 23 | 160 | 32 | 20 | 0 | 0 | 0.20775744 | 0.085322112 | 0.077526011 | 32.940258 | 55.10321 | 35.886726 | 21.824312 | 45 | 0.30000001 | 50000 | 20 | 33 | 0 | 100000 | 20 | 23 | 0 | 150000 | 20 | 18 | 0 | 200000 | 20 | 16 | 0 | 0 | 0 | 0 | 0 | 0.92973387 | 0.048627358 | 0.93100464 | 0.052254837 | 0 | 0 | 0 | 0 | 0.60066402 | 0.65439123 | 0.88827085 | 0.82818067 | 0 | 0 | 0 | 0 | 0.28946921 | 0.89870095 | 0.9441694 | 1.259192 | 0 | 0 | 0 | 0 | 0.021827444 | 1.1049658 | 1.1051813 | 1.5510449
2 | 23 | 60 | 394.3409 | 957.7379 | 0.08376488 | 81.92415 | 3 | 0 | 0 | 8 | 10 | 0 | 0 | 500 | 2 | 3 | 45 | 0.30000001 | 0 | 1.76 | 0.33919325 | 0.023397561 | 0.011913257 | 0.9892323 | 1.1872056 | 1.5780747 | 0.38153642 | 0.75704354 | 14.638126 | 0.31422859 | 45 | 0.30000001 | 3 | 3 | 10 | 32 | 20 | 0 | 0.030210558 | 0.0079795206 | 0.0021887042 | 32.936615 | 26.986185 | 19.106155 | 12.302711 | 45 | 0.30000001 | 100000 | 20 | 23 | 160 | 32 | 20 | 0 | 0 | 0.20810372 | 0.085338101 | 0.077420093 | 32.931404 | 55.034004 | 35.818714 | 21.685471 | 45 | 0.30000001 | 50000 | 20 | 33 | 0 | 100000 | 20 | 23 | 0 | 150000 | 20 | 18 | 0 | 200000 | 20 | 16 | 0 | 0 | 0 | 0 | 0 | 0.92968285 | 0.048525367 | 0.93094838 | 0.052148294 | 0 | 0 | 0 | 0 | 0.60074049 | 0.65441662 | 0.88834131 | 0.82813662 | 0 | 0 | 0 | 0 | 0.28941822 | 0.89872658 | 0.94417816 | 1.2592517 | 0 | 0 | 0 | 0 | 0.021827444 | 1.1049658 | 1.1051813 | 1.5510449
2 | 23 | 60 | 394.3409 | 957.7379 | 0.08376488 | 81.92415 | 3 | 0 | 0 | 9 | 10 | 0 | 0 | 500 | 2 | 3 | 45 | 0.30000001 | 0 | 1.759111 | 0.33802155 | 0.028478492 | 0.010479505 | 0.99064183 | 0.93737566 | 1.4693661 | 0.38485414 | 0.75571245 | 14.621693 | 0.31930843 | 45 | 0.30000001 | 3 | 3 | 10 | 32 | 20 | 0 | 0.031348277 | 0.0081191696 | 0.0018848272 | 32.420399 | 26.264374 | 18.777639 | 12.520779 | 45 | 0.30000001 | 100000 | 20 | 23 | 160 | 32 | 20 | 0 | 0 | 0.20811966 | 0.08545059 | 0.077531919 | 33.030586 | 55.11274 | 35.877533 | 21.803183 | 45 | 0.30000001 | 50000 | 20 | 33 | 0 | 100000 | 20 | 23 | 0 | 150000 | 20 | 18 | 0 | 200000 | 20 | 16 | 0 | 0 | 0 | 0 | 0 | 0.92945337 | 0.048703864 | 0.93072855 | 0.052352663 | 0 | 0 | 0 | 0 | 0.60071498 | 0.65428925 | 0.8882302 | 0.82806075 | 0 | 0 | 0 | 0 | 0.28946924 | 0.89859903 | 0.94407237 | 1.2591588 | 0 | 0 | 0 | 0 | 0.02187855 | 1.1048383 | 1.1050549 | 1.5509964
2 | 23 | 60 | 394.3409 | 957.7379 | 0.08376488 | 81.92415 | 3 | 0 | 0 | 10 | 10 | 0 | 0 | 500 | 2 | 3 | 45 | 0.30000001 | 0 | 1.7613333 | 0.33260906 | 0.017467089 | 0.0074577969 | 1.0068369 | 1.4027383 | 1.7304938 | 0.36558008 | 0.74097061 | 14.697729 | 0.3035793 | 45 | 0.30000001 | 3 | 3 | 10 | 32 | 20 | 0 | 0.031286649 | 0.0080788285 | 0.002056529 | 32.360004 | 26.700243 | 18.321672 | 12.141356 | 45 | 0.30000001 | 100000 | 20 | 23 | 160 | 32 | 20 | 0 | 0 | 0.20786235 | 0.085403383 | 0.0776079 | 33.07217 | 55.14959 | 35.764339 | 21.873978 | 45 | 0.30000001 | 50000 | 20 | 33 | 0 | 100000 | 20 | 23 | 0 | 150000 | 20 | 18 | 0 | 200000 | 20 | 16 | 0 | 0 | 0 | 0 | 0 | 0.92960632 | 0.048652865 | 0.93087864 | 0.052289356 | 0 | 0 | 0 | 0 | 0.60068959 | 0.65431476 | 0.88823181 | 0.82810128 | 0 | 0 | 0 | 0 | 0.28941831 | 0.89865005 | 0.94410533 | 1.2592268 | 0 | 0 | 0 | 0 | 0.021853054 | 1.1049148 | 1.1051309 | 1.5510209
2 | 23 | 60 | 394.3409 | 957.7379 | 0.08376488 | 81.92415 | 4 | 0 | 0 | 1 | 10 | 0 | 0 | 500 | 2 | 3 | 45 | 0.30000001 | 0 | 1.7582222 | 0.33468676 | 0.028054353 | 0.007685164 | 0.99243593 | 1.4676872 | 1.4396561 | 0.37723249 | 0.74772543 | 14.805313 | 0.30467451 | 45 | 0.30000001 | 3 | 3 | 10 | 32 | 20 | 0 | 0.030654281 | 0.0080633406 | 0.0022471852 | 32.504639 | 26.976681 | 18.939526 | 12.240646 | 45 | 0.30000001 | 100000 | 20 | 23 | 160 | 32 | 20 | 0 | 0 | 0.20695245 | 0.085194759 | 0.077280253 | 32.949001 | 55.298943 | 36.05394 | 21.879223 | 45 | 0.30000001 | 50000 | 20 | 33 | 0 | 100000 | 20 | 23 | 0 | 150000 | 20 | 18 | 0 | 200000 | 20 | 16 | 0 | 0 | 0 | 0 | 0 | 0.93001431 | 0.048525367 | 0.93127942 | 0.052129738 | 0 | 0 | 0 | 0 | 0.60091901 | 0.65441674 | 0.88846213 | 0.82798868 | 0 | 0 | 0 | 0 | 0.28967321 | 0.89895606 | 0.94447476 | 1.2590692 | 0 | 0 | 0 | 0 | 0.021929553 | 1.1051443 | 1.1053618 | 1.5509558
2 | 23 | 60 | 394.3409 | 957.7379 | 0.08376488 | 81.92415 | 4 | 0 | 0 | 2 | 10 | 0 | 0 | 500 | 2 | 3 | 45 | 0.30000001 | 0 | 1.7626667 | 0.33581334 | 0.029033519 | 0.012581047 | 0.98895025 | 1.4101304 | 2.1691232 | 0.38359731 | 0.7491833 | 14.418247 | 0.32238418 | 45 | 0.30000001 | 3 | 3 | 10 | 32 | 20 | 0 | 0.032047823 | 0.0080904337 | 0.0018776988 | 32.822254 | 26.054777 | 18.053583 | 11.85774 | 45 | 0.30000001 | 100000 | 20 | 23 | 160 | 32 | 20 | 0 | 0 | 0.20714757 | 0.084948242 | 0.077211261 | 33.020977 | 55.119164 | 35.813103 | 21.709188 | 45 | 0.30000001 | 50000 | 20 | 33 | 0 | 100000 | 20 | 23 | 0 | 150000 | 20 | 18 | 0 | 200000 | 20 | 16 | 0 | 0 | 0 | 0 | 0 | 0.92975932 | 0.048499867 | 0.93102342 | 0.052116659 | 0 | 0 | 0 | 0 | 0.60094452 | 0.65449321 | 0.88853568 | 0.82802576 | 0 | 0 | 0 | 0 | 0.28962228 | 0.89893049 | 0.94443482 | 1.2591122 | 0 | 0 | 0 | 0 | 0.021853024 | 1.1050932 | 1.1053092 | 1.5510241
2 | 23 | 60 | 394.3409 | 957.7379 | 0.08376488 | 81.92415 | 4 | 0 | 0 | 3 | 10 | 0 | 0 | 500 | 2 | 3 | 45 | 0.30000001 | 0 | 1.7626667 | 0.33603016 | 0.016296631 | 0.009714948 | 1.0030496 | 1.3014958 | 1.9692674 | 0.37169814 | 0.74771529 | 14.547539 | 0.31197694 | 45 | 0.30000001 | 3 | 3 | 10 | 32 | 20 | 0 | 0.032227051 | 0.0082274927 | 0.0019872945 | 32.809151 | 26.57991 | 18.127462 | 11.471557 | 45 | 0.30000001 | 100000 | 20 | 23 | 160 | 32 | 20 | 0 | 0 | 0.2070621 | 0.085034877 | 0.077325791 | 32.914856 | 55.113342 | 35.953182 | 21.877275 | 45 | 0.30000001 | 50000 | 20 | 33 | 0 | 100000 | 20 | 23 | 0 | 150000 | 20 | 18 | 0 | 200000 | 20 | 16 | 0 | 0 | 0 | 0 | 0 | 0.92952985 | 0.048372369 | 0.93078762 | 0.051992711 | 0 | 0 | 0 | 0 | 0.60084248 | 0.65436572 | 0.88837278 | 0.8280133 | 0 | 0 | 0 | 0 | 0.28962228 | 0.89870107 | 0.94421643 | 1.2590377 | 0 | 0 | 0 | 0 | 0.021980433 | 1.1049657 | 1.1051843 | 1.5509065
2 | 23 | 60 | 394.3409 | 957.7379 | 0.08376488 | 81.92415 | 4 | 0 | 0 | 4 | 10 | 0 | 0 | 500 | 2 | 3 | 45 | 0.30000001 | 0 | 1.7626667 | 0.33862635 | 0.023772335 | 0.013484906 | 0.99586356 | 1.2868378 | 1.5622636 | 0.3868421 | 0.75491017 | 14.538517 | 0.31943911 | 45 | 0.30000001 | 3 | 3 | 10 | 32 | 20 | 0 | 0.031600691 | 0.0079248864 | 0.0017460147 | 32.051956 | 26.484116 | 18.030813 | 11.361809 | 45 | 0.30000001 | 100000 | 20 | 23 | 160 | 32 | 20 | 0 | 0 | 0.20749083 | 0.085188217 | 0.077466846 | 33.000546 | 55.136116 | 35.885101 | 21.825228 | 45 | 0.30000001 | 50000 | 20 | 33 | 0 | 100000 | 20 | 23 | 0 | 150000 | 20 | 18 | 0 | 200000 | 20 | 16 | 0 | 0 | 0 | 0 | 0 | 0.92945337 | 0.048219375 | 0.93070334 | 0.051832814 | 0 | 0 | 0 | 0 | 0.60086799 | 0.65416175 | 0.8882398 | 0.82783681 | 0 | 0 | 0 | 0 | 0.28967324 | 0.89859909 | 0.94413501 | 1.2589532 | 0 | 0 | 0 | 0 | 0.022005923 | 1.1048893 | 1.1051084 | 1.5508821
2 | 23 | 60 | 394.3409 | 957.7379 | 0.08376488 | 81.92415 | 4 | 0 | 0 | 5 | 10 | 0 | 0 | 500 | 2 | 3 | 45 | 0.30000001 | 0 | 1.7604446 | 0.33781311 | 0.020301824 | 0.011697971 | 0.99921346 | 1.0378594 | 1.8192158 | 0.37442848 | 0.75300431 | 14.912209 | 0.30764639 | 45 | 0.30000001 | 3 | 3 | 10 | 32 | 20 | 0 | 0.030810684 | 0.0080803735 | 0.0023597346 | 32.937393 | 27.15871 | 18.722303 | 12.261003 | 45 | 0.30000001 | 100000 | 20 | 23 | 160 | 32 | 20 | 0 | 0 | 0.20696405 | 0.085098371 | 0.077324703 | 32.875652 | 55.300789 | 36.078224 | 21.900799 | 45 | 0.30000001 | 50000 | 20 | 33 | 0 | 100000 | 20 | 23 | 0 | 150000 | 20 | 18 | 0 | 200000 | 20 | 16 | 0 | 0 | 0 | 0 | 0 | 0.92945337 | 0.048270375 | 0.93070596 | 0.051887538 | 0 | 0 | 0 | 0 | 0.60081697 | 0.65418726 | 0.88822407 | 0.82789856 | 0 | 0 | 0 | 0 | 0.28962222 | 0.89852256 | 0.9440465 | 1.2589798 | 0 | 0 | 0 | 0 | 0.022005942 | 1.1048638 | 1.1050829 | 1.5508816
2 | 23 | 60 | 394.3409 | 957.7379 | 0.08376488 | 81.92415 | 4 | 0 | 0 | 6 | 10 | 0 | 0 | 500 | 2 | 3 | 45 | 0.30000001 | 0 | 1.7608891 | 0.3343854 | 0.02801137 | 0.0077397735 | 0.99158084 | 1.4665196 | 2.3475337 | 0.3767654 | 0.746557 | 14.611904 | 0.31231165 | 45 | 0.30000001 | 3 | 3 | 10 | 32 | 20 | 0 | 0.030048925 | 0.0080511384 | 0.0023776337 | 32.335548 | 26.876484 | 19.377758 | 12.689915 | 45 | 0.30000001 | 100000 | 20 | 23 | 160 | 32 | 20 | 0 | 0 | 0.20719624 | 0.085186899 | 0.077468485 | 32.96196 | 55.20668 | 36.149208 | 21.906912 | 45 | 0.30000001 | 50000 | 20 | 33 | 0 | 100000 | 20 | 23 | 0 | 150000 | 20 | 18 | 0 | 200000 | 20 | 16 | 0 | 0 | 0 | 0 | 0 | 0.92950439 | 0.04832137 | 0.93075955 | 0.051939413 | 0 | 0 | 0 | 0 | 0.60076594 | 0.6540342 | 0.88807684 | 0.82782429 | 0 | 0 | 0 | 0 | 0.28959671 | 0.89849699 | 0.94401437 | 1.2589972 | 0 | 0 | 0 | 0 | 0.021980459 | 1.1047617 | 1.1049803 | 1.5509028
2 | 23 | 60 | 394.3409 | 957.7379 | 0.08376488 | 81.92415 | 4 | 0 | 0 | 7 | 10 | 0 | 0 | 500 | 2 | 3 | 45 | 0.30000001 | 0 | 1.7626667 | 0.33902326 | 0.020460572 | 0.012439569 | 0.98091751 | 1.5066381 | 2.0512424 | 0.38045907 | 0.75531721 | 14.193026 | 0.31527808 | 45 | 0.30000001 | 3 | 3 | 10 | 32 | 20 | 0 | 0.031752802 | 0.0080054179 | 0.0020765322 | 32.092976 | 26.294662 | 18.123062 | 11.697382 | 45 | 0.30000001 | 100000 | 20 | 23 | 160 | 32 | 20 | 0 | 0 | 0.20709458 | 0.085171536 | 0.077624105 | 32.933315 | 55.253799 | 36.184402 | 21.895275 | 45 | 0.30000001 | 50000 | 20 | 33 | 0 | 100000 | 20 | 23 | 0 | 150000 | 20 | 18 | 0 | 200000 | 20 | 16 | 0 | 0 | 0 | 0 | 0 | 0.92907083 | 0.048142876 | 0.93031734 | 0.051772002 | 0 | 0 | 0 | 0 | 0.60074049 | 0.65395772 | 0.88800329 | 0.8277871 | 0 | 0 | 0 | 0 | 0.28959677 | 0.89836955 | 0.94389307 | 1.2589557 | 0 | 0 | 0 | 0 | 0.02203152 | 1.1046597 | 1.1048794 | 1.5508548
2 | 23 | 60 | 394.3409 | 957.7379 | 0.08376488 | 81.92415 | 4 | 0 | 0 | 8 | 10 | 0 | 0 | 500 | 2 | 3 | 45 | 0.30000001 | 0 | 1.7591112 | 0.33855292 | 0.021209896 | 0.015452221 | 0.98808467 | 1.2650472 | 1.8241847 | 0.38643342 | 0.75648344 | 14.468878 | 0.31140149 | 45 | 0.30000001 | 3 | 3 | 10 | 32 | 20 | 0 | 0.031431355 | 0.0080164755 | 0.0021224779 | 32.126232 | 26.400436 | 17.857822 | 11.617666 | 45 | 0.30000001 | 100000 | 20 | 23 | 160 | 32 | 20 | 0 | 0 | 0.20710668 | 0.085158296 | 0.077352703 | 32.925743 | 55.246799 | 36.110901 | 21.920488 | 45 | 0.30000001 | 50000 | 20 | 33 | 0 | 100000 | 20 | 23 | 0 | 150000 | 20 | 18 | 0 | 200000 | 20 | 16 | 0 | 0 | 0 | 0 | 0 | 0.92894334 | 0.048040882 | 0.93018472 | 0.05166959 | 0 | 0 | 0 | 0 | 0.60063851 | 0.65385574 | 0.88785917 | 0.82779402 | 0 | 0 | 0 | 0 | 0.28959677 | 0.89826757 | 0.94379604 | 1.2589226 | 0 | 0 | 0 | 0 | 0.022031426 | 1.1046088 | 1.1048285 | 1.550854
2 | 23 | 60 | 394.3409 | 957.7379 | 0.08376488 | 81.92415 | 4 | 0 | 0 | 9 | 10 | 0 | 0 | 500 | 2 | 3 | 45 | 0.30000001 | 0 | 1.7626667 | 0.32661122 | 0.023213658 | 0.010070105 | 1.0050689 | 1.2324967 | 2.5118811 | 0.36666113 | 0.72792327 | 15.061716 | 0.3021864 | 45 | 0.30000001 | 3 | 3 | 10 | 32 | 20 | 0 | 0.030757971 | 0.0080890385 | 0.0024694272 | 31.737478 | 27.477444 | 19.271936 | 12.306662 | 45 | 0.30000001 | 100000 | 20 | 23 | 160 | 32 | 20 | 0 | 0 | 0.20700324 | 0.084967665 | 0.077313848 | 32.994469 | 55.032646 | 35.912056 | 21.730156 | 45 | 0.30000001 | 50000 | 20 | 33 | 0 | 100000 | 20 | 23 | 0 | 150000 | 20 | 18 | 0 | 200000 | 20 | 16 | 0 | 0 | 0 | 0 | 0 | 0.92917287 | 0.04816838 | 0.93042058 | 0.051793698 | 0 | 0 | 0 | 0 | 0.60074049 | 0.65395778 | 0.88800335 | 0.82778716 | 0 | 0 | 0 | 0 | 0.28954569 | 0.89836955 | 0.9438774 | 1.2590072 | 0 | 0 | 0 | 0 | 0.022005923 | 1.1047107 | 1.1049298 | 1.5508789
2 | 23 | 60 | 394.3409 | 957.7379 | 0.08376488 | 81.92415 | 4 | 0 | 0 | 10 | 10 | 0 | 0 | 500 | 2 | 3 | 45 | 0.30000001 | 0 | 1.7626667 | 0.3417511 | 0.025274653 | 0.011733912 | 0.98002231 | 1.2158806 | 2.2904119 | 0.39217827 | 0.76237023 | 14.598072 | 0.31479463 | 45 | 0.30000001 | 3 | 3 | 10 | 32 | 20 | 0 | 0.030386243 | 0.0079739932 | 0.0022579851 | 32.479504 | 27.234585 | 18.637484 | 11.750249 | 45 | 0.30000001 | 100000 | 20 | 23 | 160 | 32 | 20 | 0 | 0 | 0.20724499 | 0.085038364 | 0.077306069 | 32.910397 | 55.13092 | 35.985783 | 21.771406 | 45 | 0.30000001 | 50000 | 20 | 33 | 0 | 100000 | 20 | 23 | 0 | 150000 | 20 | 18 | 0 | 200000 | 20 | 16 | 0 | 0 | 0 | 0 | 0 | 0.92901987 | 0.048168376 | 0.93026775 | 0.051802211 | 0 | 0 | 0 | 0 | 0.60066402 | 0.65388125 | 0.88789523 | 0.82779229 | 0 | 0 | 0 | 0 | 0.28954569 | 0.89826757 | 0.94378036 | 1.2589741 | 0 | 0 | 0 | 0 | 0.022031501 | 1.1046852 | 1.1049049 | 1.5508553
2 | 23 | 60 | 394.3409 | 957.7379 | 0.08376488 | 81.92415 | 5 | 0 | 0 | 1 | 10 | 0 | 0 | 500 | 2 | 3 | 45 | 0.30000001 | 0 | 1.7706667 | 0.38546449 | 0.028638138 | 0.010211622 | 1.0387788 | 1.2867079 | 2.1001916 | 0.43119878 | 0.86049765 | 15.225559 | 0.3681497 | 45 | 0.30000001 | 3 | 3 | 10 | 32 | 20 | 0 | 0.033149496 | 0.0085418532 | 0.0021027504 | 32.472088 | 26.498848 | 18.882399 | 12.348412 | 45 | 0.30000001 | 100000 | 20 | 23 | 160 | 32 | 20 | 0 | 0 | 0.21766588 | 0.088464439 | 0.077813208 | 32.741295 | 54.297501 | 35.173592 | 21.337589 | 45 | 0.30000001 | 50000 | 20 | 33 | 0 | 100000 | 20 | 23 | 0 | 150000 | 20 | 18 | 0 | 200000 | 20 | 16 | 0 | 0 | 0 | 0 | 0 | 0.93659317 | 0.06061209 | 0.93855238 | 0.064625375 | 0 | 0 | 0 | 0 | 0.59706861 | 0.66122508 | 0.89090377 | 0.8363409 | 0 | 0 | 0 | 0 | 0.28472638 | 0.901353 | 0.94525462 | 1.2648281 | 0 | 0 | 0 | 0 | 0.017339636 | 1.1046342 | 1.1047703 | 1.5551004
2 | 23 | 60 | 394.3409 | 957.7379 | 0.08376488 | 81.92415 | 5 | 0 | 0 | 2 | 10 | 0 | 0 | 500 | 2 | 3 | 45 | 0.30000001 | 0 | 1.7728889 | 0.39444399 | 0.034833223 | 0.016671324 | 1.0242363 | 1.3566911 | 1.5253155 | 0.45259094 | 0.881271 | 14.779138 | 0.38662454 | 45 | 0.30000001 | 3 | 3 | 10 | 32 | 20 | 0 | 0.034317851 | 0.0087167621 | 0.0022062708 | 32.604305 | 26.012392 | 18.373728 | 11.717337 | 45 | 0.30000001 | 100000 | 20 | 23 | 160 | 32 | 20 | 0 | 0 | 0.21835411 | 0.088579349 | 0.07795772 | 32.814075 | 54.335648 | 35.039387 | 21.075775 | 45 | 0.30000001 | 50000 | 20 | 33 | 0 | 100000 | 20 | 23 | 0 | 150000 | 20 | 18 | 0 | 200000 | 20 | 16 | 0 | 0 | 0 | 0 | 0 | 0.93628716 | 0.060586583 | 0.93824536 | 0.06461931 | 0 | 0 | 0 | 0 | 0.59686458 | 0.66094458 | 0.89055884 | 0.8362999 | 0 | 0 | 0 | 0 | 0.2847518 | 0.90109801 | 0.94501919 | 1.2647212 | 0 | 0 | 0 | 0 | 0.017390555 | 1.1044048 | 1.1045418 | 1.5550511
2 | 23 | 60 | 394.3409 | 957.7379 | 0.08376488 | 81.92415 | 5 | 0 | 0 | 3 | 10 | 0 | 0 | 500 | 2 | 3 | 45 | 0.30000001 | 0 | 1.7746665 | 0.39183164 | 0.028563924 | 0.021000229 | 1.0248382 | 1.3031585 | 2.0032563 | 0.44923949 | 0.87428963 | 14.932383 | 0.38226706 | 45 | 0.30000001 | 3 | 3 | 10 | 32 | 20 | 0 | 0.034986172 | 0.0087002283 | 0.0021776939 | 32.321636 | 25.976299 | 17.803722 | 11.577624 | 45 | 0.30000001 | 100000 | 20 | 23 | 160 | 32 | 20 | 0 | 0 | 0.21800068 | 0.088375837 | 0.077670403 | 32.558342 | 54.150948 | 34.867779 | 21.091917 | 45 | 0.30000001 | 50000 | 20 | 33 | 0 | 100000 | 20 | 23 | 0 | 150000 | 20 | 18 | 0 | 200000 | 20 | 16 | 0 | 0 | 0 | 0 | 0 | 0.93633819 | 0.060484592 | 0.9382897 | 0.064507328 | 0 | 0 | 0 | 0 | 0.59681356 | 0.66089356 | 0.89048678 | 0.83630401 | 0 | 0 | 0 | 0 | 0.28467533 | 0.90104699 | 0.94494748 | 1.2647821 | 0 | 0 | 0 | 0 | 0.01736512 | 1.1043283 | 1.1044648 | 1.555073
2 | 23 | 60 | 394.3409 | 957.7379 | 0.08376488 | 81.92415 | 5 | 0 | 0 | 4 | 10 | 0 | 0 | 500 | 2 | 3 | 45 | 0.30000001 | 0 | 1.7715557 | 0.39659795 | 0.033701647 | 0.013476875 | 1.0313857 | 1.2299677 | 2.3739307 | 0.45458567 | 0.88632292 | 15.292002 | 0.37855035 | 45 | 0.30000001 | 3 | 3 | 10 | 32 | 20 | 0 | 0.035620466 | 0.0089167738 | 0.002154554 | 32.225754 | 26.507721 | 18.85124 | 12.400017 | 45 | 0.30000001 | 100000 | 20 | 23 | 160 | 32 | 20 | 0 | 0 | 0.21869183 | 0.088613436 | 0.077898614 | 32.679806 | 54.231911 | 34.983833 | 21.399725 | 45 | 0.30000001 | 50000 | 20 | 33 | 0 | 100000 | 20 | 23 | 0 | 150000 | 20 | 18 | 0 | 200000 | 20 | 16 | 0 | 0 | 0 | 0 | 0 | 0.93608314 | 0.060357094 | 0.93802696 | 0.064389214 | 0 | 0 | 0 | 0 | 0.59673709 | 0.66074061 | 0.89032203 | 0.83625263 | 0 | 0 | 0 | 0 | 0.28470078 | 0.90086854 | 0.944785 | 1.2646995 | 0 | 0 | 0 | 0 | 0.017467106 | 1.1041243 | 1.1042625 | 1.5549778
2 | 23 | 60 | 394.3409 | 957.7379 | 0.08376488 | 81.92415 | 5 | 0 | 0 | 5 | 10 | 0 | 0 | 500 | 2 | 3 | 45 | 0.30000001 | 0 | 1.7733333 | 0.38790658 | 0.033222336 | 0.01340293 | 1.0286458 | 1.191044 | 1.8605932 | 0.44414282 | 0.86604142 | 14.935861 | 0.38045126 | 45 | 0.30000001 | 3 | 3 | 10 | 32 | 20 | 0 | 0.034460071 | 0.008658791 | 0.002279955 | 31.77047 | 25.877384 | 18.205137 | 11.578322 | 45 | 0.30000001 | 100000 | 20 | 23 | 160 | 32 | 20 | 0 | 0 | 0.21765375 | 0.088446334 | 0.077859811 | 32.798569 | 54.312775 | 35.137733 | 21.391668 | 45 | 0.30000001 | 50000 | 20 | 33 | 0 | 100000 | 20 | 23 | 0 | 150000 | 20 | 18 | 0 | 200000 | 20 | 16 | 0 | 0 | 0 | 0 | 0 | 0.93621063 | 0.060586583 | 0.938169 | 0.064624578 | 0 | 0 | 0 | 0 | 0.59673703 | 0.66076607 | 0.89034086 | 0.83627182 | 0 | 0 | 0 | 0 | 0.28470084 | 0.90091956 | 0.94483364 | 1.2647157 | 0 | 0 | 0 | 0 | 0.017390659 | 1.1043028 | 1.1044397 | 1.5550495
2 | 23 | 60 | 394.3409 | 957.7379 | 0.08376488 | 81.92415 | 5 | 0 | 0 | 6 | 10 | 0 | 0 | 500 | 2 | 3 | 45 | 0.30000001 | 0 | 1.7733333 | 0.39210901 | 0.037260171 | 0.014265824 | 1.0410975 | 1.3386186 | 1.7270465 | 0.45442069 | 0.87628162 | 14.918028 | 0.39151347 | 45 | 0.30000001 | 3 | 3 | 10 | 32 | 20 | 0 | 0.034407172 | 0.008700178 | 0.0021179733 | 32.038651 | 25.895147 | 18.283016 | 12.096356 | 45 | 0.30000001 | 100000 | 20 | 23 | 160 | 32 | 20 | 0 | 0 | 0.21881244 | 0.088653594 | 0.077915676 | 32.76466 | 54.309059 | 34.974842 | 21.07349 | 45 | 0.30000001 | 50000 | 20 | 33 | 0 | 100000 | 20 | 23 | 0 | 150000 | 20 | 18 | 0 | 200000 | 20 | 16 | 0 | 0 | 0 | 0 | 0 | 0.93590462 | 0.060535587 | 0.93786037 | 0.064591385 | 0 | 0 | 0 | 0 | 0.59668607 | 0.66061312 | 0.89019322 | 0.83619916 | 0 | 0 | 0 | 0 | 0.28467533 | 0.90081751 | 0.94472867 | 1.2647089 | 0 | 0 | 0 | 0 | 0.017518066 | 1.1041498 | 1.1042888 | 1.554932
2 | 23 | 60 | 394.3409 | 957.7379 | 0.08376488 | 81.92415 | 5 | 0 | 0 | 7 | 10 | 0 | 0 | 500 | 2 | 3 | 45 | 0.30000001 | 0 | 1.7733333 | 0.39103103 | 0.032536216 | 0.015658353 | 1.0372548 | 1.4832044 | 1.9256301 | 0.44960719 | 0.87338638 | 15.126091 | 0.37731054 | 45 | 0.30000001 | 3 | 3 | 10 | 32 | 20 | 0 | 0.035549186 | 0.0087715965 | 0.0022803133 | 31.573109 | 25.607346 | 17.789625 | 11.645196 | 45 | 0.30000001 | 100000 | 20 | 23 | 160 | 32 | 20 | 0 | 0 | 0.21837541 | 0.088534474 | 0.077871569 | 32.788521 | 54.420204 | 34.979675 | 21.290926 | 45 | 0.30000001 | 50000 | 20 | 33 | 0 | 100000 | 20 | 23 | 0 | 150000 | 20 | 18 | 0 | 200000 | 20 | 16 | 0 | 0 | 0 | 0 | 0 | 0.93570065 | 0.060459092 | 0.93765187 | 0.064524017 | 0 | 0 | 0 | 0 | 0.59658408 | 0.6605621 | 0.89008701 | 0.83624578 | 0 | 0 | 0 | 0 | 0.28464985 | 0.900639 | 0.94455075 | 1.2646776 | 0 | 0 | 0 | 0 | 0.017569106 | 1.1040478 | 1.1041876 | 1.5548843
2 | 23 | 60 | 394.3409 | 957.7379 | 0.08376488 | 81.92415 | 5 | 0 | 0 | 8 | 10 | 0 | 0 | 500 | 2 | 3 | 45 | 0.30000001 | 0 | 1.7733333 | 0.38961571 | 0.040753726 | 0.015435072 | 1.0644307 | 1.2762841 | 1.7220819 | 0.45563883 | 0.87224883 | 15.474691 | 0.39070237 | 45 | 0.30000001 | 3 | 3 | 10 | 32 | 20 | 0 | 0.033583637 | 0.0086143166 | 0.0020967587 | 32.318352 | 26.426479 | 18.514418 | 12.22147 | 45 | 0.30000001 | 100000 | 20 | 23 | 160 | 32 | 20 | 0 | 0 | 0.21812695 | 0.08848194 | 0.077837735 | 32.740326 | 54.196068 | 35.03117 | 21.272467 | 45 | 0.30000001 | 50000 | 20 | 33 | 0 | 100000 | 20 | 23 | 0 | 150000 | 20 | 18 | 0 | 200000 | 20 | 16 | 0 | 0 | 0 | 0 | 0 | 0.93564969 | 0.060331598 | 0.9375928 | 0.064391822 | 0 | 0 | 0 | 0 | 0.59666055 | 0.66048563 | 0.89008152 | 0.83612442 | 0 | 0 | 0 | 0 | 0.28464985 | 0.90066445 | 0.94457501 | 1.2646858 | 0 | 0 | 0 | 0 | 0.017518157 | 1.1040478 | 1.1041868 | 1.5549304
2 | 23 | 60 | 394.3409 | 957.7379 | 0.08376488 | 81.92415 | 5 | 0 | 0 | 9 | 10 | 0 | 0 | 500 | 2 | 3 | 45 | 0.30000001 | 0 | 1.7715557 | 0.39128822 | 0.036961954 | 0.013907988 | 1.0173092 | 1.0512211 | 1.6873065 | 0.44860297 | 0.87509501 | 14.933918 | 0.38124165 | 45 | 0.30000001 | 3 | 3 | 10 | 32 | 20 | 0 | 0.035860181 | 0.0089445645 | 0.0021312656 | 31.232403 | 25.776203 | 18.290083 | 12.289642 | 45 | 0.30000001 | 100000 | 20 | 23 | 160 | 32 | 20 | 0 | 0 | 0.21881521 | 0.088674344 | 0.078037985 | 32.766266 | 54.437973 | 34.870926 | 21.192789 | 45 | 0.30000001 | 50000 | 20 | 33 | 0 | 100000 | 20 | 23 | 0 | 150000 | 20 | 18 | 0 | 200000 | 20 | 16 | 0 | 0 | 0 | 0 | 0 | 0.93554771 | 0.060280595 | 0.93748772 | 0.064344533 | 0 | 0 | 0 | 0 | 0.59655857 | 0.66033262 | 0.88989961 | 0.8360942 | 0 | 0 | 0 | 0 | 0.28470084 | 0.90043497 | 0.94437158 | 1.2645611 | 0 | 0 | 0 | 0 | 0.017569073 | 1.1039712 | 1.1041111 | 1.5548832
2 | 23 | 60 | 394.3409 | 957.7379 | 0.08376488 | 81.92415 | 5 | 0 | 0 | 10 | 10 | 0 | 0 | 500 | 2 | 3 | 45 | 0.30000001 | 0 | 1.7733333 | 0.38798258 | 0.024120497 | 0.015979325 | 1.0166548 | 1.4069781 | 2.3543057 | 0.4394514 | 0.86547399 | 15.002171 | 0.3611984 | 45 | 0.30000001 | 3 | 3 | 10 | 32 | 20 | 0 | 0.034099862 | 0.0087499814 | 0.0021660714 | 32.409283 | 25.944168 | 18.750231 | 12.550182 | 45 | 0.30000001 | 100000 | 20 | 23 | 160 | 32 | 20 | 0 | 0 | 0.21853271 | 0.088467136 | 0.0778118 | 32.85862 | 54.2192 | 34.978249 | 21.157291 | 45 | 0.30000001 | 50000 | 20 | 33 | 0 | 100000 | 20 | 23 | 0 | 150000 | 20 | 18 | 0 | 200000 | 20 | 16 | 0 | 0 | 0 | 0 | 0 | 0.93564975 | 0.060357094 | 0.93759447 | 0.064418957 | 0 | 0 | 0 | 0 | 0.59658414 | 0.66035813 | 0.88993567 | 0.83609211 | 0 | 0 | 0 | 0 | 0.28472638 | 0.90053701 | 0.9444766 | 1.2645679 | 0 | 0 | 0 | 0 | 0.017518109 | 1.1039202 | 1.1040592 | 1.5549287
2 | 23 | 60 | 394.3409 | 957.7379 | 0.08376488 | 81.92415 | 6 | 0 | 0 | 1 | 10 | 0 | 0 | 500 | 2 | 3 | 45 | 0.30000001 | 0 | 1.7613333 | 0.3384636 | 0.019048423 | 0.0081540328 | 1.011137 | 1.1305132 | 1.8443816 | 0.37139446 | 0.75439417 | 14.985037 | 0.30984023 | 45 | 0.30000001 | 3 | 3 | 10 | 32 | 20 | 0 | 0.032220654 | 0.0082924869 | 0.0018870836 | 31.749004 | 26.646551 | 18.731827 | 12.088737 | 45 | 0.30000001 | 100000 | 20 | 23 | 160 | 32 | 20 | 0 | 0 | 0.20787278 | 0.085516483 | 0.077558897 | 32.966988 | 55.220268 | 35.879402 | 21.934174 | 45 | 0.30000001 | 50000 | 20 | 33 | 0 | 100000 | 20 | 23 | 0 | 150000 | 20 | 18 | 0 | 200000 | 20 | 16 | 0 | 0 | 0 | 0 | 0 | 0.92863739 | 0.047505394 | 0.92985171 | 0.051111467 | 0 | 0 | 0 | 0 | 0.60081697 | 0.65329474 | 0.88756692 | 0.82721835 | 0 | 0 | 0 | 0 | 0.29005575 | 0.89803809 | 0.94371855 | 1.2583851 | 0 | 0 | 0 | 0 | 0.022515934 | 1.1046343 | 1.1048638 | 1.550416
2 | 23 | 60 | 394.3409 | 957.7379 | 0.08376488 | 81.92415 | 6 | 0 | 0 | 2 | 10 | 0 | 0 | 500 | 2 | 3 | 45 | 0.30000001 | 0 | 1.7613333 | 0.33816001 | 0.030179769 | 0.015426071 | 0.99818665 | 1.1927221 | 2.263262 | 0.38947219 | 0.75633478 | 14.795195 | 0.32775924 | 45 | 0.30000001 | 3 | 3 | 10 | 32 | 20 | 0 | 0.030543804 | 0.0078010252 | 0.0019924755 | 32.620914 | 26.471214 | 18.400225 | 11.505058 | 45 | 0.30000001 | 100000 | 20 | 23 | 160 | 32 | 20 | 0 | 0 | 0.20836845 | 0.085489795 | 0.0777262 | 33.033688 | 55.103798 | 35.976517 | 21.828318 | 45 | 0.30000001 | 50000 | 20 | 33 | 0 | 100000 | 20 | 23 | 0 | 150000 | 20 | 18 | 0 | 200000 | 20 | 16 | 0 | 0 | 0 | 0 | 0 | 0.92853534 | 0.047377892 | 0.92974329 | 0.050980117 | 0 | 0 | 0 | 0 | 0.60074049 | 0.6532948 | 0.88751519 | 0.82728183 | 0 | 0 | 0 | 0 | 0.29003027 | 0.89791054 | 0.94358939 | 1.2583692 | 0 | 0 | 0 | 0 | 0.022515967 | 1.1045067 | 1.1047362 | 1.5504136
2 | 23 | 60 | 394.3409 | 957.7379 | 0.08376488 | 81.92415 | 6 | 0 | 0 | 3 | 10 | 0 | 0 | 500 | 2 | 3 | 45 | 0.30000001 | 0 | 1.76 | 0.34243649 | 0.02707663 | 0.016900878 | 0.99007809 | 0.95882171 | 2.0397975 | 0.39625272 | 0.7660377 | 14.587937 | 0.32474163 | 45 | 0.30000001 | 3 | 3 | 10 | 32 | 20 | 0 | 0.031489898 | 0.0080894371 | 0.0024060365 | 32.126587 | 25.937233 | 17.905508 | 11.91682 | 45 | 0.30000001 | 100000 | 20 | 23 | 160 | 32 | 20 | 0 | 0 | 0.20810327 | 0.085682124 | 0.077778585 | 32.840702 | 55.297585 | 36.043049 | 21.939737 | 45 | 0.30000001 | 50000 | 20 | 33 | 0 | 100000 | 20 | 23 | 0 | 150000 | 20 | 18 | 0 | 200000 | 20 | 16 | 0 | 0 | 0 | 0 | 0 | 0.92835689 | 0.04753089 | 0.92957288 | 0.051154274 | 0 | 0 | 0 | 0 | 0.60071498 | 0.65293777 | 0.88723516 | 0.8270306 | 0 | 0 | 0 | 0 | 0.29000473 | 0.89768112 | 0.94336319 | 1.2583202 | 0 | 0 | 0 | 0 | 0.022643505 | 1.1043283 | 1.1045604 | 1.5502949
2 | 23 | 60 | 394.3409 | 957.7379 | 0.08376488 | 81.92415 | 6 | 0 | 0 | 4 | 10 | 0 | 0 | 500 | 2 | 3 | 45 | 0.30000001 | 0 | 1.7617779 | 0.34341219 | 0.020520747 | 0.0085144667 | 0.9764415 | 0.89763796 | 1.9091861 | 0.37884277 | 0.76579487 | 14.507148 | 0.31304175 | 45 | 0.30000001 | 3 | 3 | 10 | 32 | 20 | 0 | 0.03133129 | 0.0082381517 | 0.002561724 | 31.65694 | 27.352383 | 18.83639 | 12.290147 | 45 | 0.30000001 | 100000 | 20 | 23 | 160 | 32 | 20 | 0 | 0 | 0.20886025 | 0.085586451 | 0.077744238 | 32.920635 | 54.992687 | 35.782028 | 21.778053 | 45 | 0.30000001 | 50000 | 20 | 33 | 0 | 100000 | 20 | 23 | 0 | 150000 | 20 | 18 | 0 | 200000 | 20 | 16 | 0 | 0 | 0 | 0 | 0 | 0.92822933 | 0.047454394 | 0.92944157 | 0.051079098 | 0 | 0 | 0 | 0 | 0.60063851 | 0.65309078 | 0.88729602 | 0.82721078 | 0 | 0 | 0 | 0 | 0.2899282 | 0.89773208 | 0.94338816 | 1.258414 | 0 | 0 | 0 | 0 | 0.022541437 | 1.1043283 | 1.1045583 | 1.5503873
2 | 23 | 60 | 394.3409 | 957.7379 | 0.08376488 | 81.92415 | 6 | 0 | 0 | 5 | 10 | 0 | 0 | 500 | 2 | 3 | 45 | 0.30000001 | 0 | 1.7622223 | 0.33502403 | 0.02285219 | 0.0084231319 | 1.0038443 | 1.1515023 | 1.8041329 | 0.37457645 | 0.74736857 | 14.928324 | 0.30383289 | 45 | 0.30000001 | 3 | 3 | 10 | 32 | 20 | 0 | 0.030815367 | 0.0078639267 | 0.0024989687 | 33.111763 | 26.331211 | 18.376196 | 11.838449 | 45 | 0.30000001 | 100000 | 20 | 23 | 160 | 32 | 20 | 0 | 0 | 0.20881718 | 0.085626796 | 0.077810541 | 32.965645 | 55.080807 | 35.843552 | 21.751657 | 45 | 0.30000001 | 50000 | 20 | 33 | 0 | 100000 | 20 | 23 | 0 | 150000 | 20 | 18 | 0 | 200000 | 20 | 16 | 0 | 0 | 0 | 0 | 0 | 0.92820382 | 0.047428895 | 0.92941481 | 0.051053096 | 0 | 0 | 0 | 0 | 0.60066402 | 0.65306526 | 0.88729447 | 0.82717013 | 0 | 0 | 0 | 0 | 0.28987718 | 0.8976301 | 0.94327545 | 1.2584323 | 0 | 0 | 0 | 0 | 0.022516023 | 1.1043028 | 1.1045322 | 1.5504098
2 | 23 | 60 | 394.3409 | 957.7379 | 0.08376488 | 81.92415 | 6 | 0 | 0 | 6 | 10 | 0 | 0 | 500 | 2 | 3 | 45 | 0.30000001 | 0 | 1.7622223 | 0.3432045 | 0.017548628 | 0.00788208 | 0.99122119 | 0.68450367 | 2.1068001 | 0.37888438 | 0.76485062 | 14.996412 | 0.30270195 | 45 | 0.30000001 | 3 | 3 | 10 | 32 | 20 | 0 | 0.031337447 | 0.0082483608 | 0.0023977112 | 31.632355 | 26.176342 | 18.424715 | 12.201666 | 45 | 0.30000001 | 100000 | 20 | 23 | 160 | 32 | 20 | 0 | 0 | 0.20844337 | 0.085420832 | 0.07768482 | 32.92733 | 55.08123 | 35.781879 | 21.750134 | 45 | 0.30000001 | 50000 | 20 | 33 | 0 | 100000 | 20 | 23 | 0 | 150000 | 20 | 18 | 0 | 200000 | 20 | 16 | 0 | 0 | 0 | 0 | 0 | 0.92802536 | 0.047301397 | 0.92923003 | 0.050925869 | 0 | 0 | 0 | 0 | 0.600613 | 0.65296328 | 0.88718486 | 0.82713467 | 0 | 0 | 0 | 0 | 0.28992826 | 0.89760458 | 0.94326687 | 1.2583724 | 0 | 0 | 0 | 0 | 0.022567002 | 1.1042517 | 1.1044823 | 1.5503627
2 | 23 | 60 | 394.3409 | 957.7379 | 0.08376488 | 81.92415 | 6 | 0 | 0 | 7 | 10 | 0 | 0 | 500 | 2 | 3 | 45 | 0.30000001 | 0 | 1.7639999 | 0.34393111 | 0.021639971 | 0.013328336 | 0.99712646 | 1.3877735 | 2.1266799 | 0.38364774 | 0.7662586 | 14.619858 | 0.32178673 | 45 | 0.30000001 | 3 | 3 | 10 | 32 | 20 | 0 | 0.030036516 | 0.0079427157 | 0.0021322712 | 32.950542 | 26.900291 | 18.953352 | 12.268402 | 45 | 0.30000001 | 100000 | 20 | 23 | 160 | 32 | 20 | 0 | 0 | 0.20835945 | 0.085334957 | 0.077513427 | 32.999882 | 55.028824 | 35.7864 | 21.748356 | 45 | 0.30000001 | 50000 | 20 | 33 | 0 | 100000 | 20 | 23 | 0 | 150000 | 20 | 18 | 0 | 200000 | 20 | 16 | 0 | 0 | 0 | 0 | 0 | 0.92807639 | 0.047352396 | 0.92928362 | 0.050977882 | 0 | 0 | 0 | 0 | 0.60056204 | 0.65293783 | 0.88713163 | 0.8271575 | 0 | 0 | 0 | 0 | 0.28992817 | 0.89747703 | 0.94314545 | 1.2583309 | 0 | 0 | 0 | 0 | 0.022541465 | 1.1042007 | 1.1044308 | 1.5503849
2 | 23 | 60 | 394.3409 | 957.7379 | 0.08376488 | 81.92415 | 6 | 0 | 0 | 8 | 10 | 0 | 0 | 500 | 2 | 3 | 45 | 0.30000001 | 0 | 1.7639999 | 0.33992752 | 0.021248074 | 0.012814503 | 1.016647 | 1.3386351 | 1.699626 | 0.37876949 | 0.75751263 | 14.849443 | 0.31952187 | 45 | 0.30000001 | 3 | 3 | 10 | 32 | 20 | 0 | 0.029874973 | 0.0078970958 | 0.0022418927 | 32.456493 | 26.799938 | 18.734118 | 12.660078 | 45 | 0.30000001 | 100000 | 20 | 23 | 160 | 32 | 20 | 0 | 0 | 0.20823082 | 0.085243754 | 0.077611357 | 32.877647 | 55.02459 | 35.722252 | 21.647976 | 45 | 0.30000001 | 50000 | 20 | 33 | 0 | 100000 | 20 | 23 | 0 | 150000 | 20 | 18 | 0 | 200000 | 20 | 16 | 0 | 0 | 0 | 0 | 0 | 0.92807633 | 0.047352396 | 0.92928356 | 0.050977886 | 0 | 0 | 0 | 0 | 0.60053653 | 0.65298879 | 0.8871519 | 0.82721758 | 0 | 0 | 0 | 0 | 0.28987727 | 0.8975535 | 0.94320261 | 1.2584072 | 0 | 0 | 0 | 0 | 0.022490488 | 1.1042517 | 1.1044807 | 1.550432
2 | 23 | 60 | 394.3409 | 957.7379 | 0.08376488 | 81.92415 | 6 | 0 | 0 | 9 | 10 | 0 | 0 | 500 | 2 | 3 | 45 | 0.30000001 | 0 | 1.7639999 | 0.34477305 | 0.025418349 | 0.0089388303 | 0.99721372 | 1.2913644 | 2.2719142 | 0.386756 | 0.76906288 | 14.934131 | 0.3160848 | 45 | 0.30000001 | 3 | 3 | 10 | 32 | 20 | 0 | 0.031591557 | 0.0080076102 | 0.0021868439 | 32.325981 | 25.764076 | 18.165421 | 12.008047 | 45 | 0.30000001 | 100000 | 20 | 23 | 160 | 32 | 20 | 0 | 0 | 0.20850509 | 0.085546307 | 0.077774711 | 32.933453 | 55.211044 | 35.886955 | 21.814217 | 45 | 0.30000001 | 50000 | 20 | 33 | 0 | 100000 | 20 | 23 | 0 | 150000 | 20 | 18 | 0 | 200000 | 20 | 16 | 0 | 0 | 0 | 0 | 0 | 0.92789781 | 0.047301397 | 0.92910266 | 0.050932858 | 0 | 0 | 0 | 0 | 0.6004855 | 0.65278476 | 0.88696718 | 0.82710421 | 0 | 0 | 0 | 0 | 0.28987724 | 0.89740056 | 0.94305706 | 1.2583574 | 0 | 0 | 0 | 0 | 0.022541497 | 1.1040733 | 1.1043034 | 1.5503825
2 | 23 | 60 | 394.3409 | 957.7379 | 0.08376488 | 81.92415 | 6 | 0 | 0 | 10 | 10 | 0 | 0 | 500 | 2 | 3 | 45 | 0.30000001 | 0 | 1.7631111 | 0.34437743 | 0.027639912 | 0.0079364367 | 0.99836123 | 0.97917569 | 1.1761308 | 0.3860935 | 0.76870227 | 14.839928 | 0.31927168 | 45 | 0.30000001 | 3 | 3 | 10 | 32 | 20 | 0 | 0.030489635 | 0.0080051199 | 0.0020418034 | 32.222332 | 27.018808 | 18.4636 | 12.016024 | 45 | 0.30000001 | 100000 | 20 | 23 | 160 | 32 | 20 | 0 | 0 | 0.20870045 | 0.085440457 | 0.077719256 | 32.979324 | 55.061501 | 35.758953 | 21.743509 | 45 | 0.30000001 | 50000 | 20 | 33 | 0 | 100000 | 20 | 23 | 0 | 150000 | 20 | 18 | 0 | 200000 | 20 | 16 | 0 | 0 | 0 | 0 | 0 | 0.92777038 | 0.047301397 | 0.9289754 | 0.050939843 | 0 | 0 | 0 | 0 | 0.60053653 | 0.65281028 | 0.88702053 | 0.82708132 | 0 | 0 | 0 | 0 | 0.28980076 | 0.8973496 | 0.94298506 | 1.258418 | 0 | 0 | 0 | 0 | 0.022541497 | 1.1040733 | 1.1043034 | 1.5503825
2 | 23 | 60 | 394.3409 | 957.7379 | 0.08376488 | 81.92415 | 7 | 0 | 0 | 1 | 10 | 0 | 0 | 500 | 2 | 3 | 45 | 0.30000001 | 0 | 1.7639999 | 0.33949697 | 0.029127635 | 0.011275824 | 1.0053124 | 1.2107519 | 1.9536693 | 0.38796344 | 0.75872529 | 14.976835 | 0.31871605 | 45 | 0.30000001 | 3 | 3 | 10 | 32 | 20 | 0 | 0.031840861 | 0.008082116 | 0.0019657726 | 32.341591 | 26.637009 | 18.220482 | 11.544973 | 45 | 0.30000001 | 100000 | 20 | 23 | 160 | 32 | 20 | 0 | 0 | 0.20949116 | 0.085907623 | 0.077534474 | 32.921673 | 55.025909 | 35.634834 | 21.715084 | 45 | 0.30000001 | 50000 | 20 | 33 | 0 | 100000 | 20 | 23 | 0 | 150000 | 20 | 18 | 0 | 200000 | 20 | 16 | 0 | 0 | 0 | 0 | 0 | 0.92794883 | 0.047020905 | 0.92913938 | 0.050628569 | 0 | 0 | 0 | 0 | 0.60074055 | 0.65270829 | 0.88708359 | 0.82683426 | 0 | 0 | 0 | 0 | 0.29010677 | 0.89742607 | 0.94315189 | 1.2581341 | 0 | 0 | 0 | 0 | 0.022872917 | 1.1041243 | 1.1043612 | 1.5500834
2 | 23 | 60 | 394.3409 | 957.7379 | 0.08376488 | 81.92415 | 7 | 0 | 0 | 2 | 10 | 0 | 0 | 500 | 2 | 3 | 45 | 0.30000001 | 0 | 1.7631111 | 0.3513594 | 0.023446523 | 0.013157848 | 0.99711919 | 1.0520631 | 2.5671535 | 0.39755028 | 0.78511119 | 15.133548 | 0.3174789 | 45 | 0.30000001 | 3 | 3 | 10 | 32 | 20 | 0 | 0.031804912 | 0.0081784362 | 0.0022559955 | 31.909931 | 26.400501 | 18.332512 | 11.802531 | 45 | 0.30000001 | 100000 | 20 | 23 | 160 | 32 | 20 | 0 | 0 | 0.20946386 | 0.085930303 | 0.078297369 | 32.864864 | 55.114929 | 35.90773 | 21.837513 | 45 | 0.30000001 | 50000 | 20 | 33 | 0 | 100000 | 20 | 23 | 0 | 150000 | 20 | 18 | 0 | 200000 | 20 | 16 | 0 | 0 | 0 | 0 | 0 | 0.92756641 | 0.046944406 | 0.92875355 | 0.050567146 | 0 | 0 | 0 | 0 | 0.60063851 | 0.65247881 | 0.88684565 | 0.82674366 | 0 | 0 | 0 | 0 | 0.29020876 | 0.89714551 | 0.94291633 | 1.2579397 | 0 | 0 | 0 | 0 | 0.022923993 | 1.1039968 | 1.1042347 | 1.5500348
2 | 23 | 60 | 394.3409 | 957.7379 | 0.08376488 | 81.92415 | 7 | 0 | 0 | 3 | 10 | 0 | 0 | 500 | 2 | 3 | 45 | 0.30000001 | 0 | 1.7639999 | 0.35117385 | 0.019148011 | 0.008424961 | 0.99892652 | 0.80401683 | 1.6796091 | 0.38917702 | 0.783216 | 14.843498 | 0.31235904 | 45 | 0.30000001 | 3 | 3 | 10 | 32 | 20 | 0 | 0.031895604 | 0.0081249475 | 0.0020865914 | 32.648609 | 26.365414 | 18.083008 | 11.61585 | 45 | 0.30000001 | 100000 | 20 | 23 | 160 | 32 | 20 | 0 | 0 | 0.20982555 | 0.086047634 | 0.078292653 | 32.933895 | 55.140984 | 35.923466 | 21.716902 | 45 | 0.30000001 | 50000 | 20 | 33 | 0 | 100000 | 20 | 23 | 0 | 150000 | 20 | 18 | 0 | 200000 | 20 | 16 | 0 | 0 | 0 | 0 | 0 | 0.92748988 | 0.046867907 | 0.92867327 | 0.050489042 | 0 | 0 | 0 | 0 | 0.60058749 | 0.65237677 | 0.88673604 | 0.82670808 | 0 | 0 | 0 | 0 | 0.29015771 | 0.89706916 | 0.94282794 | 1.2579663 | 0 | 0 | 0 | 0 | 0.023051422 | 1.1038947 | 1.1041354 | 1.5499175
2 | 23 | 60 | 394.3409 | 957.7379 | 0.08376488 | 81.92415 | 7 | 0 | 0 | 4 | 10 | 0 | 0 | 500 | 2 | 3 | 45 | 0.30000001 | 0 | 1.7666667 | 0.34806171 | 0.023378486 | 0.017887009 | 1.0062165 | 0.81876779 | 2.3204434 | 0.39862335 | 0.77658868 | 15.14286 | 0.32344258 | 45 | 0.30000001 | 3 | 3 | 10 | 32 | 20 | 0 | 0.032251783 | 0.0081599588 | 0.001989783 | 31.885803 | 26.265194 | 18.456446 | 11.656081 | 45 | 0.30000001 | 100000 | 20 | 23 | 160 | 32 | 20 | 0 | 0 | 0.21008986 | 0.086049713 | 0.07817284 | 32.909985 | 55.110893 | 35.616219 | 21.705336 | 45 | 0.30000001 | 50000 | 20 | 33 | 0 | 100000 | 20 | 23 | 0 | 150000 | 20 | 18 | 0 | 200000 | 20 | 16 | 0 | 0 | 0 | 0 | 0 | 0.92723489 | 0.046740409 | 0.9284122 | 0.05036575 | 0 | 0 | 0 | 0 | 0.60053653 | 0.65224934 | 0.88660777 | 0.826653 | 0 | 0 | 0 | 0 | 0.29018319 | 0.89696711 | 0.94273871 | 1.2579073 | 0 | 0 | 0 | 0 | 0.022949509 | 1.1037928 | 1.1040313 | 1.5500078
2 | 23 | 60 | 394.3409 | 957.7379 | 0.08376488 | 81.92415 | 7 | 0 | 0 | 5 | 10 | 0 | 0 | 500 | 2 | 3 | 45 | 0.30000001 | 0 | 1.7666667 | 0.34134343 | 0.025826307 | 0.0091202082 | 1.0097425 | 1.3739659 | 2.5258827 | 0.38185185 | 0.76146626 | 15.097055 | 0.31478274 | 45 | 0.30000001 | 3 | 3 | 10 | 32 | 20 | 0 | 0.031640921 | 0.0080448128 | 0.0023385822 | 32.862328 | 26.475513 | 17.845165 | 11.571278 | 45 | 0.30000001 | 100000 | 20 | 23 | 160 | 32 | 20 | 0 | 0 | 0.21008888 | 0.086050726 | 0.078149639 | 32.873028 | 54.956131 | 35.73423 | 21.678885 | 45 | 0.30000001 | 50000 | 20 | 33 | 0 | 100000 | 20 | 23 | 0 | 150000 | 20 | 18 | 0 | 200000 | 20 | 16 | 0 | 0 | 0 | 0 | 0 | 0.92733693 | 0.046893407 | 0.92852181 | 0.050524782 | 0 | 0 | 0 | 0 | 0.60053653 | 0.65219831 | 0.88657022 | 0.82661402 | 0 | 0 | 0 | 0 | 0.29015771 | 0.89689058 | 0.94265807 | 1.257908 | 0 | 0 | 0 | 0 | 0.023076929 | 1.1037673 | 1.1040084 | 1.5498919
2 | 23 | 60 | 394.3409 | 957.7379 | 0.08376488 | 81.92415 | 7 | 0 | 0 | 6 | 10 | 0 | 0 | 500 | 2 | 3 | 45 | 0.30000001 | 0 | 1.7666667 | 0.35227311 | 0.021762665 | 0.010796802 | 0.9987756 | 1.0213563 | 1.8403859 | 0.3932426 | 0.78521454 | 15.061371 | 0.31842792 | 45 | 0.30000001 | 3 | 3 | 10 | 32 | 20 | 0 | 0.032005925 | 0.0081456657 | 0.0024639911 | 32.3894 | 26.186571 | 18.171783 | 11.672027 | 45 | 0.30000001 | 100000 | 20 | 23 | 160 | 32 | 20 | 0 | 0 | 0.20989463 | 0.085901462 | 0.0780458 | 32.889027 | 54.980621 | 35.681713 | 21.674688 | 45 | 0.30000001 | 50000 | 20 | 33 | 0 | 100000 | 20 | 23 | 0 | 150000 | 20 | 18 | 0 | 200000 | 20 | 16 | 0 | 0 | 0 | 0 | 0 | 0.92708182 | 0.046536412 | 0.92824906 | 0.050154567 | 0 | 0 | 0 | 0 | 0.60045999 | 0.65214729 | 0.88648087 | 0.82663852 | 0 | 0 | 0 | 0 | 0.29010674 | 0.89683962 | 0.94259387 | 1.2579428 | 0 | 0 | 0 | 0 | 0.023051511 | 1.1037163 | 1.1039569 | 1.549914
2 | 23 | 60 | 394.3409 | 957.7379 | 0.08376488 | 81.92415 | 7 | 0 | 0 | 7 | 10 | 0 | 0 | 500 | 2 | 3 | 45 | 0.30000001 | 0 | 1.7644444 | 0.35443008 | 0.022314437 | 0.012575434 | 1.0010297 | 1.1017138 | 1.8628147 | 0.40021682 | 0.79117489 | 14.984048 | 0.32312298 | 45 | 0.30000001 | 3 | 3 | 10 | 32 | 20 | 0 | 0.031940285 | 0.0080817677 | 0.002220904 | 32.396103 | 25.638796 | 17.915388 | 11.725471 | 45 | 0.30000001 | 100000 | 20 | 23 | 160 | 32 | 20 | 0 | 0 | 0.21002454 | 0.085997954 | 0.078222521 | 32.852707 | 55.045639 | 35.696995 | 21.74773 | 45 | 0.30000001 | 50000 | 20 | 33 | 0 | 100000 | 20 | 23 | 0 | 150000 | 20 | 18 | 0 | 200000 | 20 | 16 | 0 | 0 | 0 | 0 | 0 | 0.92715847 | 0.046612911 | 0.92832947 | 0.050232727 | 0 | 0 | 0 | 0 | 0.60040897 | 0.6520198 | 0.88635248 | 0.82658345 | 0 | 0 | 0 | 0 | 0.29010677 | 0.89676303 | 0.94252104 | 1.2579178 | 0 | 0 | 0 | 0 | 0.023051506 | 1.1036907 | 1.1039314 | 1.5499135
2 | 23 | 60 | 394.3409 | 957.7379 | 0.08376488 | 81.92415 | 7 | 0 | 0 | 8 | 10 | 0 | 0 | 500 | 2 | 3 | 45 | 0.30000001 | 0 | 1.7662222 | 0.35464799 | 0.016673975 | 0.014475312 | 1.00199 | 1.0585239 | 2.1539245 | 0.39384854 | 0.79040146 | 14.93243 | 0.32066104 | 45 | 0.30000001 | 3 | 3 | 10 | 32 | 20 | 0 | 0.031543858 | 0.008093521 | 0.002155612 | 32.454098 | 27.092201 | 18.696033 | 12.367898 | 45 | 0.30000001 | 100000 | 20 | 23 | 160 | 32 | 20 | 0 | 0 | 0.2100029 | 0.086051591 | 0.078183644 | 32.847237 | 54.918446 | 35.736034 | 21.738365 | 45 | 0.30000001 | 50000 | 20 | 33 | 0 | 100000 | 20 | 23 | 0 | 150000 | 20 | 18 | 0 | 200000 | 20 | 16 | 0 | 0 | 0 | 0 | 0 | 0.9269799 | 0.046638411 | 0.92815238 | 0.050269827 | 0 | 0 | 0 | 0 | 0.6004855 | 0.6520198 | 0.88640434 | 0.82651997 | 0 | 0 | 0 | 0 | 0.29015771 | 0.89671206 | 0.94248819 | 1.2578497 | 0 | 0 | 0 | 0 | 0.02307702 | 1.1036142 | 1.1038555 | 1.549889
2 | 23 | 60 | 394.3409 | 957.7379 | 0.08376488 | 81.92415 | 7 | 0 | 0 | 9 | 10 | 0 | 0 | 500 | 2 | 3 | 45 | 0.30000001 | 0 | 1.7657778 | 0.34856421 | 0.025430219 | 0.010207541 | 0.99698162 | 1.0539244 | 2.8289948 | 0.39297223 | 0.77810222 | 15.066187 | 0.31857648 | 45 | 0.30000001 | 3 | 3 | 10 | 32 | 20 | 0 | 0.031546354 | 0.0081660356 | 0.0020482915 | 32.371403 | 26.584602 | 18.747459 | 12.183615 | 45 | 0.30000001 | 100000 | 20 | 23 | 160 | 32 | 20 | 0 | 0 | 0.2104325 | 0.086124241 | 0.077814281 | 32.966408 | 54.90934 | 35.610703 | 21.625019 | 45 | 0.30000001 | 50000 | 20 | 33 | 0 | 100000 | 20 | 23 | 0 | 150000 | 20 | 18 | 0 | 200000 | 20 | 16 | 0 | 0 | 0 | 0 | 0 | 0.92687786 | 0.046638414 | 0.92805046 | 0.050275356 | 0 | 0 | 0 | 0 | 0.60035795 | 0.65194333 | 0.8862617 | 0.82656735 | 0 | 0 | 0 | 0 | 0.29015777 | 0.89668667 | 0.94246405 | 1.2578413 | 0 | 0 | 0 | 0 | 0.023051485 | 1.1036142 | 1.1038549 | 1.5499121
2 | 23 | 60 | 394.3409 | 957.7379 | 0.08376488 | 81.92415 | 7 | 0 | 0 | 10 | 10 | 0 | 0 | 500 | 2 | 3 | 45 | 0.30000001 | 0 | 1.7680001 | 0.34658962 | 0.02856053 | 0.008276985 | 1.0243571 | 1.3264501 | 1.832863 | 0.39044148 | 0.77325606 | 15.127668 | 0.32889318 | 45 | 0.30000001 | 3 | 3 | 10 | 32 | 20 | 0 | 0.032425564 | 0.0082651945 | 0.0024431224 | 32.690285 | 26.050507 | 17.647293 | 11.149972 | 45 | 0.30000001 | 100000 | 20 | 23 | 160 | 32 | 20 | 0 | 0 | 0.21002588 | 0.086169213 | 0.078298181 | 32.931099 | 55.057793 | 35.723663 | 21.769228 | 45 | 0.30000001 | 50000 | 20 | 33 | 0 | 100000 | 20 | 23 | 0 | 150000 | 20 | 18 | 0 | 200000 | 20 | 16 | 0 | 0 | 0 | 0 | 0 | 0.92703092 | 0.046791408 | 0.92821103 | 0.050431687 | 0 | 0 | 0 | 0 | 0.60040897 | 0.65191782 | 0.8862775 | 0.82650548 | 0 | 0 | 0 | 0 | 0.29015768 | 0.89658463 | 0.94236696 | 1.2578081 | 0 | 0 | 0 | 0 | 0.023077009 | 1.1035633 | 1.1038046 | 1.549888
2 | 23 | 60 | 394.3409 | 957.7379 | 0.08376488 | 81.92415 | 8 | 0 | 0 | 1 | 10 | 0 | 0 | 500 | 2 | 3 | 45 | 0.30000001 | 0 | 1.7693334 | 0.35852009 | 0.026964564 | 0.018336104 | 0.99757564 | 0.79062212 | 2.4642308 | 0.4099611 | 0.80115557 | 15.336441 | 0.3271434 | 45 | 0.30000001 | 3 | 3 | 10 | 32 | 20 | 0 | 0.033216916 | 0.0083661461 | 0.0026314363 | 32.122013 | 26.273888 | 18.247341 | 11.785176 | 45 | 0.30000001 | 100000 | 20 | 23 | 160 | 32 | 20 | 0 | 0 | 0.21373713 | 0.087470964 | 0.078151539 | 32.89444 | 54.835453 | 35.56834 | 21.690863 | 45 | 0.30000001 | 50000 | 20 | 33 | 0 | 100000 | 20 | 23 | 0 | 150000 | 20 | 18 | 0 | 200000 | 20 | 16 | 0 | 0 | 0 | 0 | 0 | 0.92664838 | 0.047224894 | 0.92785096 | 0.050919071 | 0 | 0 | 0 | 0 | 0.60015404 | 0.65156084 | 0.8858422 | 0.82644421 | 0 | 0 | 0 | 0 | 0.29036176 | 0.89632952 | 0.94218713 | 1.2575186 | 0 | 0 | 0 | 0 | 0.023408398 | 1.1033083 | 1.1035566 | 1.549583
2 | 23 | 60 | 394.3409 | 957.7379 | 0.08376488 | 81.92415 | 8 | 0 | 0 | 2 | 10 | 0 | 0 | 500 | 2 | 3 | 45 | 0.30000001 | 0 | 1.7706667 | 0.36503145 | 0.027753431 | 0.013077898 | 1.0371299 | 1.3583302 | 2.3655393 | 0.41464418 | 0.81533659 | 15.362858 | 0.34633628 | 45 | 0.30000001 | 3 | 3 | 10 | 32 | 20 | 0 | 0.032989167 | 0.008466051 | 0.0020884441 | 32.767319 | 26.761341 | 18.59827 | 11.878062 | 45 | 0.30000001 | 100000 | 20 | 23 | 160 | 32 | 20 | 0 | 0 | 0.21370381 | 0.087487258 | 0.078205682 | 32.72142 | 54.880119 | 35.556892 | 21.679502 | 45 | 0.30000001 | 50000 | 20 | 33 | 0 | 100000 | 20 | 23 | 0 | 150000 | 20 | 18 | 0 | 200000 | 20 | 16 | 0 | 0 | 0 | 0 | 0 | 0.92636788 | 0.047020905 | 0.92756045 | 0.050714824 | 0 | 0 | 0 | 0 | 0.600052 | 0.65143335 | 0.8856793 | 0.82643139 | 0 | 0 | 0 | 0 | 0.2902852 | 0.89610016 | 0.94194531 | 1.2575209 | 0 | 0 | 0 | 0 | 0.023510499 | 1.1031042 | 1.1033547 | 1.5494865
2 | 23 | 60 | 394.3409 | 957.7379 | 0.08376488 | 81.92415 | 8 | 0 | 0 | 3 | 10 | 0 | 0 | 500 | 2 | 3 | 45 | 0.30000001 | 0 | 1.7737777 | 0.36516035 | 0.026443398 | 0.012449891 | 1.0134208 | 1.0895752 | 1.8632834 | 0.4109236 | 0.81445336 | 15.099577 | 0.34264955 | 45 | 0.30000001 | 3 | 3 | 10 | 32 | 20 | 0 | 0.032851364 | 0.0084330812 | 0.0020382314 | 32.861988 | 26.514568 | 18.506508 | 11.992381 | 45 | 0.30000001 | 100000 | 20 | 23 | 160 | 32 | 20 | 0 | 0 | 0.21453381 | 0.087756738 | 0.077905722 | 32.885063 | 54.77729 | 35.548664 | 21.547092 | 45 | 0.30000001 | 50000 | 20 | 33 | 0 | 100000 | 20 | 23 | 0 | 150000 | 20 | 18 | 0 | 200000 | 20 | 16 | 0 | 0 | 0 | 0 | 0 | 0.92606187 | 0.046969905 | 0.92725223 | 0.050676625 | 0 | 0 | 0 | 0 | 0.59987348 | 0.65120375 | 0.88538945 | 0.82640404 | 0 | 0 | 0 | 0 | 0.29036179 | 0.8959471 | 0.9418233 | 1.2573935 | 0 | 0 | 0 | 0 | 0.023535915 | 1.1029513 | 1.1032023 | 1.5494605
2 | 23 | 60 | 394.3409 | 957.7379 | 0.08376488 | 81.92415 | 8 | 0 | 0 | 4 | 10 | 0 | 0 | 500 | 2 | 3 | 45 | 0.30000001 | 0 | 1.7706667 | 0.36242759 | 0.025917584 | 0.0085926754 | 1.0229137 | 1.3566203 | 2.4606919 | 0.40338668 | 0.80909693 | 14.978625 | 0.34216705 | 45 | 0.30000001 | 3 | 3 | 10 | 32 | 20 | 0 | 0.033374164 | 0.0084166462 | 0.002188938 | 32.423962 | 26.705803 | 18.468241 | 11.664967 | 45 | 0.30000001 | 100000 | 20 | 23 | 160 | 32 | 20 | 0 | 0 | 0.21445914 | 0.087498441 | 0.077694289 | 32.862541 | 54.755501 | 35.491695 | 21.612211 | 45 | 0.30000001 | 50000 | 20 | 33 | 0 | 100000 | 20 | 23 | 0 | 150000 | 20 | 18 | 0 | 200000 | 20 | 16 | 0 | 0 | 0 | 0 | 0 | 0.92621493 | 0.046995405 | 0.92740643 | 0.050695725 | 0 | 0 | 0 | 0 | 0.59989899 | 0.65110177 | 0.88533175 | 0.82630479 | 0 | 0 | 0 | 0 | 0.29036176 | 0.89587057 | 0.94175053 | 1.2573684 | 0 | 0 | 0 | 0 | 0.023561398 | 1.1029003 | 1.1031519 | 1.5494365
2 | 23 | 60 | 394.3409 | 957.7379 | 0.08376488 | 81.92415 | 8 | 0 | 0 | 5 | 10 | 0 | 0 | 500 | 2 | 3 | 45 | 0.30000001 | 0 | 1.7711112 | 0.36339572 | 0.020818058 | 0.011329265 | 1.0141207 | 1.0391188 | 2.0040145 | 0.40211403 | 0.8105005 | 15.286221 | 0.32940397 | 45 | 0.30000001 | 3 | 3 | 10 | 32 | 20 | 0 | 0.033752114 | 0.0085045006 | 0.0021894262 | 32.675262 | 26.184299 | 18.165567 | 11.562304 | 45 | 0.30000001 | 100000 | 20 | 23 | 160 | 32 | 20 | 0 | 0 | 0.21463799 | 0.087521143 | 0.077652708 | 32.797127 | 54.749771 | 35.47644 | 21.564531 | 45 | 0.30000001 | 50000 | 20 | 33 | 0 | 100000 | 20 | 23 | 0 | 150000 | 20 | 18 | 0 | 200000 | 20 | 16 | 0 | 0 | 0 | 0 | 0 | 0.92595989 | 0.046867907 | 0.92714524 | 0.050572325 | 0 | 0 | 0 | 0 | 0.59987348 | 0.65099978 | 0.88523948 | 0.82624793 | 0 | 0 | 0 | 0 | 0.29031077 | 0.89574313 | 0.94161355 | 1.2573782 | 0 | 0 | 0 | 0 | 0.023561455 | 1.1027983 | 1.10305 | 1.5494344
2 | 23 | 60 | 394.3409 | 957.7379 | 0.08376488 | 81.92415 | 8 | 0 | 0 | 6 | 10 | 0 | 0 | 500 | 2 | 3 | 45 | 0.30000001 | 0 | 1.7733333 | 0.35599607 | 0.026264319 | 0.0075344145 | 1.0276802 | 1.532428 | 1.9508908 | 0.39724618 | 0.79412615 | 15.107688 | 0.33161864 | 45 | 0.30000001 | 3 | 3 | 10 | 32 | 20 | 0 | 0.034218952 | 0.008571336 | 0.0022074627 | 31.72109 | 25.728394 | 18.069534 | 11.87579 | 45 | 0.30000001 | 100000 | 20 | 23 | 160 | 32 | 20 | 0 | 0 | 0.2142742 | 0.087718032 | 0.077814132 | 32.817699 | 54.810123 | 35.630215 | 21.662083 | 45 | 0.30000001 | 50000 | 20 | 33 | 0 | 100000 | 20 | 23 | 0 | 150000 | 20 | 18 | 0 | 200000 | 20 | 16 | 0 | 0 | 0 | 0 | 0 | 0.92583245 | 0.046918906 | 0.92702055 | 0.050634217 | 0 | 0 | 0 | 0 | 0.59982252 | 0.65084678 | 0.88509244 | 0.82617313 | 0 | 0 | 0 | 0 | 0.29033622 | 0.89559007 | 0.94147581 | 1.2573024 | 0 | 0 | 0 | 0 | 0.023612404 | 1.1026963 | 1.102949 | 1.5493863
2 | 23 | 60 | 394.3409 | 957.7379 | 0.08376488 | 81.92415 | 8 | 0 | 0 | 7 | 10 | 0 | 0 | 500 | 2 | 3 | 45 | 0.30000001 | 0 | 1.7715557 | 0.36116481 | 0.020050537 | 0.013635209 | 1.0154123 | 1.367735 | 2.1893823 | 0.40256691 | 0.80566394 | 14.986385 | 0.33409336 | 45 | 0.30000001 | 3 | 3 | 10 | 32 | 20 | 0 | 0.035077766 | 0.0086048041 | 0.002150313 | 32.190449 | 25.574791 | 17.482086 | 11.247634 | 45 | 0.30000001 | 100000 | 20 | 23 | 160 | 32 | 20 | 0 | 0 | 0.21444416 | 0.087724864 | 0.078462496 | 32.746407 | 54.855801 | 35.514069 | 21.586432 | 45 | 0.30000001 | 50000 | 20 | 33 | 0 | 100000 | 20 | 23 | 0 | 150000 | 20 | 18 | 0 | 200000 | 20 | 16 | 0 | 0 | 0 | 0 | 0 | 0.92575592 | 0.04666391 | 0.92693126 | 0.050363652 | 0 | 0 | 0 | 0 | 0.59979701 | 0.65087229 | 0.88509387 | 0.82621384 | 0 | 0 | 0 | 0 | 0.29036173 | 0.89553922 | 0.94143528 | 1.25726 | 0 | 0 | 0 | 0 | 0.023612387 | 1.1026708 | 1.1029236 | 1.5493858
2 | 23 | 60 | 394.3409 | 957.7379 | 0.08376488 | 81.92415 | 8 | 0 | 0 | 8 | 10 | 0 | 0 | 500 | 2 | 3 | 45 | 0.30000001 | 0 | 1.7733333 | 0.35881159 | 0.021410286 | 0.011838755 | 1.0087043 | 1.3397037 | 1.7483554 | 0.39870268 | 0.79958951 | 14.852347 | 0.33184505 | 45 | 0.30000001 | 3 | 3 | 10 | 32 | 20 | 0 | 0.032703854 | 0.0083186328 | 0.0022921578 | 31.881561 | 26.523193 | 18.809525 | 12.410786 | 45 | 0.30000001 | 100000 | 20 | 23 | 160 | 32 | 20 | 0 | 0 | 0.21414834 | 0.087592848 | 0.078334279 | 32.716442 | 54.722404 | 35.521233 | 21.635372 | 45 | 0.30000001 | 50000 | 20 | 33 | 0 | 100000 | 20 | 23 | 0 | 150000 | 20 | 18 | 0 | 200000 | 20 | 16 | 0 | 0 | 0 | 0 | 0 | 0.92560291 | 0.046791408 | 0.92678487 | 0.05050936 | 0 | 0 | 0 | 0 | 0.5997715 | 0.65074486 | 0.88498288 | 0.82613748 | 0 | 0 | 0 | 0 | 0.29031074 | 0.89553916 | 0.94141954 | 1.2573115 | 0 | 0 | 0 | 0 | 0.023663413 | 1.1026708 | 1.1029247 | 1.5493395
2 | 23 | 60 | 394.3409 | 957.7379 | 0.08376488 | 81.92415 | 8 | 0 | 0 | 9 | 10 | 0 | 0 | 500 | 2 | 3 | 45 | 0.30000001 | 0 | 1.7733333 | 0.35813436 | 0.026711628 | 0.01067227 | 1.026673 | 1.099722 | 1.8732731 | 0.39986885 | 0.79909754 | 15.132986 | 0.33812809 | 45 | 0.30000001 | 3 | 3 | 10 | 32 | 20 | 0 | 0.032893796 | 0.0083823316 | 0.0024286469 | 33.016682 | 26.01195 | 18.206989 | 11.999597 | 45 | 0.30000001 | 100000 | 20 | 23 | 160 | 32 | 20 | 0 | 0 | 0.21417889 | 0.087561473 | 0.077670343 | 32.64888 | 54.733906 | 35.504684 | 21.631573 | 45 | 0.30000001 | 50000 | 20 | 33 | 0 | 100000 | 20 | 23 | 0 | 150000 | 20 | 18 | 0 | 200000 | 20 | 16 | 0 | 0 | 0 | 0 | 0 | 0.92567945 | 0.046740409 | 0.92685872 | 0.050450236 | 0 | 0 | 0 | 0 | 0.5997715 | 0.65082127 | 0.88503909 | 0.82619596 | 0 | 0 | 0 | 0 | 0.29033622 | 0.89551365 | 0.94140309 | 1.2572774 | 0 | 0 | 0 | 0 | 0.023637898 | 1.1026708 | 1.1029241 | 1.5493627
2 | 23 | 60 | 394.3409 | 957.7379 | 0.08376488 | 81.92415 | 8 | 0 | 0 | 10 | 10 | 0 | 0 | 500 | 2 | 3 | 45 | 0.30000001 | 0 | 1.772 | 0.3541775 | 0.021478983 | 0.013536396 | 1.0373999 | 1.14059 | 2.7468517 | 0.39409649 | 0.79013228 | 15.562716 | 0.32853478 | 45 | 0.30000001 | 3 | 3 | 10 | 32 | 20 | 0 | 0.032198634 | 0.0083861668 | 0.0020630045 | 32.077236 | 26.503426 | 18.847776 | 12.453733 | 45 | 0.30000001 | 100000 | 20 | 23 | 160 | 32 | 20 | 0 | 0 | 0.21462587 | 0.087622546 | 0.077679552 | 32.606953 | 54.751331 | 35.511791 | 21.597773 | 45 | 0.30000001 | 50000 | 20 | 33 | 0 | 100000 | 20 | 23 | 0 | 150000 | 20 | 18 | 0 | 200000 | 20 | 16 | 0 | 0 | 0 | 0 | 0 | 0.92560291 | 0.046714909 | 0.926781 | 0.050426923 | 0 | 0 | 0 | 0 | 0.59982252 | 0.6507194 | 0.88499874 | 0.82607555 | 0 | 0 | 0 | 0 | 0.2902852 | 0.8953861 | 0.94126606 | 1.2572871 | 0 | 0 | 0 | 0 | 0.02368895 | 1.1025434 | 1.1027979 | 1.5493139
2 | 23 | 60 | 394.3409 | 957.7379 | 0.08376488 | 81.92415 | 9 | 0 | 0 | 1 | 10 | 0 | 0 | 500 | 2 | 3 | 45 | 0.30000001 | 0 | 1.7902222 | 0.38589329 | 0.030432252 | 0.015728306 | 1.0148678 | 1.6502221 | 2.1019063 | 0.44342405 | 0.86449289 | 14.441526 | 0.37344855 | 45 | 0.30000001 | 3 | 3 | 10 | 32 | 20 | 0 | 0.033008959 | 0.0083567826 | 0.00236133 | 32.549919 | 26.938396 | 18.146149 | 11.618013 | 45 | 0.30000001 | 100000 | 20 | 23 | 160 | 32 | 20 | 0 | 0 | 0.21480599 | 0.087867953 | 0.07804703 | 32.722832 | 54.706635 | 35.574749 | 21.557743 | 45 | 0.30000001 | 50000 | 20 | 33 | 0 | 100000 | 20 | 23 | 0 | 150000 | 20 | 18 | 0 | 200000 | 20 | 16 | 0 | 0 | 0 | 0 | 0 | 0.93297231 | 0.056889176 | 0.93470514 | 0.060900871 | 0 | 0 | 0 | 0 | 0.59752762 | 0.65783364 | 0.8886981 | 0.83340001 | 0 | 0 | 0 | 0 | 0.28633279 | 0.89916003 | 0.94364995 | 1.2625048 | 0 | 0 | 0 | 0 | 0.019277591 | 1.1038182 | 1.1039865 | 1.5533336
2 | 23 | 60 | 394.3409 | 957.7379 | 0.08376488 | 81.92415 | 9 | 0 | 0 | 2 | 10 | 0 | 0 | 500 | 2 | 3 | 45 | 0.30000001 | 0 | 1.7973335 | 0.39668077 | 0.02966205 | 0.019100374 | 1.0012454 | 1.3042498 | 1.9834764 | 0.45229012 | 0.88562489 | 14.518446 | 0.38571674 | 45 | 0.30000001 | 3 | 3 | 10 | 32 | 20 | 0 | 0.033452071 | 0.0085029062 | 0.0024557807 | 31.346859 | 26.167439 | 18.666555 | 12.43062 | 45 | 0.30000001 | 100000 | 20 | 23 | 160 | 32 | 20 | 0 | 0 | 0.21463048 | 0.08793506 | 0.078075215 | 32.522194 | 54.525539 | 35.437321 | 21.600391 | 45 | 0.30000001 | 50000 | 20 | 33 | 0 | 100000 | 20 | 23 | 0 | 150000 | 20 | 18 | 0 | 200000 | 20 | 16 | 0 | 0 | 0 | 0 | 0 | 0.93261528 | 0.056965671 | 0.93435341 | 0.061005846 | 0 | 0 | 0 | 0 | 0.59740007 | 0.65770614 | 0.88851798 | 0.83340985 | 0 | 0 | 0 | 0 | 0.28630733 | 0.89898151 | 0.94347215 | 1.2624731 | 0 | 0 | 0 | 0 | 0.019328617 | 1.1036652 | 1.1038345 | 1.553285
2 | 23 | 60 | 394.3409 | 957.7379 | 0.08376488 | 81.92415 | 9 | 0 | 0 | 3 | 10 | 0 | 0 | 500 | 2 | 3 | 45 | 0.30000001 | 0 | 1.7973335 | 0.40128747 | 0.033042189 | 0.017614396 | 0.99611133 | 1.1623629 | 2.1817729 | 0.45825279 | 0.89619505 | 14.958373 | 0.37751263 | 45 | 0.30000001 | 3 | 3 | 10 | 32 | 20 | 0 | 0.031843159 | 0.0083905496 | 0.0023053093 | 31.59029 | 27.153288 | 19.197229 | 12.638749 | 45 | 0.30000001 | 100000 | 20 | 23 | 160 | 32 | 20 | 0 | 0 | 0.21472365 | 0.087963335 | 0.078155465 | 32.661701 | 54.61705 | 35.461559 | 21.531874 | 45 | 0.30000001 | 50000 | 20 | 33 | 0 | 100000 | 20 | 23 | 0 | 150000 | 20 | 18 | 0 | 200000 | 20 | 16 | 0 | 0 | 0 | 0 | 0 | 0.93241119 | 0.056940176 | 0.93414819 | 0.060991924 | 0 | 0 | 0 | 0 | 0.5973236 | 0.65750223 | 0.88831562 | 0.83331919 | 0 | 0 | 0 | 0 | 0.28633279 | 0.89893061 | 0.94343132 | 1.262431 | 0 | 0 | 0 | 0 | 0.019328592 | 1.1035887 | 1.103758 | 1.5532838
2 | 23 | 60 | 394.3409 | 957.7379 | 0.08376488 | 81.92415 | 9 | 0 | 0 | 4 | 10 | 0 | 0 | 500 | 2 | 3 | 45 | 0.30000001 | 0 | 1.7937779 | 0.40427324 | 0.028834486 | 0.025989667 | 0.99271202 | 1.3610613 | 2.1252868 | 0.47264391 | 0.9054203 | 14.510142 | 0.38862559 | 45 | 0.30000001 | 3 | 3 | 10 | 32 | 20 | 0 | 0.034096688 | 0.0085734287 | 0.0024080682 | 31.955128 | 26.29155 | 18.665281 | 12.205883 | 45 | 0.30000001 | 100000 | 20 | 23 | 160 | 32 | 20 | 0 | 0 | 0.21538654 | 0.088239141 | 0.078402437 | 32.829041 | 54.616257 | 35.460114 | 21.649666 | 45 | 0.30000001 | 50000 | 20 | 33 | 0 | 100000 | 20 | 23 | 0 | 150000 | 20 | 18 | 0 | 200000 | 20 | 16 | 0 | 0 | 0 | 0 | 0 | 0.93225831 | 0.057016671 | 0.93400025 | 0.061083648 | 0 | 0 | 0 | 0 | 0.59734911 | 0.6572727 | 0.88816291 | 0.83312416 | 0 | 0 | 0 | 0 | 0.28633282 | 0.89875209 | 0.94326127 | 1.2623736 | 0 | 0 | 0 | 0 | 0.019405045 | 1.1034613 | 1.1036319 | 1.5532125
2 | 23 | 60 | 394.3409 | 957.7379 | 0.08376488 | 81.92415 | 9 | 0 | 0 | 5 | 10 | 0 | 0 | 500 | 2 | 3 | 45 | 0.30000001 | 0 | 1.7973335 | 0.39402032 | 0.037258551 | 0.016618872 | 1.0080222 | 1.3758107 | 2.233691 | 0.45517689 | 0.88114697 | 14.775659 | 0.3844679 | 45 | 0.30000001 | 3 | 3 | 10 | 32 | 20 | 0 | 0.034726437 | 0.0088095963 | 0.0023604757 | 31.442783 | 26.29348 | 18.506523 | 12.110472 | 45 | 0.30000001 | 100000 | 20 | 23 | 160 | 32 | 20 | 0 | 0 | 0.21472102 | 0.087850414 | 0.078110218 | 32.726311 | 54.665787 | 35.462662 | 21.678629 | 45 | 0.30000001 | 50000 | 20 | 33 | 0 | 100000 | 20 | 23 | 0 | 150000 | 20 | 18 | 0 | 200000 | 20 | 16 | 0 | 0 | 0 | 0 | 0 | 0.93228376 | 0.05681267 | 0.93401319 | 0.060863983 | 0 | 0 | 0 | 0 | 0.59729809 | 0.65724719 | 0.88810974 | 0.83314735 | 0 | 0 | 0 | 0 | 0.28633282 | 0.89870107 | 0.94321263 | 1.2623571 | 0 | 0 | 0 | 0 | 0.019379493 | 1.1033849 | 1.1035551 | 1.5532345
2 | 23 | 60 | 394.3409 | 957.7379 | 0.08376488 | 81.92415 | 9 | 0 | 0 | 6 | 10 | 0 | 0 | 500 | 2 | 3 | 45 | 0.30000001 | 0 | 1.7973335 | 0.39069778 | 0.029840194 | 0.013324339 | 1.0228207 | 1.4046805 | 1.8308589 | 0.44177121 | 0.8723892 | 14.871746 | 0.37481186 | 45 | 0.30000001 | 3 | 3 | 10 | 32 | 20 | 0 | 0.034727965 | 0.0086496267 | 0.0019067961 | 32.057892 | 25.805161 | 18.234838 | 11.911469 | 45 | 0.30000001 | 100000 | 20 | 23 | 160 | 32 | 20 | 0 | 0 | 0.21462938 | 0.088040836 | 0.078192331 | 32.491096 | 54.457672 | 35.495266 | 21.587524 | 45 | 0.30000001 | 50000 | 20 | 33 | 0 | 100000 | 20 | 23 | 0 | 150000 | 20 | 18 | 0 | 200000 | 20 | 16 | 0 | 0 | 0 | 0 | 0 | 0.93233478 | 0.056889169 | 0.9340688 | 0.060942404 | 0 | 0 | 0 | 0 | 0.59724706 | 0.65734917 | 0.88815087 | 0.83326709 | 0 | 0 | 0 | 0 | 0.28625637 | 0.89870107 | 0.94318944 | 1.2624344 | 0 | 0 | 0 | 0 | 0.019354045 | 1.1033593 | 1.1035291 | 1.5532571
2 | 23 | 60 | 394.3409 | 957.7379 | 0.08376488 | 81.92415 | 9 | 0 | 0 | 7 | 10 | 0 | 0 | 500 | 2 | 3 | 45 | 0.30000001 | 0 | 1.7964444 | 0.40086737 | 0.028670289 | 0.020191997 | 1.0078876 | 1.3593512 | 2.1157055 | 0.45659608 | 0.8954103 | 14.779919 | 0.38331401 | 45 | 0.30000001 | 3 | 3 | 10 | 32 | 20 | 0 | 0.0336622 | 0.0086440993 | 0.0020649368 | 32.545723 | 26.584305 | 18.979858 | 12.389624 | 45 | 0.30000001 | 100000 | 20 | 23 | 160 | 32 | 20 | 0 | 0 | 0.21469611 | 0.087933011 | 0.078155279 | 32.442818 | 54.571663 | 35.486065 | 21.611912 | 45 | 0.30000001 | 50000 | 20 | 33 | 0 | 100000 | 20 | 23 | 0 | 150000 | 20 | 18 | 0 | 200000 | 20 | 16 | 0 | 0 | 0 | 0 | 0 | 0.93205428 | 0.056940172 | 0.93379194 | 0.061015215 | 0 | 0 | 0 | 0 | 0.59719604 | 0.65722167 | 0.88802218 | 0.83321309 | 0 | 0 | 0 | 0 | 0.28630728 | 0.89857352 | 0.94308335 | 1.2623419 | 0 | 0 | 0 | 0 | 0.019379543 | 1.1032828 | 1.103453 | 1.5532328
2 | 23 | 60 | 394.3409 | 957.7379 | 0.08376488 | 81.92415 | 9 | 0 | 0 | 8 | 10 | 0 | 0 | 500 | 2 | 3 | 45 | 0.30000001 | 0 | 1.7986667 | 0.39352041 | 0.033545244 | 0.014851462 | 1.0218269 | 1.3255345 | 1.5060973 | 0.44787613 | 0.87907219 | 14.778061 | 0.38217866 | 45 | 0.30000001 | 3 | 3 | 10 | 32 | 20 | 0 | 0.034430403 | 0.0085608773 | 0.0021185668 | 32.373741 | 25.948866 | 17.816214 | 11.662128 | 45 | 0.30000001 | 100000 | 20 | 23 | 160 | 32 | 20 | 0 | 0 | 0.21502408 | 0.087922476 | 0.078106381 | 32.303692 | 54.50309 | 35.493332 | 21.576159 | 45 | 0.30000001 | 50000 | 20 | 33 | 0 | 100000 | 20 | 23 | 0 | 150000 | 20 | 18 | 0 | 200000 | 20 | 16 | 0 | 0 | 0 | 0 | 0 | 0.93213081 | 0.056710672 | 0.93385434 | 0.060764924 | 0 | 0 | 0 | 0 | 0.59719604 | 0.65719616 | 0.88800335 | 0.83319378 | 0 | 0 | 0 | 0 | 0.28628185 | 0.89849705 | 0.94300276 | 1.2623429 | 0 | 0 | 0 | 0 | 0.019405065 | 1.1032828 | 1.1034534 | 1.5532097
2 | 23 | 60 | 394.3409 | 957.7379 | 0.08376488 | 81.92415 | 9 | 0 | 0 | 9 | 10 | 0 | 0 | 500 | 2 | 3 | 45 | 0.30000001 | 0 | 1.7986667 | 0.39824355 | 0.028649654 | 0.019844018 | 1.0023471 | 1.3787217 | 1.9822476 | 0.45825964 | 0.8886106 | 14.464836 | 0.38725978 | 45 | 0.30000001 | 3 | 3 | 10 | 32 | 20 | 0 | 0.034787472 | 0.0087326001 | 0.0020189811 | 32.006351 | 25.871231 | 18.409969 | 11.879733 | 45 | 0.30000001 | 100000 | 20 | 23 | 160 | 32 | 20 | 0 | 0 | 0.21507034 | 0.088070542 | 0.078187376 | 32.514771 | 54.592186 | 35.427887 | 21.609964 | 45 | 0.30000001 | 50000 | 20 | 33 | 0 | 100000 | 20 | 23 | 0 | 150000 | 20 | 18 | 0 | 200000 | 20 | 16 | 0 | 0 | 0 | 0 | 0 | 0.93185031 | 0.056863673 | 0.93358368 | 0.060946751 | 0 | 0 | 0 | 0 | 0.59714508 | 0.65706873 | 0.88787472 | 0.83313972 | 0 | 0 | 0 | 0 | 0.28628182 | 0.89839506 | 0.9429056 | 1.2623101 | 0 | 0 | 0 | 0 | 0.019430555 | 1.1032063 | 1.1033773 | 1.5531853
2 | 23 | 60 | 394.3409 | 957.7379 | 0.08376488 | 81.92415 | 9 | 0 | 0 | 10 | 10 | 0 | 0 | 500 | 2 | 3 | 45 | 0.30000001 | 0 | 1.7986667 | 0.40570396 | 0.023196002 | 0.019631477 | 1.0033979 | 1.3678256 | 2.1976354 | 0.45646489 | 0.90412533 | 14.648382 | 0.38458923 | 45 | 0.30000001 | 3 | 3 | 10 | 32 | 20 | 0 | 0.034433503 | 0.0085099777 | 0.0018537939 | 31.621307 | 26.371487 | 18.004808 | 11.48886 | 45 | 0.30000001 | 100000 | 20 | 23 | 160 | 32 | 20 | 0 | 0 | 0.21477759 | 0.087887704 | 0.07809037 | 32.472332 | 54.470543 | 35.461002 | 21.597599 | 45 | 0.30000001 | 50000 | 20 | 33 | 0 | 100000 | 20 | 23 | 0 | 150000 | 20 | 18 | 0 | 200000 | 20 | 16 | 0 | 0 | 0 | 0 | 0 | 0.9318248 | 0.056914672 | 0.93356133 | 0.061002944 | 0 | 0 | 0 | 0 | 0.59709412 | 0.65709418 | 0.88785928 | 0.83320147 | 0 | 0 | 0 | 0 | 0.28630731 | 0.89834404 | 0.94286472 | 1.2622679 | 0 | 0 | 0 | 0 | 0.019481543 | 1.1031808 | 1.1033528 | 1.5531387
2 | 23 | 60 | 394.3409 | 957.7379 | 0.08376488 | 81.92415 | 10 | 0 | 0 | 1 | 10 | 0 | 0 | 500 | 2 | 3 | 45 | 0.30000001 | 0 | 1.7706667 | 0.36601841 | 0.022098323 | 0.013849949 | 1.0216904 | 1.1098312 | 2.5073299 | 0.40758801 | 0.8164627 | 15.018347 | 0.34577531 | 45 | 0.30000001 | 3 | 3 | 10 | 32 | 20 | 0 | 0.032234136 | 0.0083759073 | 0.0017761528 | 32.503437 | 26.565983 | 19.25967 | 12.700682 | 45 | 0.30000001 | 100000 | 20 | 23 | 160 | 32 | 20 | 0 | 0 | 0.2146579 | 0.087631732 | 0.078292646 | 32.908348 | 54.752899 | 35.508408 | 21.635168 | 45 | 0.30000001 | 50000 | 20 | 33 | 0 | 100000 | 20 | 23 | 0 | 150000 | 20 | 18 | 0 | 200000 | 20 | 16 | 0 | 0 | 0 | 0 | 0 | 0.9250164 | 0.044904452 | 0.92610568 | 0.048506413 | 0 | 0 | 0 | 0 | 0.60063851 | 0.64985234 | 0.88491505 | 0.8247335 | 0 | 0 | 0 | 0 | 0.29127967 | 0.89528418 | 0.94147629 | 1.256249 | 0 | 0 | 0 | 0 | 0.024504961 | 1.1029258 | 1.1031979 | 1.5485818
2 | 23 | 60 | 394.3409 | 957.7379 | 0.08376488 | 81.92415 | 10 | 0 | 0 | 2 | 10 | 0 | 0 | 500 | 2 | 3 | 45 | 0.30000001 | 0 | 1.7706667 | 0.36018574 | 0.029147334 | 0.0089891516 | 1.035253 | 1.0891376 | 0.75788713 | 0.4100126 | 0.80509824 | 15.493645 | 0.33494401 | 45 | 0.30000001 | 3 | 3 | 10 | 32 | 20 | 0 | 0.032197379 | 0.0082729133 | 0.0022299774 | 31.401382 | 26.24987 | 18.342171 | 12.058525 | 45 | 0.30000001 | 100000 | 20 | 23 | 160 | 32 | 20 | 0 | 0 | 0.21475711 | 0.087398566 | 0.079171211 | 32.813297 | 54.586563 | 35.413773 | 21.394846 | 45 | 0.30000001 | 50000 | 20 | 33 | 0 | 100000 | 20 | 23 | 0 | 150000 | 20 | 18 | 0 | 200000 | 20 | 16 | 0 | 0 | 0 | 0 | 0 | 0.92491448 | 0.044827953 | 0.92600018 | 0.048429236 | 0 | 0 | 0 | 0 | 0.60058749 | 0.64964837 | 0.88473064 | 0.82461935 | 0 | 0 | 0 | 0 | 0.29125419 | 0.89505464 | 0.94125015 | 1.2561992 | 0 | 0 | 0 | 0 | 0.024606874 | 1.1027473 | 1.1030219 | 1.5484859
2 | 23 | 60 | 394.3409 | 957.7379 | 0.08376488 | 81.92415 | 10 | 0 | 0 | 3 | 10 | 0 | 0 | 500 | 2 | 3 | 45 | 0.30000001 | 0 | 1.7711111 | 0.36365065 | 0.026127104 | 0.013019506 | 1.009755 | 1.1438253 | 1.9729674 | 0.41392255 | 0.81260824 | 14.855244 | 0.34474051 | 45 | 0.30000001 | 3 | 3 | 10 | 32 | 20 | 0 | 0.033546939 | 0.0085962387 | 0.0022382147 | 31.854355 | 25.796438 | 18.207291 | 11.971548 | 45 | 0.30000001 | 100000 | 20 | 23 | 160 | 32 | 20 | 0 | 0 | 0.21569136 | 0.088058911 | 0.078713544 | 32.833233 | 54.815788 | 35.518494 | 21.576639 | 45 | 0.30000001 | 50000 | 20 | 33 | 0 | 100000 | 20 | 23 | 0 | 150000 | 20 | 18 | 0 | 200000 | 20 | 16 | 0 | 0 | 0 | 0 | 0 | 0.92440444 | 0.044802457 | 0.92548949 | 0.048428398 | 0 | 0 | 0 | 0 | 0.60038346 | 0.64913839 | 0.88421768 | 0.82439727 | 0 | 0 | 0 | 0 | 0.29138172 | 0.89469767 | 0.94095016 | 1.255953 | 0 | 0 | 0 | 0 | 0.024810869 | 1.1024668 | 1.102746 | 1.5482953
2 | 23 | 60 | 394.3409 | 957.7379 | 0.08376488 | 81.92415 | 10 | 0 | 0 | 4 | 10 | 0 | 0 | 500 | 2 | 3 | 45 | 0.30000001 | 0 | 1.7755556 | 0.36451229 | 0.026477262 | 0.0085624596 | 1.0450627 | 1.2919569 | 1.5669926 | 0.4062596 | 0.81253374 | 15.634216 | 0.33856416 | 45 | 0.30000001 | 3 | 3 | 10 | 32 | 20 | 0 | 0.031821843 | 0.0083856685 | 0.0023947298 | 32.429478 | 27.304928 | 19.275349 | 12.170331 | 45 | 0.30000001 | 100000 | 20 | 23 | 160 | 32 | 20 | 0 | 0 | 0.2157488 | 0.088020042 | 0.079007998 | 32.832211 | 54.686844 | 35.424377 | 21.513321 | 45 | 0.30000001 | 50000 | 20 | 33 | 0 | 100000 | 20 | 23 | 0 | 150000 | 20 | 18 | 0 | 200000 | 20 | 16 | 0 | 0 | 0 | 0 | 0 | 0.92427695 | 0.044776954 | 0.92536092 | 0.04840754 | 0 | 0 | 0 | 0 | 0.60043448 | 0.64906186 | 0.88419616 | 0.82429612 | 0 | 0 | 0 | 0 | 0.29140726 | 0.89459568 | 0.94086111 | 1.2558936 | 0 | 0 | 0 | 0 | 0.024785394 | 1.1024158 | 1.1026944 | 1.5483173
2 | 23 | 60 | 394.3409 | 957.7379 | 0.08376488 | 81.92415 | 10 | 0 | 0 | 5 | 10 | 0 | 0 | 500 | 2 | 3 | 45 | 0.30000001 | 0 | 1.7773335 | 0.35789579 | 0.028220553 | 0.014035923 | 1.0470461 | 1.3934081 | 2.2137127 | 0.40355858 | 0.79778636 | 15.325392 | 0.34611562 | 45 | 0.30000001 | 3 | 3 | 10 | 32 | 20 | 0 | 0.033098772 | 0.0084287487 | 0.0020193707 | 32.317448 | 26.622364 | 18.44219 | 12.386783 | 45 | 0.30000001 | 100000 | 20 | 23 | 160 | 32 | 20 | 0 | 0 | 0.21629313 | 0.088147938 | 0.078167558 | 32.797623 | 54.724388 | 35.472317 | 21.51339 | 45 | 0.30000001 | 50000 | 20 | 33 | 0 | 100000 | 20 | 23 | 0 | 150000 | 20 | 18 | 0 | 200000 | 20 | 16 | 0 | 0 | 0 | 0 | 0 | 0.92397094 | 0.04462396 | 0.92504787 | 0.048258349 | 0 | 0 | 0 | 0 | 0.60030699 | 0.64888334 | 0.88397855 | 0.82426482 | 0 | 0 | 0 | 0 | 0.29145825 | 0.8943916 | 0.94068289 | 1.2557749 | 0 | 0 | 0 | 0 | 0.024938429 | 1.1022118 | 1.1024939 | 1.5481744
2 | 23 | 60 | 394.3409 | 957.7379 | 0.08376488 | 81.92415 | 10 | 0 | 0 | 6 | 10 | 0 | 0 | 500 | 2 | 3 | 45 | 0.30000001 | 0 | 1.7773335 | 0.36883622 | 0.035658106 | 0.010383748 | 1.0432086 | 1.1685983 | 2.1485808 | 0.41977131 | 0.82380557 | 15.691637 | 0.35373101 | 45 | 0.30000001 | 3 | 3 | 10 | 32 | 20 | 0 | 0.034305926 | 0.0087200003 | 0.0023244412 | 32.768826 | 25.715477 | 17.931499 | 11.998291 | 45 | 0.30000001 | 100000 | 20 | 23 | 160 | 32 | 20 | 0 | 0 | 0.21628326 | 0.088150613 | 0.078130476 | 32.805687 | 54.633186 | 35.384499 | 21.505758 | 45 | 0.30000001 | 50000 | 20 | 33 | 0 | 100000 | 20 | 23 | 0 | 150000 | 20 | 18 | 0 | 200000 | 20 | 16 | 0 | 0 | 0 | 0 | 0 | 0.92397094 | 0.04462396 | 0.92504787 | 0.048258349 | 0 | 0 | 0 | 0 | 0.60035795 | 0.64883238 | 0.88397574 | 0.8241834 | 0 | 0 | 0 | 0 | 0.29140714 | 0.89436615 | 0.94064283 | 1.2558181 | 0 | 0 | 0 | 0 | 0.024963904 | 1.1022627 | 1.1025454 | 1.5481523
2 | 23 | 60 | 394.3409 | 957.7379 | 0.08376488 | 81.92415 | 10 | 0 | 0 | 7 | 10 | 0 | 0 | 500 | 2 | 3 | 45 | 0.30000001 | 0 | 1.7773335 | 0.36576024 | 0.026551574 | 0.012203895 | 1.0304461 | 1.0716012 | 1.8271093 | 0.41142356 | 0.81536645 | 15.184107 | 0.34676099 | 45 | 0.30000001 | 3 | 3 | 10 | 32 | 20 | 0 | 0.033950932 | 0.0085042007 | 0.0019688348 | 32.980579 | 26.40213 | 18.520981 | 11.842525 | 45 | 0.30000001 | 100000 | 20 | 23 | 160 | 32 | 20 | 0 | 0 | 0.21727744 | 0.088475309 | 0.079081446 | 32.840755 | 54.75164 | 35.466373 | 21.527229 | 45 | 0.30000001 | 50000 | 20 | 33 | 0 | 100000 | 20 | 23 | 0 | 150000 | 20 | 18 | 0 | 200000 | 20 | 16 | 0 | 0 | 0 | 0 | 0 | 0.9236905 | 0.044394463 | 0.92475671 | 0.048025101 | 0 | 0 | 0 | 0 | 0.60025597 | 0.6486029 | 0.88373804 | 0.82409173 | 0 | 0 | 0 | 0 | 0.29150918 | 0.89411116 | 0.94043201 | 1.255631 | 0 | 0 | 0 | 0 | 0.025116907 | 1.1020079 | 1.1022941 | 1.5480083
2 | 23 | 60 | 394.3409 | 957.7379 | 0.08376488 | 81.92415 | 10 | 0 | 0 | 8 | 10 | 0 | 0 | 500 | 2 | 3 | 45 | 0.30000001 | 0 | 1.7773335 | 0.37394038 | 0.024515692 | 0.014238365 | 1.0104022 | 0.9669255 | 2.4539065 | 0.42433146 | 0.83406514 | 15.069773 | 0.34910744 | 45 | 0.30000001 | 3 | 3 | 10 | 32 | 20 | 0 | 0.033972643 | 0.0084397057 | 0.0020966013 | 32.450169 | 25.642063 | 18.441385 | 12.015537 | 45 | 0.30000001 | 100000 | 20 | 23 | 160 | 32 | 20 | 0 | 0 | 0.2171841 | 0.08844018 | 0.078411154 | 32.958263 | 54.362236 | 35.417656 | 21.295349 | 45 | 0.30000001 | 50000 | 20 | 33 | 0 | 100000 | 20 | 23 | 0 | 150000 | 20 | 18 | 0 | 200000 | 20 | 16 | 0 | 0 | 0 | 0 | 0 | 0.92348647 | 0.044445463 | 0.92455536 | 0.048090789 | 0 | 0 | 0 | 0 | 0.60030699 | 0.64852637 | 0.88371652 | 0.82399052 | 0 | 0 | 0 | 0 | 0.29150918 | 0.89406013 | 0.94038349 | 1.2556142 | 0 | 0 | 0 | 0 | 0.02509141 | 1.1020079 | 1.1022935 | 1.5480314
2 | 23 | 60 | 394.3409 | 957.7379 | 0.08376488 | 81.92415 | 10 | 0 | 0 | 9 | 10 | 0 | 0 | 500 | 2 | 3 | 45 | 0.30000001 | 0 | 1.7773335 | 0.37179166 | 0.029848509 | 0.0071549518 | 1.0329299 | 1.2391123 | 1.6847799 | 0.41845384 | 0.82938445 | 15.225874 | 0.34958407 | 45 | 0.30000001 | 3 | 3 | 10 | 32 | 20 | 0 | 0.033571728 | 0.0085338335 | 0.0023230214 | 31.986237 | 26.352068 | 18.15675 | 11.661595 | 45 | 0.30000001 | 100000 | 20 | 23 | 160 | 32 | 20 | 0 | 0 | 0.21746045 | 0.088493146 | 0.078358807 | 32.836296 | 54.538902 | 35.440533 | 21.528372 | 45 | 0.30000001 | 50000 | 20 | 33 | 0 | 100000 | 20 | 23 | 0 | 150000 | 20 | 18 | 0 | 200000 | 20 | 16 | 0 | 0 | 0 | 0 | 0 | 0.9232825 | 0.044292469 | 0.9243443 | 0.047936074 | 0 | 0 | 0 | 0 | 0.60017949 | 0.64834791 | 0.88349897 | 0.82395923 | 0 | 0 | 0 | 0 | 0.29153466 | 0.89395821 | 0.9402945 | 1.2555548 | 0 | 0 | 0 | 0 | 0.025167979 | 1.1019822 | 1.1022696 | 1.5479615
2 | 23 | 60 | 394.3409 | 957.7379 | 0.08376488 | 81.92415 | 10 | 0 | 0 | 10 | 10 | 0 | 0 | 500 | 2 | 3 | 45 | 0.30000001 | 0 | 1.7742223 | 0.37089768 | 0.020431701 | 0.017029759 | 1.0348912 | 0.92047447 | 2.7600634 | 0.41517901 | 0.82794654 | 15.650723 | 0.33781284 | 45 | 0.30000001 | 3 | 3 | 10 | 32 | 20 | 0 | 0.035043851 | 0.0085779103 | 0.0021563966 | 32.172726 | 25.88868 | 17.771259 | 11.239968 | 45 | 0.30000001 | 100000 | 20 | 23 | 160 | 32 | 20 | 0 | 0 | 0.21744803 | 0.088566907 | 0.078556389 | 32.740891 | 54.589951 | 35.418369 | 21.504768 | 45 | 0.30000001 | 50000 | 20 | 33 | 0 | 100000 | 20 | 23 | 0 | 150000 | 20 | 18 | 0 | 200000 | 20 | 16 | 0 | 0 | 0 | 0 | 0 | 0.92343545 | 0.044343468 | 0.92449951 | 0.047983248 | 0 | 0 | 0 | 0 | 0.60028148 | 0.64837343 | 0.883587 | 0.82389414 | 0 | 0 | 0 | 0 | 0.29153463 | 0.89390719 | 0.94024599 | 1.255538 | 0 | 0 | 0 | 0 | 0.025218876 | 1.1018803 | 1.1021689 | 1.5479132
3 | 2 | 60 | 327.185 | 1567.51 | 0.2222135 | 15.65529 | 1 | 0 | 0 | 1 | 10 | 0 | 0 | 500 | 2 | 3 | 45 | 0.30000001 | 0 | 1.699111 | 0.45188147 | 0.053845495 | 0.012534421 | 1.3820181 | 0.7387858 | 2.7517049 | 0.52941912 | 1.0107456 | 19.988661 | 0.48353785 | 45 | 0.30000001 | 3 | 3 | 10 | 32 | 20 | 0 | 0.032711226 | 0.0088009806 | 0.0012433067 | 36.951267 | 21.948263 | 16.320969 | 10.929266 | 45 | 0.30000001 | 100000 | 20 | 23 | 160 | 32 | 20 | 0 | 0 | 0.21930578 | 0.098296329 | 0.06053213 | 37.070847 | 45.64378 | 29.427811 | 19.150402 | 45 | 0.30000001 | 50000 | 20 | 33 | 0 | 100000 | 20 | 23 | 0 | 150000 | 20 | 18 | 0 | 200000 | 20 | 16 | 0 | 0 | 0 | 0 | 0 | 0.91762161 | 0.061045568 | 0.9196499 | 0.066427983 | 0 | 0 | 0 | 0 | 0.59431463 | 0.64878136 | 0.87984496 | 0.82918555 | 0 | 0 | 0 | 0 | 0.28883177 | 0.89332068 | 0.93885338 | 1.2580813 | 0 | 0 | 0 | 0 | 0.021699987 | 1.1013193 | 1.1015331 | 1.5510952
3 | 2 | 60 | 327.185 | 1567.51 | 0.2222135 | 15.65529 | 1 | 0 | 0 | 2 | 10 | 0 | 0 | 500 | 2 | 3 | 45 | 0.30000001 | 0 | 1.6995554 | 0.45687711 | 0.050696224 | 0.018108532 | 1.3786379 | 0.91457963 | 2.8446369 | 0.53483045 | 1.0212766 | 19.796066 | 0.48571324 | 45 | 0.30000001 | 3 | 3 | 10 | 32 | 20 | 0 | 0.034577336 | 0.0089766877 | 0.0016271452 | 37.001862 | 21.70903 | 15.524052 | 9.8011894 | 45 | 0.30000001 | 100000 | 20 | 23 | 160 | 32 | 20 | 0 | 0 | 0.21993512 | 0.098429725 | 0.060665876 | 37.174763 | 45.588696 | 29.474461 | 18.878593 | 45 | 0.30000001 | 50000 | 20 | 33 | 0 | 100000 | 20 | 23 | 0 | 150000 | 20 | 18 | 0 | 200000 | 20 | 16 | 0 | 0 | 0 | 0 | 0 | 0.9173156 | 0.061045576 | 0.9193446 | 0.066450082 | 0 | 0 | 0 | 0 | 0.59423816 | 0.64847535 | 0.87956768 | 0.82901466 | 0 | 0 | 0 | 0 | 0.28888279 | 0.89306563 | 0.93862641 | 1.257946 | 0 | 0 | 0 | 0 | 0.021852927 | 1.1010643 | 1.1012812 | 1.5509518
3 | 2 | 60 | 327.185 | 1567.51 | 0.2222135 | 15.65529 | 1 | 0 | 0 | 3 | 10 | 0 | 0 | 500 | 2 | 3 | 45 | 0.30000001 | 0 | 1.7 | 0.45463547 | 0.056835182 | 0.011548359 | 1.3877528 | 0.8861227 | 2.9074314 | 0.53232741 | 1.0176879 | 19.861212 | 0.48987031 | 45 | 0.30000001 | 3 | 3 | 10 | 32 | 20 | 0 | 0.032635175 | 0.0087291636 | 0.0015600999 | 36.83519 | 22.079941 | 16.165108 | 10.870313 | 45 | 0.30000001 | 100000 | 20 | 23 | 160 | 32 | 20 | 0 | 0 | 0.22093731 | 0.09886574 | 0.061024327 | 37.11496 | 45.712963 | 29.337946 | 18.868422 | 45 | 0.30000001 | 50000 | 20 | 33 | 0 | 100000 | 20 | 23 | 0 | 150000 | 20 | 18 | 0 | 200000 | 20 | 16 | 0 | 0 | 0 | 0 | 0 | 0.91695857 | 0.060790583 | 0.91897142 | 0.06619902 | 0 | 0 | 0 | 0 | 0.59413618 | 0.64822036 | 0.87931079 | 0.82890421 | 0 | 0 | 0 | 0 | 0.28895929 | 0.89283615 | 0.93843162 | 1.2577932 | 0 | 0 | 0 | 0 | 0.021904042 | 1.1010133 | 1.1012312 | 1.5509045
3 | 2 | 60 | 327.185 | 1567.51 | 0.2222135 | 15.65529 | 1 | 0 | 0 | 4 | 10 | 0 | 0 | 500 | 2 | 3 | 45 | 0.30000001 | 0 | 1.6995554 | 0.45188886 | 0.051314101 | 0.013706034 | 1.3744771 | 0.94784784 | 2.8468392 | 0.52901518 | 1.0104693 | 19.828329 | 0.47552478 | 45 | 0.30000001 | 3 | 3 | 10 | 32 | 20 | 0 | 0.033485733 | 0.009024797 | 0.0017295462 | 36.733952 | 22.247587 | 16.067574 | 10.57116 | 45 | 0.30000001 | 100000 | 20 | 23 | 160 | 32 | 20 | 0 | 0 | 0.22078565 | 0.098809987 | 0.060909599 | 37.209209 | 45.664906 | 29.281391 | 18.912313 | 45 | 0.30000001 | 50000 | 20 | 33 | 0 | 100000 | 20 | 23 | 0 | 150000 | 20 | 18 | 0 | 200000 | 20 | 16 | 0 | 0 | 0 | 0 | 0 | 0.91670364 | 0.060688589 | 0.91871035 | 0.066106595 | 0 | 0 | 0 | 0 | 0.59411067 | 0.64793992 | 0.87908679 | 0.82871008 | 0 | 0 | 0 | 0 | 0.28901026 | 0.89265764 | 0.93827748 | 1.2576829 | 0 | 0 | 0 | 0 | 0.022082435 | 1.1008604 | 1.1010818 | 1.5507398
3 | 2 | 60 | 327.185 | 1567.51 | 0.2222135 | 15.65529 | 1 | 0 | 0 | 5 | 10 | 0 | 0 | 500 | 2 | 3 | 45 | 0.30000001 | 0 | 1.699111 | 0.45704651 | 0.056000382 | 0.017004374 | 1.3552306 | 0.67963839 | 2.0539539 | 0.54175776 | 1.0237303 | 19.593903 | 0.49303216 | 45 | 0.30000001 | 3 | 3 | 10 | 32 | 20 | 0 | 0.033253491 | 0.0087818559 | 0.0015247015 | 36.493141 | 21.248621 | 15.44731 | 10.177484 | 45 | 0.30000001 | 100000 | 20 | 23 | 160 | 32 | 20 | 0 | 0 | 0.22086588 | 0.098862514 | 0.060984798 | 37.266064 | 45.801491 | 29.318771 | 18.963806 | 45 | 0.30000001 | 50000 | 20 | 33 | 0 | 100000 | 20 | 23 | 0 | 150000 | 20 | 18 | 0 | 200000 | 20 | 16 | 0 | 0 | 0 | 0 | 0 | 0.91644859 | 0.060433589 | 0.91843903 | 0.065847903 | 0 | 0 | 0 | 0 | 0.59405965 | 0.64773589 | 0.87890196 | 0.828596 | 0 | 0 | 0 | 0 | 0.28908676 | 0.89250469 | 0.93815553 | 1.2575551 | 0 | 0 | 0 | 0 | 0.022184476 | 1.1007838 | 1.1010073 | 1.5506457
3 | 2 | 60 | 327.185 | 1567.51 | 0.2222135 | 15.65529 | 1 | 0 | 0 | 6 | 10 | 0 | 0 | 500 | 2 | 3 | 45 | 0.30000001 | 0 | 1.6986666 | 0.45842123 | 0.056682512 | 0.017211799 | 1.372139 | 0.65414506 | 2.7027149 | 0.53874564 | 1.0269139 | 20.048964 | 0.48672348 | 45 | 0.30000001 | 3 | 3 | 10 | 32 | 20 | 0 | 0.033303812 | 0.0087959999 | 0.001704325 | 37.168079 | 21.363264 | 15.375899 | 10.242446 | 45 | 0.30000001 | 100000 | 20 | 23 | 160 | 32 | 20 | 0 | 0 | 0.22117472 | 0.098881662 | 0.060949009 | 37.088509 | 45.596142 | 29.400921 | 19.01494 | 45 | 0.30000001 | 50000 | 20 | 33 | 0 | 100000 | 20 | 23 | 0 | 150000 | 20 | 18 | 0 | 200000 | 20 | 16 | 0 | 0 | 0 | 0 | 0 | 0.91624463 | 0.060484588 | 0.91823888 | 0.065917939 | 0 | 0 | 0 | 0 | 0.59400862 | 0.64753187 | 0.87871712 | 0.82848185 | 0 | 0 | 0 | 0 | 0.28911224 | 0.89237726 | 0.93804216 | 1.2574874 | 0 | 0 | 0 | 0 | 0.022158938 | 1.1006564 | 1.1008794 | 1.5506666
3 | 2 | 60 | 327.185 | 1567.51 | 0.2222135 | 15.65529 | 1 | 0 | 0 | 7 | 10 | 0 | 0 | 500 | 2 | 3 | 45 | 0.30000001 | 0 | 1.7 | 0.46116033 | 0.057938069 | 0.012815617 | 1.3679875 | 0.89164859 | 2.5660219 | 0.53722107 | 1.0325747 | 19.582872 | 0.50260282 | 45 | 0.30000001 | 3 | 3 | 10 | 32 | 20 | 0 | 0.033664986 | 0.0089031272 | 0.0014296223 | 36.782806 | 22.035067 | 16.114891 | 10.776282 | 45 | 0.30000001 | 100000 | 20 | 23 | 160 | 32 | 20 | 0 | 0 | 0.2213001 | 0.098879889 | 0.060786545 | 37.176437 | 45.62191 | 29.333076 | 18.924467 | 45 | 0.30000001 | 50000 | 20 | 33 | 0 | 100000 | 20 | 23 | 0 | 150000 | 20 | 18 | 0 | 200000 | 20 | 16 | 0 | 0 | 0 | 0 | 0 | 0.9161936 | 0.060255092 | 0.91817284 | 0.065672196 | 0 | 0 | 0 | 0 | 0.59405965 | 0.64742994 | 0.87867647 | 0.82836062 | 0 | 0 | 0 | 0 | 0.28913769 | 0.89219868 | 0.9378801 | 1.2574029 | 0 | 0 | 0 | 0 | 0.022337468 | 1.1006054 | 1.100832 | 1.5505035
3 | 2 | 60 | 327.185 | 1567.51 | 0.2222135 | 15.65529 | 1 | 0 | 0 | 8 | 10 | 0 | 0 | 500 | 2 | 3 | 45 | 0.30000001 | 0 | 1.699111 | 0.45665389 | 0.051158071 | 0.013734485 | 1.3819124 | 0.90730751 | 2.7696826 | 0.52861136 | 1.0212201 | 19.868244 | 0.48927033 | 45 | 0.30000001 | 3 | 3 | 10 | 32 | 20 | 0 | 0.033777762 | 0.0089415265 | 0.0013809551 | 36.741253 | 21.667025 | 15.986446 | 10.720249 | 45 | 0.30000001 | 100000 | 20 | 23 | 160 | 32 | 20 | 0 | 0 | 0.22110501 | 0.098951936 | 0.06103538 | 37.175308 | 45.599354 | 29.317181 | 18.864151 | 45 | 0.30000001 | 50000 | 20 | 33 | 0 | 100000 | 20 | 23 | 0 | 150000 | 20 | 18 | 0 | 200000 | 20 | 16 | 0 | 0 | 0 | 0 | 0 | 0.91601515 | 0.060102101 | 0.91798478 | 0.065518647 | 0 | 0 | 0 | 0 | 0.59395766 | 0.64725143 | 0.87847602 | 0.82830876 | 0 | 0 | 0 | 0 | 0.28918874 | 0.89207119 | 0.93777454 | 1.2573092 | 0 | 0 | 0 | 0 | 0.022337513 | 1.1004523 | 1.100679 | 1.5505006
3 | 2 | 60 | 327.185 | 1567.51 | 0.2222135 | 15.65529 | 1 | 0 | 0 | 9 | 10 | 0 | 0 | 500 | 2 | 3 | 45 | 0.30000001 | 0 | 1.7013333 | 0.4532876 | 0.049985766 | 0.015562011 | 1.3787662 | 0.79844368 | 2.8199115 | 0.52743375 | 1.0122026 | 19.827433 | 0.48092964 | 45 | 0.30000001 | 3 | 3 | 10 | 32 | 20 | 0 | 0.034480542 | 0.0088751372 | 0.0013542196 | 36.827404 | 21.982985 | 15.360802 | 9.765563 | 45 | 0.30000001 | 100000 | 20 | 23 | 160 | 32 | 20 | 0 | 0 | 0.22145861 | 0.098775446 | 0.06068594 | 37.114899 | 45.612545 | 29.32365 | 18.938339 | 45 | 0.30000001 | 50000 | 20 | 33 | 0 | 100000 | 20 | 23 | 0 | 150000 | 20 | 18 | 0 | 200000 | 20 | 16 | 0 | 0 | 0 | 0 | 0 | 0.91591316 | 0.060051098 | 0.91787964 | 0.065470479 | 0 | 0 | 0 | 0 | 0.59403414 | 0.64717489 | 0.87847131 | 0.82818574 | 0 | 0 | 0 | 0 | 0.28923973 | 0.89207119 | 0.93779027 | 1.2572575 | 0 | 0 | 0 | 0 | 0.022414001 | 1.1005543 | 1.1007825 | 1.550433
3 | 2 | 60 | 327.185 | 1567.51 | 0.2222135 | 15.65529 | 1 | 0 | 0 | 10 | 10 | 0 | 0 | 500 | 2 | 3 | 45 | 0.30000001 | 0 | 1.7004443 | 0.45324007 | 0.051019877 | 0.019243125 | 1.3616261 | 0.80030334 | 2.3815255 | 0.53296679 | 1.0136259 | 19.487007 | 0.48790169 | 45 | 0.30000001 | 3 | 3 | 10 | 32 | 20 | 0 | 0.033432651 | 0.0089148814 | 0.0013456874 | 37.419113 | 21.961205 | 16.347685 | 10.392824 | 45 | 0.30000001 | 100000 | 20 | 23 | 160 | 32 | 20 | 0 | 0 | 0.22144514 | 0.098914012 | 0.061005242 | 37.297798 | 45.70208 | 29.391521 | 18.966148 | 45 | 0.30000001 | 50000 | 20 | 33 | 0 | 100000 | 20 | 23 | 0 | 150000 | 20 | 18 | 0 | 200000 | 20 | 16 | 0 | 0 | 0 | 0 | 0 | 0.91565812 | 0.059872609 | 0.91761351 | 0.065294564 | 0 | 0 | 0 | 0 | 0.59390664 | 0.64702189 | 0.87827241 | 0.82817489 | 0 | 0 | 0 | 0 | 0.28934178 | 0.89194369 | 0.93770051 | 1.257112 | 0 | 0 | 0 | 0 | 0.022515999 | 1.1004268 | 1.1006571 | 1.550338
3 | 2 | 60 | 327.185 | 1567.51 | 0.2222135 | 15.65529 | 2 | 0 | 0 | 1 | 10 | 0 | 0 | 500 | 2 | 3 | 45 | 0.30000001 | 0 | 1.7008889 | 0.44481581 | 0.051057585 | 0.016330805 | 1.3577406 | 0.72029418 | 2.6180544 | 0.516743 | 0.99375987 | 19.753374 | 0.47513303 | 45 | 0.30000001 | 3 | 3 | 10 | 32 | 20 | 0 | 0.032441024 | 0.0086739818 | 0.0014161654 | 37.351837 | 22.039213 | 15.86492 | 10.561295 | 45 | 0.30000001 | 100000 | 20 | 23 | 160 | 32 | 20 | 0 | 0 | 0.22056088 | 0.098764718 | 0.061208677 | 37.327873 | 45.949623 | 29.346085 | 19.136496 | 45 | 0.30000001 | 50000 | 20 | 33 | 0 | 100000 | 20 | 23 | 0 | 150000 | 20 | 18 | 0 | 200000 | 20 | 16 | 0 | 0 | 0 | 0 | 0 | 0.91254723 | 0.054364733 | 0.9141652 | 0.059504375 | 0 | 0 | 0 | 0 | 0.5956406 | 0.64370698 | 0.87700993 | 0.82416236 | 0 | 0 | 0 | 0 | 0.29173869 | 0.89056671 | 0.93713421 | 1.2542257 | 0 | 0 | 0 | 0 | 0.024912978 | 1.1004778 | 1.1007597 | 1.5481619
3 | 2 | 60 | 327.185 | 1567.51 | 0.2222135 | 15.65529 | 2 | 0 | 0 | 2 | 10 | 0 | 0 | 500 | 2 | 3 | 45 | 0.30000001 | 0 | 1.7013333 | 0.45209235 | 0.050651327 | 0.012928637 | 1.3886476 | 0.81397784 | 2.3515527 | 0.52812529 | 1.0108883 | 20.130671 | 0.47355807 | 45 | 0.30000001 | 3 | 3 | 10 | 32 | 20 | 0 | 0.033969469 | 0.0089061651 | 0.0014517037 | 37.362141 | 21.883904 | 15.958189 | 10.377334 | 45 | 0.30000001 | 100000 | 20 | 23 | 160 | 32 | 20 | 0 | 0 | 0.22197616 | 0.099093884 | 0.061111271 | 37.281227 | 45.74221 | 29.349724 | 19.092207 | 45 | 0.30000001 | 50000 | 20 | 33 | 0 | 100000 | 20 | 23 | 0 | 150000 | 20 | 18 | 0 | 200000 | 20 | 16 | 0 | 0 | 0 | 0 | 0 | 0.91185874 | 0.053625248 | 0.91343421 | 0.058741067 | 0 | 0 | 0 | 0 | 0.59566611 | 0.64276356 | 0.87633502 | 0.8234098 | 0 | 0 | 0 | 0 | 0.29209572 | 0.88992923 | 0.93663973 | 1.2536516 | 0 | 0 | 0 | 0 | 0.025473841 | 1.1001719 | 1.1004668 | 1.547646
3 | 2 | 60 | 327.185 | 1567.51 | 0.2222135 | 15.65529 | 2 | 0 | 0 | 3 | 10 | 0 | 0 | 500 | 2 | 3 | 45 | 0.30000001 | 0 | 1.699111 | 0.45753014 | 0.051689714 | 0.012895394 | 1.3726768 | 0.58656156 | 2.0042408 | 0.53403467 | 1.0244821 | 20.066345 | 0.48350903 | 45 | 0.30000001 | 3 | 3 | 10 | 32 | 20 | 0 | 0.034539003 | 0.0090379454 | 0.0015335783 | 37.109249 | 21.516253 | 15.715626 | 10.328249 | 45 | 0.30000001 | 100000 | 20 | 23 | 160 | 32 | 20 | 0 | 0 | 0.22268127 | 0.099277064 | 0.061245091 | 37.174366 | 45.637627 | 29.451122 | 18.979399 | 45 | 0.30000001 | 50000 | 20 | 33 | 0 | 100000 | 20 | 23 | 0 | 150000 | 20 | 18 | 0 | 200000 | 20 | 16 | 0 | 0 | 0 | 0 | 0 | 0.91111922 | 0.053268261 | 0.91267502 | 0.058398169 | 0 | 0 | 0 | 0 | 0.59569162 | 0.64225352 | 0.87597835 | 0.82299268 | 0 | 0 | 0 | 0 | 0.29229972 | 0.88954675 | 0.93633997 | 1.2533172 | 0 | 0 | 0 | 0 | 0.025728874 | 1.0999168 | 1.1002177 | 1.5474089
3 | 2 | 60 | 327.185 | 1567.51 | 0.2222135 | 15.65529 | 2 | 0 | 0 | 4 | 10 | 0 | 0 | 500 | 2 | 3 | 45 | 0.30000001 | 0 | 1.7017779 | 0.45402607 | 0.057669178 | 0.013263186 | 1.3806037 | 0.84552574 | 2.688077 | 0.53211391 | 1.0168694 | 19.90917 | 0.48489648 | 45 | 0.30000001 | 3 | 3 | 10 | 32 | 20 | 0 | 0.033375412 | 0.0089201098 | 0.0011876245 | 36.132484 | 21.798765 | 15.98737 | 10.617137 | 45 | 0.30000001 | 100000 | 20 | 23 | 160 | 32 | 20 | 0 | 0 | 0.22213939 | 0.0991918 | 0.06107413 | 37.2327 | 45.710442 | 29.341698 | 19.026182 | 45 | 0.30000001 | 50000 | 20 | 33 | 0 | 100000 | 20 | 23 | 0 | 150000 | 20 | 18 | 0 | 200000 | 20 | 16 | 0 | 0 | 0 | 0 | 0 | 0.91109371 | 0.053013265 | 0.91263473 | 0.058120869 | 0 | 0 | 0 | 0 | 0.59571713 | 0.64202404 | 0.87582749 | 0.82279313 | 0 | 0 | 0 | 0 | 0.29240167 | 0.8893683 | 0.93620229 | 1.2531543 | 0 | 0 | 0 | 0 | 0.025881918 | 1.0999423 | 1.1002468 | 1.5472704
3 | 2 | 60 | 327.185 | 1567.51 | 0.2222135 | 15.65529 | 2 | 0 | 0 | 5 | 10 | 0 | 0 | 500 | 2 | 3 | 45 | 0.30000001 | 0 | 1.7017779 | 0.4516657 | 0.050991829 | 0.028795578 | 1.379113 | 0.71055484 | 2.0962002 | 0.53912371 | 1.0116014 | 19.548372 | 0.49576253 | 45 | 0.30000001 | 3 | 3 | 10 | 32 | 20 | 0 | 0.033909962 | 0.0089418245 | 0.0014544155 | 37.301414 | 22.038763 | 15.696402 | 10.381929 | 45 | 0.30000001 | 100000 | 20 | 23 | 160 | 32 | 20 | 0 | 0 | 0.22280559 | 0.099600211 | 0.061459549 | 37.336124 | 45.777451 | 29.287872 | 19.010429 | 45 | 0.30000001 | 50000 | 20 | 33 | 0 | 100000 | 20 | 23 | 0 | 150000 | 20 | 18 | 0 | 200000 | 20 | 16 | 0 | 0 | 0 | 0 | 0 | 0.91076231 | 0.05270727 | 0.91228616 | 0.057807121 | 0 | 0 | 0 | 0 | 0.59566611 | 0.6417945 | 0.87562454 | 0.82265759 | 0 | 0 | 0 | 0 | 0.29245266 | 0.88918972 | 0.93604857 | 1.2530429 | 0 | 0 | 0 | 0 | 0.025958337 | 1.0997894 | 1.1000956 | 1.5471977
3 | 2 | 60 | 327.185 | 1567.51 | 0.2222135 | 15.65529 | 2 | 0 | 0 | 6 | 10 | 0 | 0 | 500 | 2 | 3 | 45 | 0.30000001 | 0 | 1.7031112 | 0.4600684 | 0.054274395 | 0.018614303 | 1.3646451 | 0.6984663 | 2.523066 | 0.54320008 | 1.0291308 | 19.779808 | 0.49276724 | 45 | 0.30000001 | 3 | 3 | 10 | 32 | 20 | 0 | 0.034412522 | 0.0089880424 | 0.0015194733 | 36.576546 | 21.68889 | 15.799693 | 10.081842 | 45 | 0.30000001 | 100000 | 20 | 23 | 160 | 32 | 20 | 0 | 0 | 0.22305009 | 0.099702857 | 0.061424956 | 37.219013 | 45.683258 | 29.470757 | 18.978571 | 45 | 0.30000001 | 50000 | 20 | 33 | 0 | 100000 | 20 | 23 | 0 | 150000 | 20 | 18 | 0 | 200000 | 20 | 16 | 0 | 0 | 0 | 0 | 0 | 0.91032881 | 0.052758273 | 0.91185635 | 0.057890426 | 0 | 0 | 0 | 0 | 0.59566611 | 0.64156502 | 0.87545633 | 0.82247925 | 0 | 0 | 0 | 0 | 0.29258019 | 0.88898575 | 0.93589467 | 1.2528454 | 0 | 0 | 0 | 0 | 0.026136829 | 1.0996109 | 1.0999215 | 1.5470316
3 | 2 | 60 | 327.185 | 1567.51 | 0.2222135 | 15.65529 | 2 | 0 | 0 | 7 | 10 | 0 | 0 | 500 | 2 | 3 | 45 | 0.30000001 | 0 | 1.7031112 | 0.44974029 | 0.050894968 | 0.014162935 | 1.3818492 | 0.73288524 | 2.2855282 | 0.52705234 | 1.005219 | 19.906456 | 0.47743255 | 45 | 0.30000001 | 3 | 3 | 10 | 32 | 20 | 0 | 0.034242425 | 0.0090014897 | 0.0014265554 | 37.002956 | 21.356665 | 15.387697 | 10.339839 | 45 | 0.30000001 | 100000 | 20 | 23 | 160 | 32 | 20 | 0 | 0 | 0.22305962 | 0.099501982 | 0.061304376 | 37.279922 | 45.519714 | 29.346264 | 18.992905 | 45 | 0.30000001 | 50000 | 20 | 33 | 0 | 100000 | 20 | 23 | 0 | 150000 | 20 | 18 | 0 | 200000 | 20 | 16 | 0 | 0 | 0 | 0 | 0 | 0.91035426 | 0.052324779 | 0.91185677 | 0.057414211 | 0 | 0 | 0 | 0 | 0.59561509 | 0.64131004 | 0.87523478 | 0.82232374 | 0 | 0 | 0 | 0 | 0.29265672 | 0.88890928 | 0.93584597 | 1.2527422 | 0 | 0 | 0 | 0 | 0.026162455 | 1.0995854 | 1.0998967 | 1.5470078
3 | 2 | 60 | 327.185 | 1567.51 | 0.2222135 | 15.65529 | 2 | 0 | 0 | 8 | 10 | 0 | 0 | 500 | 2 | 3 | 45 | 0.30000001 | 0 | 1.7026665 | 0.44927651 | 0.055901241 | 0.012533165 | 1.3863224 | 0.77432585 | 2.5890574 | 0.53042918 | 1.0058941 | 19.980221 | 0.47920075 | 45 | 0.30000001 | 3 | 3 | 10 | 32 | 20 | 0 | 0.033286937 | 0.0089131882 | 0.0016653172 | 36.37648 | 22.106089 | 16.101589 | 11.004865 | 45 | 0.30000001 | 100000 | 20 | 23 | 160 | 32 | 20 | 0 | 0 | 0.22306928 | 0.099625051 | 0.061530143 | 37.163876 | 45.74538 | 29.298717 | 18.955839 | 45 | 0.30000001 | 50000 | 20 | 33 | 0 | 100000 | 20 | 23 | 0 | 150000 | 20 | 18 | 0 | 200000 | 20 | 16 | 0 | 0 | 0 | 0 | 0 | 0.91009927 | 0.052324779 | 0.9116022 | 0.057430264 | 0 | 0 | 0 | 0 | 0.59566611 | 0.64120805 | 0.87519479 | 0.82220173 | 0 | 0 | 0 | 0 | 0.2925801 | 0.88878179 | 0.93570089 | 1.2527773 | 0 | 0 | 0 | 0 | 0.026213389 | 1.0995599 | 1.0998724 | 1.5469609
3 | 2 | 60 | 327.185 | 1567.51 | 0.2222135 | 15.65529 | 2 | 0 | 0 | 9 | 10 | 0 | 0 | 500 | 2 | 3 | 45 | 0.30000001 | 0 | 1.7017779 | 0.45244035 | 0.047593646 | 0.020347878 | 1.3777196 | 0.91979998 | 2.3253675 | 0.5292154 | 1.0118244 | 19.515247 | 0.49260098 | 45 | 0.30000001 | 3 | 3 | 10 | 32 | 20 | 0 | 0.03308098 | 0.0090093585 | 0.0017210217 | 37.384205 | 21.464853 | 16.371603 | 11.297491 | 45 | 0.30000001 | 100000 | 20 | 23 | 160 | 32 | 20 | 0 | 0 | 0.22283474 | 0.099548101 | 0.061428368 | 37.199486 | 45.596916 | 29.332878 | 19.018055 | 45 | 0.30000001 | 50000 | 20 | 33 | 0 | 100000 | 20 | 23 | 0 | 150000 | 20 | 18 | 0 | 200000 | 20 | 16 | 0 | 0 | 0 | 0 | 0 | 0.90994632 | 0.052146286 | 0.9114393 | 0.057244379 | 0 | 0 | 0 | 0 | 0.5956406 | 0.64108062 | 0.87508404 | 0.82212394 | 0 | 0 | 0 | 0 | 0.29270771 | 0.88862866 | 0.93559539 | 1.2525966 | 0 | 0 | 0 | 0 | 0.026340831 | 1.0994323 | 1.0997479 | 1.5468423
3 | 2 | 60 | 327.185 | 1567.51 | 0.2222135 | 15.65529 | 2 | 0 | 0 | 10 | 10 | 0 | 0 | 500 | 2 | 3 | 45 | 0.30000001 | 0 | 1.7031112 | 0.44906676 | 0.053239297 | 0.014011851 | 1.3764881 | 0.79559273 | 2.0546923 | 0.52351934 | 1.0046043 | 19.698275 | 0.48604214 | 45 | 0.30000001 | 3 | 3 | 10 | 32 | 20 | 0 | 0.034386959 | 0.0090642916 | 0.0012777667 | 37.452499 | 21.627108 | 15.885321 | 10.176646 | 45 | 0.30000001 | 100000 | 20 | 23 | 160 | 32 | 20 | 0 | 0 | 0.22312346 | 0.099441662 | 0.061205991 | 37.354889 | 45.505917 | 29.359585 | 18.810141 | 45 | 0.30000001 | 50000 | 20 | 33 | 0 | 100000 | 20 | 23 | 0 | 150000 | 20 | 18 | 0 | 200000 | 20 | 16 | 0 | 0 | 0 | 0 | 0 | 0.90984428 | 0.051942289 | 0.91132575 | 0.057027306 | 0 | 0 | 0 | 0 | 0.59561509 | 0.64097857 | 0.87499195 | 0.82206595 | 0 | 0 | 0 | 0 | 0.29273316 | 0.88855225 | 0.93553078 | 1.2525452 | 0 | 0 | 0 | 0 | 0.026340831 | 1.0994323 | 1.0997479 | 1.5468423
3 | 2 | 60 | 327.185 | 1567.51 | 0.2222135 | 15.65529 | 3 | 0 | 0 | 1 | 10 | 0 | 0 | 500 | 2 | 3 | 45 | 0.30000001 | 0 | 1.6142223 | 0.33252186 | 0.039053332 | 0.010902174 | 1.3823344 | 0.62856293 | 2.1494007 | 0.39415568 | 0.74423546 | 20.210291 | 0.34588742 | 45 | 0.30000001 | 3 | 3 | 10 | 32 | 20 | 0 | 0.023815356 | 0.0065914467 | 0.0012379957 | 38.390862 | 21.555485 | 15.487185 | 9.8315001 | 45 | 0.30000001 | 100000 | 20 | 23 | 160 | 32 | 20 | 0 | 0 | 0.18192391 | 0.08233393 | 0.053664707 | 38.091965 | 47.609211 | 30.658287 | 19.251825 | 45 | 0.30000001 | 50000 | 20 | 33 | 0 | 100000 | 20 | 23 | 0 | 150000 | 20 | 18 | 0 | 200000 | 20 | 16 | 0 | 0 | 0 | 0 | 0 | 0.95418775 | 0.099320188 | 0.9593429 | 0.10371523 | 0 | 0 | 0 | 0 | 0.58768481 | 0.68501598 | 0.90256321 | 0.86172569 | 0 | 0 | 0 | 0 | 0.26942673 | 0.91545415 | 0.95427829 | 1.2845684 | 0 | 0 | 0 | 0 | -0.0020399555 | 1.1095811 | 1.109583 | 1.5726348
3 | 2 | 60 | 327.185 | 1567.51 | 0.2222135 | 15.65529 | 3 | 0 | 0 | 2 | 10 | 0 | 0 | 500 | 2 | 3 | 45 | 0.30000001 | 0 | 1.6168888 | 0.32553607 | 0.041287623 | 0.011544456 | 1.3639946 | 0.68290079 | 2.5785584 | 0.38834929 | 0.72794491 | 19.724785 | 0.3450608 | 45 | 0.30000001 | 3 | 3 | 10 | 32 | 20 | 0 | 0.02456947 | 0.0067237252 | 0.001691475 | 37.448563 | 21.446926 | 15.173649 | 9.7593288 | 45 | 0.30000001 | 100000 | 20 | 23 | 160 | 32 | 20 | 0 | 0 | 0.18117064 | 0.082121015 | 0.054421946 | 38.005524 | 47.717834 | 30.743235 | 19.270023 | 45 | 0.30000001 | 50000 | 20 | 33 | 0 | 100000 | 20 | 23 | 0 | 150000 | 20 | 18 | 0 | 200000 | 20 | 16 | 0 | 0 | 0 | 0 | 0 | 0.95400918 | 0.098912194 | 0.95912308 | 0.10331142 | 0 | 0 | 0 | 0 | 0.58763379 | 0.68491399 | 0.90245259 | 0.86169499 | 0 | 0 | 0 | 0 | 0.26942664 | 0.91537768 | 0.95420492 | 1.2845459 | 0 | 0 | 0 | 0 | -0.0020144663 | 1.1095301 | 1.1095319 | 1.5726119
3 | 2 | 60 | 327.185 | 1567.51 | 0.2222135 | 15.65529 | 3 | 0 | 0 | 3 | 10 | 0 | 0 | 500 | 2 | 3 | 45 | 0.30000001 | 0 | 1.6159999 | 0.32377851 | 0.035967115 | 0.015161458 | 1.3634235 | 0.61701256 | 2.2666476 | 0.38105029 | 0.72295243 | 19.919304 | 0.34424397 | 45 | 0.30000001 | 3 | 3 | 10 | 32 | 20 | 0 | 0.023652786 | 0.0066414997 | 0.0012000909 | 37.838001 | 22.46463 | 16.249012 | 10.698751 | 45 | 0.30000001 | 100000 | 20 | 23 | 160 | 32 | 20 | 0 | 0 | 0.18119547 | 0.081968836 | 0.053132385 | 37.943748 | 47.683662 | 30.75766 | 19.286369 | 45 | 0.30000001 | 50000 | 20 | 33 | 0 | 100000 | 20 | 23 | 0 | 150000 | 20 | 18 | 0 | 200000 | 20 | 16 | 0 | 0 | 0 | 0 | 0 | 0.95365226 | 0.098708205 | 0.95874709 | 0.10313817 | 0 | 0 | 0 | 0 | 0.58768481 | 0.684506 | 0.9021762 | 0.86135763 | 0 | 0 | 0 | 0 | 0.26950324 | 0.91507161 | 0.95393294 | 1.2843783 | 0 | 0 | 0 | 0 | -0.0018360078 | 1.1093516 | 1.1093532 | 1.5724514
3 | 2 | 60 | 327.185 | 1567.51 | 0.2222135 | 15.65529 | 3 | 0 | 0 | 4 | 10 | 0 | 0 | 500 | 2 | 3 | 45 | 0.30000001 | 0 | 1.6146667 | 0.32724488 | 0.039100707 | 0.013826195 | 1.3533816 | 0.52097011 | 2.3772326 | 0.39221302 | 0.73296183 | 20.183281 | 0.33455393 | 45 | 0.30000001 | 3 | 3 | 10 | 32 | 20 | 0 | 0.024361432 | 0.0065079266 | 0.0011967694 | 38.066376 | 21.705019 | 14.554464 | 9.50455 | 45 | 0.30000001 | 100000 | 20 | 23 | 160 | 32 | 20 | 0 | 0 | 0.18068689 | 0.081796713 | 0.053397465 | 37.959614 | 47.430588 | 30.723476 | 19.244528 | 45 | 0.30000001 | 50000 | 20 | 33 | 0 | 100000 | 20 | 23 | 0 | 150000 | 20 | 18 | 0 | 200000 | 20 | 16 | 0 | 0 | 0 | 0 | 0 | 0.95337176 | 0.098453209 | 0.95844185 | 0.10290366 | 0 | 0 | 0 | 0 | 0.58768481 | 0.68425107 | 0.90198278 | 0.86117351 | 0 | 0 | 0 | 0 | 0.26957965 | 0.91496968 | 0.95385677 | 1.2842712 | 0 | 0 | 0 | 0 | -0.0017594487 | 1.1092751 | 1.1092765 | 1.5723825
3 | 2 | 60 | 327.185 | 1567.51 | 0.2222135 | 15.65529 | 3 | 0 | 0 | 5 | 10 | 0 | 0 | 500 | 2 | 3 | 45 | 0.30000001 | 0 | 1.6155555 | 0.32600486 | 0.042941034 | 0.011243273 | 1.3582814 | 0.77169216 | 1.6401879 | 0.38702255 | 0.73018193 | 19.546783 | 0.35634801 | 45 | 0.30000001 | 3 | 3 | 10 | 32 | 20 | 0 | 0.023530284 | 0.006574613 | 0.0011970117 | 37.52734 | 21.351751 | 16.156319 | 10.939425 | 45 | 0.30000001 | 100000 | 20 | 23 | 160 | 32 | 20 | 0 | 0 | 0.180617 | 0.081852764 | 0.053837188 | 37.920845 | 47.595879 | 30.700691 | 19.336376 | 45 | 0.30000001 | 50000 | 20 | 33 | 0 | 100000 | 20 | 23 | 0 | 150000 | 20 | 18 | 0 | 200000 | 20 | 16 | 0 | 0 | 0 | 0 | 0 | 0.95329523 | 0.098198213 | 0.95833957 | 0.10264719 | 0 | 0 | 0 | 0 | 0.58776128 | 0.68407255 | 0.90189719 | 0.86098021 | 0 | 0 | 0 | 0 | 0.26970717 | 0.91481674 | 0.95374608 | 1.2840977 | 0 | 0 | 0 | 0 | -0.0016065097 | 1.1092241 | 1.1092253 | 1.5722446
3 | 2 | 60 | 327.185 | 1567.51 | 0.2222135 | 15.65529 | 3 | 0 | 0 | 6 | 10 | 0 | 0 | 500 | 2 | 3 | 45 | 0.30000001 | 0 | 1.6155555 | 0.33014745 | 0.032055944 | 0.010535895 | 1.3851243 | 0.87493521 | 2.6157799 | 0.3787533 | 0.73688018 | 19.870495 | 0.35104719 | 45 | 0.30000001 | 3 | 3 | 10 | 32 | 20 | 0 | 0.023294564 | 0.0064419862 | 0.0016629845 | 37.594868 | 21.776508 | 15.559231 | 10.045481 | 45 | 0.30000001 | 100000 | 20 | 23 | 160 | 32 | 20 | 0 | 0 | 0.18098563 | 0.081957579 | 0.053563088 | 37.905174 | 47.668766 | 30.894615 | 19.226271 | 45 | 0.30000001 | 50000 | 20 | 33 | 0 | 100000 | 20 | 23 | 0 | 150000 | 20 | 18 | 0 | 200000 | 20 | 16 | 0 | 0 | 0 | 0 | 0 | 0.95296377 | 0.097764716 | 0.95796549 | 0.10223252 | 0 | 0 | 0 | 0 | 0.58771032 | 0.68384308 | 0.90168995 | 0.86085725 | 0 | 0 | 0 | 0 | 0.26978374 | 0.91471463 | 0.95366985 | 1.2839904 | 0 | 0 | 0 | 0 | -0.0015299133 | 1.1091986 | 1.1091996 | 1.5721756
3 | 2 | 60 | 327.185 | 1567.51 | 0.2222135 | 15.65529 | 3 | 0 | 0 | 7 | 10 | 0 | 0 | 500 | 2 | 3 | 45 | 0.30000001 | 0 | 1.6173332 | 0.32397458 | 0.042069878 | 0.0077630579 | 1.382308 | 0.94186515 | 1.6934807 | 0.38026589 | 0.7245661 | 19.699907 | 0.35325265 | 45 | 0.30000001 | 3 | 3 | 10 | 32 | 20 | 0 | 0.0237443 | 0.0065503092 | 0.0015088611 | 37.936058 | 21.749535 | 15.630274 | 10.225649 | 45 | 0.30000001 | 100000 | 20 | 23 | 160 | 32 | 20 | 0 | 0 | 0.18072122 | 0.081951424 | 0.053562976 | 37.928951 | 47.617718 | 30.896099 | 19.276203 | 45 | 0.30000001 | 50000 | 20 | 33 | 0 | 100000 | 20 | 23 | 0 | 150000 | 20 | 18 | 0 | 200000 | 20 | 16 | 0 | 0 | 0 | 0 | 0 | 0.95283628 | 0.097764716 | 0.95783865 | 0.1022461 | 0 | 0 | 0 | 0 | 0.5878123 | 0.68379205 | 0.90171772 | 0.86073458 | 0 | 0 | 0 | 0 | 0.26980922 | 0.9145872 | 0.95355481 | 1.283927 | 0 | 0 | 0 | 0 | -0.001428 | 1.1091222 | 1.1091231 | 1.5720838
3 | 2 | 60 | 327.185 | 1567.51 | 0.2222135 | 15.65529 | 3 | 0 | 0 | 8 | 10 | 0 | 0 | 500 | 2 | 3 | 45 | 0.30000001 | 0 | 1.6159999 | 0.32490125 | 0.040339917 | 0.016015349 | 1.3509519 | 0.73130035 | 1.9664094 | 0.3932423 | 0.72741646 | 19.507029 | 0.3514713 | 45 | 0.30000001 | 3 | 3 | 10 | 32 | 20 | 0 | 0.023217455 | 0.0066592796 | 0.0015038828 | 37.902088 | 22.445166 | 16.607479 | 10.906226 | 45 | 0.30000001 | 100000 | 20 | 23 | 160 | 32 | 20 | 0 | 0 | 0.18092886 | 0.081994087 | 0.054249108 | 37.994095 | 47.540977 | 30.812973 | 19.327101 | 45 | 0.30000001 | 50000 | 20 | 33 | 0 | 100000 | 20 | 23 | 0 | 150000 | 20 | 18 | 0 | 200000 | 20 | 16 | 0 | 0 | 0 | 0 | 0 | 0.95268333 | 0.097586229 | 0.9576683 | 0.102077 | 0 | 0 | 0 | 0 | 0.58776128 | 0.68358803 | 0.90152979 | 0.86062998 | 0 | 0 | 0 | 0 | 0.2698603 | 0.91448522 | 0.95347142 | 1.2838453 | 0 | 0 | 0 | 0 | -0.0013770328 | 1.1090711 | 1.109072 | 1.5720379
3 | 2 | 60 | 327.185 | 1567.51 | 0.2222135 | 15.65529 | 3 | 0 | 0 | 9 | 10 | 0 | 0 | 500 | 2 | 3 | 45 | 0.30000001 | 0 | 1.6133335 | 0.3244046 | 0.038979109 | 0.012842843 | 1.3486332 | 0.58635914 | 2.2005556 | 0.39015669 | 0.72706938 | 19.546772 | 0.34222558 | 45 | 0.30000001 | 3 | 3 | 10 | 32 | 20 | 0 | 0.022702087 | 0.0064937822 | 0.0016379661 | 37.691425 | 22.368748 | 16.556711 | 10.931471 | 45 | 0.30000001 | 100000 | 20 | 23 | 160 | 32 | 20 | 0 | 0 | 0.18107957 | 0.08187668 | 0.053409912 | 37.935322 | 47.417873 | 30.774017 | 19.288643 | 45 | 0.30000001 | 50000 | 20 | 33 | 0 | 100000 | 20 | 23 | 0 | 150000 | 20 | 18 | 0 | 200000 | 20 | 16 | 0 | 0 | 0 | 0 | 0 | 0.95242834 | 0.097535238 | 0.95740944 | 0.10205115 | 0 | 0 | 0 | 0 | 0.58776128 | 0.68340957 | 0.90139449 | 0.86050087 | 0 | 0 | 0 | 0 | 0.26986018 | 0.91425562 | 0.95325118 | 1.2837772 | 0 | 0 | 0 | 0 | -0.0012495233 | 1.1090201 | 1.1090208 | 1.571923
3 | 2 | 60 | 327.185 | 1567.51 | 0.2222135 | 15.65529 | 3 | 0 | 0 | 10 | 10 | 0 | 0 | 500 | 2 | 3 | 45 | 0.30000001 | 0 | 1.6128889 | 0.32910788 | 0.036273271 | 0.013789006 | 1.3356396 | 0.75341195 | 2.2468107 | 0.38710445 | 0.73684174 | 19.575794 | 0.34280813 | 45 | 0.30000001 | 3 | 3 | 10 | 32 | 20 | 0 | 0.023607658 | 0.0065092212 | 0.0015408297 | 37.065495 | 21.691927 | 16.011177 | 10.478173 | 45 | 0.30000001 | 100000 | 20 | 23 | 160 | 32 | 20 | 0 | 0 | 0.18113321 | 0.082130216 | 0.05320926 | 38.005497 | 47.592392 | 30.858532 | 19.365721 | 45 | 0.30000001 | 50000 | 20 | 33 | 0 | 100000 | 20 | 23 | 0 | 150000 | 20 | 18 | 0 | 200000 | 20 | 16 | 0 | 0 | 0 | 0 | 0 | 0.95230085 | 0.097254746 | 0.95725411 | 0.10177322 | 0 | 0 | 0 | 0 | 0.58776128 | 0.68323106 | 0.90125912 | 0.86037171 | 0 | 0 | 0 | 0 | 0.26993668 | 0.91417921 | 0.95319957 | 1.2836776 | 0 | 0 | 0 | 0 | -0.0011984862 | 1.1088927 | 1.1088933 | 1.5718771
3 | 2 | 60 | 327.185 | 1567.51 | 0.2222135 | 15.65529 | 4 | 0 | 0 | 1 | 10 | 0 | 0 | 500 | 2 | 3 | 45 | 0.30000001 | 0 | 1.6555555 | 0.35801721 | 0.045864481 | 0.019375179 | 1.3327187 | 0.94098306 | 2.3126323 | 0.43862805 | 0.80397415 | 19.249168 | 0.38774514 | 45 | 0.30000001 | 3 | 3 | 10 | 32 | 20 | 0 | 0.02654532 | 0.0070637837 | 0.0011048499 | 37.274078 | 21.727551 | 15.328518 | 9.8543625 | 45 | 0.30000001 | 100000 | 20 | 23 | 160 | 32 | 20 | 0 | 0 | 0.1893824 | 0.085726351 | 0.055178858 | 37.529377 | 47.089806 | 30.311298 | 19.237934 | 45 | 0.30000001 | 50000 | 20 | 33 | 0 | 100000 | 20 | 23 | 0 | 150000 | 20 | 18 | 0 | 200000 | 20 | 16 | 0 | 0 | 0 | 0 | 0 | 0.93748564 | 0.079711147 | 0.94086832 | 0.084822513 | 0 | 0 | 0 | 0 | 0.59191763 | 0.66846693 | 0.8928687 | 0.84605855 | 0 | 0 | 0 | 0 | 0.27881047 | 0.9060449 | 0.94797289 | 1.2722697 | 0 | 0 | 0 | 0 | 0.0087462422 | 1.1068017 | 1.1068363 | 1.5628942
3 | 2 | 60 | 327.185 | 1567.51 | 0.2222135 | 15.65529 | 4 | 0 | 0 | 2 | 10 | 0 | 0 | 500 | 2 | 3 | 45 | 0.30000001 | 0 | 1.659111 | 0.36269659 | 0.045467395 | 0.014309009 | 1.3490976 | 0.89118552 | 2.4658477 | 0.42798194 | 0.81147122 | 19.311155 | 0.39545402 | 45 | 0.30000001 | 3 | 3 | 10 | 32 | 20 | 0 | 0.024766333 | 0.0069969469 | 0.0014753188 | 36.684528 | 22.023226 | 16.244841 | 11.041201 | 45 | 0.30000001 | 100000 | 20 | 23 | 160 | 32 | 20 | 0 | 0 | 0.1913811 | 0.086476371 | 0.055720352 | 37.731174 | 47.070782 | 30.393728 | 19.280014 | 45 | 0.30000001 | 50000 | 20 | 33 | 0 | 100000 | 20 | 23 | 0 | 150000 | 20 | 18 | 0 | 200000 | 20 | 16 | 0 | 0 | 0 | 0 | 0 | 0.9366951 | 0.079303153 | 0.94004613 | 0.084461302 | 0 | 0 | 0 | 0 | 0.59181571 | 0.66772747 | 0.89224762 | 0.84559464 | 0 | 0 | 0 | 0 | 0.27906549 | 0.90540743 | 0.94743872 | 1.2718146 | 0 | 0 | 0 | 0 | 0.009256226 | 1.1064702 | 1.106509 | 1.562431
3 | 2 | 60 | 327.185 | 1567.51 | 0.2222135 | 15.65529 | 4 | 0 | 0 | 3 | 10 | 0 | 0 | 500 | 2 | 3 | 45 | 0.30000001 | 0 | 1.6564443 | 0.36474326 | 0.045314956 | 0.020260859 | 1.3303488 | 0.80293846 | 1.7386738 | 0.44375396 | 0.81887698 | 19.246445 | 0.39162934 | 45 | 0.30000001 | 3 | 3 | 10 | 32 | 20 | 0 | 0.026951639 | 0.0072423792 | 0.0015479486 | 37.438427 | 21.963598 | 15.400961 | 9.6035795 | 45 | 0.30000001 | 100000 | 20 | 23 | 160 | 32 | 20 | 0 | 0 | 0.19122612 | 0.086645141 | 0.05587671 | 37.690758 | 47.023281 | 30.362099 | 19.227379 | 45 | 0.30000001 | 50000 | 20 | 33 | 0 | 100000 | 20 | 23 | 0 | 150000 | 20 | 18 | 0 | 200000 | 20 | 16 | 0 | 0 | 0 | 0 | 0 | 0.93610865 | 0.079048149 | 0.93944025 | 0.084243491 | 0 | 0 | 0 | 0 | 0.5917902 | 0.66716641 | 0.89181089 | 0.84519875 | 0 | 0 | 0 | 0 | 0.27921852 | 0.90507591 | 0.94716704 | 1.2715571 | 0 | 0 | 0 | 0 | 0.0093838144 | 1.1062406 | 1.1062804 | 1.5623139
3 | 2 | 60 | 327.185 | 1567.51 | 0.2222135 | 15.65529 | 4 | 0 | 0 | 4 | 10 | 0 | 0 | 500 | 2 | 3 | 45 | 0.30000001 | 0 | 1.6600001 | 0.36023721 | 0.04165706 | 0.0084895138 | 1.3363986 | 0.82440752 | 1.7070594 | 0.41884726 | 0.80490214 | 19.273638 | 0.38824672 | 45 | 0.30000001 | 3 | 3 | 10 | 32 | 20 | 0 | 0.024963636 | 0.007083456 | 0.0015473077 | 37.292141 | 22.442144 | 16.190889 | 10.586577 | 45 | 0.30000001 | 100000 | 20 | 23 | 160 | 32 | 20 | 0 | 0 | 0.19134623 | 0.086606689 | 0.055833772 | 37.6222 | 47.027302 | 30.340584 | 19.315891 | 45 | 0.30000001 | 50000 | 20 | 33 | 0 | 100000 | 20 | 23 | 0 | 150000 | 20 | 18 | 0 | 200000 | 20 | 16 | 0 | 0 | 0 | 0 | 0 | 0.9358027 | 0.078563668 | 0.93909472 | 0.083756834 | 0 | 0 | 0 | 0 | 0.5917902 | 0.66714096 | 0.89179182 | 0.8451798 | 0 | 0 | 0 | 0 | 0.27929497 | 0.90502495 | 0.94714087 | 1.2714641 | 0 | 0 | 0 | 0 | 0.0095112156 | 1.1062407 | 1.1062816 | 1.5621988
3 | 2 | 60 | 327.185 | 1567.51 | 0.2222135 | 15.65529 | 4 | 0 | 0 | 5 | 10 | 0 | 0 | 500 | 2 | 3 | 45 | 0.30000001 | 0 | 1.6577778 | 0.36468288 | 0.045307867 | 0.020767732 | 1.3401439 | 0.6233058 | 2.598871 | 0.43989217 | 0.8182081 | 19.650669 | 0.38920975 | 45 | 0.30000001 | 3 | 3 | 10 | 32 | 20 | 0 | 0.02584821 | 0.0071735503 | 0.001567787 | 37.293167 | 22.024366 | 16.099007 | 10.723205 | 45 | 0.30000001 | 100000 | 20 | 23 | 160 | 32 | 20 | 0 | 0 | 0.19175458 | 0.086709544 | 0.055877924 | 37.635544 | 47.067558 | 30.366745 | 19.302069 | 45 | 0.30000001 | 50000 | 20 | 33 | 0 | 100000 | 20 | 23 | 0 | 150000 | 20 | 18 | 0 | 200000 | 20 | 16 | 0 | 0 | 0 | 0 | 0 | 0.93562418 | 0.078742169 | 0.93893182 | 0.08396218 | 0 | 0 | 0 | 0 | 0.59181571 | 0.6668095 | 0.89156085 | 0.84491169 | 0 | 0 | 0 | 0 | 0.27934599 | 0.9047699 | 0.94691223 | 1.2713332 | 0 | 0 | 0 | 0 | 0.0096387397 | 1.1061642 | 1.1062062 | 1.5620829
3 | 2 | 60 | 327.185 | 1567.51 | 0.2222135 | 15.65529 | 4 | 0 | 0 | 6 | 10 | 0 | 0 | 500 | 2 | 3 | 45 | 0.30000001 | 0 | 1.6577778 | 0.36906862 | 0.047987368 | 0.014056951 | 1.3389091 | 0.86427212 | 2.830426 | 0.43885529 | 0.82748485 | 19.381874 | 0.39725626 | 45 | 0.30000001 | 3 | 3 | 10 | 32 | 20 | 0 | 0.025014941 | 0.0069930125 | 0.0011124528 | 38.087852 | 21.8685 | 15.845659 | 10.261684 | 45 | 0.30000001 | 100000 | 20 | 23 | 160 | 32 | 20 | 0 | 0 | 0.19170693 | 0.086584888 | 0.055687726 | 37.606907 | 47.111626 | 30.393242 | 19.152805 | 45 | 0.30000001 | 50000 | 20 | 33 | 0 | 100000 | 20 | 23 | 0 | 150000 | 20 | 18 | 0 | 200000 | 20 | 16 | 0 | 0 | 0 | 0 | 0 | 0.93554771 | 0.078232177 | 0.93881297 | 0.083427697 | 0 | 0 | 0 | 0 | 0.59181565 | 0.66670746 | 0.8914845 | 0.84483576 | 0 | 0 | 0 | 0 | 0.27937147 | 0.90469337 | 0.9468466 | 1.2712836 | 0 | 0 | 0 | 0 | 0.0097152945 | 1.1060368 | 1.1060795 | 1.5620127
3 | 2 | 60 | 327.185 | 1567.51 | 0.2222135 | 15.65529 | 4 | 0 | 0 | 7 | 10 | 0 | 0 | 500 | 2 | 3 | 45 | 0.30000001 | 0 | 1.6586666 | 0.36515853 | 0.043051668 | 0.013428007 | 1.3423467 | 0.88402653 | 2.8248143 | 0.42803806 | 0.81685448 | 19.259512 | 0.39622658 | 45 | 0.30000001 | 3 | 3 | 10 | 32 | 20 | 0 | 0.025663231 | 0.0070953588 | 0.0016032609 | 37.024128 | 22.672882 | 16.499413 | 10.973806 | 45 | 0.30000001 | 100000 | 20 | 23 | 160 | 32 | 20 | 0 | 0 | 0.19153151 | 0.086568743 | 0.055705056 | 37.581924 | 47.05447 | 30.408501 | 19.168972 | 45 | 0.30000001 | 50000 | 20 | 33 | 0 | 100000 | 20 | 23 | 0 | 150000 | 20 | 18 | 0 | 200000 | 20 | 16 | 0 | 0 | 0 | 0 | 0 | 0.93521619 | 0.078181177 | 0.93847835 | 0.083402976 | 0 | 0 | 0 | 0 | 0.59181571 | 0.66665649 | 0.89144641 | 0.84479779 | 0 | 0 | 0 | 0 | 0.27937147 | 0.90456593 | 0.94672483 | 1.2712439 | 0 | 0 | 0 | 0 | 0.0097407438 | 1.1060368 | 1.1060797 | 1.5619897
3 | 2 | 60 | 327.185 | 1567.51 | 0.2222135 | 15.65529 | 4 | 0 | 0 | 8 | 10 | 0 | 0 | 500 | 2 | 3 | 45 | 0.30000001 | 0 | 1.6586666 | 0.35973945 | 0.047113258 | 0.017042177 | 1.3205065 | 0.84909207 | 2.4970522 | 0.42738742 | 0.8066361 | 19.124557 | 0.39236826 | 45 | 0.30000001 | 3 | 3 | 10 | 32 | 20 | 0 | 0.024821136 | 0.0068830466 | 0.001292007 | 37.116203 | 22.443642 | 16.564358 | 10.862219 | 45 | 0.30000001 | 100000 | 20 | 23 | 160 | 32 | 20 | 0 | 0 | 0.1917946 | 0.086703092 | 0.055889189 | 37.713615 | 47.046597 | 30.37027 | 19.168486 | 45 | 0.30000001 | 50000 | 20 | 33 | 0 | 100000 | 20 | 23 | 0 | 150000 | 20 | 18 | 0 | 200000 | 20 | 16 | 0 | 0 | 0 | 0 | 0 | 0.93519068 | 0.078079179 | 0.93844444 | 0.083296932 | 0 | 0 | 0 | 0 | 0.5917902 | 0.66652894 | 0.89133412 | 0.84472418 | 0 | 0 | 0 | 0 | 0.27947348 | 0.90451491 | 0.94670624 | 1.2711251 | 0 | 0 | 0 | 0 | 0.0097663086 | 1.1059602 | 1.1060034 | 1.5619659
3 | 2 | 60 | 327.185 | 1567.51 | 0.2222135 | 15.65529 | 4 | 0 | 0 | 9 | 10 | 0 | 0 | 500 | 2 | 3 | 45 | 0.30000001 | 0 | 1.6595554 | 0.36715859 | 0.045131035 | 0.013843169 | 1.3586078 | 0.65174603 | 2.6205795 | 0.43184978 | 0.82179296 | 19.777626 | 0.39126199 | 45 | 0.30000001 | 3 | 3 | 10 | 32 | 20 | 0 | 0.027285801 | 0.0072731078 | 0.0016329037 | 37.041946 | 21.389647 | 15.472732 | 9.8082819 | 45 | 0.30000001 | 100000 | 20 | 23 | 160 | 32 | 20 | 0 | 0 | 0.1917281 | 0.086642519 | 0.055694982 | 37.60331 | 47.045113 | 30.367233 | 19.284098 | 45 | 0.30000001 | 50000 | 20 | 33 | 0 | 100000 | 20 | 23 | 0 | 150000 | 20 | 18 | 0 | 200000 | 20 | 16 | 0 | 0 | 0 | 0 | 0 | 0.93498671 | 0.07797718 | 0.93823272 | 0.083206683 | 0 | 0 | 0 | 0 | 0.59186667 | 0.66640145 | 0.89128953 | 0.84456503 | 0 | 0 | 0 | 0 | 0.27949902 | 0.90441298 | 0.94661635 | 1.2710675 | 0 | 0 | 0 | 0 | 0.0098683247 | 1.1059858 | 1.1060297 | 1.5618739
3 | 2 | 60 | 327.185 | 1567.51 | 0.2222135 | 15.65529 | 4 | 0 | 0 | 10 | 10 | 0 | 0 | 500 | 2 | 3 | 45 | 0.30000001 | 0 | 1.6591111 | 0.36590028 | 0.040961638 | 0.012659591 | 1.3382539 | 0.86597145 | 2.4951429 | 0.42763636 | 0.81829846 | 19.455631 | 0.38977945 | 45 | 0.30000001 | 3 | 3 | 10 | 32 | 20 | 0 | 0.025445249 | 0.0069364859 | 0.0010653968 | 37.092487 | 22.405788 | 16.383232 | 10.185061 | 45 | 0.30000001 | 100000 | 20 | 23 | 160 | 32 | 20 | 0 | 0 | 0.19170442 | 0.086618729 | 0.055798054 | 37.642242 | 47.020374 | 30.305733 | 19.316494 | 45 | 0.30000001 | 50000 | 20 | 33 | 0 | 100000 | 20 | 23 | 0 | 150000 | 20 | 18 | 0 | 200000 | 20 | 16 | 0 | 0 | 0 | 0 | 0 | 0.93483371 | 0.077875182 | 0.93807173 | 0.083111882 | 0 | 0 | 0 | 0 | 0.5917902 | 0.66629946 | 0.89116251 | 0.84455317 | 0 | 0 | 0 | 0 | 0.27952451 | 0.90433645 | 0.94655079 | 1.2710179 | 0 | 0 | 0 | 0 | 0.0098937824 | 1.1058837 | 1.1059279 | 1.5618501
3 | 2 | 60 | 327.185 | 1567.51 | 0.2222135 | 15.65529 | 5 | 0 | 0 | 1 | 10 | 0 | 0 | 500 | 2 | 3 | 45 | 0.30000001 | 0 | 1.6662222 | 0.36951187 | 0.046499588 | 0.018176982 | 1.3256843 | 0.82100487 | 2.2469425 | 0.44326371 | 0.82793683 | 19.070618 | 0.39848468 | 45 | 0.30000001 | 3 | 3 | 10 | 32 | 20 | 0 | 0.027554054 | 0.0072811758 | 0.0012644961 | 37.337284 | 21.48728 | 14.965431 | 9.7267494 | 45 | 0.30000001 | 100000 | 20 | 23 | 160 | 32 | 20 | 0 | 0 | 0.19521472 | 0.088306174 | 0.056778349 | 37.561016 | 46.962479 | 30.32024 | 19.287159 | 45 | 0.30000001 | 50000 | 20 | 33 | 0 | 100000 | 20 | 23 | 0 | 150000 | 20 | 18 | 0 | 200000 | 20 | 16 | 0 | 0 | 0 | 0 | 0 | 0.93185031 | 0.074432768 | 0.93481827 | 0.079707086 | 0 | 0 | 0 | 0 | 0.59270817 | 0.66321409 | 0.88946944 | 0.84147805 | 0 | 0 | 0 | 0 | 0.28153887 | 0.90267897 | 0.94556516 | 1.2684649 | 0 | 0 | 0 | 0 | 0.012265252 | 1.1055012 | 1.1055692 | 1.559702
3 | 2 | 60 | 327.185 | 1567.51 | 0.2222135 | 15.65529 | 5 | 0 | 0 | 2 | 10 | 0 | 0 | 500 | 2 | 3 | 45 | 0.30000001 | 0 | 1.668 | 0.37679911 | 0.047635891 | 0.013268331 | 1.3603443 | 1.0174854 | 2.247786 | 0.44691592 | 0.84322172 | 19.063719 | 0.42000657 | 45 | 0.30000001 | 3 | 3 | 10 | 32 | 20 | 0 | 0.026977427 | 0.0074352678 | 0.0016097149 | 36.977337 | 22.079544 | 16.037201 | 10.619306 | 45 | 0.30000001 | 100000 | 20 | 23 | 160 | 32 | 20 | 0 | 0 | 0.19565111 | 0.088345692 | 0.056808859 | 37.603874 | 47.016479 | 30.305937 | 19.320021 | 45 | 0.30000001 | 50000 | 20 | 33 | 0 | 100000 | 20 | 23 | 0 | 150000 | 20 | 18 | 0 | 200000 | 20 | 16 | 0 | 0 | 0 | 0 | 0 | 0.93146777 | 0.074101269 | 0.93441063 | 0.079386041 | 0 | 0 | 0 | 0 | 0.59268266 | 0.66293353 | 0.88924325 | 0.84128922 | 0 | 0 | 0 | 0 | 0.28161547 | 0.90252596 | 0.9454419 | 1.2683394 | 0 | 0 | 0 | 0 | 0.012392748 | 1.1053993 | 1.1054687 | 1.5595857
3 | 2 | 60 | 327.185 | 1567.51 | 0.2222135 | 15.65529 | 5 | 0 | 0 | 3 | 10 | 0 | 0 | 500 | 2 | 3 | 45 | 0.30000001 | 0 | 1.6693335 | 0.37722924 | 0.044238664 | 0.018558515 | 1.3444473 | 1.1785206 | 2.2630119 | 0.4495396 | 0.84333837 | 19.204855 | 0.40463918 | 45 | 0.30000001 | 3 | 3 | 10 | 32 | 20 | 0 | 0.028056301 | 0.0073307306 | 0.0017734155 | 36.858227 | 20.855145 | 15.02387 | 9.76898 | 45 | 0.30000001 | 100000 | 20 | 23 | 160 | 32 | 20 | 0 | 0 | 0.19524053 | 0.088214181 | 0.056621194 | 37.472008 | 46.96862 | 30.330223 | 19.251406 | 45 | 0.30000001 | 50000 | 20 | 33 | 0 | 100000 | 20 | 23 | 0 | 150000 | 20 | 18 | 0 | 200000 | 20 | 16 | 0 | 0 | 0 | 0 | 0 | 0.93134034 | 0.074050277 | 0.93427956 | 0.079342447 | 0 | 0 | 0 | 0 | 0.59265721 | 0.66285706 | 0.88916928 | 0.84125322 | 0 | 0 | 0 | 0 | 0.28169197 | 0.90250051 | 0.94544041 | 1.2682542 | 0 | 0 | 0 | 0 | 0.012367158 | 1.1053737 | 1.1054429 | 1.5596086
3 | 2 | 60 | 327.185 | 1567.51 | 0.2222135 | 15.65529 | 5 | 0 | 0 | 4 | 10 | 0 | 0 | 500 | 2 | 3 | 45 | 0.30000001 | 0 | 1.6657777 | 0.37198117 | 0.039532695 | 0.014922165 | 1.3235867 | 0.66679972 | 2.4696887 | 0.43140548 | 0.83142114 | 19.228779 | 0.39371267 | 45 | 0.30000001 | 3 | 3 | 10 | 32 | 20 | 0 | 0.027497414 | 0.0073567778 | 0.0016177262 | 37.397438 | 21.390604 | 15.280485 | 9.9640694 | 45 | 0.30000001 | 100000 | 20 | 23 | 160 | 32 | 20 | 0 | 0 | 0.19534463 | 0.088183492 | 0.056757569 | 37.490807 | 46.992428 | 30.275066 | 19.23148 | 45 | 0.30000001 | 50000 | 20 | 33 | 0 | 100000 | 20 | 23 | 0 | 150000 | 20 | 18 | 0 | 200000 | 20 | 16 | 0 | 0 | 0 | 0 | 0 | 0.93113631 | 0.074075773 | 0.93407816 | 0.079386972 | 0 | 0 | 0 | 0 | 0.59260619 | 0.66257656 | 0.88892621 | 0.84108567 | 0 | 0 | 0 | 0 | 0.28169197 | 0.90221995 | 0.94517261 | 1.2681657 | 0 | 0 | 0 | 0 | 0.012494737 | 1.1052463 | 1.1053169 | 1.5594919
3 | 2 | 60 | 327.185 | 1567.51 | 0.2222135 | 15.65529 | 5 | 0 | 0 | 5 | 10 | 0 | 0 | 500 | 2 | 3 | 45 | 0.30000001 | 0 | 1.6662223 | 0.3792209 | 0.045427568 | 0.017142836 | 1.3369713 | 0.8544805 | 2.5475225 | 0.44642496 | 0.84888232 | 19.341291 | 0.4082852 | 45 | 0.30000001 | 3 | 3 | 10 | 32 | 20 | 0 | 0.026912622 | 0.00731056 | 0.0012751389 | 37.551617 | 21.546955 | 16.066452 | 10.788424 | 45 | 0.30000001 | 100000 | 20 | 23 | 160 | 32 | 20 | 0 | 0 | 0.19545126 | 0.088164151 | 0.056603841 | 37.494091 | 46.923359 | 30.332928 | 19.244375 | 45 | 0.30000001 | 50000 | 20 | 33 | 0 | 100000 | 20 | 23 | 0 | 150000 | 20 | 18 | 0 | 200000 | 20 | 16 | 0 | 0 | 0 | 0 | 0 | 0.93105972 | 0.07366778 | 0.93396956 | 0.078958012 | 0 | 0 | 0 | 0 | 0.5926317 | 0.66239804 | 0.88881016 | 0.8409304 | 0 | 0 | 0 | 0 | 0.28174293 | 0.90209246 | 0.94506609 | 1.268074 | 0 | 0 | 0 | 0 | 0.012545681 | 1.1051952 | 1.1052663 | 1.5594453
3 | 2 | 60 | 327.185 | 1567.51 | 0.2222135 | 15.65529 | 5 | 0 | 0 | 6 | 10 | 0 | 0 | 500 | 2 | 3 | 45 | 0.30000001 | 0 | 1.6666667 | 0.37792194 | 0.04545885 | 0.017685369 | 1.3294592 | 0.65076101 | 2.6025119 | 0.44509 | 0.84599674 | 19.382753 | 0.40484643 | 45 | 0.30000001 | 3 | 3 | 10 | 32 | 20 | 0 | 0.026814763 | 0.007284164 | 0.0013327758 | 37.418678 | 22.186895 | 16.263119 | 10.745651 | 45 | 0.30000001 | 100000 | 20 | 23 | 160 | 32 | 20 | 0 | 0 | 0.19544658 | 0.088308401 | 0.056816787 | 37.504681 | 46.995522 | 30.310333 | 19.225973 | 45 | 0.30000001 | 50000 | 20 | 33 | 0 | 100000 | 20 | 23 | 0 | 150000 | 20 | 18 | 0 | 200000 | 20 | 16 | 0 | 0 | 0 | 0 | 0 | 0.93085575 | 0.073718779 | 0.93377024 | 0.079029687 | 0 | 0 | 0 | 0 | 0.5926317 | 0.66229606 | 0.88873416 | 0.84085387 | 0 | 0 | 0 | 0 | 0.28174296 | 0.90201592 | 0.94499302 | 1.2680498 | 0 | 0 | 0 | 0 | 0.012622155 | 1.1051188 | 1.1051909 | 1.5593753
3 | 2 | 60 | 327.185 | 1567.51 | 0.2222135 | 15.65529 | 5 | 0 | 0 | 7 | 10 | 0 | 0 | 500 | 2 | 3 | 45 | 0.30000001 | 0 | 1.6662223 | 0.37622797 | 0.050005648 | 0.01916269 | 1.3299351 | 0.92464745 | 2.4197531 | 0.45154798 | 0.84413934 | 18.93972 | 0.42051488 | 45 | 0.30000001 | 3 | 3 | 10 | 32 | 20 | 0 | 0.026935004 | 0.0074149985 | 0.0015363315 | 38.117741 | 21.754372 | 15.6005 | 10.236313 | 45 | 0.30000001 | 100000 | 20 | 23 | 160 | 32 | 20 | 0 | 0 | 0.19608456 | 0.08842732 | 0.056763232 | 37.498085 | 47.012905 | 30.243252 | 18.998631 | 45 | 0.30000001 | 50000 | 20 | 33 | 0 | 100000 | 20 | 23 | 0 | 150000 | 20 | 18 | 0 | 200000 | 20 | 16 | 0 | 0 | 0 | 0 | 0 | 0.93077934 | 0.073795281 | 0.93370014 | 0.079117827 | 0 | 0 | 0 | 0 | 0.59258068 | 0.66224509 | 0.88866216 | 0.84085846 | 0 | 0 | 0 | 0 | 0.28176844 | 0.90193951 | 0.94492769 | 1.268 | 0 | 0 | 0 | 0 | 0.012596698 | 1.1050932 | 1.105165 | 1.5593981
3 | 2 | 60 | 327.185 | 1567.51 | 0.2222135 | 15.65529 | 5 | 0 | 0 | 8 | 10 | 0 | 0 | 500 | 2 | 3 | 45 | 0.30000001 | 0 | 1.6653333 | 0.38083339 | 0.047842521 | 0.024878211 | 1.2971896 | 0.7172572 | 2.260978 | 0.46237269 | 0.85472286 | 18.748804 | 0.41798007 | 45 | 0.30000001 | 3 | 3 | 10 | 32 | 20 | 0 | 0.026948525 | 0.0075534517 | 0.0013564548 | 38.185234 | 22.057528 | 16.112085 | 10.865883 | 45 | 0.30000001 | 100000 | 20 | 23 | 160 | 32 | 20 | 0 | 0 | 0.19530755 | 0.088152625 | 0.056554198 | 37.552734 | 47.029503 | 30.30669 | 19.2439 | 45 | 0.30000001 | 50000 | 20 | 33 | 0 | 100000 | 20 | 23 | 0 | 150000 | 20 | 18 | 0 | 200000 | 20 | 16 | 0 | 0 | 0 | 0 | 0 | 0.93052423 | 0.073642284 | 0.93343371 | 0.078976035 | 0 | 0 | 0 | 0 | 0.59258068 | 0.66201556 | 0.88849109 | 0.84068614 | 0 | 0 | 0 | 0 | 0.28187039 | 0.90183753 | 0.94486076 | 1.2678648 | 0 | 0 | 0 | 0 | 0.012673264 | 1.1049912 | 1.1050639 | 1.5593277
3 | 2 | 60 | 327.185 | 1567.51 | 0.2222135 | 15.65529 | 5 | 0 | 0 | 9 | 10 | 0 | 0 | 500 | 2 | 3 | 45 | 0.30000001 | 0 | 1.6688888 | 0.37423441 | 0.044152163 | 0.022662226 | 1.3377132 | 0.72051573 | 2.2459648 | 0.44619495 | 0.8372066 | 19.16321 | 0.40899813 | 45 | 0.30000001 | 3 | 3 | 10 | 32 | 20 | 0 | 0.025747456 | 0.0072925808 | 0.0013377067 | 36.916367 | 21.904203 | 16.28406 | 10.803952 | 45 | 0.30000001 | 100000 | 20 | 23 | 160 | 32 | 20 | 0 | 0 | 0.19550744 | 0.088243149 | 0.056694835 | 37.489594 | 46.845207 | 30.286942 | 19.388794 | 45 | 0.30000001 | 50000 | 20 | 33 | 0 | 100000 | 20 | 23 | 0 | 150000 | 20 | 18 | 0 | 200000 | 20 | 16 | 0 | 0 | 0 | 0 | 0 | 0.93057537 | 0.073463783 | 0.93347067 | 0.078781083 | 0 | 0 | 0 | 0 | 0.59255517 | 0.66209203 | 0.88853109 | 0.84076494 | 0 | 0 | 0 | 0 | 0.28181943 | 0.9018119 | 0.94482112 | 1.2679082 | 0 | 0 | 0 | 0 | 0.01272425 | 1.1049913 | 1.1050646 | 1.5592816
3 | 2 | 60 | 327.185 | 1567.51 | 0.2222135 | 15.65529 | 5 | 0 | 0 | 10 | 10 | 0 | 0 | 500 | 2 | 3 | 45 | 0.30000001 | 0 | 1.6662221 | 0.36797768 | 0.04219421 | 0.014072436 | 1.3464702 | 0.82628512 | 2.1501722 | 0.43512601 | 0.82361317 | 19.506332 | 0.39185882 | 45 | 0.30000001 | 3 | 3 | 10 | 32 | 20 | 0 | 0.027175948 | 0.0073299836 | 0.0012918869 | 37.567574 | 22.227106 | 16.087112 | 10.205963 | 45 | 0.30000001 | 100000 | 20 | 23 | 160 | 32 | 20 | 0 | 0 | 0.19576824 | 0.088475026 | 0.05688034 | 37.617134 | 47.014107 | 30.3092 | 19.229721 | 45 | 0.30000001 | 50000 | 20 | 33 | 0 | 100000 | 20 | 23 | 0 | 150000 | 20 | 18 | 0 | 200000 | 20 | 16 | 0 | 0 | 0 | 0 | 0 | 0.93021834 | 0.073591284 | 0.93312478 | 0.07894741 | 0 | 0 | 0 | 0 | 0.59255517 | 0.66188806 | 0.8883791 | 0.84061182 | 0 | 0 | 0 | 0 | 0.281896 | 0.90165889 | 0.94469792 | 1.2677826 | 0 | 0 | 0 | 0 | 0.012851643 | 1.1048893 | 1.104964 | 1.5591652
3 | 2 | 60 | 327.185 | 1567.51 | 0.2222135 | 15.65529 | 6 | 0 | 0 | 1 | 10 | 0 | 0 | 500 | 2 | 3 | 45 | 0.30000001 | 0 | 1.6773334 | 0.37543833 | 0.04225653 | 0.014107359 | 1.28622 | 0.68848419 | 2.5254235 | 0.44033492 | 0.83949423 | 18.983706 | 0.39511043 | 45 | 0.30000001 | 3 | 3 | 10 | 32 | 20 | 0 | 0.024883389 | 0.0070401765 | 0.0015213534 | 37.570358 | 22.488054 | 16.415565 | 11.35144 | 45 | 0.30000001 | 100000 | 20 | 23 | 160 | 32 | 20 | 0 | 0 | 0.18788244 | 0.085387394 | 0.055386782 | 37.787632 | 47.266121 | 30.490643 | 19.452965 | 45 | 0.30000001 | 50000 | 20 | 33 | 0 | 100000 | 20 | 23 | 0 | 150000 | 20 | 18 | 0 | 200000 | 20 | 16 | 0 | 0 | 0 | 0 | 0 | 0.94034159 | 0.082924068 | 0.94399083 | 0.087957516 | 0 | 0 | 0 | 0 | 0.59143323 | 0.67081285 | 0.89430594 | 0.84820306 | 0 | 0 | 0 | 0 | 0.277408 | 0.90731984 | 0.94878054 | 1.2740778 | 0 | 0 | 0 | 0 | 0.007165276 | 1.1072352 | 1.1072583 | 1.5643251
3 | 2 | 60 | 327.185 | 1567.51 | 0.2222135 | 15.65529 | 6 | 0 | 0 | 2 | 10 | 0 | 0 | 500 | 2 | 3 | 45 | 0.30000001 | 0 | 1.6777778 | 0.37621433 | 0.038214587 | 0.015179305 | 1.3198849 | 0.77803433 | 2.4439263 | 0.44238591 | 0.84044999 | 19.194601 | 0.39310902 | 45 | 0.30000001 | 3 | 3 | 10 | 32 | 20 | 0 | 0.026579503 | 0.0070400275 | 0.0018504958 | 37.734013 | 21.48979 | 14.959702 | 9.6507015 | 45 | 0.30000001 | 100000 | 20 | 23 | 160 | 32 | 20 | 0 | 0 | 0.1875384 | 0.085216112 | 0.055299528 | 37.761089 | 47.237282 | 30.484304 | 19.432537 | 45 | 0.30000001 | 50000 | 20 | 33 | 0 | 100000 | 20 | 23 | 0 | 150000 | 20 | 18 | 0 | 200000 | 20 | 16 | 0 | 0 | 0 | 0 | 0 | 0.94003558 | 0.082873069 | 0.94368154 | 0.087932169 | 0 | 0 | 0 | 0 | 0.59148419 | 0.67063439 | 0.89420581 | 0.8480283 | 0 | 0 | 0 | 0 | 0.27740803 | 0.90719235 | 0.94865865 | 1.2740384 | 0 | 0 | 0 | 0 | 0.0072163595 | 1.1072352 | 1.1072587 | 1.564279
3 | 2 | 60 | 327.185 | 1567.51 | 0.2222135 | 15.65529 | 6 | 0 | 0 | 3 | 10 | 0 | 0 | 500 | 2 | 3 | 45 | 0.30000001 | 0 | 1.6764445 | 0.38104856 | 0.04338862 | 0.018459193 | 1.3008487 | 0.58198285 | 2.3831437 | 0.45591551 | 0.85359406 | 19.265871 | 0.39172816 | 45 | 0.30000001 | 3 | 3 | 10 | 32 | 20 | 0 | 0.025043961 | 0.006985642 | 0.0016206771 | 37.236794 | 21.287485 | 15.817083 | 10.641718 | 45 | 0.30000001 | 100000 | 20 | 23 | 160 | 32 | 20 | 0 | 0 | 0.18743566 | 0.085221827 | 0.055249304 | 37.724735 | 47.302448 | 30.605137 | 19.415979 | 45 | 0.30000001 | 50000 | 20 | 33 | 0 | 100000 | 20 | 23 | 0 | 150000 | 20 | 18 | 0 | 200000 | 20 | 16 | 0 | 0 | 0 | 0 | 0 | 0.94006109 | 0.082669072 | 0.94368905 | 0.087714456 | 0 | 0 | 0 | 0 | 0.59143323 | 0.67060888 | 0.89415294 | 0.8480522 | 0 | 0 | 0 | 0 | 0.27738252 | 0.90711588 | 0.948578 | 1.2740406 | 0 | 0 | 0 | 0 | 0.0071908813 | 1.1071332 | 1.1071565 | 1.5643014
3 | 2 | 60 | 327.185 | 1567.51 | 0.2222135 | 15.65529 | 6 | 0 | 0 | 4 | 10 | 0 | 0 | 500 | 2 | 3 | 45 | 0.30000001 | 0 | 1.6777778 | 0.36738884 | 0.047324046 | 0.011050758 | 1.3156023 | 0.67239189 | 2.6683636 | 0.43823928 | 0.82311249 | 19.339678 | 0.38495463 | 45 | 0.30000001 | 3 | 3 | 10 | 32 | 20 | 0 | 0.024821926 | 0.007109005 | 0.0016303349 | 37.231903 | 22.106817 | 16.730934 | 11.665953 | 45 | 0.30000001 | 100000 | 20 | 23 | 160 | 32 | 20 | 0 | 0 | 0.1873951 | 0.085090369 | 0.055086464 | 37.768433 | 47.104744 | 30.53759 | 19.48884 | 45 | 0.30000001 | 50000 | 20 | 33 | 0 | 100000 | 20 | 23 | 0 | 150000 | 20 | 18 | 0 | 200000 | 20 | 16 | 0 | 0 | 0 | 0 | 0 | 0.93970406 | 0.082516074 | 0.94331998 | 0.087586045 | 0 | 0 | 0 | 0 | 0.59135669 | 0.67030287 | 0.89387286 | 0.84788996 | 0 | 0 | 0 | 0 | 0.27748448 | 0.90696287 | 0.94846153 | 1.2738906 | 0 | 0 | 0 | 0 | 0.0072163837 | 1.1070566 | 1.1070801 | 1.5642779
3 | 2 | 60 | 327.185 | 1567.51 | 0.2222135 | 15.65529 | 6 | 0 | 0 | 5 | 10 | 0 | 0 | 500 | 2 | 3 | 45 | 0.30000001 | 0 | 1.6786666 | 0.36223152 | 0.041356217 | 0.011668399 | 1.3172749 | 0.81458163 | 2.2997613 | 0.42406619 | 0.80955446 | 19.110411 | 0.38535774 | 45 | 0.30000001 | 3 | 3 | 10 | 32 | 20 | 0 | 0.026012652 | 0.0070299171 | 0.001240078 | 37.160725 | 21.603138 | 15.402335 | 9.9651384 | 45 | 0.30000001 | 100000 | 20 | 23 | 160 | 32 | 20 | 0 | 0 | 0.18750975 | 0.08526165 | 0.055354852 | 37.792713 | 47.450893 | 30.671051 | 19.488821 | 45 | 0.30000001 | 50000 | 20 | 33 | 0 | 100000 | 20 | 23 | 0 | 150000 | 20 | 18 | 0 | 200000 | 20 | 16 | 0 | 0 | 0 | 0 | 0 | 0.93947464 | 0.082490578 | 0.94308925 | 0.087580398 | 0 | 0 | 0 | 0 | 0.59133118 | 0.67020088 | 0.89377952 | 0.8478359 | 0 | 0 | 0 | 0 | 0.27745906 | 0.90683532 | 0.94833213 | 1.2738769 | 0 | 0 | 0 | 0 | 0.0072927871 | 1.1069547 | 1.1069788 | 1.5642083
3 | 2 | 60 | 327.185 | 1567.51 | 0.2222135 | 15.65529 | 6 | 0 | 0 | 6 | 10 | 0 | 0 | 500 | 2 | 3 | 45 | 0.30000001 | 0 | 1.6777778 | 0.36908686 | 0.051285744 | 0.014632242 | 1.3315276 | 0.93854797 | 2.3034711 | 0.44723266 | 0.82831031 | 19.51899 | 0.38582483 | 45 | 0.30000001 | 3 | 3 | 10 | 32 | 20 | 0 | 0.024198502 | 0.0067831408 | 0.0014797801 | 37.829491 | 22.223186 | 16.46508 | 10.47364 | 45 | 0.30000001 | 100000 | 20 | 23 | 160 | 32 | 20 | 0 | 0 | 0.18764955 | 0.085134298 | 0.055235006 | 37.670586 | 47.283836 | 30.633921 | 19.351788 | 45 | 0.30000001 | 50000 | 20 | 33 | 0 | 100000 | 20 | 23 | 0 | 150000 | 20 | 18 | 0 | 200000 | 20 | 16 | 0 | 0 | 0 | 0 | 0 | 0.93957663 | 0.082363084 | 0.94317967 | 0.087436281 | 0 | 0 | 0 | 0 | 0.59133124 | 0.67022634 | 0.89379865 | 0.84785467 | 0 | 0 | 0 | 0 | 0.27745906 | 0.90683538 | 0.94833219 | 1.2738769 | 0 | 0 | 0 | 0 | 0.0073438571 | 1.1069547 | 1.106979 | 1.5641621
3 | 2 | 60 | 327.185 | 1567.51 | 0.2222135 | 15.65529 | 6 | 0 | 0 | 7 | 10 | 0 | 0 | 500 | 2 | 3 | 45 | 0.30000001 | 0 | 1.6799999 | 0.37283319 | 0.046233468 | 0.020478614 | 1.3087448 | 0.82781613 | 2.5717411 | 0.44759524 | 0.83451211 | 18.997919 | 0.39899343 | 45 | 0.30000001 | 3 | 3 | 10 | 32 | 20 | 0 | 0.024983801 | 0.006990971 | 0.0015944752 | 37.981148 | 22.075806 | 16.237986 | 10.63881 | 45 | 0.30000001 | 100000 | 20 | 23 | 160 | 32 | 20 | 0 | 0 | 0.18754598 | 0.085113712 | 0.055165291 | 37.773544 | 47.071476 | 30.551212 | 19.475891 | 45 | 0.30000001 | 50000 | 20 | 33 | 0 | 100000 | 20 | 23 | 0 | 150000 | 20 | 18 | 0 | 200000 | 20 | 16 | 0 | 0 | 0 | 0 | 0 | 0.9392451 | 0.082286574 | 0.94284272 | 0.087386154 | 0 | 0 | 0 | 0 | 0.59135675 | 0.67012435 | 0.89373904 | 0.84775776 | 0 | 0 | 0 | 0 | 0.27745906 | 0.90670782 | 0.94821024 | 1.2738376 | 0 | 0 | 0 | 0 | 0.0073183733 | 1.1068527 | 1.1068769 | 1.5641845
3 | 2 | 60 | 327.185 | 1567.51 | 0.2222135 | 15.65529 | 6 | 0 | 0 | 8 | 10 | 0 | 0 | 500 | 2 | 3 | 45 | 0.30000001 | 0 | 1.6764445 | 0.36597374 | 0.046509948 | 0.016754713 | 1.2824489 | 0.67093819 | 2.2485967 | 0.44543082 | 0.82145441 | 19.235487 | 0.37304425 | 45 | 0.30000001 | 3 | 3 | 10 | 32 | 20 | 0 | 0.025350641 | 0.0069436077 | 0.0013733197 | 37.742233 | 22.343094 | 16.077768 | 10.086351 | 45 | 0.30000001 | 100000 | 20 | 23 | 160 | 32 | 20 | 0 | 0 | 0.1876055 | 0.085258871 | 0.055341803 | 37.750542 | 47.357754 | 30.556313 | 19.415554 | 45 | 0.30000001 | 50000 | 20 | 33 | 0 | 100000 | 20 | 23 | 0 | 150000 | 20 | 18 | 0 | 200000 | 20 | 16 | 0 | 0 | 0 | 0 | 0 | 0.93934715 | 0.082261086 | 0.9429422 | 0.087349772 | 0 | 0 | 0 | 0 | 0.59128022 | 0.66992038 | 0.89353544 | 0.84767097 | 0 | 0 | 0 | 0 | 0.27748457 | 0.90655488 | 0.94807142 | 1.2737646 | 0 | 0 | 0 | 0 | 0.0073948675 | 1.1068271 | 1.1068518 | 1.5641153
3 | 2 | 60 | 327.185 | 1567.51 | 0.2222135 | 15.65529 | 6 | 0 | 0 | 9 | 10 | 0 | 0 | 500 | 2 | 3 | 45 | 0.30000001 | 0 | 1.6782222 | 0.36704195 | 0.037767805 | 0.020068297 | 1.3330016 | 0.898247 | 2.4359598 | 0.43838513 | 0.82082224 | 18.978226 | 0.39517462 | 45 | 0.30000001 | 3 | 3 | 10 | 32 | 20 | 0 | 0.02495067 | 0.0070124865 | 0.0016110986 | 37.467262 | 22.074556 | 16.598043 | 10.332996 | 45 | 0.30000001 | 100000 | 20 | 23 | 160 | 32 | 20 | 0 | 0 | 0.18809825 | 0.085405603 | 0.055433549 | 37.77359 | 47.388218 | 30.575394 | 19.441956 | 45 | 0.30000001 | 50000 | 20 | 33 | 0 | 100000 | 20 | 23 | 0 | 150000 | 20 | 18 | 0 | 200000 | 20 | 16 | 0 | 0 | 0 | 0 | 0 | 0.93906665 | 0.082184583 | 0.9426561 | 0.087294884 | 0 | 0 | 0 | 0 | 0.59125471 | 0.6699459 | 0.8935377 | 0.84771127 | 0 | 0 | 0 | 0 | 0.27750999 | 0.90655488 | 0.94807887 | 1.273739 | 0 | 0 | 0 | 0 | 0.0074458537 | 1.1067762 | 1.1068013 | 1.5640689
3 | 2 | 60 | 327.185 | 1567.51 | 0.2222135 | 15.65529 | 6 | 0 | 0 | 10 | 10 | 0 | 0 | 500 | 2 | 3 | 45 | 0.30000001 | 0 | 1.6773334 | 0.36621052 | 0.039110593 | 0.011272163 | 1.3063339 | 0.9923054 | 2.191246 | 0.4271208 | 0.81869364 | 18.839193 | 0.39296144 | 45 | 0.30000001 | 3 | 3 | 10 | 32 | 20 | 0 | 0.024758242 | 0.006948289 | 0.001482458 | 38.005535 | 21.827881 | 15.802504 | 10.656125 | 45 | 0.30000001 | 100000 | 20 | 23 | 160 | 32 | 20 | 0 | 0 | 0.18790904 | 0.085173979 | 0.055260807 | 37.812992 | 47.249565 | 30.45451 | 19.183689 | 45 | 0.30000001 | 50000 | 20 | 33 | 0 | 100000 | 20 | 23 | 0 | 150000 | 20 | 18 | 0 | 200000 | 20 | 16 | 0 | 0 | 0 | 0 | 0 | 0.93921959 | 0.08215908 | 0.94280624 | 0.087253794 | 0 | 0 | 0 | 0 | 0.5912292 | 0.66979289 | 0.89340609 | 0.84761935 | 0 | 0 | 0 | 0 | 0.27751011 | 0.90650386 | 0.94803011 | 1.2737231 | 0 | 0 | 0 | 0 | 0.0074458136 | 1.1067507 | 1.1067758 | 1.5640688
3 | 2 | 60 | 327.185 | 1567.51 | 0.2222135 | 15.65529 | 7 | 0 | 0 | 1 | 10 | 0 | 0 | 500 | 2 | 3 | 45 | 0.30000001 | 0 | 1.6657778 | 0.37842897 | 0.040682323 | 0.014647886 | 1.3434812 | 0.95588219 | 1.9680269 | 0.44376981 | 0.8476454 | 19.144859 | 0.40532243 | 45 | 0.30000001 | 3 | 3 | 10 | 32 | 20 | 0 | 0.026369795 | 0.0074210241 | 0.0018856809 | 36.53648 | 22.385168 | 16.627563 | 10.799829 | 45 | 0.30000001 | 100000 | 20 | 23 | 160 | 32 | 20 | 0 | 0 | 0.19514868 | 0.088578984 | 0.056973733 | 37.418442 | 46.777237 | 30.227444 | 19.429245 | 45 | 0.30000001 | 50000 | 20 | 33 | 0 | 100000 | 20 | 23 | 0 | 150000 | 20 | 18 | 0 | 200000 | 20 | 16 | 0 | 0 | 0 | 0 | 0 | 0.93070281 | 0.072724305 | 0.93353981 | 0.077980675 | 0 | 0 | 0 | 0 | 0.59306514 | 0.66201562 | 0.88881433 | 0.84028006 | 0 | 0 | 0 | 0 | 0.28232941 | 0.90201592 | 0.94516802 | 1.2674576 | 0 | 0 | 0 | 0 | 0.013157718 | 1.1053482 | 1.1054265 | 1.5588932
3 | 2 | 60 | 327.185 | 1567.51 | 0.2222135 | 15.65529 | 7 | 0 | 0 | 2 | 10 | 0 | 0 | 500 | 2 | 3 | 45 | 0.30000001 | 0 | 1.6697778 | 0.39070201 | 0.04543855 | 0.017161157 | 1.3295885 | 0.7988863 | 2.2526071 | 0.46659118 | 0.87460601 | 19.060776 | 0.4225049 | 45 | 0.30000001 | 3 | 3 | 10 | 32 | 20 | 0 | 0.027687723 | 0.0075091766 | 0.0015709517 | 36.772587 | 21.699835 | 16.027048 | 10.356272 | 45 | 0.30000001 | 100000 | 20 | 23 | 160 | 32 | 20 | 0 | 0 | 0.19710052 | 0.089114115 | 0.057287313 | 37.584511 | 46.862461 | 30.2733 | 19.302273 | 45 | 0.30000001 | 50000 | 20 | 33 | 0 | 100000 | 20 | 23 | 0 | 150000 | 20 | 18 | 0 | 200000 | 20 | 16 | 0 | 0 | 0 | 0 | 0 | 0.9298358 | 0.072469309 | 0.93265557 | 0.077780515 | 0 | 0 | 0 | 0 | 0.59293771 | 0.66130155 | 0.88819754 | 0.83985049 | 0 | 0 | 0 | 0 | 0.28255886 | 0.90150595 | 0.94474995 | 1.2670646 | 0 | 0 | 0 | 0 | 0.013438136 | 1.1051188 | 1.1052004 | 1.558637
3 | 2 | 60 | 327.185 | 1567.51 | 0.2222135 | 15.65529 | 7 | 0 | 0 | 3 | 10 | 0 | 0 | 500 | 2 | 3 | 45 | 0.30000001 | 0 | 1.6684444 | 0.38472009 | 0.043343935 | 0.017431587 | 1.3524746 | 0.78980678 | 2.6736565 | 0.45595193 | 0.86180604 | 19.502811 | 0.40978485 | 45 | 0.30000001 | 3 | 3 | 10 | 32 | 20 | 0 | 0.027364217 | 0.0075516589 | 0.0017153779 | 37.897228 | 21.675089 | 16.100294 | 10.994172 | 45 | 0.30000001 | 100000 | 20 | 23 | 160 | 32 | 20 | 0 | 0 | 0.19722632 | 0.089105226 | 0.057197295 | 37.518692 | 46.809315 | 30.360716 | 19.402079 | 45 | 0.30000001 | 50000 | 20 | 33 | 0 | 100000 | 20 | 23 | 0 | 150000 | 20 | 18 | 0 | 200000 | 20 | 16 | 0 | 0 | 0 | 0 | 0 | 0.92960632 | 0.072341815 | 0.93241686 | 0.077663317 | 0 | 0 | 0 | 0 | 0.59288669 | 0.66102111 | 0.88795471 | 0.83968246 | 0 | 0 | 0 | 0 | 0.28260991 | 0.90125096 | 0.9445219 | 1.2669322 | 0 | 0 | 0 | 0 | 0.013540124 | 1.1049148 | 1.1049978 | 1.5585425
3 | 2 | 60 | 327.185 | 1567.51 | 0.2222135 | 15.65529 | 7 | 0 | 0 | 4 | 10 | 0 | 0 | 500 | 2 | 3 | 45 | 0.30000001 | 0 | 1.6706666 | 0.38194144 | 0.048155911 | 0.022132626 | 1.3338884 | 0.75668013 | 2.3939307 | 0.45954788 | 0.85606545 | 19.466406 | 0.41014802 | 45 | 0.30000001 | 3 | 3 | 10 | 32 | 20 | 0 | 0.027895074 | 0.0075718295 | 0.0013246343 | 36.90147 | 21.532034 | 15.747829 | 10.022655 | 45 | 0.30000001 | 100000 | 20 | 23 | 160 | 32 | 20 | 0 | 0 | 0.19702822 | 0.08910583 | 0.057084996 | 37.738255 | 46.817455 | 30.244366 | 19.319225 | 45 | 0.30000001 | 50000 | 20 | 33 | 0 | 100000 | 20 | 23 | 0 | 150000 | 20 | 18 | 0 | 200000 | 20 | 16 | 0 | 0 | 0 | 0 | 0 | 0.92930031 | 0.072239816 | 0.93210387 | 0.077579692 | 0 | 0 | 0 | 0 | 0.59288669 | 0.6608426 | 0.88782179 | 0.83954817 | 0 | 0 | 0 | 0 | 0.28260994 | 0.90114903 | 0.94442469 | 1.2668999 | 0 | 0 | 0 | 0 | 0.013667646 | 1.1047872 | 1.1048717 | 1.5584257
3 | 2 | 60 | 327.185 | 1567.51 | 0.2222135 | 15.65529 | 7 | 0 | 0 | 5 | 10 | 0 | 0 | 500 | 2 | 3 | 45 | 0.30000001 | 0 | 1.671111 | 0.38534862 | 0.046962786 | 0.015130698 | 1.3507916 | 0.83737493 | 2.3687973 | 0.45908743 | 0.86288619 | 19.389866 | 0.41604406 | 45 | 0.30000001 | 3 | 3 | 10 | 32 | 20 | 0 | 0.028769031 | 0.0075931954 | 0.0018706457 | 37.126419 | 22.130541 | 15.401884 | 9.8043976 | 45 | 0.30000001 | 100000 | 20 | 23 | 160 | 32 | 20 | 0 | 0 | 0.19743323 | 0.089197986 | 0.057301432 | 37.525879 | 46.966385 | 30.285561 | 19.309389 | 45 | 0.30000001 | 50000 | 20 | 33 | 0 | 100000 | 20 | 23 | 0 | 150000 | 20 | 18 | 0 | 200000 | 20 | 16 | 0 | 0 | 0 | 0 | 0 | 0.92917281 | 0.072035819 | 0.931961 | 0.077372059 | 0 | 0 | 0 | 0 | 0.59281015 | 0.66068959 | 0.88765681 | 0.83949727 | 0 | 0 | 0 | 0 | 0.28268638 | 0.90099597 | 0.94430149 | 1.2667742 | 0 | 0 | 0 | 0 | 0.013693227 | 1.1047362 | 1.1048211 | 1.5584019
3 | 2 | 60 | 327.185 | 1567.51 | 0.2222135 | 15.65529 | 7 | 0 | 0 | 6 | 10 | 0 | 0 | 500 | 2 | 3 | 45 | 0.30000001 | 0 | 1.6697779 | 0.38241863 | 0.049027812 | 0.018645888 | 1.3404534 | 0.82008553 | 2.6184046 | 0.45535141 | 0.85754192 | 19.397415 | 0.41182548 | 45 | 0.30000001 | 3 | 3 | 10 | 32 | 20 | 0 | 0.026282936 | 0.0074735666 | 0.00161286 | 37.083584 | 22.389179 | 16.541662 | 11.109347 | 45 | 0.30000001 | 100000 | 20 | 23 | 160 | 32 | 20 | 0 | 0 | 0.19789612 | 0.089240097 | 0.057330042 | 37.510113 | 46.945511 | 30.275486 | 19.235838 | 45 | 0.30000001 | 50000 | 20 | 33 | 0 | 100000 | 20 | 23 | 0 | 150000 | 20 | 18 | 0 | 200000 | 20 | 16 | 0 | 0 | 0 | 0 | 0 | 0.92909634 | 0.071780823 | 0.93186504 | 0.077105582 | 0 | 0 | 0 | 0 | 0.59283566 | 0.66063857 | 0.88763589 | 0.83943748 | 0 | 0 | 0 | 0 | 0.28268638 | 0.90099597 | 0.94430149 | 1.2667742 | 0 | 0 | 0 | 0 | 0.013718727 | 1.1047107 | 1.1047959 | 1.5583786
3 | 2 | 60 | 327.185 | 1567.51 | 0.2222135 | 15.65529 | 7 | 0 | 0 | 7 | 10 | 0 | 0 | 500 | 2 | 3 | 45 | 0.30000001 | 0 | 1.6715555 | 0.37896261 | 0.051261723 | 0.017579414 | 1.3336557 | 0.89940059 | 2.1542749 | 0.4568665 | 0.84971464 | 19.247047 | 0.41209704 | 45 | 0.30000001 | 3 | 3 | 10 | 32 | 20 | 0 | 0.027317954 | 0.0073511996 | 0.0013491571 | 37.077965 | 22.29425 | 15.921291 | 10.090669 | 45 | 0.30000001 | 100000 | 20 | 23 | 160 | 32 | 20 | 0 | 0 | 0.19761267 | 0.089178346 | 0.057072289 | 37.458008 | 46.841026 | 30.193602 | 19.311563 | 45 | 0.30000001 | 50000 | 20 | 33 | 0 | 100000 | 20 | 23 | 0 | 150000 | 20 | 18 | 0 | 200000 | 20 | 16 | 0 | 0 | 0 | 0 | 0 | 0.92873931 | 0.071806319 | 0.93151104 | 0.0771624 | 0 | 0 | 0 | 0 | 0.59281015 | 0.6604346 | 0.88746703 | 0.8393054 | 0 | 0 | 0 | 0 | 0.2827374 | 0.900792 | 0.9441222 | 1.2666579 | 0 | 0 | 0 | 0 | 0.013769722 | 1.1046597 | 1.1047455 | 1.5583318
3 | 2 | 60 | 327.185 | 1567.51 | 0.2222135 | 15.65529 | 7 | 0 | 0 | 8 | 10 | 0 | 0 | 500 | 2 | 3 | 45 | 0.30000001 | 0 | 1.671111 | 0.38148844 | 0.047749843 | 0.011327647 | 1.3259335 | 0.86798698 | 2.2730401 | 0.44945326 | 0.85407317 | 18.990583 | 0.41475457 | 45 | 0.30000001 | 3 | 3 | 10 | 32 | 20 | 0 | 0.027708035 | 0.007536469 | 0.001664353 | 37.440643 | 21.988157 | 15.626175 | 10.230146 | 45 | 0.30000001 | 100000 | 20 | 23 | 160 | 32 | 20 | 0 | 0 | 0.19743025 | 0.089096986 | 0.057127431 | 37.602486 | 46.911179 | 30.26721 | 19.202469 | 45 | 0.30000001 | 50000 | 20 | 33 | 0 | 100000 | 20 | 23 | 0 | 150000 | 20 | 18 | 0 | 200000 | 20 | 16 | 0 | 0 | 0 | 0 | 0 | 0.92879033 | 0.071908325 | 0.93156981 | 0.077267349 | 0 | 0 | 0 | 0 | 0.59286118 | 0.66033262 | 0.88742524 | 0.83918583 | 0 | 0 | 0 | 0 | 0.28268632 | 0.900792 | 0.94410688 | 1.2667096 | 0 | 0 | 0 | 0 | 0.013769744 | 1.1046087 | 1.1046945 | 1.5583313
3 | 2 | 60 | 327.185 | 1567.51 | 0.2222135 | 15.65529 | 7 | 0 | 0 | 9 | 10 | 0 | 0 | 500 | 2 | 3 | 45 | 0.30000001 | 0 | 1.6702222 | 0.3805117 | 0.042947195 | 0.020010725 | 1.3050214 | 0.91708088 | 2.4654849 | 0.45570064 | 0.85188723 | 18.841455 | 0.40448362 | 45 | 0.30000001 | 3 | 3 | 10 | 32 | 20 | 0 | 0.028056055 | 0.0076250695 | 0.0014961478 | 37.669777 | 22.474077 | 16.42223 | 10.391731 | 45 | 0.30000001 | 100000 | 20 | 23 | 160 | 32 | 20 | 0 | 0 | 0.19757673 | 0.089151219 | 0.05725529 | 37.553516 | 46.835102 | 30.250139 | 19.196825 | 45 | 0.30000001 | 50000 | 20 | 33 | 0 | 100000 | 20 | 23 | 0 | 150000 | 20 | 18 | 0 | 200000 | 20 | 16 | 0 | 0 | 0 | 0 | 0 | 0.92863739 | 0.071857326 | 0.93141335 | 0.077225432 | 0 | 0 | 0 | 0 | 0.59286118 | 0.6602816 | 0.88738728 | 0.83914739 | 0 | 0 | 0 | 0 | 0.28276294 | 0.90068996 | 0.94403243 | 1.2665998 | 0 | 0 | 0 | 0 | 0.013897115 | 1.1045578 | 1.1046451 | 1.5582154
3 | 2 | 60 | 327.185 | 1567.51 | 0.2222135 | 15.65529 | 7 | 0 | 0 | 10 | 10 | 0 | 0 | 500 | 2 | 3 | 45 | 0.30000001 | 0 | 1.6715556 | 0.3819387 | 0.04439003 | 0.01738229 | 1.3335809 | 0.92520034 | 2.6890862 | 0.44915187 | 0.85430336 | 19.180542 | 0.41108346 | 45 | 0.30000001 | 3 | 3 | 10 | 32 | 20 | 0 | 0.027710687 | 0.0072759958 | 0.0013463151 | 36.992325 | 21.368896 | 15.116381 | 9.5601902 | 45 | 0.30000001 | 100000 | 20 | 23 | 160 | 32 | 20 | 0 | 0 | 0.19783542 | 0.089169256 | 0.057239808 | 37.440113 | 46.759312 | 30.063007 | 19.166098 | 45 | 0.30000001 | 50000 | 20 | 33 | 0 | 100000 | 20 | 23 | 0 | 150000 | 20 | 18 | 0 | 200000 | 20 | 16 | 0 | 0 | 0 | 0 | 0 | 0.92868835 | 0.071576834 | 0.93144256 | 0.076920971 | 0 | 0 | 0 | 0 | 0.59286118 | 0.66025609 | 0.88736826 | 0.8391282 | 0 | 0 | 0 | 0 | 0.28276291 | 0.90074098 | 0.94408113 | 1.266616 | 0 | 0 | 0 | 0 | 0.013846151 | 1.1045578 | 1.1046445 | 1.5582615
3 | 2 | 60 | 327.185 | 1567.51 | 0.2222135 | 15.65529 | 8 | 0 | 0 | 1 | 10 | 0 | 0 | 500 | 2 | 3 | 45 | 0.30000001 | 0 | 1.6977777 | 0.43417513 | 0.056315139 | 0.025919314 | 1.3193979 | 0.77032918 | 2.3687019 | 0.52957737 | 0.97446615 | 18.871464 | 0.47346297 | 45 | 0.30000001 | 3 | 3 | 10 | 32 | 20 | 0 | 0.030635659 | 0.0081703681 | 0.0013433122 | 36.448032 | 21.71806 | 15.60153 | 10.307369 | 45 | 0.30000001 | 100000 | 20 | 23 | 160 | 32 | 20 | 0 | 0 | 0.20637041 | 0.09266156 | 0.057635449 | 37.243454 | 46.102505 | 29.862667 | 19.066196 | 45 | 0.30000001 | 50000 | 20 | 33 | 0 | 100000 | 20 | 23 | 0 | 150000 | 20 | 18 | 0 | 200000 | 20 | 16 | 0 | 0 | 0 | 0 | 0 | 0.9278214 | 0.071729831 | 0.93058997 | 0.077156484 | 0 | 0 | 0 | 0 | 0.59247863 | 0.65895563 | 0.88614529 | 0.83846891 | 0 | 0 | 0 | 0 | 0.28322187 | 0.89936399 | 0.94290519 | 1.2657142 | 0 | 0 | 0 | 0 | 0.014713166 | 1.1036142 | 1.1037123 | 1.5574653
3 | 2 | 60 | 327.185 | 1567.51 | 0.2222135 | 15.65529 | 8 | 0 | 0 | 2 | 10 | 0 | 0 | 500 | 2 | 3 | 45 | 0.30000001 | 0 | 1.6977777 | 0.43691409 | 0.052164063 | 0.017963341 | 1.3529724 | 0.82544392 | 1.9856758 | 0.51876235 | 0.97904426 | 19.501902 | 0.47420198 | 45 | 0.30000001 | 3 | 3 | 10 | 32 | 20 | 0 | 0.031326901 | 0.0081387432 | 0.0013651003 | 37.323215 | 21.82069 | 15.685085 | 10.056574 | 45 | 0.30000001 | 100000 | 20 | 23 | 160 | 32 | 20 | 0 | 0 | 0.20662335 | 0.092563912 | 0.057526574 | 37.182735 | 46.289448 | 29.701767 | 18.980782 | 45 | 0.30000001 | 50000 | 20 | 33 | 0 | 100000 | 20 | 23 | 0 | 150000 | 20 | 18 | 0 | 200000 | 20 | 16 | 0 | 0 | 0 | 0 | 0 | 0.92769384 | 0.071653329 | 0.93045694 | 0.07708507 | 0 | 0 | 0 | 0 | 0.59245324 | 0.65872616 | 0.88595766 | 0.8383171 | 0 | 0 | 0 | 0 | 0.28322184 | 0.89926207 | 0.94280797 | 1.2656817 | 0 | 0 | 0 | 0 | 0.014840668 | 1.1034868 | 1.1035866 | 1.5573483
3 | 2 | 60 | 327.185 | 1567.51 | 0.2222135 | 15.65529 | 8 | 0 | 0 | 3 | 10 | 0 | 0 | 500 | 2 | 3 | 45 | 0.30000001 | 0 | 1.6982222 | 0.4404313 | 0.04960537 | 0.025414541 | 1.3666952 | 0.79722857 | 2.5353105 | 0.52617031 | 0.98637688 | 19.533964 | 0.47830516 | 45 | 0.30000001 | 3 | 3 | 10 | 32 | 20 | 0 | 0.030641172 | 0.0080888402 | 0.0014127118 | 37.09037 | 22.21558 | 15.785097 | 9.8660955 | 45 | 0.30000001 | 100000 | 20 | 23 | 160 | 32 | 20 | 0 | 0 | 0.20733863 | 0.09282168 | 0.057653829 | 37.172039 | 46.09565 | 29.714561 | 19.01984 | 45 | 0.30000001 | 50000 | 20 | 33 | 0 | 100000 | 20 | 23 | 0 | 150000 | 20 | 18 | 0 | 200000 | 20 | 16 | 0 | 0 | 0 | 0 | 0 | 0.9272604 | 0.071576834 | 0.93001884 | 0.077038959 | 0 | 0 | 0 | 0 | 0.59227473 | 0.65859866 | 0.8857435 | 0.83837068 | 0 | 0 | 0 | 0 | 0.28322187 | 0.89903253 | 0.94258904 | 1.2656085 | 0 | 0 | 0 | 0 | 0.014840687 | 1.1032828 | 1.1033826 | 1.5573457
3 | 2 | 60 | 327.185 | 1567.51 | 0.2222135 | 15.65529 | 8 | 0 | 0 | 4 | 10 | 0 | 0 | 500 | 2 | 3 | 45 | 0.30000001 | 0 | 1.7004445 | 0.44050574 | 0.046907857 | 0.01844432 | 1.3595488 | 0.84571713 | 2.3264642 | 0.51332605 | 0.98394799 | 19.436817 | 0.47649324 | 45 | 0.30000001 | 3 | 3 | 10 | 32 | 20 | 0 | 0.030245211 | 0.0079903286 | 0.0015651216 | 37.336124 | 21.606333 | 15.346664 | 9.8876839 | 45 | 0.30000001 | 100000 | 20 | 23 | 160 | 32 | 20 | 0 | 0 | 0.20772432 | 0.092855327 | 0.057803184 | 37.205765 | 46.135551 | 29.579098 | 18.880316 | 45 | 0.30000001 | 50000 | 20 | 33 | 0 | 100000 | 20 | 23 | 0 | 150000 | 20 | 18 | 0 | 200000 | 20 | 16 | 0 | 0 | 0 | 0 | 0 | 0.92720938 | 0.071245342 | 0.92994255 | 0.076687776 | 0 | 0 | 0 | 0 | 0.59227473 | 0.65852213 | 0.88568658 | 0.83831286 | 0 | 0 | 0 | 0 | 0.28324741 | 0.89898157 | 0.9425481 | 1.2655665 | 0 | 0 | 0 | 0 | 0.014866127 | 1.1032573 | 1.1033574 | 1.5573224
3 | 2 | 60 | 327.185 | 1567.51 | 0.2222135 | 15.65529 | 8 | 0 | 0 | 5 | 10 | 0 | 0 | 500 | 2 | 3 | 45 | 0.30000001 | 0 | 1.699111 | 0.44677323 | 0.050688885 | 0.019048657 | 1.3432409 | 0.86237288 | 2.593354 | 0.53029799 | 0.9996556 | 19.436943 | 0.47003093 | 45 | 0.30000001 | 3 | 3 | 10 | 32 | 20 | 0 | 0.030154813 | 0.0080707613 | 0.0013404068 | 37.194439 | 21.554329 | 15.818841 | 10.400568 | 45 | 0.30000001 | 100000 | 20 | 23 | 160 | 32 | 20 | 0 | 0 | 0.20748287 | 0.092669845 | 0.057386898 | 37.209629 | 45.972431 | 29.615482 | 18.945814 | 45 | 0.30000001 | 50000 | 20 | 33 | 0 | 100000 | 20 | 23 | 0 | 150000 | 20 | 18 | 0 | 200000 | 20 | 16 | 0 | 0 | 0 | 0 | 0 | 0.92710745 | 0.071296342 | 0.9298448 | 0.07675086 | 0 | 0 | 0 | 0 | 0.59227473 | 0.65839469 | 0.88559186 | 0.83821666 | 0 | 0 | 0 | 0 | 0.28322187 | 0.89887953 | 0.94244313 | 1.2655598 | 0 | 0 | 0 | 0 | 0.014866198 | 1.1031553 | 1.1032554 | 1.5573211
3 | 2 | 60 | 327.185 | 1567.51 | 0.2222135 | 15.65529 | 8 | 0 | 0 | 6 | 10 | 0 | 0 | 500 | 2 | 3 | 45 | 0.30000001 | 0 | 1.6986668 | 0.4425565 | 0.053751603 | 0.018675331 | 1.3748469 | 0.83849013 | 2.365366 | 0.52026439 | 0.99113691 | 19.618177 | 0.48259151 | 45 | 0.30000001 | 3 | 3 | 10 | 32 | 20 | 0 | 0.030297671 | 0.0079915738 | 0.001291231 | 36.513145 | 21.973946 | 15.96246 | 10.403365 | 45 | 0.30000001 | 100000 | 20 | 23 | 160 | 32 | 20 | 0 | 0 | 0.2078118 | 0.092843696 | 0.057745777 | 37.143204 | 46.069054 | 29.551739 | 18.942204 | 45 | 0.30000001 | 50000 | 20 | 33 | 0 | 100000 | 20 | 23 | 0 | 150000 | 20 | 18 | 0 | 200000 | 20 | 16 | 0 | 0 | 0 | 0 | 0 | 0.92708182 | 0.071143344 | 0.92980754 | 0.076588906 | 0 | 0 | 0 | 0 | 0.59219819 | 0.65836912 | 0.88552165 | 0.8382616 | 0 | 0 | 0 | 0 | 0.28327283 | 0.89885402 | 0.94243413 | 1.2655001 | 0 | 0 | 0 | 0 | 0.014968134 | 1.1031553 | 1.1032568 | 1.5572287
3 | 2 | 60 | 327.185 | 1567.51 | 0.2222135 | 15.65529 | 8 | 0 | 0 | 7 | 10 | 0 | 0 | 500 | 2 | 3 | 45 | 0.30000001 | 0 | 1.6977777 | 0.44548261 | 0.054219283 | 0.018995784 | 1.3501774 | 0.7626586 | 2.4441414 | 0.52960116 | 0.99837404 | 19.480671 | 0.47935915 | 45 | 0.30000001 | 3 | 3 | 10 | 32 | 20 | 0 | 0.030015115 | 0.0080045229 | 0.0013055346 | 37.893311 | 21.900167 | 15.879865 | 10.30185 | 45 | 0.30000001 | 100000 | 20 | 23 | 160 | 32 | 20 | 0 | 0 | 0.20727023 | 0.092627838 | 0.057524163 | 37.330017 | 46.070869 | 29.606808 | 19.0474 | 45 | 0.30000001 | 50000 | 20 | 33 | 0 | 100000 | 20 | 23 | 0 | 150000 | 20 | 18 | 0 | 200000 | 20 | 16 | 0 | 0 | 0 | 0 | 0 | 0.92677587 | 0.071296342 | 0.92951423 | 0.076778211 | 0 | 0 | 0 | 0 | 0.59214723 | 0.65819067 | 0.88535488 | 0.83816957 | 0 | 0 | 0 | 0 | 0.28327283 | 0.89872664 | 0.9423126 | 1.2654594 | 0 | 0 | 0 | 0 | 0.014968115 | 1.1030278 | 1.1031294 | 1.5572271
3 | 2 | 60 | 327.185 | 1567.51 | 0.2222135 | 15.65529 | 8 | 0 | 0 | 8 | 10 | 0 | 0 | 500 | 2 | 3 | 45 | 0.30000001 | 0 | 1.7004445 | 0.44205076 | 0.052244455 | 0.015463946 | 1.3649179 | 0.91389561 | 2.2566655 | 0.51496881 | 0.98857093 | 19.483215 | 0.48615131 | 45 | 0.30000001 | 3 | 3 | 10 | 32 | 20 | 0 | 0.030665968 | 0.0081863059 | 0.0015139874 | 36.482487 | 21.741192 | 15.643778 | 10.220396 | 45 | 0.30000001 | 100000 | 20 | 23 | 160 | 32 | 20 | 0 | 0 | 0.20745841 | 0.092930071 | 0.057786368 | 37.161163 | 46.188446 | 29.707073 | 19.091745 | 45 | 0.30000001 | 50000 | 20 | 33 | 0 | 100000 | 20 | 23 | 0 | 150000 | 20 | 18 | 0 | 200000 | 20 | 16 | 0 | 0 | 0 | 0 | 0 | 0.92667389 | 0.071066841 | 0.92939496 | 0.076540418 | 0 | 0 | 0 | 0 | 0.59217268 | 0.65821618 | 0.88539088 | 0.83816749 | 0 | 0 | 0 | 0 | 0.28324738 | 0.89862454 | 0.94220757 | 1.2654526 | 0 | 0 | 0 | 0 | 0.014968115 | 1.1030278 | 1.1031294 | 1.5572271
3 | 2 | 60 | 327.185 | 1567.51 | 0.2222135 | 15.65529 | 8 | 0 | 0 | 9 | 10 | 0 | 0 | 500 | 2 | 3 | 45 | 0.30000001 | 0 | 1.6986668 | 0.437168 | 0.055932693 | 0.0086318646 | 1.3561831 | 0.90725076 | 2.4512925 | 0.51101542 | 0.97960687 | 19.666502 | 0.46625984 | 45 | 0.30000001 | 3 | 3 | 10 | 32 | 20 | 0 | 0.031031881 | 0.0082321241 | 0.0014469739 | 36.952042 | 21.644703 | 16.043262 | 10.550119 | 45 | 0.30000001 | 100000 | 20 | 23 | 160 | 32 | 20 | 0 | 0 | 0.20784032 | 0.092883281 | 0.057704061 | 37.111855 | 45.999222 | 29.626709 | 18.938316 | 45 | 0.30000001 | 50000 | 20 | 33 | 0 | 100000 | 20 | 23 | 0 | 150000 | 20 | 18 | 0 | 200000 | 20 | 16 | 0 | 0 | 0 | 0 | 0 | 0.92675036 | 0.070990346 | 0.92946535 | 0.076452069 | 0 | 0 | 0 | 0 | 0.59217268 | 0.65816516 | 0.88535297 | 0.83812892 | 0 | 0 | 0 | 0 | 0.2832984 | 0.89862454 | 0.94222295 | 1.265401 | 0 | 0 | 0 | 0 | 0.014968129 | 1.1029513 | 1.1030529 | 1.5572262
3 | 2 | 60 | 327.185 | 1567.51 | 0.2222135 | 15.65529 | 8 | 0 | 0 | 10 | 10 | 0 | 0 | 500 | 2 | 3 | 45 | 0.30000001 | 0 | 1.7 | 0.42936689 | 0.052758865 | 0.014735794 | 1.3713942 | 0.95632386 | 2.3337018 | 0.50290173 | 0.9611513 | 19.432518 | 0.47447324 | 45 | 0.30000001 | 3 | 3 | 10 | 32 | 20 | 0 | 0.030191809 | 0.0078910198 | 0.0015315941 | 36.911346 | 21.275845 | 15.094982 | 9.9683447 | 45 | 0.30000001 | 100000 | 20 | 23 | 160 | 32 | 20 | 0 | 0 | 0.20742464 | 0.092689238 | 0.05756443 | 37.14098 | 46.081245 | 29.697342 | 18.960024 | 45 | 0.30000001 | 50000 | 20 | 33 | 0 | 100000 | 20 | 23 | 0 | 150000 | 20 | 18 | 0 | 200000 | 20 | 16 | 0 | 0 | 0 | 0 | 0 | 0.92675042 | 0.070990346 | 0.92946541 | 0.076452062 | 0 | 0 | 0 | 0 | 0.59214723 | 0.65816516 | 0.88533592 | 0.83815032 | 0 | 0 | 0 | 0 | 0.28322187 | 0.89857352 | 0.94215125 | 1.2654622 | 0 | 0 | 0 | 0 | 0.015019107 | 1.1029768 | 1.1030791 | 1.5571803
3 | 2 | 60 | 327.185 | 1567.51 | 0.2222135 | 15.65529 | 9 | 0 | 0 | 1 | 10 | 0 | 0 | 500 | 2 | 3 | 45 | 0.30000001 | 0 | 1.6804445 | 0.38015074 | 0.044602625 | 0.012378966 | 1.3225806 | 0.72720838 | 2.4209177 | 0.44939089 | 0.85041249 | 19.589453 | 0.39313823 | 45 | 0.30000001 | 3 | 3 | 10 | 32 | 20 | 0 | 0.025899928 | 0.006983052 | 0.0012384766 | 38.213226 | 21.691101 | 15.316065 | 9.7364416 | 45 | 0.30000001 | 100000 | 20 | 23 | 160 | 32 | 20 | 0 | 0 | 0.18854427 | 0.085488275 | 0.055359565 | 37.836472 | 47.190022 | 30.51355 | 19.162952 | 45 | 0.30000001 | 50000 | 20 | 33 | 0 | 100000 | 20 | 23 | 0 | 150000 | 20 | 18 | 0 | 200000 | 20 | 16 | 0 | 0 | 0 | 0 | 0 | 0.94110656 | 0.084505029 | 0.94489294 | 0.089553095 | 0 | 0 | 0 | 0 | 0.59089774 | 0.67213887 | 0.89494735 | 0.84963173 | 0 | 0 | 0 | 0 | 0.27654105 | 0.9079318 | 0.94911283 | 1.2751398 | 0 | 0 | 0 | 0 | 0.0062473891 | 1.1072862 | 1.1073039 | 1.5651543
3 | 2 | 60 | 327.185 | 1567.51 | 0.2222135 | 15.65529 | 9 | 0 | 0 | 2 | 10 | 0 | 0 | 500 | 2 | 3 | 45 | 0.30000001 | 0 | 1.679111 | 0.38184544 | 0.04288274 | 0.014850553 | 1.2974461 | 0.96463728 | 2.0412731 | 0.45073766 | 0.85415769 | 18.486727 | 0.41506296 | 45 | 0.30000001 | 3 | 3 | 10 | 32 | 20 | 0 | 0.024810996 | 0.0069526723 | 0.001247822 | 37.596294 | 21.754057 | 16.287111 | 11.094434 | 45 | 0.30000001 | 100000 | 20 | 23 | 160 | 32 | 20 | 0 | 0 | 0.18789616 | 0.085268117 | 0.055264294 | 37.830956 | 47.411217 | 30.448124 | 19.400906 | 45 | 0.30000001 | 50000 | 20 | 33 | 0 | 100000 | 20 | 23 | 0 | 150000 | 20 | 18 | 0 | 200000 | 20 | 16 | 0 | 0 | 0 | 0 | 0 | 0.94092804 | 0.08445403 | 0.94471055 | 0.08951623 | 0 | 0 | 0 | 0 | 0.59082127 | 0.67196035 | 0.89476281 | 0.84956419 | 0 | 0 | 0 | 0 | 0.27654099 | 0.90772784 | 0.94891769 | 1.2750772 | 0 | 0 | 0 | 0 | 0.006221856 | 1.1071587 | 1.1071762 | 1.5651767
3 | 2 | 60 | 327.185 | 1567.51 | 0.2222135 | 15.65529 | 9 | 0 | 0 | 3 | 10 | 0 | 0 | 500 | 2 | 3 | 45 | 0.30000001 | 0 | 1.6808889 | 0.38344288 | 0.044962779 | 0.014087263 | 1.3376101 | 0.79700208 | 2.2950771 | 0.45345706 | 0.85756922 | 19.258614 | 0.41544211 | 45 | 0.30000001 | 3 | 3 | 10 | 32 | 20 | 0 | 0.026147265 | 0.0070751882 | 0.0014281229 | 37.986671 | 21.61062 | 15.654997 | 10.165223 | 45 | 0.30000001 | 100000 | 20 | 23 | 160 | 32 | 20 | 0 | 0 | 0.18772073 | 0.08522208 | 0.055245087 | 37.776844 | 47.258419 | 30.58662 | 19.491488 | 45 | 0.30000001 | 50000 | 20 | 33 | 0 | 100000 | 20 | 23 | 0 | 150000 | 20 | 18 | 0 | 200000 | 20 | 16 | 0 | 0 | 0 | 0 | 0 | 0.94080055 | 0.084352031 | 0.94457448 | 0.089420743 | 0 | 0 | 0 | 0 | 0.59079576 | 0.67183286 | 0.89465022 | 0.84949154 | 0 | 0 | 0 | 0 | 0.27646458 | 0.9076004 | 0.9487735 | 1.2751151 | 0 | 0 | 0 | 0 | 0.0062729102 | 1.1071076 | 1.1071254 | 1.5651304
3 | 2 | 60 | 327.185 | 1567.51 | 0.2222135 | 15.65529 | 9 | 0 | 0 | 4 | 10 | 0 | 0 | 500 | 2 | 3 | 45 | 0.30000001 | 0 | 1.6808889 | 0.37562674 | 0.048443209 | 0.012971774 | 1.3298852 | 0.7724719 | 2.6456335 | 0.44717413 | 0.84120423 | 19.669062 | 0.39057791 | 45 | 0.30000001 | 3 | 3 | 10 | 32 | 20 | 0 | 0.025292769 | 0.0068782158 | 0.0016311232 | 37.148006 | 22.336508 | 15.818745 | 9.7157459 | 45 | 0.30000001 | 100000 | 20 | 23 | 160 | 32 | 20 | 0 | 0 | 0.18728873 | 0.0851117 | 0.054991394 | 37.726818 | 47.14864 | 30.558571 | 19.440687 | 45 | 0.30000001 | 50000 | 20 | 33 | 0 | 100000 | 20 | 23 | 0 | 150000 | 20 | 18 | 0 | 200000 | 20 | 16 | 0 | 0 | 0 | 0 | 0 | 0.94082606 | 0.084071539 | 0.94457489 | 0.089122564 | 0 | 0 | 0 | 0 | 0.59071922 | 0.67173082 | 0.89452302 | 0.84948045 | 0 | 0 | 0 | 0 | 0.27651554 | 0.9076004 | 0.94878834 | 1.2750638 | 0 | 0 | 0 | 0 | 0.0062474143 | 1.1070567 | 1.1070744 | 1.5651531
3 | 2 | 60 | 327.185 | 1567.51 | 0.2222135 | 15.65529 | 9 | 0 | 0 | 5 | 10 | 0 | 0 | 500 | 2 | 3 | 45 | 0.30000001 | 0 | 1.6786666 | 0.37094629 | 0.043911077 | 0.015950078 | 1.295873 | 0.67346925 | 2.3166881 | 0.44057471 | 0.83134371 | 18.932665 | 0.3921901 | 45 | 0.30000001 | 3 | 3 | 10 | 32 | 20 | 0 | 0.025873911 | 0.0067944461 | 0.0013250142 | 37.119728 | 21.318958 | 15.119341 | 9.9108829 | 45 | 0.30000001 | 100000 | 20 | 23 | 160 | 32 | 20 | 0 | 0 | 0.18768936 | 0.085120939 | 0.055167787 | 37.775318 | 47.232006 | 30.570887 | 19.419954 | 45 | 0.30000001 | 50000 | 20 | 33 | 0 | 100000 | 20 | 23 | 0 | 150000 | 20 | 18 | 0 | 200000 | 20 | 16 | 0 | 0 | 0 | 0 | 0 | 0.94062209 | 0.08430104 | 0.9443922 | 0.089383833 | 0 | 0 | 0 | 0 | 0.59069371 | 0.67165434 | 0.89444876 | 0.8494454 | 0 | 0 | 0 | 0 | 0.27654102 | 0.90744734 | 0.94864935 | 1.274991 | 0 | 0 | 0 | 0 | 0.0062984093 | 1.1069037 | 1.1069216 | 1.5651063
3 | 2 | 60 | 327.185 | 1567.51 | 0.2222135 | 15.65529 | 9 | 0 | 0 | 6 | 10 | 0 | 0 | 500 | 2 | 3 | 45 | 0.30000001 | 0 | 1.6777778 | 0.37995186 | 0.041906592 | 0.020881049 | 1.3105475 | 0.73997188 | 2.8047476 | 0.4555456 | 0.85156596 | 19.20434 | 0.39271641 | 45 | 0.30000001 | 3 | 3 | 10 | 32 | 20 | 0 | 0.025521621 | 0.007109005 | 0.0014185122 | 37.389977 | 21.874529 | 15.700619 | 10.398755 | 45 | 0.30000001 | 100000 | 20 | 23 | 160 | 32 | 20 | 0 | 0 | 0.18741429 | 0.085074276 | 0.055184323 | 37.756413 | 47.377098 | 30.454927 | 19.397301 | 45 | 0.30000001 | 50000 | 20 | 33 | 0 | 100000 | 20 | 23 | 0 | 150000 | 20 | 18 | 0 | 200000 | 20 | 16 | 0 | 0 | 0 | 0 | 0 | 0.94067311 | 0.084224537 | 0.94443619 | 0.089298338 | 0 | 0 | 0 | 0 | 0.59066826 | 0.67167985 | 0.89445114 | 0.84948558 | 0 | 0 | 0 | 0 | 0.27651557 | 0.90747285 | 0.94866633 | 1.2750245 | 0 | 0 | 0 | 0 | 0.0062983437 | 1.1070312 | 1.1070491 | 1.565107
3 | 2 | 60 | 327.185 | 1567.51 | 0.2222135 | 15.65529 | 9 | 0 | 0 | 7 | 10 | 0 | 0 | 500 | 2 | 3 | 45 | 0.30000001 | 0 | 1.6786666 | 0.37394431 | 0.04530903 | 0.015725994 | 1.3294814 | 0.93936312 | 3.0030873 | 0.44620746 | 0.83828866 | 19.243465 | 0.39812708 | 45 | 0.30000001 | 3 | 3 | 10 | 32 | 20 | 0 | 0.025926478 | 0.0071409792 | 0.0013988658 | 36.4328 | 21.45171 | 15.94759 | 10.544555 | 45 | 0.30000001 | 100000 | 20 | 23 | 160 | 32 | 20 | 0 | 0 | 0.18724342 | 0.084939308 | 0.055072635 | 37.816902 | 47.204174 | 30.431389 | 19.326412 | 45 | 0.30000001 | 50000 | 20 | 33 | 0 | 100000 | 20 | 23 | 0 | 150000 | 20 | 18 | 0 | 200000 | 20 | 16 | 0 | 0 | 0 | 0 | 0 | 0.94072407 | 0.084148034 | 0.94448012 | 0.08921285 | 0 | 0 | 0 | 0 | 0.59071922 | 0.67175633 | 0.89454222 | 0.84949929 | 0 | 0 | 0 | 0 | 0.27646458 | 0.90757477 | 0.94874901 | 1.2751073 | 0 | 0 | 0 | 0 | 0.0061962963 | 1.1069547 | 1.106972 | 1.5651988
3 | 2 | 60 | 327.185 | 1567.51 | 0.2222135 | 15.65529 | 9 | 0 | 0 | 8 | 10 | 0 | 0 | 500 | 2 | 3 | 45 | 0.30000001 | 0 | 1.6804445 | 0.3787508 | 0.038472805 | 0.011584408 | 1.2902633 | 0.89996016 | 2.1594052 | 0.43362701 | 0.8454603 | 18.75522 | 0.39559311 | 45 | 0.30000001 | 3 | 3 | 10 | 32 | 20 | 0 | 0.025838334 | 0.006980611 | 0.001352203 | 37.534519 | 21.985769 | 15.556812 | 10.084751 | 45 | 0.30000001 | 100000 | 20 | 23 | 160 | 32 | 20 | 0 | 0 | 0.18741757 | 0.085108332 | 0.055160202 | 37.712627 | 47.326073 | 30.562197 | 19.403713 | 45 | 0.30000001 | 50000 | 20 | 33 | 0 | 100000 | 20 | 23 | 0 | 150000 | 20 | 18 | 0 | 200000 | 20 | 16 | 0 | 0 | 0 | 0 | 0 | 0.9403671 | 0.084046036 | 0.94411546 | 0.089138933 | 0 | 0 | 0 | 0 | 0.5906682 | 0.67152685 | 0.89433622 | 0.84937268 | 0 | 0 | 0 | 0 | 0.27651554 | 0.9073199 | 0.94852 | 1.2749776 | 0 | 0 | 0 | 0 | 0.00627281 | 1.1069037 | 1.1069214 | 1.5651294
3 | 2 | 60 | 327.185 | 1567.51 | 0.2222135 | 15.65529 | 9 | 0 | 0 | 9 | 10 | 0 | 0 | 500 | 2 | 3 | 45 | 0.30000001 | 0 | 1.679111 | 0.37648693 | 0.046206035 | 0.017151432 | 1.3002259 | 0.87561744 | 2.1505613 | 0.44829583 | 0.84375966 | 18.886465 | 0.40508863 | 45 | 0.30000001 | 3 | 3 | 10 | 32 | 20 | 0 | 0.024943441 | 0.0069421134 | 0.0014304153 | 38.183571 | 21.791458 | 16.08358 | 10.827969 | 45 | 0.30000001 | 100000 | 20 | 23 | 160 | 32 | 20 | 0 | 0 | 0.18754354 | 0.085068092 | 0.055139534 | 37.775982 | 47.137924 | 30.542282 | 19.336645 | 45 | 0.30000001 | 50000 | 20 | 33 | 0 | 100000 | 20 | 23 | 0 | 150000 | 20 | 18 | 0 | 200000 | 20 | 16 | 0 | 0 | 0 | 0 | 0 | 0.94039249 | 0.084071539 | 0.94414306 | 0.089163437 | 0 | 0 | 0 | 0 | 0.59066826 | 0.67139935 | 0.8942405 | 0.84927845 | 0 | 0 | 0 | 0 | 0.27654108 | 0.90729433 | 0.94850302 | 1.2749439 | 0 | 0 | 0 | 0 | 0.0063493024 | 1.1068271 | 1.1068454 | 1.5650599
3 | 2 | 60 | 327.185 | 1567.51 | 0.2222135 | 15.65529 | 9 | 0 | 0 | 10 | 10 | 0 | 0 | 500 | 2 | 3 | 45 | 0.30000001 | 0 | 1.6813333 | 0.37255234 | 0.04412052 | 0.012774498 | 1.3387448 | 0.88550258 | 2.2512612 | 0.43649477 | 0.83279526 | 19.051371 | 0.40830639 | 45 | 0.30000001 | 3 | 3 | 10 | 32 | 20 | 0 | 0.024289407 | 0.0069363858 | 0.0016738041 | 37.556908 | 21.403053 | 16.124023 | 10.675763 | 45 | 0.30000001 | 100000 | 20 | 23 | 160 | 32 | 20 | 0 | 0 | 0.18721099 | 0.085063502 | 0.055127263 | 37.753342 | 47.181553 | 30.539421 | 19.423018 | 45 | 0.30000001 | 50000 | 20 | 33 | 0 | 100000 | 20 | 23 | 0 | 150000 | 20 | 18 | 0 | 200000 | 20 | 16 | 0 | 0 | 0 | 0 | 0 | 0.94023955 | 0.083995044 | 0.94398391 | 0.08909715 | 0 | 0 | 0 | 0 | 0.59064275 | 0.67145038 | 0.89426196 | 0.84933758 | 0 | 0 | 0 | 0 | 0.27646452 | 0.90716684 | 0.94835877 | 1.274982 | 0 | 0 | 0 | 0 | 0.0063493024 | 1.1068271 | 1.1068454 | 1.5650599
3 | 2 | 60 | 327.185 | 1567.51 | 0.2222135 | 15.65529 | 10 | 0 | 0 | 1 | 10 | 0 | 0 | 500 | 2 | 3 | 45 | 0.30000001 | 0 | 1.608 | 0.31716555 | 0.043649502 | 0.012613645 | 1.3572466 | 0.45654455 | 1.5463519 | 0.38037005 | 0.71117276 | 20.085934 | 0.3335796 | 45 | 0.30000001 | 3 | 3 | 10 | 32 | 20 | 0 | 0.022699606 | 0.0063169301 | 0.0017199026 | 37.130772 | 21.607801 | 15.52576 | 10.166328 | 45 | 0.30000001 | 100000 | 20 | 23 | 160 | 32 | 20 | 0 | 0 | 0.17327872 | 0.078663506 | 0.052152224 | 37.914906 | 47.78891 | 30.992216 | 19.381399 | 45 | 0.30000001 | 50000 | 20 | 33 | 0 | 100000 | 20 | 23 | 0 | 150000 | 20 | 18 | 0 | 200000 | 20 | 16 | 0 | 0 | 0 | 0 | 0 | 0.95727313 | 0.10003418 | 0.96248567 | 0.10412119 | 0 | 0 | 0 | 0 | 0.58829677 | 0.68784642 | 0.90511096 | 0.86324871 | 0 | 0 | 0 | 0 | 0.26827928 | 0.91764712 | 0.95605963 | 1.2863674 | 0 | 0 | 0 | 0 | -0.0037993703 | 1.1106776 | 1.1106842 | 1.5742171
3 | 2 | 60 | 327.185 | 1567.51 | 0.2222135 | 15.65529 | 10 | 0 | 0 | 2 | 10 | 0 | 0 | 500 | 2 | 3 | 45 | 0.30000001 | 0 | 1.6084445 | 0.31451556 | 0.035834316 | 0.013535792 | 1.3523041 | 0.56806767 | 2.4445858 | 0.37490258 | 0.70363921 | 20.026283 | 0.32420257 | 45 | 0.30000001 | 3 | 3 | 10 | 32 | 20 | 0 | 0.022031708 | 0.0061473493 | 0.0016564217 | 37.546227 | 21.299189 | 15.534609 | 9.9876595 | 45 | 0.30000001 | 100000 | 20 | 23 | 160 | 32 | 20 | 0 | 0 | 0.17338969 | 0.078489758 | 0.051857673 | 37.977585 | 47.655128 | 30.933094 | 19.404362 | 45 | 0.30000001 | 50000 | 20 | 33 | 0 | 100000 | 20 | 23 | 0 | 150000 | 20 | 18 | 0 | 200000 | 20 | 16 | 0 | 0 | 0 | 0 | 0 | 0.95696723 | 0.099906668 | 0.96216822 | 0.10402243 | 0 | 0 | 0 | 0 | 0.58819479 | 0.68766797 | 0.90490901 | 0.86320621 | 0 | 0 | 0 | 0 | 0.26833031 | 0.91754508 | 0.95597601 | 1.2862862 | 0 | 0 | 0 | 0 | -0.0037739531 | 1.1106011 | 1.1106075 | 1.5741944
3 | 2 | 60 | 327.185 | 1567.51 | 0.2222135 | 15.65529 | 10 | 0 | 0 | 3 | 10 | 0 | 0 | 500 | 2 | 3 | 45 | 0.30000001 | 0 | 1.6088889 | 0.30126724 | 0.034330703 | 0.0063110595 | 1.3639469 | 0.57921505 | 1.8900638 | 0.35321826 | 0.67306393 | 20.287815 | 0.30585492 | 45 | 0.30000001 | 3 | 3 | 10 | 32 | 20 | 0 | 0.021504881 | 0.0061066588 | 0.0011906414 | 37.471333 | 21.766716 | 15.588197 | 10.458496 | 45 | 0.30000001 | 100000 | 20 | 23 | 160 | 32 | 20 | 0 | 0 | 0.17345846 | 0.078501686 | 0.052033752 | 37.928936 | 47.816128 | 30.913643 | 19.304815 | 45 | 0.30000001 | 50000 | 20 | 33 | 0 | 100000 | 20 | 23 | 0 | 150000 | 20 | 18 | 0 | 200000 | 20 | 16 | 0 | 0 | 0 | 0 | 0 | 0.95694172 | 0.099804677 | 0.96213222 | 0.10391975 | 0 | 0 | 0 | 0 | 0.58816934 | 0.68756598 | 0.90481496 | 0.86315429 | 0 | 0 | 0 | 0 | 0.26833022 | 0.91739213 | 0.9558292 | 1.2862414 | 0 | 0 | 0 | 0 | -0.0037738716 | 1.1104991 | 1.1105056 | 1.5741947
3 | 2 | 60 | 327.185 | 1567.51 | 0.2222135 | 15.65529 | 10 | 0 | 0 | 4 | 10 | 0 | 0 | 500 | 2 | 3 | 45 | 0.30000001 | 0 | 1.6057777 | 0.3076762 | 0.046069615 | 0.016869737 | 1.3529811 | 0.45768785 | 2.5097859 | 0.37639096 | 0.69212306 | 20.051819 | 0.32679039 | 45 | 0.30000001 | 3 | 3 | 10 | 32 | 20 | 0 | 0.020916358 | 0.0059709451 | 0.0012767145 | 36.683861 | 21.34425 | 16.415506 | 10.87501 | 45 | 0.30000001 | 100000 | 20 | 23 | 160 | 32 | 20 | 0 | 0 | 0.17314909 | 0.078220002 | 0.051818922 | 37.892303 | 47.737404 | 30.927195 | 19.354542 | 45 | 0.30000001 | 50000 | 20 | 33 | 0 | 100000 | 20 | 23 | 0 | 150000 | 20 | 18 | 0 | 200000 | 20 | 16 | 0 | 0 | 0 | 0 | 0 | 0.9566102 | 0.099677175 | 0.96178925 | 0.10382365 | 0 | 0 | 0 | 0 | 0.58814383 | 0.6873365 | 0.90462404 | 0.86301082 | 0 | 0 | 0 | 0 | 0.26830477 | 0.91723907 | 0.95567513 | 1.286222 | 0 | 0 | 0 | 0 | -0.0036974589 | 1.1103716 | 1.1103778 | 1.5741262
3 | 2 | 60 | 327.185 | 1567.51 | 0.2222135 | 15.65529 | 10 | 0 | 0 | 5 | 10 | 0 | 0 | 500 | 2 | 3 | 45 | 0.30000001 | 0 | 1.6093333 | 0.30937234 | 0.037602346 | 0.018414974 | 1.3581357 | 0.65746629 | 2.4360251 | 0.37821034 | 0.69265383 | 19.739334 | 0.3297956 | 45 | 0.30000001 | 3 | 3 | 10 | 32 | 20 | 0 | 0.021036625 | 0.0059681558 | 0.0011388283 | 37.402843 | 22.208752 | 16.2796 | 10.951513 | 45 | 0.30000001 | 100000 | 20 | 23 | 160 | 32 | 20 | 0 | 0 | 0.17349941 | 0.078416556 | 0.052048497 | 37.988693 | 47.771133 | 30.917282 | 19.256752 | 45 | 0.30000001 | 50000 | 20 | 33 | 0 | 100000 | 20 | 23 | 0 | 150000 | 20 | 18 | 0 | 200000 | 20 | 16 | 0 | 0 | 0 | 0 | 0 | 0.95658469 | 0.099575177 | 0.96175337 | 0.10372092 | 0 | 0 | 0 | 0 | 0.58811831 | 0.68731099 | 0.90458804 | 0.86301392 | 0 | 0 | 0 | 0 | 0.26833031 | 0.91723907 | 0.95568228 | 1.2861964 | 0 | 0 | 0 | 0 | -0.0036973739 | 1.1103461 | 1.1103523 | 1.5741262
3 | 2 | 60 | 327.185 | 1567.51 | 0.2222135 | 15.65529 | 10 | 0 | 0 | 6 | 10 | 0 | 0 | 500 | 2 | 3 | 45 | 0.30000001 | 0 | 1.6075555 | 0.3151682 | 0.037676137 | 0.018128423 | 1.3488202 | 0.70220447 | 2.5060368 | 0.37958881 | 0.7055425 | 19.522778 | 0.33714354 | 45 | 0.30000001 | 3 | 3 | 10 | 32 | 20 | 0 | 0.022743333 | 0.0062185181 | 0.0011649244 | 37.768471 | 21.319153 | 15.655304 | 9.6902618 | 45 | 0.30000001 | 100000 | 20 | 23 | 160 | 32 | 20 | 0 | 0 | 0.1730386 | 0.078358501 | 0.051887438 | 37.979298 | 47.834011 | 30.899225 | 19.537462 | 45 | 0.30000001 | 50000 | 20 | 33 | 0 | 100000 | 20 | 23 | 0 | 150000 | 20 | 18 | 0 | 200000 | 20 | 16 | 0 | 0 | 0 | 0 | 0 | 0.95635521 | 0.099575184 | 0.96152508 | 0.10374564 | 0 | 0 | 0 | 0 | 0.5880928 | 0.68710703 | 0.9044165 | 0.86288875 | 0 | 0 | 0 | 0 | 0.26835573 | 0.9170351 | 0.95549369 | 1.2861109 | 0 | 0 | 0 | 0 | -0.0035954695 | 1.1102695 | 1.1102754 | 1.5740347
3 | 2 | 60 | 327.185 | 1567.51 | 0.2222135 | 15.65529 | 10 | 0 | 0 | 7 | 10 | 0 | 0 | 500 | 2 | 3 | 45 | 0.30000001 | 0 | 1.6088889 | 0.30994305 | 0.039511673 | 0.013536628 | 1.3672409 | 0.54879171 | 2.308306 | 0.37176135 | 0.69376212 | 20.235809 | 0.32341802 | 45 | 0.30000001 | 3 | 3 | 10 | 32 | 20 | 0 | 0.021399766 | 0.0059825489 | 0.0013827865 | 37.070354 | 21.017532 | 15.682854 | 9.9303904 | 45 | 0.30000001 | 100000 | 20 | 23 | 160 | 32 | 20 | 0 | 0 | 0.1731932 | 0.078301415 | 0.051946975 | 37.84127 | 47.724724 | 30.924957 | 19.307011 | 45 | 0.30000001 | 50000 | 20 | 33 | 0 | 100000 | 20 | 23 | 0 | 150000 | 20 | 18 | 0 | 200000 | 20 | 16 | 0 | 0 | 0 | 0 | 0 | 0.95638072 | 0.099498682 | 0.96154255 | 0.10366376 | 0 | 0 | 0 | 0 | 0.58811831 | 0.68705601 | 0.90439433 | 0.86283064 | 0 | 0 | 0 | 0 | 0.26830477 | 0.91693312 | 0.95538151 | 1.2861321 | 0 | 0 | 0 | 0 | -0.0035953545 | 1.1101931 | 1.110199 | 1.5740348
3 | 2 | 60 | 327.185 | 1567.51 | 0.2222135 | 15.65529 | 10 | 0 | 0 | 8 | 10 | 0 | 0 | 500 | 2 | 3 | 45 | 0.30000001 | 0 | 1.6093333 | 0.3053636 | 0.037038185 | 0.0098676253 | 1.3693825 | 0.62066972 | 2.6517301 | 0.36163551 | 0.6825608 | 20.161316 | 0.31763381 | 45 | 0.30000001 | 3 | 3 | 10 | 32 | 20 | 0 | 0.021822698 | 0.0061480957 | 0.001579179 | 37.187084 | 21.316456 | 15.477468 | 9.9692898 | 45 | 0.30000001 | 100000 | 20 | 23 | 160 | 32 | 20 | 0 | 0 | 0.17319633 | 0.078370728 | 0.051972568 | 37.834007 | 47.774467 | 31.057238 | 19.406448 | 45 | 0.30000001 | 50000 | 20 | 33 | 0 | 100000 | 20 | 23 | 0 | 150000 | 20 | 18 | 0 | 200000 | 20 | 16 | 0 | 0 | 0 | 0 | 0 | 0.95612568 | 0.099294685 | 0.96126777 | 0.10348013 | 0 | 0 | 0 | 0 | 0.58799076 | 0.68700498 | 0.90427262 | 0.86290109 | 0 | 0 | 0 | 0 | 0.26835579 | 0.91695863 | 0.95542032 | 1.2860883 | 0 | 0 | 0 | 0 | -0.0035699753 | 1.110244 | 1.1102498 | 1.5740118
3 | 2 | 60 | 327.185 | 1567.51 | 0.2222135 | 15.65529 | 10 | 0 | 0 | 9 | 10 | 0 | 0 | 500 | 2 | 3 | 45 | 0.30000001 | 0 | 1.6088889 | 0.31411192 | 0.041045472 | 0.0091176182 | 1.3733264 | 0.70023978 | 1.7912529 | 0.37112391 | 0.70294726 | 19.789179 | 0.33952519 | 45 | 0.30000001 | 3 | 3 | 10 | 32 | 20 | 0 | 0.021770375 | 0.0061329557 | 0.0013244003 | 37.397018 | 21.895517 | 15.72131 | 10.519219 | 45 | 0.30000001 | 100000 | 20 | 23 | 160 | 32 | 20 | 0 | 0 | 0.17330247 | 0.078514159 | 0.052084476 | 37.886696 | 47.773788 | 31.074249 | 19.424295 | 45 | 0.30000001 | 50000 | 20 | 33 | 0 | 100000 | 20 | 23 | 0 | 150000 | 20 | 18 | 0 | 200000 | 20 | 16 | 0 | 0 | 0 | 0 | 0 | 0.95607471 | 0.099141695 | 0.96120131 | 0.10332729 | 0 | 0 | 0 | 0 | 0.58799076 | 0.68695396 | 0.90423387 | 0.86286438 | 0 | 0 | 0 | 0 | 0.26838121 | 0.91688216 | 0.95535403 | 1.2860403 | 0 | 0 | 0 | 0 | -0.0035189611 | 1.1101421 | 1.1101477 | 1.5739661
3 | 2 | 60 | 327.185 | 1567.51 | 0.2222135 | 15.65529 | 10 | 0 | 0 | 10 | 10 | 0 | 0 | 500 | 2 | 3 | 45 | 0.30000001 | 0 | 1.6102221 | 0.31227365 | 0.035752207 | 0.020868711 | 1.3831949 | 0.73248327 | 2.1235461 | 0.38060904 | 0.69854516 | 19.790728 | 0.33821848 | 45 | 0.30000001 | 3 | 3 | 10 | 32 | 20 | 0 | 0.02159825 | 0.0059812041 | 0.0014765459 | 37.474678 | 21.91847 | 16.322283 | 10.397664 | 45 | 0.30000001 | 100000 | 20 | 23 | 160 | 32 | 20 | 0 | 0 | 0.17307693 | 0.078301594 | 0.05198855 | 37.883102 | 47.731075 | 31.032547 | 19.305691 | 45 | 0.30000001 | 50000 | 20 | 33 | 0 | 100000 | 20 | 23 | 0 | 150000 | 20 | 18 | 0 | 200000 | 20 | 16 | 0 | 0 | 0 | 0 | 0 | 0.95602369 | 0.099192686 | 0.96115583 | 0.10338554 | 0 | 0 | 0 | 0 | 0.58806729 | 0.686903 | 0.9042449 | 0.86276346 | 0 | 0 | 0 | 0 | 0.26838124 | 0.91680562 | 0.9552806 | 1.2860178 | 0 | 0 | 0 | 0 | -0.0035444212 | 1.1101166 | 1.1101222 | 1.5739892
3 | 9 | 60 | 324.4222 | 1053.985 | 0.2148481 | 23.87776 | 1 | 0 | 0 | 1 | 10 | 0 | 0 | 500 | 2 | 3 | 45 | 0.30000001 | 0 | 1.7835555 | 0.42719063 | 0.053871293 | 0.015369836 | 1.0770831 | 0.75653744 | 2.4647753 | 0.50066078 | 0.96128249 | 16.508677 | 0.42170364 | 45 | 0.30000001 | 3 | 3 | 10 | 32 | 20 | 0 | 0.048288878 | 0.011912804 | 0.0014087642 | 35.281162 | 22.325205 | 16.36142 | 10.700202 | 45 | 0.30000001 | 100000 | 20 | 23 | 160 | 32 | 20 | 0 | 0 | 0.27348036 | 0.11738572 | 0.078030914 | 35.823612 | 47.601006 | 30.360889 | 19.068998 | 45 | 0.30000001 | 50000 | 20 | 33 | 0 | 100000 | 20 | 23 | 0 | 150000 | 20 | 18 | 0 | 200000 | 20 | 16 | 0 | 0 | 0 | 0 | 0 | 0.83003116 | -0.04623042 | 0.8313176 | -0.055639725 | 0 | 0 | 0 | 0 | 0.61660111 | 0.55930394 | 0.83247691 | 0.73671067 | 0 | 0 | 0 | 0 | 0.33985612 | 0.84112334 | 0.90718836 | 1.1868032 | 0 | 0 | 0 | 0 | 0.082312144 | 1.0816337 | 1.0847611 | 1.4948429
3 | 9 | 60 | 324.4222 | 1053.985 | 0.2148481 | 23.87776 | 1 | 0 | 0 | 2 | 10 | 0 | 0 | 500 | 2 | 3 | 45 | 0.30000001 | 0 | 1.788 | 0.4233948 | 0.055276006 | 0.023161108 | 1.0877666 | 0.84347284 | 2.5257735 | 0.50875223 | 0.95274425 | 16.650272 | 0.42656183 | 45 | 0.30000001 | 3 | 3 | 10 | 32 | 20 | 0 | 0.048452049 | 0.011686398 | 0.0013816702 | 35.773911 | 22.914553 | 16.040182 | 10.419853 | 45 | 0.30000001 | 100000 | 20 | 23 | 160 | 32 | 20 | 0 | 0 | 0.27517429 | 0.11789013 | 0.078228779 | 35.857845 | 47.463097 | 30.460957 | 19.275074 | 45 | 0.30000001 | 50000 | 20 | 33 | 0 | 100000 | 20 | 23 | 0 | 150000 | 20 | 18 | 0 | 200000 | 20 | 16 | 0 | 0 | 0 | 0 | 0 | 0.82926619 | -0.046510916 | 0.83056951 | -0.056028135 | 0 | 0 | 0 | 0 | 0.61652464 | 0.55864102 | 0.83197498 | 0.73618221 | 0 | 0 | 0 | 0 | 0.34003463 | 0.84058785 | 0.90675879 | 1.1863995 | 0 | 0 | 0 | 0 | 0.082592629 | 1.0812513 | 1.0844011 | 1.4945582
3 | 9 | 60 | 324.4222 | 1053.985 | 0.2148481 | 23.87776 | 1 | 0 | 0 | 3 | 10 | 0 | 0 | 500 | 2 | 3 | 45 | 0.30000001 | 0 | 1.7897778 | 0.4297393 | 0.056538351 | 0.012902452 | 1.0862594 | 0.75536335 | 2.0453959 | 0.50765562 | 0.96522462 | 16.620193 | 0.42940038 | 45 | 0.30000001 | 3 | 3 | 10 | 32 | 20 | 0 | 0.049390256 | 0.012120137 | 0.0018670147 | 36.204735 | 22.303547 | 16.225813 | 10.515596 | 45 | 0.30000001 | 100000 | 20 | 23 | 160 | 32 | 20 | 0 | 0 | 0.27552447 | 0.11816519 | 0.078374133 | 35.917835 | 47.626728 | 30.452984 | 19.267252 | 45 | 0.30000001 | 50000 | 20 | 33 | 0 | 100000 | 20 | 23 | 0 | 150000 | 20 | 18 | 0 | 200000 | 20 | 16 | 0 | 0 | 0 | 0 | 0 | 0.82913864 | -0.046587411 | 0.83044642 | -0.056128703 | 0 | 0 | 0 | 0 | 0.61642259 | 0.5584625 | 0.83177954 | 0.73610556 | 0 | 0 | 0 | 0 | 0.34011108 | 0.84040934 | 0.90662199 | 1.1862475 | 0 | 0 | 0 | 0 | 0.082720056 | 1.0811238 | 1.0842838 | 1.4944321
3 | 9 | 60 | 324.4222 | 1053.985 | 0.2148481 | 23.87776 | 1 | 0 | 0 | 4 | 10 | 0 | 0 | 500 | 2 | 3 | 45 | 0.30000001 | 0 | 1.7893333 | 0.42452711 | 0.062122673 | 0.01778478 | 1.0783427 | 0.82991564 | 2.6412325 | 0.50673962 | 0.95610136 | 16.616816 | 0.42695612 | 45 | 0.30000001 | 3 | 3 | 10 | 32 | 20 | 0 | 0.048107993 | 0.011824602 | 0.0017702316 | 36.094242 | 22.621151 | 16.226351 | 10.764428 | 45 | 0.30000001 | 100000 | 20 | 23 | 160 | 32 | 20 | 0 | 0 | 0.27513051 | 0.11797771 | 0.078157432 | 35.824802 | 47.529247 | 30.360321 | 19.327106 | 45 | 0.30000001 | 50000 | 20 | 33 | 0 | 100000 | 20 | 23 | 0 | 150000 | 20 | 18 | 0 | 200000 | 20 | 16 | 0 | 0 | 0 | 0 | 0 | 0.82890916 | -0.046791412 | 0.83022881 | -0.056389537 | 0 | 0 | 0 | 0 | 0.61647362 | 0.558182 | 0.83162904 | 0.73581439 | 0 | 0 | 0 | 0 | 0.34008554 | 0.84020543 | 0.90642339 | 1.1861892 | 0 | 0 | 0 | 0 | 0.082847595 | 1.0810728 | 1.0842427 | 1.4943112
3 | 9 | 60 | 324.4222 | 1053.985 | 0.2148481 | 23.87776 | 1 | 0 | 0 | 5 | 10 | 0 | 0 | 500 | 2 | 3 | 45 | 0.30000001 | 0 | 1.7920001 | 0.4238382 | 0.053791728 | 0.014839077 | 1.0900003 | 0.79814708 | 2.2644715 | 0.5009048 | 0.95049822 | 16.58675 | 0.42441922 | 45 | 0.30000001 | 3 | 3 | 10 | 32 | 20 | 0 | 0.048543468 | 0.011854684 | 0.0017909424 | 35.799057 | 23.149948 | 16.349108 | 10.400104 | 45 | 0.30000001 | 100000 | 20 | 23 | 160 | 32 | 20 | 0 | 0 | 0.27596518 | 0.11819318 | 0.07837081 | 35.852703 | 47.536514 | 30.452761 | 19.075314 | 45 | 0.30000001 | 50000 | 20 | 33 | 0 | 100000 | 20 | 23 | 0 | 150000 | 20 | 18 | 0 | 200000 | 20 | 16 | 0 | 0 | 0 | 0 | 0 | 0.82867968 | -0.046995405 | 0.83001119 | -0.056650504 | 0 | 0 | 0 | 0 | 0.61639714 | 0.55810547 | 0.83152097 | 0.7358079 | 0 | 0 | 0 | 0 | 0.34021303 | 0.84010339 | 0.90637666 | 1.1860166 | 0 | 0 | 0 | 0 | 0.082898587 | 1.0808942 | 1.0840685 | 1.4942517
3 | 9 | 60 | 324.4222 | 1053.985 | 0.2148481 | 23.87776 | 1 | 0 | 0 | 6 | 10 | 0 | 0 | 500 | 2 | 3 | 45 | 0.30000001 | 0 | 1.7897778 | 0.42166668 | 0.060355619 | 0.017882284 | 1.0838464 | 0.68355429 | 2.4754174 | 0.50845951 | 0.94964707 | 16.716759 | 0.42242277 | 45 | 0.30000001 | 3 | 3 | 10 | 32 | 20 | 0 | 0.049373738 | 0.011897465 | 0.0017178713 | 35.82074 | 22.526192 | 15.992409 | 10.536316 | 45 | 0.30000001 | 100000 | 20 | 23 | 160 | 32 | 20 | 0 | 0 | 0.27531171 | 0.11800424 | 0.078271352 | 35.858555 | 47.487305 | 30.424007 | 19.227404 | 45 | 0.30000001 | 50000 | 20 | 33 | 0 | 100000 | 20 | 23 | 0 | 150000 | 20 | 18 | 0 | 200000 | 20 | 16 | 0 | 0 | 0 | 0 | 0 | 0.82855225 | -0.046918906 | 0.82987964 | -0.056567166 | 0 | 0 | 0 | 0 | 0.6162951 | 0.55795246 | 0.83134264 | 0.73575383 | 0 | 0 | 0 | 0 | 0.3402386 | 0.84002697 | 0.90631539 | 1.1859587 | 0 | 0 | 0 | 0 | 0.082898587 | 1.0808942 | 1.0840685 | 1.4942517
3 | 9 | 60 | 324.4222 | 1053.985 | 0.2148481 | 23.87776 | 1 | 0 | 0 | 7 | 10 | 0 | 0 | 500 | 2 | 3 | 45 | 0.30000001 | 0 | 1.7920001 | 0.423926 | 0.055702448 | 0.022503525 | 1.0881288 | 0.80704635 | 2.5632689 | 0.50857854 | 0.95201957 | 16.670406 | 0.42757386 | 45 | 0.30000001 | 3 | 3 | 10 | 32 | 20 | 0 | 0.051668763 | 0.012155348 | 0.0016934205 | 35.950085 | 21.96718 | 15.535091 | 9.8689318 | 45 | 0.30000001 | 100000 | 20 | 23 | 160 | 32 | 20 | 0 | 0 | 0.27585399 | 0.11823545 | 0.078515895 | 35.882454 | 47.538757 | 30.442436 | 19.213194 | 45 | 0.30000001 | 50000 | 20 | 33 | 0 | 100000 | 20 | 23 | 0 | 150000 | 20 | 18 | 0 | 200000 | 20 | 16 | 0 | 0 | 0 | 0 | 0 | 0.82837367 | -0.047224898 | 0.82971871 | -0.056947533 | 0 | 0 | 0 | 0 | 0.61637163 | 0.55777401 | 0.83127964 | 0.73553294 | 0 | 0 | 0 | 0 | 0.34021303 | 0.83984846 | 0.90614033 | 1.1859109 | 0 | 0 | 0 | 0 | 0.082949594 | 1.0807668 | 1.0839454 | 1.4941958
3 | 9 | 60 | 324.4222 | 1053.985 | 0.2148481 | 23.87776 | 1 | 0 | 0 | 8 | 10 | 0 | 0 | 500 | 2 | 3 | 45 | 0.30000001 | 0 | 1.7920001 | 0.42484224 | 0.054479241 | 0.020336851 | 1.0812401 | 0.88454604 | 2.4079826 | 0.50730413 | 0.95334542 | 16.483681 | 0.42667055 | 45 | 0.30000001 | 3 | 3 | 10 | 32 | 20 | 0 | 0.051042549 | 0.012296939 | 0.0013879162 | 35.33522 | 22.260826 | 15.942195 | 10.308202 | 45 | 0.30000001 | 100000 | 20 | 23 | 160 | 32 | 20 | 0 | 0 | 0.27609757 | 0.11835848 | 0.078654952 | 35.799854 | 47.521404 | 30.415119 | 19.326641 | 45 | 0.30000001 | 50000 | 20 | 33 | 0 | 100000 | 20 | 23 | 0 | 150000 | 20 | 18 | 0 | 200000 | 20 | 16 | 0 | 0 | 0 | 0 | 0 | 0.82819521 | -0.047377892 | 0.82954925 | -0.057143908 | 0 | 0 | 0 | 0 | 0.61637163 | 0.55764651 | 0.8311941 | 0.73541921 | 0 | 0 | 0 | 0 | 0.34026414 | 0.83979738 | 0.90611219 | 1.1858375 | 0 | 0 | 0 | 0 | 0.083026111 | 1.0806648 | 1.0838494 | 1.4941182
3 | 9 | 60 | 324.4222 | 1053.985 | 0.2148481 | 23.87776 | 1 | 0 | 0 | 9 | 10 | 0 | 0 | 500 | 2 | 3 | 45 | 0.30000001 | 0 | 1.7920001 | 0.43020633 | 0.05868765 | 0.018984903 | 1.0902905 | 0.88067728 | 2.7562754 | 0.51613486 | 0.96701282 | 16.492624 | 0.44177198 | 45 | 0.30000001 | 3 | 3 | 10 | 32 | 20 | 0 | 0.047404978 | 0.011951054 | 0.0015449031 | 35.922955 | 23.075109 | 16.934299 | 11.257757 | 45 | 0.30000001 | 100000 | 20 | 23 | 160 | 32 | 20 | 0 | 0 | 0.27610019 | 0.11828843 | 0.078392535 | 35.785725 | 47.484093 | 30.423557 | 19.211594 | 45 | 0.30000001 | 50000 | 20 | 33 | 0 | 100000 | 20 | 23 | 0 | 150000 | 20 | 18 | 0 | 200000 | 20 | 16 | 0 | 0 | 0 | 0 | 0 | 0.82814419 | -0.047403395 | 0.82949978 | -0.057178117 | 0 | 0 | 0 | 0 | 0.6162951 | 0.55754447 | 0.83106887 | 0.73538995 | 0 | 0 | 0 | 0 | 0.34031498 | 0.83969539 | 0.90603679 | 1.1857432 | 0 | 0 | 0 | 0 | 0.083102569 | 1.0806648 | 1.0838553 | 1.4940479
3 | 9 | 60 | 324.4222 | 1053.985 | 0.2148481 | 23.87776 | 1 | 0 | 0 | 10 | 10 | 0 | 0 | 500 | 2 | 3 | 45 | 0.30000001 | 0 | 1.7920001 | 0.4323338 | 0.057797741 | 0.011922376 | 1.0900233 | 0.83086312 | 2.5191798 | 0.51240176 | 0.97089469 | 16.772831 | 0.42947775 | 45 | 0.30000001 | 3 | 3 | 10 | 32 | 20 | 0 | 0.047863238 | 0.011950357 | 0.0018504139 | 35.482895 | 22.743729 | 16.550852 | 11.064481 | 45 | 0.30000001 | 100000 | 20 | 23 | 160 | 32 | 20 | 0 | 0 | 0.27655002 | 0.11835844 | 0.0784183 | 35.841259 | 47.43084 | 30.352818 | 19.042921 | 45 | 0.30000001 | 50000 | 20 | 33 | 0 | 100000 | 20 | 23 | 0 | 150000 | 20 | 18 | 0 | 200000 | 20 | 16 | 0 | 0 | 0 | 0 | 0 | 0.82794023 | -0.04753089 | 0.82930344 | -0.057345655 | 0 | 0 | 0 | 0 | 0.6162951 | 0.55744249 | 0.83100045 | 0.73529893 | 0 | 0 | 0 | 0 | 0.34031507 | 0.83964443 | 0.90598959 | 1.185722 | 0 | 0 | 0 | 0 | 0.083153501 | 1.0806648 | 1.0838592 | 1.494001
3 | 9 | 60 | 324.4222 | 1053.985 | 0.2148481 | 23.87776 | 2 | 0 | 0 | 1 | 10 | 0 | 0 | 500 | 2 | 3 | 45 | 0.30000001 | 0 | 1.7608888 | 0.36948097 | 0.046741247 | 0.010791213 | 1.0360824 | 0.75188053 | 2.1887918 | 0.44074535 | 0.82999694 | 16.413599 | 0.34611967 | 45 | 0.30000001 | 3 | 3 | 10 | 32 | 20 | 0 | 0.04229081 | 0.0107351 | 0.0016955858 | 35.918186 | 23.084656 | 16.744404 | 10.845613 | 45 | 0.30000001 | 100000 | 20 | 23 | 160 | 32 | 20 | 0 | 0 | 0.26076669 | 0.11301869 | 0.077119894 | 36.353584 | 48.383018 | 30.800797 | 19.368063 | 45 | 0.30000001 | 50000 | 20 | 33 | 0 | 100000 | 20 | 23 | 0 | 150000 | 20 | 18 | 0 | 200000 | 20 | 16 | 0 | 0 | 0 | 0 | 0 | 0.83105111 | -0.047275901 | 0.83239472 | -0.05682563 | 0 | 0 | 0 | 0 | 0.61759561 | 0.560426 | 0.83396739 | 0.73690599 | 0 | 0 | 0 | 0 | 0.33970311 | 0.84280634 | 0.90869176 | 1.1876532 | 0 | 0 | 0 | 0 | 0.08129213 | 1.0832912 | 1.0863371 | 1.4958949
3 | 9 | 60 | 324.4222 | 1053.985 | 0.2148481 | 23.87776 | 2 | 0 | 0 | 2 | 10 | 0 | 0 | 500 | 2 | 3 | 45 | 0.30000001 | 0 | 1.7662222 | 0.39030197 | 0.04702761 | 0.0061913305 | 1.0601912 | 0.70070791 | 2.7119412 | 0.45037299 | 0.87579906 | 16.43923 | 0.37262368 | 45 | 0.30000001 | 3 | 3 | 10 | 32 | 20 | 0 | 0.044646706 | 0.011182236 | 0.0017525647 | 36.242336 | 22.792868 | 16.160467 | 10.579714 | 45 | 0.30000001 | 100000 | 20 | 23 | 160 | 32 | 20 | 0 | 0 | 0.26375377 | 0.11411582 | 0.077861406 | 36.297493 | 48.342255 | 30.889565 | 19.536444 | 45 | 0.30000001 | 50000 | 20 | 33 | 0 | 100000 | 20 | 23 | 0 | 150000 | 20 | 18 | 0 | 200000 | 20 | 16 | 0 | 0 | 0 | 0 | 0 | 0.82977611 | -0.047887884 | 0.83115679 | -0.057647869 | 0 | 0 | 0 | 0 | 0.61744267 | 0.55909997 | 0.83296353 | 0.73585051 | 0 | 0 | 0 | 0 | 0.34011111 | 0.84173536 | 0.90785128 | 1.1867954 | 0 | 0 | 0 | 0 | 0.082006112 | 1.0825772 | 1.0856788 | 1.4951899
3 | 9 | 60 | 324.4222 | 1053.985 | 0.2148481 | 23.87776 | 2 | 0 | 0 | 3 | 10 | 0 | 0 | 500 | 2 | 3 | 45 | 0.30000001 | 0 | 1.7671111 | 0.39664513 | 0.046059936 | 0.013117315 | 1.0533417 | 0.76139784 | 2.5423732 | 0.46482009 | 0.88989687 | 16.219898 | 0.38297707 | 45 | 0.30000001 | 3 | 3 | 10 | 32 | 20 | 0 | 0.044391979 | 0.011378014 | 0.0016079608 | 35.967838 | 22.966007 | 16.680723 | 11.574156 | 45 | 0.30000001 | 100000 | 20 | 23 | 160 | 32 | 20 | 0 | 0 | 0.26461443 | 0.11441761 | 0.078168802 | 36.258343 | 48.193382 | 30.756733 | 19.425821 | 45 | 0.30000001 | 50000 | 20 | 33 | 0 | 100000 | 20 | 23 | 0 | 150000 | 20 | 18 | 0 | 200000 | 20 | 16 | 0 | 0 | 0 | 0 | 0 | 0.82890916 | -0.048397873 | 0.83032089 | -0.058321211 | 0 | 0 | 0 | 0 | 0.61739165 | 0.55866647 | 0.83263475 | 0.7355057 | 0 | 0 | 0 | 0 | 0.34021309 | 0.84140384 | 0.90758216 | 1.1865543 | 0 | 0 | 0 | 0 | 0.082312092 | 1.0823988 | 1.085524 | 1.4948964
3 | 9 | 60 | 324.4222 | 1053.985 | 0.2148481 | 23.87776 | 2 | 0 | 0 | 4 | 10 | 0 | 0 | 500 | 2 | 3 | 45 | 0.30000001 | 0 | 1.768 | 0.39156955 | 0.048603326 | 0.016768139 | 1.0441289 | 0.6300205 | 2.5633554 | 0.46535909 | 0.87975371 | 16.416233 | 0.372915 | 45 | 0.30000001 | 3 | 3 | 10 | 32 | 20 | 0 | 0.04668897 | 0.011185871 | 0.0013751974 | 36.057148 | 22.398512 | 15.744188 | 9.985321 | 45 | 0.30000001 | 100000 | 20 | 23 | 160 | 32 | 20 | 0 | 0 | 0.26509953 | 0.1143851 | 0.077875726 | 36.161686 | 48.153687 | 30.645332 | 19.388412 | 45 | 0.30000001 | 50000 | 20 | 33 | 0 | 100000 | 20 | 23 | 0 | 150000 | 20 | 18 | 0 | 200000 | 20 | 16 | 0 | 0 | 0 | 0 | 0 | 0.82870519 | -0.048423372 | 0.83011872 | -0.058366202 | 0 | 0 | 0 | 0 | 0.61731511 | 0.55858999 | 0.83252674 | 0.73549926 | 0 | 0 | 0 | 0 | 0.34021309 | 0.8412509 | 0.90744036 | 1.1864911 | 0 | 0 | 0 | 0 | 0.082261026 | 1.0821947 | 1.0853167 | 1.4949291
3 | 9 | 60 | 324.4222 | 1053.985 | 0.2148481 | 23.87776 | 2 | 0 | 0 | 5 | 10 | 0 | 0 | 500 | 2 | 3 | 45 | 0.30000001 | 0 | 1.7697777 | 0.39079052 | 0.042319849 | 0.01087639 | 1.0510615 | 0.76241553 | 2.0824494 | 0.45542967 | 0.87550992 | 16.02224 | 0.37575975 | 45 | 0.30000001 | 3 | 3 | 10 | 32 | 20 | 0 | 0.046489857 | 0.01135107 | 0.0016081871 | 35.32008 | 22.071186 | 16.22286 | 10.770944 | 45 | 0.30000001 | 100000 | 20 | 23 | 160 | 32 | 20 | 0 | 0 | 0.26464829 | 0.11454928 | 0.078105822 | 36.336666 | 48.30304 | 30.731398 | 19.452093 | 45 | 0.30000001 | 50000 | 20 | 33 | 0 | 100000 | 20 | 23 | 0 | 150000 | 20 | 18 | 0 | 200000 | 20 | 16 | 0 | 0 | 0 | 0 | 0 | 0.82855225 | -0.048754863 | 0.82998544 | -0.058775663 | 0 | 0 | 0 | 0 | 0.61736614 | 0.55836046 | 0.83241057 | 0.73525369 | 0 | 0 | 0 | 0 | 0.34028962 | 0.84117436 | 0.9073981 | 1.1863813 | 0 | 0 | 0 | 0 | 0.082414016 | 1.0821693 | 1.0853029 | 1.4947867
3 | 9 | 60 | 324.4222 | 1053.985 | 0.2148481 | 23.87776 | 2 | 0 | 0 | 6 | 10 | 0 | 0 | 500 | 2 | 3 | 45 | 0.30000001 | 0 | 1.772 | 0.39296681 | 0.048198827 | 0.0056676436 | 1.0857008 | 0.94756269 | 2.5005226 | 0.45499191 | 0.88015759 | 16.504269 | 0.38689712 | 45 | 0.30000001 | 3 | 3 | 10 | 32 | 20 | 0 | 0.046082839 | 0.011385236 | 0.0015092941 | 36.6273 | 22.422167 | 16.171917 | 10.490789 | 45 | 0.30000001 | 100000 | 20 | 23 | 160 | 32 | 20 | 0 | 0 | 0.26420549 | 0.11449341 | 0.078236006 | 36.331673 | 48.291687 | 31.012535 | 19.625502 | 45 | 0.30000001 | 50000 | 20 | 33 | 0 | 100000 | 20 | 23 | 0 | 150000 | 20 | 18 | 0 | 200000 | 20 | 16 | 0 | 0 | 0 | 0 | 0 | 0.82839918 | -0.048678365 | 0.82982814 | -0.058694474 | 0 | 0 | 0 | 0 | 0.61726409 | 0.558182 | 0.83221519 | 0.73517686 | 0 | 0 | 0 | 0 | 0.34036607 | 0.84099591 | 0.90726137 | 1.1862295 | 0 | 0 | 0 | 0 | 0.082490578 | 1.0820673 | 1.085207 | 1.4947093
3 | 9 | 60 | 324.4222 | 1053.985 | 0.2148481 | 23.87776 | 2 | 0 | 0 | 7 | 10 | 0 | 0 | 500 | 2 | 3 | 45 | 0.30000001 | 0 | 1.7697777 | 0.39902091 | 0.048129067 | 0.017692456 | 1.0497446 | 0.70759279 | 2.2339418 | 0.47126037 | 0.89532924 | 16.223072 | 0.38679948 | 45 | 0.30000001 | 3 | 3 | 10 | 32 | 20 | 0 | 0.04698392 | 0.011337673 | 0.0011821168 | 35.806576 | 22.01458 | 15.84331 | 10.337132 | 45 | 0.30000001 | 100000 | 20 | 23 | 160 | 32 | 20 | 0 | 0 | 0.26474053 | 0.11458255 | 0.078204677 | 36.340614 | 48.276184 | 30.743793 | 19.509716 | 45 | 0.30000001 | 50000 | 20 | 33 | 0 | 100000 | 20 | 23 | 0 | 150000 | 20 | 18 | 0 | 200000 | 20 | 16 | 0 | 0 | 0 | 0 | 0 | 0.82809317 | -0.048882358 | 0.82953471 | -0.0589616 | 0 | 0 | 0 | 0 | 0.61726409 | 0.558029 | 0.83211255 | 0.73504049 | 0 | 0 | 0 | 0 | 0.34039152 | 0.84094495 | 0.90722364 | 1.1861824 | 0 | 0 | 0 | 0 | 0.082439609 | 1.0819143 | 1.0850506 | 1.4947454
3 | 9 | 60 | 324.4222 | 1053.985 | 0.2148481 | 23.87776 | 2 | 0 | 0 | 8 | 10 | 0 | 0 | 500 | 2 | 3 | 45 | 0.30000001 | 0 | 1.7711112 | 0.39639223 | 0.047922321 | 0.0099616684 | 1.0582477 | 0.6925317 | 2.3649032 | 0.46460891 | 0.88878286 | 16.415089 | 0.38038892 | 45 | 0.30000001 | 3 | 3 | 10 | 32 | 20 | 0 | 0.046008211 | 0.011478218 | 0.0019404556 | 36.321815 | 22.81082 | 16.373447 | 10.724948 | 45 | 0.30000001 | 100000 | 20 | 23 | 160 | 32 | 20 | 0 | 0 | 0.26492855 | 0.11451519 | 0.07812614 | 36.412079 | 48.297474 | 30.751522 | 19.518824 | 45 | 0.30000001 | 50000 | 20 | 33 | 0 | 100000 | 20 | 23 | 0 | 150000 | 20 | 18 | 0 | 200000 | 20 | 16 | 0 | 0 | 0 | 0 | 0 | 0.82791466 | -0.048933357 | 0.82935947 | -0.05903567 | 0 | 0 | 0 | 0 | 0.61723858 | 0.55785048 | 0.83197391 | 0.73490191 | 0 | 0 | 0 | 0 | 0.34041706 | 0.84079188 | 0.90709138 | 1.186093 | 0 | 0 | 0 | 0 | 0.082567133 | 1.0819143 | 1.0850604 | 1.4946282
3 | 9 | 60 | 324.4222 | 1053.985 | 0.2148481 | 23.87776 | 2 | 0 | 0 | 9 | 10 | 0 | 0 | 500 | 2 | 3 | 45 | 0.30000001 | 0 | 1.7711112 | 0.3978315 | 0.05085355 | 0.0099910218 | 1.0663402 | 0.90715671 | 2.4022133 | 0.46605128 | 0.89252794 | 16.185246 | 0.39655146 | 45 | 0.30000001 | 3 | 3 | 10 | 32 | 20 | 0 | 0.046242479 | 0.011342604 | 0.001541562 | 36.079491 | 22.672152 | 16.194656 | 10.654623 | 45 | 0.30000001 | 100000 | 20 | 23 | 160 | 32 | 20 | 0 | 0 | 0.26465777 | 0.11446541 | 0.078051679 | 36.360451 | 48.303143 | 30.762062 | 19.51988 | 45 | 0.30000001 | 50000 | 20 | 33 | 0 | 100000 | 20 | 23 | 0 | 150000 | 20 | 18 | 0 | 200000 | 20 | 16 | 0 | 0 | 0 | 0 | 0 | 0.82791471 | -0.049035352 | 0.82936555 | -0.059158433 | 0 | 0 | 0 | 0 | 0.61718762 | 0.55779952 | 0.83190197 | 0.73489749 | 0 | 0 | 0 | 0 | 0.34034058 | 0.84066439 | 0.90694451 | 1.1861184 | 0 | 0 | 0 | 0 | 0.082618102 | 1.0818378 | 1.0849879 | 1.494576
3 | 9 | 60 | 324.4222 | 1053.985 | 0.2148481 | 23.87776 | 2 | 0 | 0 | 10 | 10 | 0 | 0 | 500 | 2 | 3 | 45 | 0.30000001 | 0 | 1.7711112 | 0.40144587 | 0.05225952 | 0.013524629 | 1.0624731 | 0.76299363 | 1.9289097 | 0.48020601 | 0.90166759 | 16.435162 | 0.3886174 | 45 | 0.30000001 | 3 | 3 | 10 | 32 | 20 | 0 | 0.044840544 | 0.011333341 | 0.0017427402 | 35.651463 | 22.77293 | 16.596695 | 10.818734 | 45 | 0.30000001 | 100000 | 20 | 23 | 160 | 32 | 20 | 0 | 0 | 0.26545885 | 0.11451499 | 0.078135967 | 36.127697 | 48.185379 | 30.644093 | 19.387648 | 45 | 0.30000001 | 50000 | 20 | 33 | 0 | 100000 | 20 | 23 | 0 | 150000 | 20 | 18 | 0 | 200000 | 20 | 16 | 0 | 0 | 0 | 0 | 0 | 0.82783818 | -0.049035352 | 0.82928914 | -0.059163891 | 0 | 0 | 0 | 0 | 0.61726409 | 0.5577485 | 0.8319245 | 0.73479038 | 0 | 0 | 0 | 0 | 0.34044254 | 0.84066439 | 0.90698278 | 1.1860142 | 0 | 0 | 0 | 0 | 0.082643539 | 1.0817869 | 1.0849391 | 1.494549
3 | 9 | 60 | 324.4222 | 1053.985 | 0.2148481 | 23.87776 | 3 | 0 | 0 | 1 | 10 | 0 | 0 | 500 | 2 | 3 | 45 | 0.30000001 | 0 | 1.7964444 | 0.47451046 | 0.067916892 | 0.020037249 | 1.1861547 | 0.69233012 | 2.660444 | 0.57187933 | 1.0698228 | 18.027357 | 0.48903176 | 45 | 0.30000001 | 3 | 3 | 10 | 32 | 20 | 0 | 0.05665829 | 0.013410845 | 0.0016188901 | 35.668507 | 22.276272 | 15.744684 | 10.408134 | 45 | 0.30000001 | 100000 | 20 | 23 | 160 | 32 | 20 | 0 | 0 | 0.29615846 | 0.12524636 | 0.082230285 | 35.260143 | 46.843815 | 29.820103 | 19.010742 | 45 | 0.30000001 | 50000 | 20 | 33 | 0 | 100000 | 20 | 23 | 0 | 150000 | 20 | 18 | 0 | 200000 | 20 | 16 | 0 | 0 | 0 | 0 | 0 | 0.81952542 | -0.051508803 | 0.82114255 | -0.06276942 | 0 | 0 | 0 | 0 | 0.61570865 | 0.55091465 | 0.82619858 | 0.72991538 | 0 | 0 | 0 | 0 | 0.34278849 | 0.83457011 | 0.90222567 | 1.1810687 | 0 | 0 | 0 | 0 | 0.087131485 | 1.0767124 | 1.0802321 | 1.4900486
3 | 9 | 60 | 324.4222 | 1053.985 | 0.2148481 | 23.87776 | 3 | 0 | 0 | 2 | 10 | 0 | 0 | 500 | 2 | 3 | 45 | 0.30000001 | 0 | 1.8004444 | 0.48330998 | 0.071439758 | 0.025319543 | 1.1783309 | 0.62786567 | 2.7932096 | 0.58622813 | 1.0889627 | 18.144051 | 0.49129885 | 45 | 0.30000001 | 3 | 3 | 10 | 32 | 20 | 0 | 0.058608554 | 0.013613495 | 0.0013557216 | 35.23864 | 21.860409 | 15.566166 | 9.8716812 | 45 | 0.30000001 | 100000 | 20 | 23 | 160 | 32 | 20 | 0 | 0 | 0.29816899 | 0.12538932 | 0.082309663 | 35.297157 | 46.527657 | 29.598114 | 18.861132 | 45 | 0.30000001 | 50000 | 20 | 33 | 0 | 100000 | 20 | 23 | 0 | 150000 | 20 | 18 | 0 | 200000 | 20 | 16 | 0 | 0 | 0 | 0 | 0 | 0.81909192 | -0.051559802 | 0.8207131 | -0.062864572 | 0 | 0 | 0 | 0 | 0.61565763 | 0.55055767 | 0.82592255 | 0.72963446 | 0 | 0 | 0 | 0 | 0.34276298 | 0.83426404 | 0.9019329 | 1.1809659 | 0 | 0 | 0 | 0 | 0.087233417 | 1.0765593 | 1.0800878 | 1.4899431
3 | 9 | 60 | 324.4222 | 1053.985 | 0.2148481 | 23.87776 | 3 | 0 | 0 | 3 | 10 | 0 | 0 | 500 | 2 | 3 | 45 | 0.30000001 | 0 | 1.8039999 | 0.48332232 | 0.074524812 | 0.020554561 | 1.2217642 | 0.78738499 | 2.8366416 | 0.58623314 | 1.0878676 | 18.233974 | 0.51855046 | 45 | 0.30000001 | 3 | 3 | 10 | 32 | 20 | 0 | 0.059546724 | 0.013651744 | 0.0013778799 | 35.6203 | 21.596666 | 15.299734 | 9.8011303 | 45 | 0.30000001 | 100000 | 20 | 23 | 160 | 32 | 20 | 0 | 0 | 0.29842159 | 0.12545669 | 0.08240255 | 35.222511 | 46.395958 | 29.565582 | 18.769018 | 45 | 0.30000001 | 50000 | 20 | 33 | 0 | 100000 | 20 | 23 | 0 | 150000 | 20 | 18 | 0 | 200000 | 20 | 16 | 0 | 0 | 0 | 0 | 0 | 0.81893891 | -0.051559798 | 0.8205604 | -0.062876284 | 0 | 0 | 0 | 0 | 0.61560661 | 0.5504812 | 0.82583356 | 0.72960663 | 0 | 0 | 0 | 0 | 0.34276301 | 0.834162 | 0.90183854 | 1.1809229 | 0 | 0 | 0 | 0 | 0.087233424 | 1.0764829 | 1.0800116 | 1.4899374
3 | 9 | 60 | 324.4222 | 1053.985 | 0.2148481 | 23.87776 | 3 | 0 | 0 | 4 | 10 | 0 | 0 | 500 | 2 | 3 | 45 | 0.30000001 | 0 | 1.8039999 | 0.47938573 | 0.072892442 | 0.019016396 | 1.2010171 | 0.80163962 | 2.4842556 | 0.57898688 | 1.0787181 | 18.049456 | 0.50356132 | 45 | 0.30000001 | 3 | 3 | 10 | 32 | 20 | 0 | 0.059355363 | 0.013549199 | 0.0014076646 | 35.1744 | 22.168095 | 15.280495 | 9.4896593 | 45 | 0.30000001 | 100000 | 20 | 23 | 160 | 32 | 20 | 0 | 0 | 0.29929852 | 0.12559697 | 0.082422242 | 35.233036 | 46.631863 | 29.517517 | 18.766354 | 45 | 0.30000001 | 50000 | 20 | 33 | 0 | 100000 | 20 | 23 | 0 | 150000 | 20 | 18 | 0 | 200000 | 20 | 16 | 0 | 0 | 0 | 0 | 0 | 0.81860733 | -0.051661797 | 0.82023591 | -0.063025787 | 0 | 0 | 0 | 0 | 0.6155811 | 0.55027717 | 0.82567853 | 0.72944301 | 0 | 0 | 0 | 0 | 0.34281409 | 0.83393252 | 0.90164566 | 1.1807737 | 0 | 0 | 0 | 0 | 0.087462932 | 1.0763299 | 1.0798777 | 1.4897141
3 | 9 | 60 | 324.4222 | 1053.985 | 0.2148481 | 23.87776 | 3 | 0 | 0 | 5 | 10 | 0 | 0 | 500 | 2 | 3 | 45 | 0.30000001 | 0 | 1.8039999 | 0.48259258 | 0.070871107 | 0.014601383 | 1.1960026 | 0.78539449 | 1.9622989 | 0.57767069 | 1.0847738 | 17.995043 | 0.50079709 | 45 | 0.30000001 | 3 | 3 | 10 | 32 | 20 | 0 | 0.057868831 | 0.01353376 | 0.0015041352 | 35.030876 | 21.854685 | 15.817179 | 10.262932 | 45 | 0.30000001 | 100000 | 20 | 23 | 160 | 32 | 20 | 0 | 0 | 0.29925746 | 0.12576613 | 0.082613945 | 35.356285 | 46.574371 | 29.556091 | 18.800667 | 45 | 0.30000001 | 50000 | 20 | 33 | 0 | 100000 | 20 | 23 | 0 | 150000 | 20 | 18 | 0 | 200000 | 20 | 16 | 0 | 0 | 0 | 0 | 0 | 0.81848001 | -0.051789295 | 0.82011688 | -0.063190721 | 0 | 0 | 0 | 0 | 0.61550462 | 0.55007321 | 0.82548559 | 0.72932059 | 0 | 0 | 0 | 0 | 0.34289053 | 0.83377957 | 0.90153331 | 1.1806308 | 0 | 0 | 0 | 0 | 0.08748848 | 1.0762534 | 1.0798035 | 1.4896848
3 | 9 | 60 | 324.4222 | 1053.985 | 0.2148481 | 23.87776 | 3 | 0 | 0 | 6 | 10 | 0 | 0 | 500 | 2 | 3 | 45 | 0.30000001 | 0 | 1.8031111 | 0.48379028 | 0.072658569 | 0.025956724 | 1.1952379 | 0.79956043 | 2.8097334 | 0.59229821 | 1.0896437 | 17.931376 | 0.51318407 | 45 | 0.30000001 | 3 | 3 | 10 | 32 | 20 | 0 | 0.060223542 | 0.013406612 | 0.0015794956 | 35.095245 | 21.394299 | 15.164288 | 9.557888 | 45 | 0.30000001 | 100000 | 20 | 23 | 160 | 32 | 20 | 0 | 0 | 0.29897019 | 0.12563996 | 0.08238361 | 35.392387 | 46.467106 | 29.607082 | 18.882858 | 45 | 0.30000001 | 50000 | 20 | 33 | 0 | 100000 | 20 | 23 | 0 | 150000 | 20 | 18 | 0 | 200000 | 20 | 16 | 0 | 0 | 0 | 0 | 0 | 0.81814837 | -0.051891286 | 0.81979233 | -0.063340433 | 0 | 0 | 0 | 0 | 0.61547911 | 0.54989463 | 0.8253476 | 0.7291798 | 0 | 0 | 0 | 0 | 0.34286502 | 0.83372855 | 0.90147638 | 1.1806355 | 0 | 0 | 0 | 0 | 0.087539464 | 1.076126 | 1.0796807 | 1.4896282
3 | 9 | 60 | 324.4222 | 1053.985 | 0.2148481 | 23.87776 | 3 | 0 | 0 | 7 | 10 | 0 | 0 | 500 | 2 | 3 | 45 | 0.30000001 | 0 | 1.8035555 | 0.49105072 | 0.072852932 | 0.021898942 | 1.2135334 | 0.79848492 | 2.6128993 | 0.59211111 | 1.1050336 | 18.138477 | 0.52090526 | 45 | 0.30000001 | 3 | 3 | 10 | 32 | 20 | 0 | 0.058456339 | 0.013745325 | 0.0018570586 | 35.092041 | 22.306351 | 15.854149 | 9.5494089 | 45 | 0.30000001 | 100000 | 20 | 23 | 160 | 32 | 20 | 0 | 0 | 0.29928464 | 0.12570699 | 0.082487963 | 35.225864 | 46.560299 | 29.527176 | 18.810682 | 45 | 0.30000001 | 50000 | 20 | 33 | 0 | 100000 | 20 | 23 | 0 | 150000 | 20 | 18 | 0 | 200000 | 20 | 16 | 0 | 0 | 0 | 0 | 0 | 0.81830144 | -0.051916793 | 0.81994671 | -0.063359663 | 0 | 0 | 0 | 0 | 0.61545366 | 0.54986918 | 0.82531166 | 0.72917736 | 0 | 0 | 0 | 0 | 0.34289047 | 0.83362657 | 0.9013918 | 1.1805663 | 0 | 0 | 0 | 0 | 0.087513983 | 1.0759984 | 1.0795515 | 1.4896421
3 | 9 | 60 | 324.4222 | 1053.985 | 0.2148481 | 23.87776 | 3 | 0 | 0 | 8 | 10 | 0 | 0 | 500 | 2 | 3 | 45 | 0.30000001 | 0 | 1.8031111 | 0.4878791 | 0.075611368 | 0.021861007 | 1.1939611 | 0.7730903 | 2.6773901 | 0.5901314 | 1.0990106 | 18.014706 | 0.51462418 | 45 | 0.30000001 | 3 | 3 | 10 | 32 | 20 | 0 | 0.05978936 | 0.013655679 | 0.0016797439 | 35.406055 | 21.814426 | 15.365517 | 9.4325905 | 45 | 0.30000001 | 100000 | 20 | 23 | 160 | 32 | 20 | 0 | 0 | 0.29858983 | 0.1256772 | 0.082540154 | 35.278362 | 46.743942 | 29.592632 | 18.880928 | 45 | 0.30000001 | 50000 | 20 | 33 | 0 | 100000 | 20 | 23 | 0 | 150000 | 20 | 18 | 0 | 200000 | 20 | 16 | 0 | 0 | 0 | 0 | 0 | 0.81786788 | -0.051993292 | 0.81951886 | -0.063486315 | 0 | 0 | 0 | 0 | 0.61547911 | 0.54966521 | 0.82519478 | 0.72897249 | 0 | 0 | 0 | 0 | 0.34289053 | 0.83349907 | 0.90127391 | 1.1805124 | 0 | 0 | 0 | 0 | 0.087564953 | 1.0759219 | 1.0794793 | 1.4895893
3 | 9 | 60 | 324.4222 | 1053.985 | 0.2148481 | 23.87776 | 3 | 0 | 0 | 9 | 10 | 0 | 0 | 500 | 2 | 3 | 45 | 0.30000001 | 0 | 1.8053334 | 0.48698926 | 0.071149595 | 0.016930442 | 1.2095433 | 0.85524338 | 2.8385625 | 0.58158702 | 1.094155 | 18.109653 | 0.51072562 | 45 | 0.30000001 | 3 | 3 | 10 | 32 | 20 | 0 | 0.058624074 | 0.013560753 | 0.0017733228 | 35.860027 | 21.813236 | 15.467275 | 10.006929 | 45 | 0.30000001 | 100000 | 20 | 23 | 160 | 32 | 20 | 0 | 0 | 0.29951864 | 0.12569764 | 0.082440674 | 35.286175 | 46.458389 | 29.508537 | 18.725176 | 45 | 0.30000001 | 50000 | 20 | 33 | 0 | 100000 | 20 | 23 | 0 | 150000 | 20 | 18 | 0 | 200000 | 20 | 16 | 0 | 0 | 0 | 0 | 0 | 0.81796992 | -0.052069791 | 0.81962556 | -0.063571565 | 0 | 0 | 0 | 0 | 0.61542815 | 0.54966521 | 0.82515675 | 0.72901362 | 0 | 0 | 0 | 0 | 0.34291598 | 0.83342254 | 0.90121281 | 1.180454 | 0 | 0 | 0 | 0 | 0.08756496 | 1.0759474 | 1.0795047 | 1.4895912
3 | 9 | 60 | 324.4222 | 1053.985 | 0.2148481 | 23.87776 | 3 | 0 | 0 | 10 | 10 | 0 | 0 | 500 | 2 | 3 | 45 | 0.30000001 | 0 | 1.8053334 | 0.48256391 | 0.075177036 | 0.017571965 | 1.2095312 | 0.7953521 | 2.8012531 | 0.5844925 | 1.0859777 | 18.300896 | 0.50596601 | 45 | 0.30000001 | 3 | 3 | 10 | 32 | 20 | 0 | 0.060988761 | 0.013672512 | 0.0014064693 | 35.481873 | 21.678844 | 14.866967 | 9.2727394 | 45 | 0.30000001 | 100000 | 20 | 23 | 160 | 32 | 20 | 0 | 0 | 0.29959565 | 0.12573847 | 0.082656235 | 35.264236 | 46.561634 | 29.544567 | 18.75779 | 45 | 0.30000001 | 50000 | 20 | 33 | 0 | 100000 | 20 | 23 | 0 | 150000 | 20 | 18 | 0 | 200000 | 20 | 16 | 0 | 0 | 0 | 0 | 0 | 0.81781685 | -0.052146286 | 0.81947768 | -0.063676588 | 0 | 0 | 0 | 0 | 0.6154536 | 0.54958868 | 0.82512474 | 0.72892392 | 0 | 0 | 0 | 0 | 0.34291598 | 0.83342254 | 0.90121281 | 1.180454 | 0 | 0 | 0 | 0 | 0.08756493 | 1.0758709 | 1.0794284 | 1.4895855
3 | 9 | 60 | 324.4222 | 1053.985 | 0.2148481 | 23.87776 | 4 | 0 | 0 | 1 | 10 | 0 | 0 | 500 | 2 | 3 | 45 | 0.30000001 | 0 | 1.8053334 | 0.47061509 | 0.065984562 | 0.017435662 | 1.1708081 | 0.76801872 | 2.7147825 | 0.567855 | 1.0571477 | 17.891747 | 0.4789257 | 45 | 0.30000001 | 3 | 3 | 10 | 32 | 20 | 0 | 0.056419946 | 0.013186978 | 0.0015118482 | 35.008869 | 22.288225 | 15.54925 | 9.5572853 | 45 | 0.30000001 | 100000 | 20 | 23 | 160 | 32 | 20 | 0 | 0 | 0.29159963 | 0.12324312 | 0.081217758 | 35.484993 | 46.848343 | 29.685516 | 18.887911 | 45 | 0.30000001 | 50000 | 20 | 33 | 0 | 100000 | 20 | 23 | 0 | 150000 | 20 | 18 | 0 | 200000 | 20 | 16 | 0 | 0 | 0 | 0 | 0 | 0.8208003 | -0.051610801 | 0.82242131 | -0.062795959 | 0 | 0 | 0 | 0 | 0.61573416 | 0.55088919 | 0.8262006 | 0.72987181 | 0 | 0 | 0 | 0 | 0.34271201 | 0.8344425 | 0.90207863 | 1.1810933 | 0 | 0 | 0 | 0 | 0.086952977 | 1.0769674 | 1.0804719 | 1.4902323
3 | 9 | 60 | 324.4222 | 1053.985 | 0.2148481 | 23.87776 | 4 | 0 | 0 | 2 | 10 | 0 | 0 | 500 | 2 | 3 | 45 | 0.30000001 | 0 | 1.8053334 | 0.47747868 | 0.065064467 | 0.021388197 | 1.1542923 | 0.72197139 | 2.0899549 | 0.57286078 | 1.0722648 | 17.451145 | 0.49283779 | 45 | 0.30000001 | 3 | 3 | 10 | 32 | 20 | 0 | 0.057176951 | 0.013170842 | 0.0013959494 | 35.393738 | 22.014648 | 15.345945 | 9.8673687 | 45 | 0.30000001 | 100000 | 20 | 23 | 160 | 32 | 20 | 0 | 0 | 0.29228631 | 0.12337504 | 0.081244789 | 35.509151 | 46.865234 | 29.698204 | 18.890013 | 45 | 0.30000001 | 50000 | 20 | 33 | 0 | 100000 | 20 | 23 | 0 | 150000 | 20 | 18 | 0 | 200000 | 20 | 16 | 0 | 0 | 0 | 0 | 0 | 0.82062185 | -0.051687296 | 0.82224804 | -0.062902428 | 0 | 0 | 0 | 0 | 0.61575961 | 0.55076164 | 0.82613456 | 0.72973621 | 0 | 0 | 0 | 0 | 0.34258449 | 0.83441705 | 0.90200663 | 1.1812134 | 0 | 0 | 0 | 0 | 0.087029517 | 1.0768399 | 1.080351 | 1.4901522
3 | 9 | 60 | 324.4222 | 1053.985 | 0.2148481 | 23.87776 | 4 | 0 | 0 | 3 | 10 | 0 | 0 | 500 | 2 | 3 | 45 | 0.30000001 | 0 | 1.8022221 | 0.48052743 | 0.071699865 | 0.023153147 | 1.154956 | 0.67935961 | 2.6391158 | 0.58303213 | 1.082762 | 17.526371 | 0.50052875 | 45 | 0.30000001 | 3 | 3 | 10 | 32 | 20 | 0 | 0.055273406 | 0.013008879 | 0.0016473252 | 35.206642 | 21.965752 | 15.364344 | 10.053986 | 45 | 0.30000001 | 100000 | 20 | 23 | 160 | 32 | 20 | 0 | 0 | 0.29208776 | 0.12319425 | 0.080991514 | 35.398849 | 46.902672 | 29.704224 | 18.983927 | 45 | 0.30000001 | 50000 | 20 | 33 | 0 | 100000 | 20 | 23 | 0 | 150000 | 20 | 18 | 0 | 200000 | 20 | 16 | 0 | 0 | 0 | 0 | 0 | 0.82034135 | -0.051738296 | 0.8219713 | -0.0629858 | 0 | 0 | 0 | 0 | 0.61558115 | 0.55063415 | 0.82591653 | 0.72976524 | 0 | 0 | 0 | 0 | 0.34263554 | 0.83418751 | 0.90181369 | 1.1810644 | 0 | 0 | 0 | 0 | 0.086952932 | 1.0767124 | 1.0802177 | 1.4902134
3 | 9 | 60 | 324.4222 | 1053.985 | 0.2148481 | 23.87776 | 4 | 0 | 0 | 4 | 10 | 0 | 0 | 500 | 2 | 3 | 45 | 0.30000001 | 0 | 1.8066666 | 0.47180438 | 0.070807502 | 0.0139136 | 1.1811352 | 0.80877388 | 2.2079742 | 0.56457663 | 1.0604188 | 17.767412 | 0.49183136 | 45 | 0.30000001 | 3 | 3 | 10 | 32 | 20 | 0 | 0.057221614 | 0.013152612 | 0.0016878757 | 35.406281 | 21.816271 | 15.413689 | 10.035621 | 45 | 0.30000001 | 100000 | 20 | 23 | 160 | 32 | 20 | 0 | 0 | 0.29213387 | 0.12316413 | 0.081220858 | 35.461578 | 46.714817 | 29.710354 | 18.892828 | 45 | 0.30000001 | 50000 | 20 | 33 | 0 | 100000 | 20 | 23 | 0 | 150000 | 20 | 18 | 0 | 200000 | 20 | 16 | 0 | 0 | 0 | 0 | 0 | 0.82041788 | -0.051738288 | 0.82204765 | -0.062979937 | 0 | 0 | 0 | 0 | 0.6155811 | 0.55058318 | 0.82588249 | 0.72971928 | 0 | 0 | 0 | 0 | 0.34258449 | 0.83408558 | 0.90170002 | 1.1810738 | 0 | 0 | 0 | 0 | 0.086978421 | 1.0766104 | 1.0801182 | 1.4901823
3 | 9 | 60 | 324.4222 | 1053.985 | 0.2148481 | 23.87776 | 4 | 0 | 0 | 5 | 10 | 0 | 0 | 500 | 2 | 3 | 45 | 0.30000001 | 0 | 1.8026667 | 0.47035208 | 0.071601622 | 0.015945919 | 1.1805661 | 0.89726603 | 2.5732083 | 0.56309831 | 1.0599514 | 17.561405 | 0.50125951 | 45 | 0.30000001 | 3 | 3 | 10 | 32 | 20 | 0 | 0.052089952 | 0.012779037 | 0.001513581 | 35.15168 | 22.776602 | 16.59351 | 11.327412 | 45 | 0.30000001 | 100000 | 20 | 23 | 160 | 32 | 20 | 0 | 0 | 0.29205757 | 0.12326744 | 0.081264943 | 35.485928 | 46.923351 | 29.718174 | 18.935982 | 45 | 0.30000001 | 50000 | 20 | 33 | 0 | 100000 | 20 | 23 | 0 | 150000 | 20 | 18 | 0 | 200000 | 20 | 16 | 0 | 0 | 0 | 0 | 0 | 0.82029045 | -0.051661797 | 0.82191569 | -0.06289681 | 0 | 0 | 0 | 0 | 0.61547911 | 0.55058318 | 0.8258065 | 0.7298016 | 0 | 0 | 0 | 0 | 0.34255901 | 0.83411103 | 0.90171385 | 1.1811106 | 0 | 0 | 0 | 0 | 0.086952992 | 1.0765339 | 1.0800399 | 1.4902
3 | 9 | 60 | 324.4222 | 1053.985 | 0.2148481 | 23.87776 | 4 | 0 | 0 | 6 | 10 | 0 | 0 | 500 | 2 | 3 | 45 | 0.30000001 | 0 | 1.8031111 | 0.47577131 | 0.070624426 | 0.012382539 | 1.1741105 | 0.95772886 | 2.7671089 | 0.56820643 | 1.0715214 | 17.505562 | 0.49553835 | 45 | 0.30000001 | 3 | 3 | 10 | 32 | 20 | 0 | 0.058512464 | 0.013310989 | 0.0014805887 | 35.648064 | 21.611273 | 15.060099 | 9.5705366 | 45 | 0.30000001 | 100000 | 20 | 23 | 160 | 32 | 20 | 0 | 0 | 0.2919625 | 0.12320819 | 0.081144921 | 35.527302 | 46.827827 | 29.714584 | 18.938032 | 45 | 0.30000001 | 50000 | 20 | 33 | 0 | 100000 | 20 | 23 | 0 | 150000 | 20 | 18 | 0 | 200000 | 20 | 16 | 0 | 0 | 0 | 0 | 0 | 0.82029039 | -0.051814791 | 0.82192522 | -0.063082591 | 0 | 0 | 0 | 0 | 0.61542815 | 0.55060863 | 0.82578552 | 0.72986573 | 0 | 0 | 0 | 0 | 0.34248257 | 0.83406007 | 0.90163767 | 1.1811676 | 0 | 0 | 0 | 0 | 0.086952999 | 1.0765084 | 1.0800145 | 1.4901981
3 | 9 | 60 | 324.4222 | 1053.985 | 0.2148481 | 23.87776 | 4 | 0 | 0 | 7 | 10 | 0 | 0 | 500 | 2 | 3 | 45 | 0.30000001 | 0 | 1.8026667 | 0.48004109 | 0.069433115 | 0.014783306 | 1.1627018 | 0.67379427 | 2.437922 | 0.57040119 | 1.0801455 | 17.690701 | 0.49371901 | 45 | 0.30000001 | 3 | 3 | 10 | 32 | 20 | 0 | 0.055988222 | 0.013187476 | 0.0020121352 | 35.773342 | 22.032282 | 15.543732 | 10.183006 | 45 | 0.30000001 | 100000 | 20 | 23 | 160 | 32 | 20 | 0 | 0 | 0.29119036 | 0.12310372 | 0.081070244 | 35.540264 | 46.848759 | 29.656176 | 19.056482 | 45 | 0.30000001 | 50000 | 20 | 33 | 0 | 100000 | 20 | 23 | 0 | 150000 | 20 | 18 | 0 | 200000 | 20 | 16 | 0 | 0 | 0 | 0 | 0 | 0.8203159 | -0.051661797 | 0.82194108 | -0.062894866 | 0 | 0 | 0 | 0 | 0.61550462 | 0.55043018 | 0.82572353 | 0.72964293 | 0 | 0 | 0 | 0 | 0.34258452 | 0.83400905 | 0.90162921 | 1.1810415 | 0 | 0 | 0 | 0 | 0.087004013 | 1.0765594 | 1.0800694 | 1.4901549
3 | 9 | 60 | 324.4222 | 1053.985 | 0.2148481 | 23.87776 | 4 | 0 | 0 | 8 | 10 | 0 | 0 | 500 | 2 | 3 | 45 | 0.30000001 | 0 | 1.8035555 | 0.47848013 | 0.064614847 | 0.023823209 | 1.1650389 | 0.75432581 | 2.6639044 | 0.57931316 | 1.0759263 | 17.733194 | 0.48846075 | 45 | 0.30000001 | 3 | 3 | 10 | 32 | 20 | 0 | 0.058873817 | 0.013664145 | 0.0019363887 | 35.157871 | 22.107941 | 15.562401 | 10.085123 | 45 | 0.30000001 | 100000 | 20 | 23 | 160 | 32 | 20 | 0 | 0 | 0.29219204 | 0.1232529 | 0.081110977 | 35.400787 | 46.905701 | 29.709276 | 18.93664 | 45 | 0.30000001 | 50000 | 20 | 33 | 0 | 100000 | 20 | 23 | 0 | 150000 | 20 | 18 | 0 | 200000 | 20 | 16 | 0 | 0 | 0 | 0 | 0 | 0.82031584 | -0.0517128 | 0.82194424 | -0.062956795 | 0 | 0 | 0 | 0 | 0.61542815 | 0.55043012 | 0.82566649 | 0.72970462 | 0 | 0 | 0 | 0 | 0.34250802 | 0.83393252 | 0.90152937 | 1.1810877 | 0 | 0 | 0 | 0 | 0.086978443 | 1.0765084 | 1.0800165 | 1.4901747
3 | 9 | 60 | 324.4222 | 1053.985 | 0.2148481 | 23.87776 | 4 | 0 | 0 | 9 | 10 | 0 | 0 | 500 | 2 | 3 | 45 | 0.30000001 | 0 | 1.8053334 | 0.4728117 | 0.060927264 | 0.014834352 | 1.162804 | 0.72958684 | 2.7526731 | 0.55769163 | 1.0606889 | 17.605556 | 0.47990987 | 45 | 0.30000001 | 3 | 3 | 10 | 32 | 20 | 0 | 0.058293324 | 0.013207944 | 0.0019249558 | 35.322613 | 21.537819 | 14.980431 | 9.4143343 | 45 | 0.30000001 | 100000 | 20 | 23 | 160 | 32 | 20 | 0 | 0 | 0.29156056 | 0.12305993 | 0.081068821 | 35.497059 | 46.873749 | 29.692459 | 18.981947 | 45 | 0.30000001 | 50000 | 20 | 33 | 0 | 100000 | 20 | 23 | 0 | 150000 | 20 | 18 | 0 | 200000 | 20 | 16 | 0 | 0 | 0 | 0 | 0 | 0.82026488 | -0.051712796 | 0.82189333 | -0.062960699 | 0 | 0 | 0 | 0 | 0.61537719 | 0.55040467 | 0.82561153 | 0.72972274 | 0 | 0 | 0 | 0 | 0.34253356 | 0.83393246 | 0.90153903 | 1.1810615 | 0 | 0 | 0 | 0 | 0.086953014 | 1.0764064 | 1.0799127 | 1.4901905
3 | 9 | 60 | 324.4222 | 1053.985 | 0.2148481 | 23.87776 | 4 | 0 | 0 | 10 | 10 | 0 | 0 | 500 | 2 | 3 | 45 | 0.30000001 | 0 | 1.8026667 | 0.47851527 | 0.062892698 | 0.022531394 | 1.1660844 | 0.71678543 | 2.6283994 | 0.5727399 | 1.0758805 | 17.671886 | 0.49322882 | 45 | 0.30000001 | 3 | 3 | 10 | 32 | 20 | 0 | 0.055016257 | 0.013016351 | 0.0015276474 | 35.67522 | 22.208069 | 15.919039 | 10.324976 | 45 | 0.30000001 | 100000 | 20 | 23 | 160 | 32 | 20 | 0 | 0 | 0.29167956 | 0.1231523 | 0.081130318 | 35.485191 | 46.832119 | 29.741617 | 18.923416 | 45 | 0.30000001 | 50000 | 20 | 33 | 0 | 100000 | 20 | 23 | 0 | 150000 | 20 | 18 | 0 | 200000 | 20 | 16 | 0 | 0 | 0 | 0 | 0 | 0.82008642 | -0.05189129 | 0.8217265 | -0.063191146 | 0 | 0 | 0 | 0 | 0.61542815 | 0.55032814 | 0.82559848 | 0.72961253 | 0 | 0 | 0 | 0 | 0.34248254 | 0.83380508 | 0.90140182 | 1.1810602 | 0 | 0 | 0 | 0 | 0.086978488 | 1.0763299 | 1.0798386 | 1.4901613
3 | 9 | 60 | 324.4222 | 1053.985 | 0.2148481 | 23.87776 | 5 | 0 | 0 | 1 | 10 | 0 | 0 | 500 | 2 | 3 | 45 | 0.30000001 | 0 | 1.724 | 0.34305704 | 0.052676693 | 0.01359188 | 1.1491293 | 0.76380801 | 2.126936 | 0.41471231 | 0.77153575 | 17.827713 | 0.34310907 | 45 | 0.30000001 | 3 | 3 | 10 | 32 | 20 | 0 | 0.047076315 | 0.01165786 | 0.0013881536 | 35.657272 | 22.404428 | 16.324957 | 10.528788 | 45 | 0.30000001 | 100000 | 20 | 23 | 160 | 32 | 20 | 0 | 0 | 0.27623063 | 0.11730918 | 0.078040808 | 36.015652 | 47.483677 | 30.162466 | 19.113815 | 45 | 0.30000001 | 50000 | 20 | 33 | 0 | 100000 | 20 | 23 | 0 | 150000 | 20 | 18 | 0 | 200000 | 20 | 16 | 0 | 0 | 0 | 0 | 0 | 0.82605326 | -0.050106332 | 0.82757151 | -0.060583279 | 0 | 0 | 0 | 0 | 0.6165756 | 0.55596352 | 0.83021736 | 0.73375112 | 0 | 0 | 0 | 0 | 0.34082505 | 0.83895588 | 0.90554333 | 1.1849145 | 0 | 0 | 0 | 0 | 0.083765537 | 1.0800527 | 1.0832962 | 1.4933944
3 | 9 | 60 | 324.4222 | 1053.985 | 0.2148481 | 23.87776 | 5 | 0 | 0 | 2 | 10 | 0 | 0 | 500 | 2 | 3 | 45 | 0.30000001 | 0 | 1.7226667 | 0.35046631 | 0.049728841 | 0.014105316 | 1.1444192 | 0.66409498 | 2.4476254 | 0.42682618 | 0.78832275 | 17.669649 | 0.34724578 | 45 | 0.30000001 | 3 | 3 | 10 | 32 | 20 | 0 | 0.052178584 | 0.012081888 | 0.0013571004 | 35.79026 | 21.945515 | 15.492785 | 9.6570549 | 45 | 0.30000001 | 100000 | 20 | 23 | 160 | 32 | 20 | 0 | 0 | 0.27807176 | 0.1180505 | 0.078649819 | 35.777374 | 47.363121 | 30.224487 | 19.161093 | 45 | 0.30000001 | 50000 | 20 | 33 | 0 | 100000 | 20 | 23 | 0 | 150000 | 20 | 18 | 0 | 200000 | 20 | 16 | 0 | 0 | 0 | 0 | 0 | 0.82503319 | -0.050437823 | 0.82657349 | -0.061058305 | 0 | 0 | 0 | 0 | 0.61655015 | 0.55504555 | 0.829584 | 0.73294985 | 0 | 0 | 0 | 0 | 0.34118205 | 0.83813995 | 0.90492195 | 1.1842096 | 0 | 0 | 0 | 0 | 0.084326543 | 1.0796448 | 1.0829329 | 1.4928488
3 | 9 | 60 | 324.4222 | 1053.985 | 0.2148481 | 23.87776 | 5 | 0 | 0 | 3 | 10 | 0 | 0 | 500 | 2 | 3 | 45 | 0.30000001 | 0 | 1.7253332 | 0.34886739 | 0.04759841 | 0.011349753 | 1.1603651 | 0.88650823 | 2.7023609 | 0.41632634 | 0.78281987 | 17.751484 | 0.35257846 | 45 | 0.30000001 | 3 | 3 | 10 | 32 | 20 | 0 | 0.049385667 | 0.01221063 | 0.001726808 | 36.277557 | 22.464819 | 16.136112 | 10.9391 | 45 | 0.30000001 | 100000 | 20 | 23 | 160 | 32 | 20 | 0 | 0 | 0.27845582 | 0.11824733 | 0.078826003 | 35.769321 | 47.406216 | 30.174496 | 19.111658 | 45 | 0.30000001 | 50000 | 20 | 33 | 0 | 100000 | 20 | 23 | 0 | 150000 | 20 | 18 | 0 | 200000 | 20 | 16 | 0 | 0 | 0 | 0 | 0 | 0.82480383 | -0.050565325 | 0.82635236 | -0.061229248 | 0 | 0 | 0 | 0 | 0.61657566 | 0.55491805 | 0.82951766 | 0.73281509 | 0 | 0 | 0 | 0 | 0.34120753 | 0.83806348 | 0.90486073 | 1.1841516 | 0 | 0 | 0 | 0 | 0.084402978 | 1.0794663 | 1.082761 | 1.4927655
3 | 9 | 60 | 324.4222 | 1053.985 | 0.2148481 | 23.87776 | 5 | 0 | 0 | 4 | 10 | 0 | 0 | 500 | 2 | 3 | 45 | 0.30000001 | 0 | 1.7253332 | 0.33787817 | 0.046856746 | 0.0079909135 | 1.1913537 | 0.84198791 | 2.385839 | 0.40383506 | 0.75822628 | 18.201954 | 0.33682561 | 45 | 0.30000001 | 3 | 3 | 10 | 32 | 20 | 0 | 0.04865532 | 0.012107785 | 0.0013050841 | 35.810555 | 22.618961 | 16.406105 | 11.158413 | 45 | 0.30000001 | 100000 | 20 | 23 | 160 | 32 | 20 | 0 | 0 | 0.27814141 | 0.11798715 | 0.078474395 | 35.848595 | 47.385723 | 30.261246 | 19.115585 | 45 | 0.30000001 | 50000 | 20 | 33 | 0 | 100000 | 20 | 23 | 0 | 150000 | 20 | 18 | 0 | 200000 | 20 | 16 | 0 | 0 | 0 | 0 | 0 | 0.82477832 | -0.050794818 | 0.82634097 | -0.061508339 | 0 | 0 | 0 | 0 | 0.61647367 | 0.55479062 | 0.82935661 | 0.73278314 | 0 | 0 | 0 | 0 | 0.34128407 | 0.83793598 | 0.90477151 | 1.1840202 | 0 | 0 | 0 | 0 | 0.084479511 | 1.0794153 | 1.0827161 | 1.4926914
3 | 9 | 60 | 324.4222 | 1053.985 | 0.2148481 | 23.87776 | 5 | 0 | 0 | 5 | 10 | 0 | 0 | 500 | 2 | 3 | 45 | 0.30000001 | 0 | 1.724 | 0.351955 | 0.051413544 | 0.014174684 | 1.1795799 | 0.76518148 | 2.6751018 | 0.4221319 | 0.79140437 | 18.017288 | 0.35993174 | 45 | 0.30000001 | 3 | 3 | 10 | 32 | 20 | 0 | 0.049294889 | 0.012069685 | 0.0013666661 | 35.369137 | 22.401728 | 16.24111 | 10.554723 | 45 | 0.30000001 | 100000 | 20 | 23 | 160 | 32 | 20 | 0 | 0 | 0.27850762 | 0.11825675 | 0.07894516 | 35.838619 | 47.41547 | 30.289028 | 19.133799 | 45 | 0.30000001 | 50000 | 20 | 33 | 0 | 100000 | 20 | 23 | 0 | 150000 | 20 | 18 | 0 | 200000 | 20 | 16 | 0 | 0 | 0 | 0 | 0 | 0.82434475 | -0.050973311 | 0.82591921 | -0.061756313 | 0 | 0 | 0 | 0 | 0.61637163 | 0.55453563 | 0.82911021 | 0.73263681 | 0 | 0 | 0 | 0 | 0.34125853 | 0.83765543 | 0.90450209 | 1.1839293 | 0 | 0 | 0 | 0 | 0.084556006 | 1.0792878 | 1.082595 | 1.4926118
3 | 9 | 60 | 324.4222 | 1053.985 | 0.2148481 | 23.87776 | 5 | 0 | 0 | 6 | 10 | 0 | 0 | 500 | 2 | 3 | 45 | 0.30000001 | 0 | 1.7222223 | 0.34851348 | 0.05280868 | 0.015310928 | 1.149067 | 0.61555207 | 1.9349639 | 0.42668685 | 0.78549206 | 17.806717 | 0.34736669 | 45 | 0.30000001 | 3 | 3 | 10 | 32 | 20 | 0 | 0.052039601 | 0.012202064 | 0.0015665817 | 35.945076 | 21.756983 | 15.312702 | 9.563571 | 45 | 0.30000001 | 100000 | 20 | 23 | 160 | 32 | 20 | 0 | 0 | 0.2783311 | 0.11809793 | 0.07862331 | 35.772285 | 47.416462 | 30.20256 | 19.125738 | 45 | 0.30000001 | 50000 | 20 | 33 | 0 | 100000 | 20 | 23 | 0 | 150000 | 20 | 18 | 0 | 200000 | 20 | 16 | 0 | 0 | 0 | 0 | 0 | 0.82414079 | -0.050922316 | 0.8257125 | -0.061709914 | 0 | 0 | 0 | 0 | 0.61634612 | 0.55443358 | 0.829023 | 0.73256594 | 0 | 0 | 0 | 0 | 0.34133509 | 0.83760446 | 0.90448374 | 1.1838297 | 0 | 0 | 0 | 0 | 0.084632486 | 1.0791603 | 1.0824739 | 1.4925321
3 | 9 | 60 | 324.4222 | 1053.985 | 0.2148481 | 23.87776 | 5 | 0 | 0 | 7 | 10 | 0 | 0 | 500 | 2 | 3 | 45 | 0.30000001 | 0 | 1.7231112 | 0.35207176 | 0.052576423 | 0.011129896 | 1.1672835 | 0.63365203 | 2.0004067 | 0.42628354 | 0.79272676 | 17.796291 | 0.35857987 | 45 | 0.30000001 | 3 | 3 | 10 | 32 | 20 | 0 | 0.049229048 | 0.011844424 | 0.0016083377 | 35.135002 | 22.255665 | 16.120737 | 10.583155 | 45 | 0.30000001 | 100000 | 20 | 23 | 160 | 32 | 20 | 0 | 0 | 0.27908283 | 0.11821164 | 0.07872767 | 35.799091 | 47.339115 | 30.187119 | 19.031891 | 45 | 0.30000001 | 50000 | 20 | 33 | 0 | 100000 | 20 | 23 | 0 | 150000 | 20 | 18 | 0 | 200000 | 20 | 16 | 0 | 0 | 0 | 0 | 0 | 0.82406431 | -0.051177304 | 0.82565194 | -0.062023874 | 0 | 0 | 0 | 0 | 0.61639714 | 0.55420411 | 0.82890749 | 0.73231894 | 0 | 0 | 0 | 0 | 0.34128404 | 0.83745146 | 0.9043228 | 1.1838181 | 0 | 0 | 0 | 0 | 0.084658012 | 1.0790073 | 1.0823233 | 1.4924976
3 | 9 | 60 | 324.4222 | 1053.985 | 0.2148481 | 23.87776 | 5 | 0 | 0 | 8 | 10 | 0 | 0 | 500 | 2 | 3 | 45 | 0.30000001 | 0 | 1.7253332 | 0.34686682 | 0.050811898 | 0.011768012 | 1.157624 | 0.67870069 | 1.9147913 | 0.41935521 | 0.77953106 | 17.894257 | 0.3457157 | 45 | 0.30000001 | 3 | 3 | 10 | 32 | 20 | 0 | 0.05057358 | 0.012187719 | 0.0015036612 | 35.916447 | 22.582172 | 16.363811 | 10.449102 | 45 | 0.30000001 | 100000 | 20 | 23 | 160 | 32 | 20 | 0 | 0 | 0.27880695 | 0.11819777 | 0.07865566 | 35.833645 | 47.269909 | 30.178082 | 19.086329 | 45 | 0.30000001 | 50000 | 20 | 33 | 0 | 100000 | 20 | 23 | 0 | 150000 | 20 | 18 | 0 | 200000 | 20 | 16 | 0 | 0 | 0 | 0 | 0 | 0.8240388 | -0.051100809 | 0.82562172 | -0.061933316 | 0 | 0 | 0 | 0 | 0.61639714 | 0.5541786 | 0.82889044 | 0.73229605 | 0 | 0 | 0 | 0 | 0.34136051 | 0.83745146 | 0.90435165 | 1.1837398 | 0 | 0 | 0 | 0 | 0.084759988 | 1.0790583 | 1.0823821 | 1.4924073
3 | 9 | 60 | 324.4222 | 1053.985 | 0.2148481 | 23.87776 | 5 | 0 | 0 | 9 | 10 | 0 | 0 | 500 | 2 | 3 | 45 | 0.30000001 | 0 | 1.7235556 | 0.34864101 | 0.04987419 | 0.012795988 | 1.1620876 | 0.6691494 | 2.0699501 | 0.41668195 | 0.78380597 | 17.861004 | 0.35108206 | 45 | 0.30000001 | 3 | 3 | 10 | 32 | 20 | 0 | 0.050025236 | 0.012003248 | 0.0016448132 | 35.859505 | 22.150486 | 15.825932 | 10.24928 | 45 | 0.30000001 | 100000 | 20 | 23 | 160 | 32 | 20 | 0 | 0 | 0.27884579 | 0.11825044 | 0.078787521 | 35.948734 | 47.444027 | 30.286453 | 19.130341 | 45 | 0.30000001 | 50000 | 20 | 33 | 0 | 100000 | 20 | 23 | 0 | 150000 | 20 | 18 | 0 | 200000 | 20 | 16 | 0 | 0 | 0 | 0 | 0 | 0.82386029 | -0.051126309 | 0.82544512 | -0.061977535 | 0 | 0 | 0 | 0 | 0.61632061 | 0.55402559 | 0.82873124 | 0.73222047 | 0 | 0 | 0 | 0 | 0.34138608 | 0.83724749 | 0.90417242 | 1.1836284 | 0 | 0 | 0 | 0 | 0.084810995 | 1.0789564 | 1.0822845 | 1.492353
3 | 9 | 60 | 324.4222 | 1053.985 | 0.2148481 | 23.87776 | 5 | 0 | 0 | 10 | 10 | 0 | 0 | 500 | 2 | 3 | 45 | 0.30000001 | 0 | 1.7222223 | 0.35159668 | 0.051166497 | 0.0098626558 | 1.1372205 | 0.55078024 | 2.4385777 | 0.42111468 | 0.79108608 | 17.536604 | 0.34941012 | 45 | 0.30000001 | 3 | 3 | 10 | 32 | 20 | 0 | 0.051427804 | 0.012256598 | 0.0013776675 | 35.95282 | 22.392691 | 15.573393 | 10.256516 | 45 | 0.30000001 | 100000 | 20 | 23 | 160 | 32 | 20 | 0 | 0 | 0.27898276 | 0.11824828 | 0.078715727 | 35.712513 | 47.335835 | 30.192566 | 19.106936 | 45 | 0.30000001 | 50000 | 20 | 33 | 0 | 100000 | 20 | 23 | 0 | 150000 | 20 | 18 | 0 | 200000 | 20 | 16 | 0 | 0 | 0 | 0 | 0 | 0.82368183 | -0.051304802 | 0.8252781 | -0.062206797 | 0 | 0 | 0 | 0 | 0.61632061 | 0.55384707 | 0.82861191 | 0.73206025 | 0 | 0 | 0 | 0 | 0.34143701 | 0.83714545 | 0.9040972 | 1.1835337 | 0 | 0 | 0 | 0 | 0.084760018 | 1.0788543 | 1.0821788 | 1.4923925
3 | 9 | 60 | 324.4222 | 1053.985 | 0.2148481 | 23.87776 | 6 | 0 | 0 | 1 | 10 | 0 | 0 | 500 | 2 | 3 | 45 | 0.30000001 | 0 | 1.7928889 | 0.46772814 | 0.065456912 | 0.016518401 | 1.1965551 | 0.72864413 | 2.4362748 | 0.55763447 | 1.0550609 | 17.986563 | 0.48767793 | 45 | 0.30000001 | 3 | 3 | 10 | 32 | 20 | 0 | 0.061173655 | 0.014001116 | 0.0018208998 | 35.331264 | 21.683277 | 15.336867 | 9.8323736 | 45 | 0.30000001 | 100000 | 20 | 23 | 160 | 32 | 20 | 0 | 0 | 0.30159393 | 0.1266734 | 0.082895704 | 35.111309 | 46.207672 | 29.416149 | 18.689615 | 45 | 0.30000001 | 50000 | 20 | 33 | 0 | 100000 | 20 | 23 | 0 | 150000 | 20 | 18 | 0 | 200000 | 20 | 16 | 0 | 0 | 0 | 0 | 0 | 0.81539452 | -0.054670729 | 0.81722528 | -0.066947989 | 0 | 0 | 0 | 0 | 0.61524963 | 0.54813516 | 0.82400501 | 0.72777307 | 0 | 0 | 0 | 0 | 0.34345153 | 0.83202004 | 0.90012014 | 1.1793109 | 0 | 0 | 0 | 0 | 0.088635907 | 1.074953 | 1.078601 | 1.4885268
3 | 9 | 60 | 324.4222 | 1053.985 | 0.2148481 | 23.87776 | 6 | 0 | 0 | 2 | 10 | 0 | 0 | 500 | 2 | 3 | 45 | 0.30000001 | 0 | 1.7991111 | 0.48458117 | 0.066038169 | 0.022077497 | 1.1784923 | 0.61958468 | 2.4014082 | 0.57960737 | 1.0897905 | 17.9389 | 0.49373609 | 45 | 0.30000001 | 3 | 3 | 10 | 32 | 20 | 0 | 0.061275154 | 0.014046288 | 0.0015383717 | 35.184292 | 21.826895 | 15.379819 | 9.9747467 | 45 | 0.30000001 | 100000 | 20 | 23 | 160 | 32 | 20 | 0 | 0 | 0.30405712 | 0.12736626 | 0.083490059 | 35.271088 | 46.445271 | 29.583349 | 18.716291 | 45 | 0.30000001 | 50000 | 20 | 33 | 0 | 100000 | 20 | 23 | 0 | 150000 | 20 | 18 | 0 | 200000 | 20 | 16 | 0 | 0 | 0 | 0 | 0 | 0.81526697 | -0.055206213 | 0.81713396 | -0.06761229 | 0 | 0 | 0 | 0 | 0.61517316 | 0.54757422 | 0.82357484 | 0.72732627 | 0 | 0 | 0 | 0 | 0.34355348 | 0.83151007 | 0.89968771 | 1.1789899 | 0 | 0 | 0 | 0 | 0.088865407 | 1.074494 | 1.0781626 | 1.4882797
3 | 9 | 60 | 324.4222 | 1053.985 | 0.2148481 | 23.87776 | 6 | 0 | 0 | 3 | 10 | 0 | 0 | 500 | 2 | 3 | 45 | 0.30000001 | 0 | 1.8004444 | 0.47990862 | 0.068663411 | 0.01326079 | 1.2263951 | 0.7521798 | 2.5468018 | 0.57431787 | 1.0800437 | 18.391115 | 0.49651423 | 45 | 0.30000001 | 3 | 3 | 10 | 32 | 20 | 0 | 0.061189078 | 0.014031048 | 0.0014803945 | 35.315365 | 22.012918 | 15.384548 | 9.6894226 | 45 | 0.30000001 | 100000 | 20 | 23 | 160 | 32 | 20 | 0 | 0 | 0.30495641 | 0.12772509 | 0.083674483 | 35.144974 | 46.36208 | 29.414967 | 18.78772 | 45 | 0.30000001 | 50000 | 20 | 33 | 0 | 100000 | 20 | 23 | 0 | 150000 | 20 | 18 | 0 | 200000 | 20 | 16 | 0 | 0 | 0 | 0 | 0 | 0.81498647 | -0.055104222 | 0.81684726 | -0.06751091 | 0 | 0 | 0 | 0 | 0.61494368 | 0.54739571 | 0.82328475 | 0.72734964 | 0 | 0 | 0 | 0 | 0.34350243 | 0.83138263 | 0.89955044 | 1.1789882 | 0 | 0 | 0 | 0 | 0.088941976 | 1.0743409 | 1.0780163 | 1.4881972
3 | 9 | 60 | 324.4222 | 1053.985 | 0.2148481 | 23.87776 | 6 | 0 | 0 | 4 | 10 | 0 | 0 | 500 | 2 | 3 | 45 | 0.30000001 | 0 | 1.8004444 | 0.47618771 | 0.067849264 | 0.020696554 | 1.2344378 | 0.7860043 | 2.399075 | 0.5738284 | 1.071978 | 18.386644 | 0.4962351 | 45 | 0.30000001 | 3 | 3 | 10 | 32 | 20 | 0 | 0.060760297 | 0.014091111 | 0.0014968857 | 35.135395 | 22.214733 | 16.038017 | 10.021634 | 45 | 0.30000001 | 100000 | 20 | 23 | 160 | 32 | 20 | 0 | 0 | 0.3045015 | 0.12744886 | 0.083496928 | 35.127628 | 46.328331 | 29.388477 | 18.683935 | 45 | 0.30000001 | 50000 | 20 | 33 | 0 | 100000 | 20 | 23 | 0 | 150000 | 20 | 18 | 0 | 200000 | 20 | 16 | 0 | 0 | 0 | 0 | 0 | 0.81485903 | -0.055231716 | 0.81672871 | -0.067677185 | 0 | 0 | 0 | 0 | 0.61502016 | 0.54739571 | 0.82334191 | 0.72728789 | 0 | 0 | 0 | 0 | 0.34352797 | 0.83135712 | 0.89953661 | 1.1789511 | 0 | 0 | 0 | 0 | 0.088967383 | 1.0743409 | 1.0780184 | 1.4881737
3 | 9 | 60 | 324.4222 | 1053.985 | 0.2148481 | 23.87776 | 6 | 0 | 0 | 5 | 10 | 0 | 0 | 500 | 2 | 3 | 45 | 0.30000001 | 0 | 1.8013333 | 0.47694832 | 0.076431744 | 0.016391383 | 1.211814 | 0.83667314 | 2.2814116 | 0.57784528 | 1.0757155 | 18.188776 | 0.50360876 | 45 | 0.30000001 | 3 | 3 | 10 | 32 | 20 | 0 | 0.063769743 | 0.014427682 | 0.0016942982 | 35.585991 | 21.510756 | 15.205231 | 9.7616873 | 45 | 0.30000001 | 100000 | 20 | 23 | 160 | 32 | 20 | 0 | 0 | 0.30448037 | 0.1276211 | 0.083525211 | 35.043625 | 46.340115 | 29.575905 | 18.791073 | 45 | 0.30000001 | 50000 | 20 | 33 | 0 | 100000 | 20 | 23 | 0 | 150000 | 20 | 18 | 0 | 200000 | 20 | 16 | 0 | 0 | 0 | 0 | 0 | 0.81455302 | -0.055486701 | 0.8164407 | -0.06801413 | 0 | 0 | 0 | 0 | 0.61502016 | 0.54724276 | 0.82324022 | 0.72714913 | 0 | 0 | 0 | 0 | 0.34360448 | 0.83115309 | 0.89937729 | 1.1787859 | 0 | 0 | 0 | 0 | 0.089043982 | 1.0743409 | 1.0780247 | 1.4881029
3 | 9 | 60 | 324.4222 | 1053.985 | 0.2148481 | 23.87776 | 6 | 0 | 0 | 6 | 10 | 0 | 0 | 500 | 2 | 3 | 45 | 0.30000001 | 0 | 1.8004446 | 0.47930017 | 0.064459309 | 0.017262191 | 1.2111855 | 0.63899887 | 2.8365645 | 0.57081449 | 1.0771691 | 18.384096 | 0.49294877 | 45 | 0.30000001 | 3 | 3 | 10 | 32 | 20 | 0 | 0.059323475 | 0.01376923 | 0.0013280562 | 35.388702 | 21.952888 | 15.914822 | 10.36619 | 45 | 0.30000001 | 100000 | 20 | 23 | 160 | 32 | 20 | 0 | 0 | 0.30497938 | 0.12755664 | 0.083439983 | 35.094391 | 46.359047 | 29.407873 | 18.733732 | 45 | 0.30000001 | 50000 | 20 | 33 | 0 | 100000 | 20 | 23 | 0 | 150000 | 20 | 18 | 0 | 200000 | 20 | 16 | 0 | 0 | 0 | 0 | 0 | 0.81442547 | -0.055486701 | 0.81631345 | -0.068024747 | 0 | 0 | 0 | 0 | 0.61504567 | 0.54708976 | 0.82315755 | 0.72698963 | 0 | 0 | 0 | 0 | 0.34362996 | 0.83100009 | 0.89924562 | 1.1786947 | 0 | 0 | 0 | 0 | 0.089069441 | 1.0741115 | 1.0777981 | 1.4880618
3 | 9 | 60 | 324.4222 | 1053.985 | 0.2148481 | 23.87776 | 6 | 0 | 0 | 7 | 10 | 0 | 0 | 500 | 2 | 3 | 45 | 0.30000001 | 0 | 1.8026667 | 0.48175526 | 0.074307397 | 0.028234094 | 1.2052759 | 0.74855679 | 3.0147128 | 0.59042656 | 1.0857024 | 18.373989 | 0.49803981 | 45 | 0.30000001 | 3 | 3 | 10 | 32 | 20 | 0 | 0.060966142 | 0.014072584 | 0.0015538343 | 35.545841 | 21.761524 | 15.642942 | 10.397376 | 45 | 0.30000001 | 100000 | 20 | 23 | 160 | 32 | 20 | 0 | 0 | 0.30401069 | 0.12746945 | 0.083370931 | 35.189243 | 46.331253 | 29.395201 | 18.903631 | 45 | 0.30000001 | 50000 | 20 | 33 | 0 | 100000 | 20 | 23 | 0 | 150000 | 20 | 18 | 0 | 200000 | 20 | 16 | 0 | 0 | 0 | 0 | 0 | 0.81419599 | -0.055384707 | 0.81607753 | -0.067919172 | 0 | 0 | 0 | 0 | 0.61502016 | 0.54701328 | 0.82308769 | 0.72694081 | 0 | 0 | 0 | 0 | 0.34360445 | 0.8310256 | 0.89925945 | 1.1787318 | 0 | 0 | 0 | 0 | 0.089120433 | 1.0742134 | 1.0779039 | 1.4880224
3 | 9 | 60 | 324.4222 | 1053.985 | 0.2148481 | 23.87776 | 6 | 0 | 0 | 8 | 10 | 0 | 0 | 500 | 2 | 3 | 45 | 0.30000001 | 0 | 1.8031111 | 0.48751318 | 0.069759913 | 0.013700387 | 1.209941 | 0.70968157 | 2.7270651 | 0.57368314 | 1.0953034 | 18.224302 | 0.50670016 | 45 | 0.30000001 | 3 | 3 | 10 | 32 | 20 | 0 | 0.061210364 | 0.014048778 | 0.0017985984 | 34.975346 | 21.869368 | 15.294615 | 9.5686884 | 45 | 0.30000001 | 100000 | 20 | 23 | 160 | 32 | 20 | 0 | 0 | 0.30510983 | 0.12749819 | 0.083284758 | 35.088779 | 46.349308 | 29.413685 | 18.77766 | 45 | 0.30000001 | 50000 | 20 | 33 | 0 | 100000 | 20 | 23 | 0 | 150000 | 20 | 18 | 0 | 200000 | 20 | 16 | 0 | 0 | 0 | 0 | 0 | 0.8142215 | -0.055665206 | 0.81612211 | -0.068259954 | 0 | 0 | 0 | 0 | 0.61489266 | 0.54698771 | 0.8229754 | 0.72702056 | 0 | 0 | 0 | 0 | 0.34360451 | 0.83089817 | 0.89914173 | 1.1786776 | 0 | 0 | 0 | 0 | 0.089120358 | 1.0741115 | 1.0778023 | 1.4880147
3 | 9 | 60 | 324.4222 | 1053.985 | 0.2148481 | 23.87776 | 6 | 0 | 0 | 9 | 10 | 0 | 0 | 500 | 2 | 3 | 45 | 0.30000001 | 0 | 1.8017778 | 0.48282021 | 0.07040742 | 0.02072048 | 1.2130367 | 0.79065806 | 2.7645278 | 0.57998669 | 1.0866022 | 18.118326 | 0.51080865 | 45 | 0.30000001 | 3 | 3 | 10 | 32 | 20 | 0 | 0.059995543 | 0.013827998 | 0.001618956 | 35.471386 | 21.937086 | 15.607422 | 10.013491 | 45 | 0.30000001 | 100000 | 20 | 23 | 160 | 32 | 20 | 0 | 0 | 0.30447873 | 0.12736534 | 0.083157361 | 35.212959 | 46.265774 | 29.368721 | 18.655107 | 45 | 0.30000001 | 50000 | 20 | 33 | 0 | 100000 | 20 | 23 | 0 | 150000 | 20 | 18 | 0 | 200000 | 20 | 16 | 0 | 0 | 0 | 0 | 0 | 0.813941 | -0.055869203 | 0.81585622 | -0.068532862 | 0 | 0 | 0 | 0 | 0.61499465 | 0.54706424 | 0.82310247 | 0.72700769 | 0 | 0 | 0 | 0 | 0.34357899 | 0.83092368 | 0.89915556 | 1.1787146 | 0 | 0 | 0 | 0 | 0.089043967 | 1.074137 | 1.0778215 | 1.4880873
3 | 9 | 60 | 324.4222 | 1053.985 | 0.2148481 | 23.87776 | 6 | 0 | 0 | 10 | 10 | 0 | 0 | 500 | 2 | 3 | 45 | 0.30000001 | 0 | 1.8017778 | 0.48157698 | 0.069347307 | 0.015219848 | 1.2169048 | 0.75625652 | 2.7692697 | 0.57629478 | 1.0832057 | 18.454227 | 0.49734181 | 45 | 0.30000001 | 3 | 3 | 10 | 32 | 20 | 0 | 0.060260743 | 0.014161484 | 0.0016096587 | 35.534187 | 22.184647 | 16.135723 | 10.162568 | 45 | 0.30000001 | 100000 | 20 | 23 | 160 | 32 | 20 | 0 | 0 | 0.30482242 | 0.12759984 | 0.083601817 | 35.139404 | 46.367928 | 29.520782 | 18.799582 | 45 | 0.30000001 | 50000 | 20 | 33 | 0 | 100000 | 20 | 23 | 0 | 150000 | 20 | 18 | 0 | 200000 | 20 | 16 | 0 | 0 | 0 | 0 | 0 | 0.81376255 | -0.055894695 | 0.81567991 | -0.068579026 | 0 | 0 | 0 | 0 | 0.61494368 | 0.54683477 | 0.82291192 | 0.7268405 | 0 | 0 | 0 | 0 | 0.34362993 | 0.83079612 | 0.89905715 | 1.1786081 | 0 | 0 | 0 | 0 | 0.089222461 | 1.073984 | 1.0776838 | 1.4879105
3 | 9 | 60 | 324.4222 | 1053.985 | 0.2148481 | 23.87776 | 7 | 0 | 0 | 1 | 10 | 0 | 0 | 500 | 2 | 3 | 45 | 0.30000001 | 0 | 1.8039999 | 0.47663653 | 0.061271526 | 0.017695544 | 1.2035557 | 0.69131613 | 2.8910985 | 0.56467712 | 1.0685657 | 18.354826 | 0.48195428 | 45 | 0.30000001 | 3 | 3 | 10 | 32 | 20 | 0 | 0.05876746 | 0.013691836 | 0.0014196052 | 35.667103 | 22.055264 | 15.648726 | 10.12089 | 45 | 0.30000001 | 100000 | 20 | 23 | 160 | 32 | 20 | 0 | 0 | 0.30127671 | 0.12666029 | 0.083005629 | 35.118343 | 46.657738 | 29.614857 | 18.89155 | 45 | 0.30000001 | 50000 | 20 | 33 | 0 | 100000 | 20 | 23 | 0 | 150000 | 20 | 18 | 0 | 200000 | 20 | 16 | 0 | 0 | 0 | 0 | 0 | 0.81508851 | -0.054849226 | 0.8169319 | -0.067191057 | 0 | 0 | 0 | 0 | 0.61512208 | 0.54788017 | 0.82374018 | 0.72764492 | 0 | 0 | 0 | 0 | 0.34340051 | 0.8317396 | 0.89984149 | 1.1792444 | 0 | 0 | 0 | 0 | 0.088737935 | 1.074698 | 1.0783553 | 1.4884131
3 | 9 | 60 | 324.4222 | 1053.985 | 0.2148481 | 23.87776 | 7 | 0 | 0 | 2 | 10 | 0 | 0 | 500 | 2 | 3 | 45 | 0.30000001 | 0 | 1.8039999 | 0.48131549 | 0.068092629 | 0.017728265 | 1.2293935 | 0.89742053 | 2.7051749 | 0.57810026 | 1.0816751 | 18.169912 | 0.50954586 | 45 | 0.30000001 | 3 | 3 | 10 | 32 | 20 | 0 | 0.057717919 | 0.01350323 | 0.0016542249 | 35.204693 | 22.186831 | 15.542124 | 10.094894 | 45 | 0.30000001 | 100000 | 20 | 23 | 160 | 32 | 20 | 0 | 0 | 0.30249211 | 0.12691119 | 0.083110631 | 35.166161 | 46.452915 | 29.515762 | 18.739096 | 45 | 0.30000001 | 50000 | 20 | 33 | 0 | 100000 | 20 | 23 | 0 | 150000 | 20 | 18 | 0 | 200000 | 20 | 16 | 0 | 0 | 0 | 0 | 0 | 0.81529248 | -0.054721732 | 0.81712687 | -0.067018621 | 0 | 0 | 0 | 0 | 0.6149947 | 0.54767627 | 0.82350945 | 0.7275629 | 0 | 0 | 0 | 0 | 0.34342608 | 0.83143365 | 0.89956844 | 1.1790884 | 0 | 0 | 0 | 0 | 0.088865452 | 1.0745959 | 1.0782641 | 1.4882874
3 | 9 | 60 | 324.4222 | 1053.985 | 0.2148481 | 23.87776 | 7 | 0 | 0 | 3 | 10 | 0 | 0 | 500 | 2 | 3 | 45 | 0.30000001 | 0 | 1.8039999 | 0.48428634 | 0.074206479 | 0.017899033 | 1.2220153 | 0.76807058 | 2.4387684 | 0.58621407 | 1.089452 | 18.371611 | 0.50891262 | 45 | 0.30000001 | 3 | 3 | 10 | 32 | 20 | 0 | 0.059371412 | 0.013888361 | 0.0019585746 | 35.368816 | 22.283613 | 15.822326 | 9.9925575 | 45 | 0.30000001 | 100000 | 20 | 23 | 160 | 32 | 20 | 0 | 0 | 0.30265006 | 0.12686312 | 0.08301691 | 35.098003 | 46.560753 | 29.61356 | 18.85865 | 45 | 0.30000001 | 50000 | 20 | 33 | 0 | 100000 | 20 | 23 | 0 | 150000 | 20 | 18 | 0 | 200000 | 20 | 16 | 0 | 0 | 0 | 0 | 0 | 0.81480801 | -0.055104215 | 0.81666917 | -0.067525648 | 0 | 0 | 0 | 0 | 0.61502016 | 0.54747218 | 0.82339275 | 0.72735727 | 0 | 0 | 0 | 0 | 0.34342596 | 0.83140814 | 0.89954484 | 1.1790776 | 0 | 0 | 0 | 0 | 0.088941976 | 1.074545 | 1.0782197 | 1.4882128
3 | 9 | 60 | 324.4222 | 1053.985 | 0.2148481 | 23.87776 | 7 | 0 | 0 | 4 | 10 | 0 | 0 | 500 | 2 | 3 | 45 | 0.30000001 | 0 | 1.8022223 | 0.48886365 | 0.071034178 | 0.017098241 | 1.2135222 | 0.76771164 | 2.506752 | 0.58687419 | 1.0996002 | 18.195866 | 0.51606774 | 45 | 0.30000001 | 3 | 3 | 10 | 32 | 20 | 0 | 0.057875812 | 0.013502384 | 0.0018414436 | 35.169918 | 22.288906 | 15.728119 | 10.237976 | 45 | 0.30000001 | 100000 | 20 | 23 | 160 | 32 | 20 | 0 | 0 | 0.3023411 | 0.12699771 | 0.083267756 | 35.054947 | 46.56654 | 29.607891 | 18.878042 | 45 | 0.30000001 | 50000 | 20 | 33 | 0 | 100000 | 20 | 23 | 0 | 150000 | 20 | 18 | 0 | 200000 | 20 | 16 | 0 | 0 | 0 | 0 | 0 | 0.81424701 | -0.055129714 | 0.81611121 | -0.067603201 | 0 | 0 | 0 | 0 | 0.61496913 | 0.54734474 | 0.8232699 | 0.72728282 | 0 | 0 | 0 | 0 | 0.34342602 | 0.83120406 | 0.89935625 | 1.178991 | 0 | 0 | 0 | 0 | 0.088967457 | 1.0743154 | 1.0779929 | 1.4881717
3 | 9 | 60 | 324.4222 | 1053.985 | 0.2148481 | 23.87776 | 7 | 0 | 0 | 5 | 10 | 0 | 0 | 500 | 2 | 3 | 45 | 0.30000001 | 0 | 1.8017778 | 0.48872274 | 0.06649065 | 0.021551892 | 1.2114828 | 0.81264722 | 2.3535202 | 0.58325744 | 1.0987107 | 17.995552 | 0.51427341 | 45 | 0.30000001 | 3 | 3 | 10 | 32 | 20 | 0 | 0.059172772 | 0.0137772 | 0.0016781276 | 35.252403 | 22.061443 | 15.363481 | 10.212994 | 45 | 0.30000001 | 100000 | 20 | 23 | 160 | 32 | 20 | 0 | 0 | 0.30327854 | 0.12701252 | 0.083277561 | 35.064426 | 46.534065 | 29.60107 | 18.834074 | 45 | 0.30000001 | 50000 | 20 | 33 | 0 | 100000 | 20 | 23 | 0 | 150000 | 20 | 18 | 0 | 200000 | 20 | 16 | 0 | 0 | 0 | 0 | 0 | 0.81419599 | -0.055078715 | 0.81605685 | -0.067545071 | 0 | 0 | 0 | 0 | 0.61494362 | 0.54726827 | 0.82319999 | 0.72723407 | 0 | 0 | 0 | 0 | 0.3434515 | 0.83110207 | 0.89927173 | 1.1789215 | 0 | 0 | 0 | 0 | 0.088967413 | 1.0742899 | 1.0779675 | 1.4881698
3 | 9 | 60 | 324.4222 | 1053.985 | 0.2148481 | 23.87776 | 7 | 0 | 0 | 6 | 10 | 0 | 0 | 500 | 2 | 3 | 45 | 0.30000001 | 0 | 1.8039999 | 0.48074535 | 0.067359701 | 0.01767851 | 1.209397 | 0.72475171 | 2.6218534 | 0.57566792 | 1.0800381 | 18.39823 | 0.49190032 | 45 | 0.30000001 | 3 | 3 | 10 | 32 | 20 | 0 | 0.061041504 | 0.014149332 | 0.0015641148 | 35.454121 | 22.013641 | 15.720778 | 10.090217 | 45 | 0.30000001 | 100000 | 20 | 23 | 160 | 32 | 20 | 0 | 0 | 0.30285582 | 0.12685953 | 0.082978539 | 35.208324 | 46.371143 | 29.524498 | 18.745373 | 45 | 0.30000001 | 50000 | 20 | 33 | 0 | 100000 | 20 | 23 | 0 | 150000 | 20 | 18 | 0 | 200000 | 20 | 16 | 0 | 0 | 0 | 0 | 0 | 0.8142215 | -0.054951221 | 0.81607372 | -0.067387089 | 0 | 0 | 0 | 0 | 0.61484164 | 0.54721725 | 0.8230899 | 0.72727013 | 0 | 0 | 0 | 0 | 0.34345153 | 0.83107662 | 0.89924818 | 1.1789106 | 0 | 0 | 0 | 0 | 0.089018419 | 1.0742644 | 1.0779463 | 1.4881207
3 | 9 | 60 | 324.4222 | 1053.985 | 0.2148481 | 23.87776 | 7 | 0 | 0 | 7 | 10 | 0 | 0 | 500 | 2 | 3 | 45 | 0.30000001 | 0 | 1.8039999 | 0.47990385 | 0.066723958 | 0.018092059 | 1.1978048 | 0.6890437 | 2.3619018 | 0.57309586 | 1.0776825 | 18.117466 | 0.49845785 | 45 | 0.30000001 | 3 | 3 | 10 | 32 | 20 | 0 | 0.059991516 | 0.014002461 | 0.0014947071 | 35.7929 | 21.864422 | 15.899879 | 10.623098 | 45 | 0.30000001 | 100000 | 20 | 23 | 160 | 32 | 20 | 0 | 0 | 0.30222753 | 0.12677138 | 0.082985282 | 35.062218 | 46.532379 | 29.589077 | 18.876059 | 45 | 0.30000001 | 50000 | 20 | 33 | 0 | 100000 | 20 | 23 | 0 | 150000 | 20 | 18 | 0 | 200000 | 20 | 16 | 0 | 0 | 0 | 0 | 0 | 0.81409401 | -0.055206213 | 0.81596369 | -0.067709409 | 0 | 0 | 0 | 0 | 0.61484164 | 0.54706424 | 0.82298815 | 0.72713125 | 0 | 0 | 0 | 0 | 0.34347698 | 0.83097458 | 0.8991636 | 1.1788411 | 0 | 0 | 0 | 0 | 0.088992991 | 1.0741115 | 1.0777918 | 1.4881325
3 | 9 | 60 | 324.4222 | 1053.985 | 0.2148481 | 23.87776 | 7 | 0 | 0 | 8 | 10 | 0 | 0 | 500 | 2 | 3 | 45 | 0.30000001 | 0 | 1.8039999 | 0.48230261 | 0.070316203 | 0.022139868 | 1.2207978 | 0.80067241 | 2.8249786 | 0.58170468 | 1.0846727 | 18.326571 | 0.50395781 | 45 | 0.30000001 | 3 | 3 | 10 | 32 | 20 | 0 | 0.058721729 | 0.013727595 | 0.0016710777 | 34.827927 | 22.417778 | 15.706793 | 9.9485502 | 45 | 0.30000001 | 100000 | 20 | 23 | 160 | 32 | 20 | 0 | 0 | 0.30334783 | 0.1269477 | 0.083120473 | 35.230328 | 46.478264 | 29.450052 | 18.722719 | 45 | 0.30000001 | 50000 | 20 | 33 | 0 | 100000 | 20 | 23 | 0 | 150000 | 20 | 18 | 0 | 200000 | 20 | 16 | 0 | 0 | 0 | 0 | 0 | 0.81396651 | -0.055308215 | 0.8158434 | -0.067844719 | 0 | 0 | 0 | 0 | 0.61468869 | 0.54701322 | 0.82283998 | 0.7272085 | 0 | 0 | 0 | 0 | 0.3434515 | 0.83092362 | 0.8991068 | 1.1788456 | 0 | 0 | 0 | 0 | 0.089069389 | 1.074086 | 1.0777727 | 1.4880599
3 | 9 | 60 | 324.4222 | 1053.985 | 0.2148481 | 23.87776 | 7 | 0 | 0 | 9 | 10 | 0 | 0 | 500 | 2 | 3 | 45 | 0.30000001 | 0 | 1.8039999 | 0.48383236 | 0.070553362 | 0.014792625 | 1.2054809 | 0.80616015 | 2.4308462 | 0.57800174 | 1.0874429 | 18.073767 | 0.50584507 | 45 | 0.30000001 | 3 | 3 | 10 | 32 | 20 | 0 | 0.06004858 | 0.013848219 | 0.0015995196 | 35.38353 | 21.623892 | 15.422043 | 10.105606 | 45 | 0.30000001 | 100000 | 20 | 23 | 160 | 32 | 20 | 0 | 0 | 0.30245456 | 0.12691069 | 0.083129212 | 35.173313 | 46.475025 | 29.521963 | 18.862686 | 45 | 0.30000001 | 50000 | 20 | 33 | 0 | 100000 | 20 | 23 | 0 | 150000 | 20 | 18 | 0 | 200000 | 20 | 16 | 0 | 0 | 0 | 0 | 0 | 0.81396651 | -0.055359207 | 0.81584686 | -0.06790708 | 0 | 0 | 0 | 0 | 0.61473966 | 0.54688573 | 0.8227933 | 0.72705156 | 0 | 0 | 0 | 0 | 0.34350246 | 0.83087265 | 0.89907914 | 1.1787716 | 0 | 0 | 0 | 0 | 0.089043938 | 1.0740604 | 1.0777452 | 1.4880815
3 | 9 | 60 | 324.4222 | 1053.985 | 0.2148481 | 23.87776 | 7 | 0 | 0 | 10 | 10 | 0 | 0 | 500 | 2 | 3 | 45 | 0.30000001 | 0 | 1.8022223 | 0.4876039 | 0.060404569 | 0.023507161 | 1.2122847 | 0.77564275 | 2.3469241 | 0.57871926 | 1.0938462 | 17.993553 | 0.51114804 | 45 | 0.30000001 | 3 | 3 | 10 | 32 | 20 | 0 | 0.059885588 | 0.013874067 | 0.0014438987 | 35.437973 | 21.739065 | 15.60833 | 10.244631 | 45 | 0.30000001 | 100000 | 20 | 23 | 160 | 32 | 20 | 0 | 0 | 0.30223706 | 0.12709312 | 0.083445124 | 35.089912 | 46.713116 | 29.652996 | 18.927036 | 45 | 0.30000001 | 50000 | 20 | 33 | 0 | 100000 | 20 | 23 | 0 | 150000 | 20 | 18 | 0 | 200000 | 20 | 16 | 0 | 0 | 0 | 0 | 0 | 0.81383908 | -0.055333711 | 0.815718 | -0.067886494 | 0 | 0 | 0 | 0 | 0.61468869 | 0.54683477 | 0.82272136 | 0.72704643 | 0 | 0 | 0 | 0 | 0.34355351 | 0.83071959 | 0.89895719 | 1.1786541 | 0 | 0 | 0 | 0 | 0.089094937 | 1.0740349 | 1.077724 | 1.4880323
3 | 9 | 60 | 324.4222 | 1053.985 | 0.2148481 | 23.87776 | 8 | 0 | 0 | 1 | 10 | 0 | 0 | 500 | 2 | 3 | 45 | 0.30000001 | 0 | 1.7915556 | 0.45841974 | 0.063895226 | 0.017565299 | 1.1823719 | 0.65292978 | 2.5766644 | 0.54777151 | 1.0316584 | 17.889772 | 0.47532684 | 45 | 0.30000001 | 3 | 3 | 10 | 32 | 20 | 0 | 0.055951495 | 0.013276026 | 0.0016090346 | 35.22665 | 22.080309 | 15.813335 | 10.313603 | 45 | 0.30000001 | 100000 | 20 | 23 | 160 | 32 | 20 | 0 | 0 | 0.29708931 | 0.12542872 | 0.082202524 | 35.476456 | 46.837841 | 29.646137 | 18.780052 | 45 | 0.30000001 | 50000 | 20 | 33 | 0 | 100000 | 20 | 23 | 0 | 150000 | 20 | 18 | 0 | 200000 | 20 | 16 | 0 | 0 | 0 | 0 | 0 | 0.81524146 | -0.053854745 | 0.81701833 | -0.065964028 | 0 | 0 | 0 | 0 | 0.61537713 | 0.54793119 | 0.82396454 | 0.7274853 | 0 | 0 | 0 | 0 | 0.34352797 | 0.83202016 | 0.90014946 | 1.1792325 | 0 | 0 | 0 | 0 | 0.088839881 | 1.0753355 | 1.078999 | 1.4883676
3 | 9 | 60 | 324.4222 | 1053.985 | 0.2148481 | 23.87776 | 8 | 0 | 0 | 2 | 10 | 0 | 0 | 500 | 2 | 3 | 45 | 0.30000001 | 0 | 1.7955556 | 0.46198446 | 0.06252943 | 0.017981134 | 1.1838109 | 0.85951674 | 2.4596825 | 0.54904515 | 1.0372684 | 17.640928 | 0.48503435 | 45 | 0.30000001 | 3 | 3 | 10 | 32 | 20 | 0 | 0.058136769 | 0.013500491 | 0.0015065074 | 35.404144 | 21.865553 | 15.564783 | 9.9565496 | 45 | 0.30000001 | 100000 | 20 | 23 | 160 | 32 | 20 | 0 | 0 | 0.29731184 | 0.125505 | 0.082278088 | 35.488293 | 46.712234 | 29.695721 | 18.863165 | 45 | 0.30000001 | 50000 | 20 | 33 | 0 | 100000 | 20 | 23 | 0 | 150000 | 20 | 18 | 0 | 200000 | 20 | 16 | 0 | 0 | 0 | 0 | 0 | 0.81531799 | -0.054084241 | 0.81710988 | -0.066238105 | 0 | 0 | 0 | 0 | 0.61540264 | 0.54788029 | 0.82394975 | 0.72741854 | 0 | 0 | 0 | 0 | 0.343528 | 0.83189261 | 0.90003157 | 1.1791784 | 0 | 0 | 0 | 0 | 0.088763401 | 1.0752079 | 1.0788656 | 1.4884285
3 | 9 | 60 | 324.4222 | 1053.985 | 0.2148481 | 23.87776 | 8 | 0 | 0 | 3 | 10 | 0 | 0 | 500 | 2 | 3 | 45 | 0.30000001 | 0 | 1.7906666 | 0.46012622 | 0.06257496 | 0.017201917 | 1.1697489 | 0.62076598 | 2.5268188 | 0.5476737 | 1.0355401 | 17.831331 | 0.46373391 | 45 | 0.30000001 | 3 | 3 | 10 | 32 | 20 | 0 | 0.058142245 | 0.01367062 | 0.0014234679 | 35.291824 | 22.089581 | 15.955996 | 10.423062 | 45 | 0.30000001 | 100000 | 20 | 23 | 160 | 32 | 20 | 0 | 0 | 0.29670158 | 0.12530775 | 0.082235292 | 35.45393 | 46.695107 | 29.712612 | 18.897751 | 45 | 0.30000001 | 50000 | 20 | 33 | 0 | 100000 | 20 | 23 | 0 | 150000 | 20 | 18 | 0 | 200000 | 20 | 16 | 0 | 0 | 0 | 0 | 0 | 0.81480801 | -0.054186236 | 0.81660777 | -0.066404067 | 0 | 0 | 0 | 0 | 0.61527514 | 0.54765064 | 0.82370186 | 0.72731328 | 0 | 0 | 0 | 0 | 0.34357896 | 0.83176506 | 0.8999331 | 1.1790719 | 0 | 0 | 0 | 0 | 0.08889094 | 1.0750804 | 1.0787491 | 1.4883009
3 | 9 | 60 | 324.4222 | 1053.985 | 0.2148481 | 23.87776 | 8 | 0 | 0 | 4 | 10 | 0 | 0 | 500 | 2 | 3 | 45 | 0.30000001 | 0 | 1.7924445 | 0.46056467 | 0.061058197 | 0.017634731 | 1.1699203 | 0.64125705 | 2.8411376 | 0.55254596 | 1.0352762 | 18.036839 | 0.46084037 | 45 | 0.30000001 | 3 | 3 | 10 | 32 | 20 | 0 | 0.057314821 | 0.013418963 | 0.0015149538 | 35.665199 | 22.283493 | 15.600041 | 10.003234 | 45 | 0.30000001 | 100000 | 20 | 23 | 160 | 32 | 20 | 0 | 0 | 0.29697639 | 0.12536192 | 0.08218804 | 35.355034 | 46.726143 | 29.729889 | 18.8801 | 45 | 0.30000001 | 50000 | 20 | 33 | 0 | 100000 | 20 | 23 | 0 | 150000 | 20 | 18 | 0 | 200000 | 20 | 16 | 0 | 0 | 0 | 0 | 0 | 0.814502 | -0.054084245 | 0.81629568 | -0.066304274 | 0 | 0 | 0 | 0 | 0.61517316 | 0.54754871 | 0.82355791 | 0.72730315 | 0 | 0 | 0 | 0 | 0.34360448 | 0.83168858 | 0.89987218 | 1.1790133 | 0 | 0 | 0 | 0 | 0.088865429 | 1.0750294 | 1.0786961 | 1.4883206
3 | 9 | 60 | 324.4222 | 1053.985 | 0.2148481 | 23.87776 | 8 | 0 | 0 | 5 | 10 | 0 | 0 | 500 | 2 | 3 | 45 | 0.30000001 | 0 | 1.7937777 | 0.45827967 | 0.058769003 | 0.012524374 | 1.1762351 | 0.66734403 | 2.4284642 | 0.53745079 | 1.0284042 | 17.832085 | 0.46347195 | 45 | 0.30000001 | 3 | 3 | 10 | 32 | 20 | 0 | 0.057287216 | 0.01366285 | 0.0017928883 | 35.2118 | 22.387051 | 16.015429 | 10.286622 | 45 | 0.30000001 | 100000 | 20 | 23 | 160 | 32 | 20 | 0 | 0 | 0.29737493 | 0.12534106 | 0.082195967 | 35.495888 | 46.648769 | 29.721521 | 18.811068 | 45 | 0.30000001 | 50000 | 20 | 33 | 0 | 100000 | 20 | 23 | 0 | 150000 | 20 | 18 | 0 | 200000 | 20 | 16 | 0 | 0 | 0 | 0 | 0 | 0.81457853 | -0.054160737 | 0.8163771 | -0.066391557 | 0 | 0 | 0 | 0 | 0.61524963 | 0.54747224 | 0.82356417 | 0.72717202 | 0 | 0 | 0 | 0 | 0.34352797 | 0.8315357 | 0.89970165 | 1.179027 | 0 | 0 | 0 | 0 | 0.088890977 | 1.074953 | 1.078622 | 1.4882911
3 | 9 | 60 | 324.4222 | 1053.985 | 0.2148481 | 23.87776 | 8 | 0 | 0 | 6 | 10 | 0 | 0 | 500 | 2 | 3 | 45 | 0.30000001 | 0 | 1.7911112 | 0.46318114 | 0.055335574 | 0.016275277 | 1.1720183 | 0.66474485 | 2.736762 | 0.54413605 | 1.0397813 | 17.768211 | 0.46269742 | 45 | 0.30000001 | 3 | 3 | 10 | 32 | 20 | 0 | 0.057060581 | 0.013574449 | 0.0015619842 | 35.050507 | 22.468683 | 16.066902 | 10.483777 | 45 | 0.30000001 | 100000 | 20 | 23 | 160 | 32 | 20 | 0 | 0 | 0.29624125 | 0.12510693 | 0.081947558 | 35.445557 | 46.700146 | 29.724449 | 18.946918 | 45 | 0.30000001 | 50000 | 20 | 33 | 0 | 100000 | 20 | 23 | 0 | 150000 | 20 | 18 | 0 | 200000 | 20 | 16 | 0 | 0 | 0 | 0 | 0 | 0.81442547 | -0.05431373 | 0.81623453 | -0.066591024 | 0 | 0 | 0 | 0 | 0.61519861 | 0.54754877 | 0.82357693 | 0.72728264 | 0 | 0 | 0 | 0 | 0.34347698 | 0.83153558 | 0.8996821 | 1.1790793 | 0 | 0 | 0 | 0 | 0.088890977 | 1.074953 | 1.078622 | 1.4882911
3 | 9 | 60 | 324.4222 | 1053.985 | 0.2148481 | 23.87776 | 8 | 0 | 0 | 7 | 10 | 0 | 0 | 500 | 2 | 3 | 45 | 0.30000001 | 0 | 1.7937779 | 0.46088165 | 0.064968668 | 0.013292817 | 1.1646188 | 0.6802792 | 2.2636838 | 0.55036902 | 1.0357794 | 17.814054 | 0.46465975 | 45 | 0.30000001 | 3 | 3 | 10 | 32 | 20 | 0 | 0.059238877 | 0.01357176 | 0.0015174777 | 35.344761 | 21.883121 | 15.149731 | 9.6899128 | 45 | 0.30000001 | 100000 | 20 | 23 | 160 | 32 | 20 | 0 | 0 | 0.29770398 | 0.12556824 | 0.082483925 | 35.41787 | 46.87405 | 29.647846 | 18.76071 | 45 | 0.30000001 | 50000 | 20 | 33 | 0 | 100000 | 20 | 23 | 0 | 150000 | 20 | 18 | 0 | 200000 | 20 | 16 | 0 | 0 | 0 | 0 | 0 | 0.81434906 | -0.054390229 | 0.81616342 | -0.066690773 | 0 | 0 | 0 | 0 | 0.61519867 | 0.54742122 | 0.82349217 | 0.72716689 | 0 | 0 | 0 | 0 | 0.34352806 | 0.83143365 | 0.89960736 | 1.1789836 | 0 | 0 | 0 | 0 | 0.088967443 | 1.0749274 | 1.0786029 | 1.4882185
3 | 9 | 60 | 324.4222 | 1053.985 | 0.2148481 | 23.87776 | 8 | 0 | 0 | 8 | 10 | 0 | 0 | 500 | 2 | 3 | 45 | 0.30000001 | 0 | 1.7973335 | 0.4493733 | 0.064520188 | 0.014645113 | 1.1947237 | 0.82207537 | 2.7568185 | 0.54401731 | 1.0091687 | 18.037827 | 0.46324319 | 45 | 0.30000001 | 3 | 3 | 10 | 32 | 20 | 0 | 0.055830948 | 0.01325237 | 0.001499152 | 35.724655 | 21.969206 | 15.772476 | 10.315065 | 45 | 0.30000001 | 100000 | 20 | 23 | 160 | 32 | 20 | 0 | 0 | 0.29751974 | 0.12535682 | 0.082324043 | 35.432007 | 46.73341 | 29.626163 | 18.823223 | 45 | 0.30000001 | 50000 | 20 | 33 | 0 | 100000 | 20 | 23 | 0 | 150000 | 20 | 18 | 0 | 200000 | 20 | 16 | 0 | 0 | 0 | 0 | 0 | 0.81445098 | -0.054415729 | 0.81626678 | -0.066713624 | 0 | 0 | 0 | 0 | 0.61512214 | 0.54737025 | 0.82340115 | 0.72718245 | 0 | 0 | 0 | 0 | 0.34357893 | 0.83151019 | 0.89969754 | 1.1789638 | 0 | 0 | 0 | 0 | 0.088916384 | 1.0748764 | 1.0785478 | 1.4882618
3 | 9 | 60 | 324.4222 | 1053.985 | 0.2148481 | 23.87776 | 8 | 0 | 0 | 9 | 10 | 0 | 0 | 500 | 2 | 3 | 45 | 0.30000001 | 0 | 1.7955556 | 0.45824862 | 0.059355192 | 0.019537814 | 1.1682976 | 0.66082591 | 2.8119388 | 0.54159212 | 1.027807 | 17.987734 | 0.45719308 | 45 | 0.30000001 | 3 | 3 | 10 | 32 | 20 | 0 | 0.054324649 | 0.013450937 | 0.0014160455 | 35.605331 | 22.768372 | 16.611012 | 11.259083 | 45 | 0.30000001 | 100000 | 20 | 23 | 160 | 32 | 20 | 0 | 0 | 0.29609939 | 0.12523076 | 0.082154959 | 35.412308 | 46.844841 | 29.683142 | 18.929752 | 45 | 0.30000001 | 50000 | 20 | 33 | 0 | 100000 | 20 | 23 | 0 | 150000 | 20 | 18 | 0 | 200000 | 20 | 16 | 0 | 0 | 0 | 0 | 0 | 0.81447655 | -0.054262731 | 0.81628209 | -0.066524521 | 0 | 0 | 0 | 0 | 0.61517316 | 0.54747224 | 0.82350707 | 0.72723377 | 0 | 0 | 0 | 0 | 0.34345147 | 0.83143365 | 0.89957815 | 1.1790622 | 0 | 0 | 0 | 0 | 0.088839926 | 1.0748254 | 1.0784907 | 1.4883286
3 | 9 | 60 | 324.4222 | 1053.985 | 0.2148481 | 23.87776 | 8 | 0 | 0 | 10 | 10 | 0 | 0 | 500 | 2 | 3 | 45 | 0.30000001 | 0 | 1.7955556 | 0.46596012 | 0.061869659 | 0.018323936 | 1.1734903 | 0.79507935 | 2.8668427 | 0.55277151 | 1.0454741 | 17.833748 | 0.47386652 | 45 | 0.30000001 | 3 | 3 | 10 | 32 | 20 | 0 | 0.059114128 | 0.013714447 | 0.0017074479 | 35.455887 | 22.030478 | 15.533951 | 9.8683157 | 45 | 0.30000001 | 100000 | 20 | 23 | 160 | 32 | 20 | 0 | 0 | 0.29745179 | 0.12545875 | 0.082208782 | 35.418293 | 46.755695 | 29.735291 | 18.840927 | 45 | 0.30000001 | 50000 | 20 | 33 | 0 | 100000 | 20 | 23 | 0 | 150000 | 20 | 18 | 0 | 200000 | 20 | 16 | 0 | 0 | 0 | 0 | 0 | 0.81417048 | -0.054441229 | 0.8159886 | -0.066767722 | 0 | 0 | 0 | 0 | 0.61504567 | 0.54724276 | 0.82325923 | 0.72712851 | 0 | 0 | 0 | 0 | 0.34355351 | 0.83133161 | 0.89952278 | 1.1789141 | 0 | 0 | 0 | 0 | 0.088916413 | 1.0746725 | 1.0783446 | 1.4882462
3 | 9 | 60 | 324.4222 | 1053.985 | 0.2148481 | 23.87776 | 9 | 0 | 0 | 1 | 10 | 0 | 0 | 500 | 2 | 3 | 45 | 0.30000001 | 0 | 1.8017778 | 0.48222795 | 0.068870582 | 0.024232764 | 1.1965334 | 0.74315912 | 2.5868208 | 0.58134931 | 1.0844717 | 17.933012 | 0.50904828 | 45 | 0.30000001 | 3 | 3 | 10 | 32 | 20 | 0 | 0.058366641 | 0.013745872 | 0.0016096449 | 34.785362 | 21.879341 | 15.785105 | 10.487204 | 45 | 0.30000001 | 100000 | 20 | 23 | 160 | 32 | 20 | 0 | 0 | 0.30234978 | 0.12688585 | 0.083074123 | 35.12252 | 46.586624 | 29.635155 | 18.859127 | 45 | 0.30000001 | 50000 | 20 | 33 | 0 | 100000 | 20 | 23 | 0 | 150000 | 20 | 18 | 0 | 200000 | 20 | 16 | 0 | 0 | 0 | 0 | 0 | 0.81404299 | -0.055767197 | 0.81595093 | -0.068399586 | 0 | 0 | 0 | 0 | 0.61509663 | 0.54686028 | 0.82304317 | 0.72674018 | 0 | 0 | 0 | 0 | 0.3438085 | 0.83100009 | 0.89931387 | 1.1785113 | 0 | 0 | 0 | 0 | 0.089324467 | 1.0742899 | 1.0779971 | 1.4878397
3 | 9 | 60 | 324.4222 | 1053.985 | 0.2148481 | 23.87776 | 9 | 0 | 0 | 2 | 10 | 0 | 0 | 500 | 2 | 3 | 45 | 0.30000001 | 0 | 1.8039999 | 0.48458833 | 0.068299346 | 0.011870001 | 1.2321389 | 0.87920463 | 2.7072763 | 0.57337439 | 1.0877312 | 18.320488 | 0.50966763 | 45 | 0.30000001 | 3 | 3 | 10 | 32 | 20 | 0 | 0.061307579 | 0.014171643 | 0.0015734393 | 35.759304 | 21.83444 | 15.425057 | 10.08744 | 45 | 0.30000001 | 100000 | 20 | 23 | 160 | 32 | 20 | 0 | 0 | 0.30308166 | 0.12697925 | 0.083115444 | 35.073257 | 46.456161 | 29.516037 | 18.758688 | 45 | 0.30000001 | 50000 | 20 | 33 | 0 | 100000 | 20 | 23 | 0 | 150000 | 20 | 18 | 0 | 200000 | 20 | 16 | 0 | 0 | 0 | 0 | 0 | 0.81404299 | -0.055945691 | 0.81596315 | -0.068617828 | 0 | 0 | 0 | 0 | 0.61507112 | 0.54673278 | 0.8229394 | 0.72664499 | 0 | 0 | 0 | 0 | 0.34380856 | 0.83071959 | 0.89905471 | 1.1783919 | 0 | 0 | 0 | 0 | 0.089477435 | 1.074086 | 1.0778065 | 1.4876826
3 | 9 | 60 | 324.4222 | 1053.985 | 0.2148481 | 23.87776 | 9 | 0 | 0 | 3 | 10 | 0 | 0 | 500 | 2 | 3 | 45 | 0.30000001 | 0 | 1.7973332 | 0.4844918 | 0.071641803 | 0.015725015 | 1.232784 | 0.79243875 | 2.3908386 | 0.57912892 | 1.092572 | 18.224815 | 0.51916617 | 45 | 0.30000001 | 3 | 3 | 10 | 32 | 20 | 0 | 0.062084954 | 0.014131751 | 0.001470843 | 35.223492 | 21.602554 | 15.216934 | 9.5844231 | 45 | 0.30000001 | 100000 | 20 | 23 | 160 | 32 | 20 | 0 | 0 | 0.30290461 | 0.12700753 | 0.0831111 | 35.257126 | 46.531971 | 29.609001 | 18.830231 | 45 | 0.30000001 | 50000 | 20 | 33 | 0 | 100000 | 20 | 23 | 0 | 150000 | 20 | 18 | 0 | 200000 | 20 | 16 | 0 | 0 | 0 | 0 | 0 | 0.81348205 | -0.056098692 | 0.81541407 | -0.068852186 | 0 | 0 | 0 | 0 | 0.61504567 | 0.54657978 | 0.8228187 | 0.72652656 | 0 | 0 | 0 | 0 | 0.34378293 | 0.83059216 | 0.89892715 | 1.178364 | 0 | 0 | 0 | 0 | 0.089502901 | 1.0740604 | 1.0777832 | 1.4876571
3 | 9 | 60 | 324.4222 | 1053.985 | 0.2148481 | 23.87776 | 9 | 0 | 0 | 4 | 10 | 0 | 0 | 500 | 2 | 3 | 45 | 0.30000001 | 0 | 1.8 | 0.48091668 | 0.069465011 | 0.011578383 | 1.2296683 | 0.89956379 | 2.3677096 | 0.57207471 | 1.0826401 | 18.268354 | 0.50661826 | 45 | 0.30000001 | 3 | 3 | 10 | 32 | 20 | 0 | 0.061396472 | 0.013991106 | 0.0014360363 | 35.214516 | 22.156227 | 15.405916 | 9.6815758 | 45 | 0.30000001 | 100000 | 20 | 23 | 160 | 32 | 20 | 0 | 0 | 0.30396777 | 0.12729354 | 0.08336243 | 35.304375 | 46.544956 | 29.520576 | 18.728691 | 45 | 0.30000001 | 50000 | 20 | 33 | 0 | 100000 | 20 | 23 | 0 | 150000 | 20 | 18 | 0 | 200000 | 20 | 16 | 0 | 0 | 0 | 0 | 0 | 0.81373703 | -0.056098692 | 0.81566846 | -0.068830676 | 0 | 0 | 0 | 0 | 0.61491817 | 0.54652882 | 0.82268953 | 0.72658318 | 0 | 0 | 0 | 0 | 0.34380847 | 0.83054119 | 0.89888984 | 1.1783161 | 0 | 0 | 0 | 0 | 0.089528374 | 1.073933 | 1.0776583 | 1.4876237
3 | 9 | 60 | 324.4222 | 1053.985 | 0.2148481 | 23.87776 | 9 | 0 | 0 | 5 | 10 | 0 | 0 | 500 | 2 | 3 | 45 | 0.30000001 | 0 | 1.8004446 | 0.48790485 | 0.064090893 | 0.01668253 | 1.1957232 | 0.68641448 | 2.8572831 | 0.57726604 | 1.0960076 | 18.083029 | 0.49875534 | 45 | 0.30000001 | 3 | 3 | 10 | 32 | 20 | 0 | 0.063558809 | 0.014180109 | 0.0017620437 | 35.026924 | 21.378386 | 15.070489 | 9.3857651 | 45 | 0.30000001 | 100000 | 20 | 23 | 160 | 32 | 20 | 0 | 0 | 0.30349377 | 0.12694004 | 0.083079264 | 35.123104 | 46.28701 | 29.470354 | 18.714231 | 45 | 0.30000001 | 50000 | 20 | 33 | 0 | 100000 | 20 | 23 | 0 | 150000 | 20 | 18 | 0 | 200000 | 20 | 16 | 0 | 0 | 0 | 0 | 0 | 0.81330359 | -0.056277193 | 0.81524831 | -0.06908568 | 0 | 0 | 0 | 0 | 0.61502016 | 0.54645228 | 0.82271492 | 0.72643131 | 0 | 0 | 0 | 0 | 0.34380853 | 0.83049005 | 0.89884263 | 1.1782943 | 0 | 0 | 0 | 0 | 0.089451931 | 1.073933 | 1.077652 | 1.4876944
3 | 9 | 60 | 324.4222 | 1053.985 | 0.2148481 | 23.87776 | 9 | 0 | 0 | 6 | 10 | 0 | 0 | 500 | 2 | 3 | 45 | 0.30000001 | 0 | 1.8004446 | 0.48656499 | 0.07475403 | 0.015353552 | 1.2058028 | 0.76883322 | 2.6634796 | 0.58464813 | 1.0963689 | 18.158653 | 0.5143407 | 45 | 0.30000001 | 3 | 3 | 10 | 32 | 20 | 0 | 0.061034605 | 0.013596562 | 0.0012954727 | 35.666348 | 21.547096 | 14.805857 | 9.2851362 | 45 | 0.30000001 | 100000 | 20 | 23 | 160 | 32 | 20 | 0 | 0 | 0.3028177 | 0.12695821 | 0.08297807 | 35.019142 | 46.302612 | 29.472687 | 18.796761 | 45 | 0.30000001 | 50000 | 20 | 33 | 0 | 100000 | 20 | 23 | 0 | 150000 | 20 | 18 | 0 | 200000 | 20 | 16 | 0 | 0 | 0 | 0 | 0 | 0.81317604 | -0.056481183 | 0.81513518 | -0.069346137 | 0 | 0 | 0 | 0 | 0.61499465 | 0.54629928 | 0.82259429 | 0.72631288 | 0 | 0 | 0 | 0 | 0.34383395 | 0.83038813 | 0.89875817 | 1.1782248 | 0 | 0 | 0 | 0 | 0.089477405 | 1.0738056 | 1.077527 | 1.487661
3 | 9 | 60 | 324.4222 | 1053.985 | 0.2148481 | 23.87776 | 9 | 0 | 0 | 7 | 10 | 0 | 0 | 500 | 2 | 3 | 45 | 0.30000001 | 0 | 1.8017778 | 0.48531955 | 0.069846623 | 0.022840181 | 1.2026663 | 0.77919829 | 2.5334306 | 0.58622408 | 1.0920225 | 18.023569 | 0.51031089 | 45 | 0.30000001 | 3 | 3 | 10 | 32 | 20 | 0 | 0.06099879 | 0.014120596 | 0.0017023362 | 35.143669 | 21.482973 | 15.366753 | 10.17845 | 45 | 0.30000001 | 100000 | 20 | 23 | 160 | 32 | 20 | 0 | 0 | 0.3033877 | 0.12714161 | 0.083202101 | 35.080818 | 46.563347 | 29.624294 | 18.850403 | 45 | 0.30000001 | 50000 | 20 | 33 | 0 | 100000 | 20 | 23 | 0 | 150000 | 20 | 18 | 0 | 200000 | 20 | 16 | 0 | 0 | 0 | 0 | 0 | 0.81289554 | -0.056455687 | 0.81485361 | -0.069338776 | 0 | 0 | 0 | 0 | 0.61484164 | 0.54606986 | 0.82232749 | 0.72622782 | 0 | 0 | 0 | 0 | 0.3438085 | 0.83023512 | 0.89860708 | 1.1781858 | 0 | 0 | 0 | 0 | 0.089655921 | 1.0737035 | 1.0774403 | 1.487488
3 | 9 | 60 | 324.4222 | 1053.985 | 0.2148481 | 23.87776 | 9 | 0 | 0 | 8 | 10 | 0 | 0 | 500 | 2 | 3 | 45 | 0.30000001 | 0 | 1.8026667 | 0.48518878 | 0.066158719 | 0.022145892 | 1.2017951 | 0.76040125 | 2.651902 | 0.57859266 | 1.089993 | 18.044157 | 0.5063681 | 45 | 0.30000001 | 3 | 3 | 10 | 32 | 20 | 0 | 0.061360307 | 0.014162132 | 0.0017284808 | 35.307407 | 21.78373 | 15.3309 | 9.8652077 | 45 | 0.30000001 | 100000 | 20 | 23 | 160 | 32 | 20 | 0 | 0 | 0.30344439 | 0.12717734 | 0.083328135 | 35.154125 | 46.391022 | 29.561989 | 18.789316 | 45 | 0.30000001 | 50000 | 20 | 33 | 0 | 100000 | 20 | 23 | 0 | 150000 | 20 | 18 | 0 | 200000 | 20 | 16 | 0 | 0 | 0 | 0 | 0 | 0.81302309 | -0.056532182 | 0.81498617 | -0.069421567 | 0 | 0 | 0 | 0 | 0.61481619 | 0.54609537 | 0.82232541 | 0.72627157 | 0 | 0 | 0 | 0 | 0.34383398 | 0.83023512 | 0.89861679 | 1.1781596 | 0 | 0 | 0 | 0 | 0.089528449 | 1.0737035 | 1.0774297 | 1.4876059
3 | 9 | 60 | 324.4222 | 1053.985 | 0.2148481 | 23.87776 | 9 | 0 | 0 | 9 | 10 | 0 | 0 | 500 | 2 | 3 | 45 | 0.30000001 | 0 | 1.8035555 | 0.47727472 | 0.071251176 | 0.017078832 | 1.2097608 | 0.73992437 | 2.7768791 | 0.57617187 | 1.0736037 | 18.341665 | 0.49084878 | 45 | 0.30000001 | 3 | 3 | 10 | 32 | 20 | 0 | 0.063646704 | 0.014223638 | 0.0013601636 | 35.249737 | 21.688438 | 14.878191 | 9.5961866 | 45 | 0.30000001 | 100000 | 20 | 23 | 160 | 32 | 20 | 0 | 0 | 0.30328143 | 0.1271503 | 0.083222456 | 35.231487 | 46.377506 | 29.614056 | 18.852682 | 45 | 0.30000001 | 50000 | 20 | 33 | 0 | 100000 | 20 | 23 | 0 | 150000 | 20 | 18 | 0 | 200000 | 20 | 16 | 0 | 0 | 0 | 0 | 0 | 0.81297207 | -0.05643018 | 0.81492817 | -0.069301046 | 0 | 0 | 0 | 0 | 0.61476517 | 0.54606974 | 0.82227027 | 0.72628951 | 0 | 0 | 0 | 0 | 0.34383395 | 0.83013314 | 0.89852256 | 1.1781162 | 0 | 0 | 0 | 0 | 0.089528374 | 1.073576 | 1.0773025 | 1.4875962
3 | 9 | 60 | 324.4222 | 1053.985 | 0.2148481 | 23.87776 | 9 | 0 | 0 | 10 | 10 | 0 | 0 | 500 | 2 | 3 | 45 | 0.30000001 | 0 | 1.8004444 | 0.48853415 | 0.069368497 | 0.017517632 | 1.2050314 | 0.66784596 | 2.7370744 | 0.58805901 | 1.1000156 | 18.293911 | 0.49540612 | 45 | 0.30000001 | 3 | 3 | 10 | 32 | 20 | 0 | 0.060845792 | 0.014034037 | 0.0013147674 | 35.32362 | 22.064798 | 15.410088 | 9.7269335 | 45 | 0.30000001 | 100000 | 20 | 23 | 160 | 32 | 20 | 0 | 0 | 0.30400246 | 0.12719877 | 0.083168566 | 35.125114 | 46.381336 | 29.528431 | 18.804674 | 45 | 0.30000001 | 50000 | 20 | 33 | 0 | 100000 | 20 | 23 | 0 | 150000 | 20 | 18 | 0 | 200000 | 20 | 16 | 0 | 0 | 0 | 0 | 0 | 0.81289554 | -0.056328189 | 0.81484479 | -0.069182679 | 0 | 0 | 0 | 0 | 0.61471415 | 0.54596776 | 0.82216436 | 0.72623795 | 0 | 0 | 0 | 0 | 0.34388494 | 0.83008212 | 0.89849496 | 1.1780421 | 0 | 0 | 0 | 0 | 0.089579411 | 1.073525 | 1.077256 | 1.487545
3 | 9 | 60 | 324.4222 | 1053.985 | 0.2148481 | 23.87776 | 10 | 0 | 0 | 1 | 10 | 0 | 0 | 500 | 2 | 3 | 45 | 0.30000001 | 0 | 1.8 | 0.47687957 | 0.065640137 | 0.021398287 | 1.1859139 | 0.74075139 | 2.4168839 | 0.5722363 | 1.0728496 | 17.84145 | 0.49411336 | 45 | 0.30000001 | 3 | 3 | 10 | 32 | 20 | 0 | 0.05839511 | 0.013388183 | 0.0014439364 | 35.342987 | 21.795561 | 15.237769 | 9.7862892 | 45 | 0.30000001 | 100000 | 20 | 23 | 160 | 32 | 20 | 0 | 0 | 0.2988725 | 0.12549692 | 0.082368955 | 35.205246 | 46.715744 | 29.585087 | 18.600719 | 45 | 0.30000001 | 50000 | 20 | 33 | 0 | 100000 | 20 | 23 | 0 | 150000 | 20 | 18 | 0 | 200000 | 20 | 16 | 0 | 0 | 0 | 0 | 0 | 0.81536901 | -0.05393124 | 0.81715065 | -0.066047147 | 0 | 0 | 0 | 0 | 0.61496913 | 0.54841572 | 0.8239823 | 0.72825372 | 0 | 0 | 0 | 0 | 0.34304348 | 0.83189261 | 0.89984673 | 1.1796761 | 0 | 0 | 0 | 0 | 0.088482998 | 1.0750294 | 1.0786647 | 1.4886739
3 | 9 | 60 | 324.4222 | 1053.985 | 0.2148481 | 23.87776 | 10 | 0 | 0 | 2 | 10 | 0 | 0 | 500 | 2 | 3 | 45 | 0.30000001 | 0 | 1.8 | 0.47341582 | 0.06814491 | 0.012188574 | 1.2000531 | 0.781178 | 2.3707674 | 0.56499451 | 1.0652158 | 17.773724 | 0.50506234 | 45 | 0.30000001 | 3 | 3 | 10 | 32 | 20 | 0 | 0.055105239 | 0.013307652 | 0.0014626046 | 35.374718 | 22.376001 | 16.114124 | 10.588055 | 45 | 0.30000001 | 100000 | 20 | 23 | 160 | 32 | 20 | 0 | 0 | 0.29856911 | 0.125531 | 0.082480609 | 35.189819 | 46.558788 | 29.594547 | 18.817308 | 45 | 0.30000001 | 50000 | 20 | 33 | 0 | 100000 | 20 | 23 | 0 | 150000 | 20 | 18 | 0 | 200000 | 20 | 16 | 0 | 0 | 0 | 0 | 0 | 0.81516504 | -0.054237232 | 0.81696737 | -0.066437356 | 0 | 0 | 0 | 0 | 0.61491811 | 0.5482372 | 0.82382542 | 0.72813326 | 0 | 0 | 0 | 0 | 0.34301803 | 0.83176512 | 0.89971918 | 1.1796482 | 0 | 0 | 0 | 0 | 0.088482887 | 1.0748509 | 1.0784868 | 1.4886605
3 | 9 | 60 | 324.4222 | 1053.985 | 0.2148481 | 23.87776 | 10 | 0 | 0 | 3 | 10 | 0 | 0 | 500 | 2 | 3 | 45 | 0.30000001 | 0 | 1.8013333 | 0.47418129 | 0.069906905 | 0.024381157 | 1.1714622 | 0.65920502 | 2.9249821 | 0.57365406 | 1.0675287 | 18.04421 | 0.48370564 | 45 | 0.30000001 | 3 | 3 | 10 | 32 | 20 | 0 | 0.056559883 | 0.013430119 | 0.0017472685 | 35.194122 | 22.101194 | 16.126856 | 10.510549 | 45 | 0.30000001 | 100000 | 20 | 23 | 160 | 32 | 20 | 0 | 0 | 0.2978994 | 0.12542908 | 0.082284138 | 35.129375 | 46.708683 | 29.68639 | 18.877907 | 45 | 0.30000001 | 50000 | 20 | 33 | 0 | 100000 | 20 | 23 | 0 | 150000 | 20 | 18 | 0 | 200000 | 20 | 16 | 0 | 0 | 0 | 0 | 0 | 0.81483352 | -0.054364733 | 0.81664509 | -0.066620089 | 0 | 0 | 0 | 0 | 0.61494368 | 0.54800773 | 0.82369179 | 0.72790462 | 0 | 0 | 0 | 0 | 0.3430945 | 0.8315866 | 0.89958328 | 1.1794939 | 0 | 0 | 0 | 0 | 0.088533975 | 1.0746725 | 1.0783131 | 1.4885997
3 | 9 | 60 | 324.4222 | 1053.985 | 0.2148481 | 23.87776 | 10 | 0 | 0 | 4 | 10 | 0 | 0 | 500 | 2 | 3 | 45 | 0.30000001 | 0 | 1.8013333 | 0.47767544 | 0.06540516 | 0.011843039 | 1.1942774 | 0.84152687 | 2.6750855 | 0.56050223 | 1.073313 | 18.003141 | 0.49210116 | 45 | 0.30000001 | 3 | 3 | 10 | 32 | 20 | 0 | 0.056770526 | 0.013279861 | 0.0013677812 | 35.326614 | 22.027168 | 15.503718 | 10.092244 | 45 | 0.30000001 | 100000 | 20 | 23 | 160 | 32 | 20 | 0 | 0 | 0.2984218 | 0.12531361 | 0.082213663 | 35.273396 | 46.572212 | 29.573559 | 18.638288 | 45 | 0.30000001 | 50000 | 20 | 33 | 0 | 100000 | 20 | 23 | 0 | 150000 | 20 | 18 | 0 | 200000 | 20 | 16 | 0 | 0 | 0 | 0 | 0 | 0.81485897 | -0.05431373 | 0.81666708 | -0.066555701 | 0 | 0 | 0 | 0 | 0.61486715 | 0.54800773 | 0.82363468 | 0.72796643 | 0 | 0 | 0 | 0 | 0.34309453 | 0.83148456 | 0.89948899 | 1.1794506 | 0 | 0 | 0 | 0 | 0.088508412 | 1.074749 | 1.0783873 | 1.4886291
3 | 9 | 60 | 324.4222 | 1053.985 | 0.2148481 | 23.87776 | 10 | 0 | 0 | 5 | 10 | 0 | 0 | 500 | 2 | 3 | 45 | 0.30000001 | 0 | 1.8013333 | 0.48045367 | 0.068720303 | 0.016914692 | 1.1917056 | 0.73227167 | 2.6369438 | 0.57920116 | 1.080905 | 18.200502 | 0.48566324 | 45 | 0.30000001 | 3 | 3 | 10 | 32 | 20 | 0 | 0.057781436 | 0.013378073 | 0.0012463307 | 35.397179 | 21.798185 | 15.359474 | 9.887908 | 45 | 0.30000001 | 100000 | 20 | 23 | 160 | 32 | 20 | 0 | 0 | 0.2985619 | 0.12555616 | 0.082368486 | 35.247128 | 46.663288 | 29.632212 | 18.821119 | 45 | 0.30000001 | 50000 | 20 | 33 | 0 | 100000 | 20 | 23 | 0 | 150000 | 20 | 18 | 0 | 200000 | 20 | 16 | 0 | 0 | 0 | 0 | 0 | 0.81470597 | -0.05461973 | 0.81653482 | -0.066942088 | 0 | 0 | 0 | 0 | 0.61473966 | 0.54772723 | 0.82335287 | 0.72781515 | 0 | 0 | 0 | 0 | 0.34312001 | 0.83135712 | 0.89938092 | 1.1793704 | 0 | 0 | 0 | 0 | 0.088635899 | 1.0745195 | 1.0781691 | 1.4884938
3 | 9 | 60 | 324.4222 | 1053.985 | 0.2148481 | 23.87776 | 10 | 0 | 0 | 6 | 10 | 0 | 0 | 500 | 2 | 3 | 45 | 0.30000001 | 0 | 1.8 | 0.47703135 | 0.066282913 | 0.017434299 | 1.180516 | 0.63535684 | 2.4312546 | 0.57176489 | 1.0732552 | 17.909977 | 0.48898619 | 45 | 0.30000001 | 3 | 3 | 10 | 32 | 20 | 0 | 0.058657318 | 0.013734318 | 0.0020465369 | 34.974983 | 22.294697 | 15.765076 | 10.037836 | 45 | 0.30000001 | 100000 | 20 | 23 | 160 | 32 | 20 | 0 | 0 | 0.29759571 | 0.1253465 | 0.082201011 | 35.144165 | 46.721893 | 29.752846 | 18.990826 | 45 | 0.30000001 | 50000 | 20 | 33 | 0 | 100000 | 20 | 23 | 0 | 150000 | 20 | 18 | 0 | 200000 | 20 | 16 | 0 | 0 | 0 | 0 | 0 | 0.81437451 | -0.054747224 | 0.81621265 | -0.067125104 | 0 | 0 | 0 | 0 | 0.61476517 | 0.5475232 | 0.82323623 | 0.72760952 | 0 | 0 | 0 | 0 | 0.34319648 | 0.83133167 | 0.89938653 | 1.179281 | 0 | 0 | 0 | 0 | 0.088661425 | 1.074443 | 1.0780948 | 1.4884644
3 | 9 | 60 | 324.4222 | 1053.985 | 0.2148481 | 23.87776 | 10 | 0 | 0 | 7 | 10 | 0 | 0 | 500 | 2 | 3 | 45 | 0.30000001 | 0 | 1.8026667 | 0.47800225 | 0.070992984 | 0.016491607 | 1.1712445 | 0.63640088 | 2.9510436 | 0.57445639 | 1.0751848 | 18.046644 | 0.48508361 | 45 | 0.30000001 | 3 | 3 | 10 | 32 | 20 | 0 | 0.056878842 | 0.013463488 | 0.0016269831 | 35.561935 | 22.667646 | 15.958002 | 10.46841 | 45 | 0.30000001 | 100000 | 20 | 23 | 160 | 32 | 20 | 0 | 0 | 0.29812545 | 0.12555325 | 0.082470417 | 35.214901 | 46.632706 | 29.626747 | 18.807257 | 45 | 0.30000001 | 50000 | 20 | 33 | 0 | 100000 | 20 | 23 | 0 | 150000 | 20 | 18 | 0 | 200000 | 20 | 16 | 0 | 0 | 0 | 0 | 0 | 0.81424701 | -0.054594226 | 0.81607521 | -0.066948526 | 0 | 0 | 0 | 0 | 0.61484164 | 0.54757422 | 0.82332724 | 0.72759402 | 0 | 0 | 0 | 0 | 0.34314552 | 0.83135712 | 0.89939064 | 1.1793442 | 0 | 0 | 0 | 0 | 0.088686965 | 1.0745195 | 1.0781733 | 1.4884466
3 | 9 | 60 | 324.4222 | 1053.985 | 0.2148481 | 23.87776 | 10 | 0 | 0 | 8 | 10 | 0 | 0 | 500 | 2 | 3 | 45 | 0.30000001 | 0 | 1.8026667 | 0.47336489 | 0.064561032 | 0.013692227 | 1.1950505 | 0.84767318 | 2.6132002 | 0.56212807 | 1.0633701 | 18.031002 | 0.48223752 | 45 | 0.30000001 | 3 | 3 | 10 | 32 | 20 | 0 | 0.059025988 | 0.013735065 | 0.0015085954 | 34.919132 | 21.800114 | 15.724937 | 10.206501 | 45 | 0.30000001 | 100000 | 20 | 23 | 160 | 32 | 20 | 0 | 0 | 0.30011654 | 0.12569664 | 0.082448035 | 35.231129 | 46.568459 | 29.542782 | 18.580656 | 45 | 0.30000001 | 50000 | 20 | 33 | 0 | 100000 | 20 | 23 | 0 | 150000 | 20 | 18 | 0 | 200000 | 20 | 16 | 0 | 0 | 0 | 0 | 0 | 0.81445104 | -0.054696225 | 0.81628561 | -0.067056477 | 0 | 0 | 0 | 0 | 0.61471415 | 0.54754871 | 0.82321507 | 0.72767383 | 0 | 0 | 0 | 0 | 0.34319645 | 0.8311277 | 0.899198 | 1.1791945 | 0 | 0 | 0 | 0 | 0.088712409 | 1.074392 | 1.0780482 | 1.4884133
3 | 9 | 60 | 324.4222 | 1053.985 | 0.2148481 | 23.87776 | 10 | 0 | 0 | 9 | 10 | 0 | 0 | 500 | 2 | 3 | 45 | 0.30000001 | 0 | 1.8026667 | 0.47830296 | 0.061533473 | 0.01343287 | 1.19573 | 0.75106895 | 2.6664186 | 0.5607546 | 1.0727423 | 18.063204 | 0.48718494 | 45 | 0.30000001 | 3 | 3 | 10 | 32 | 20 | 0 | 0.057718717 | 0.013944141 | 0.0016535178 | 34.917271 | 21.923412 | 16.001013 | 10.716389 | 45 | 0.30000001 | 100000 | 20 | 23 | 160 | 32 | 20 | 0 | 0 | 0.29933771 | 0.12561436 | 0.082420357 | 35.256676 | 46.688923 | 29.664255 | 18.792885 | 45 | 0.30000001 | 50000 | 20 | 33 | 0 | 100000 | 20 | 23 | 0 | 150000 | 20 | 18 | 0 | 200000 | 20 | 16 | 0 | 0 | 0 | 0 | 0 | 0.81409407 | -0.054823726 | 0.815938 | -0.067241706 | 0 | 0 | 0 | 0 | 0.61468869 | 0.54744673 | 0.82312822 | 0.72760189 | 0 | 0 | 0 | 0 | 0.34319651 | 0.83105111 | 0.89912724 | 1.1791619 | 0 | 0 | 0 | 0 | 0.088737942 | 1.0743154 | 1.0779741 | 1.4883839
3 | 9 | 60 | 324.4222 | 1053.985 | 0.2148481 | 23.87776 | 10 | 0 | 0 | 10 | 10 | 0 | 0 | 500 | 2 | 3 | 45 | 0.30000001 | 0 | 1.8013334 | 0.47613263 | 0.062930569 | 0.022741573 | 1.1675147 | 0.71297556 | 2.9835284 | 0.57146782 | 1.070466 | 18.006294 | 0.47269058 | 45 | 0.30000001 | 3 | 3 | 10 | 32 | 20 | 0 | 0.059998855 | 0.014037523 | 0.0017972748 | 35.261223 | 21.88554 | 15.809244 | 10.105803 | 45 | 0.30000001 | 100000 | 20 | 23 | 160 | 32 | 20 | 0 | 0 | 0.29945922 | 0.12563291 | 0.08236742 | 35.210194 | 46.689377 | 29.661491 | 18.773102 | 45 | 0.30000001 | 50000 | 20 | 33 | 0 | 100000 | 20 | 23 | 0 | 150000 | 20 | 18 | 0 | 200000 | 20 | 16 | 0 | 0 | 0 | 0 | 0 | 0.81389004 | -0.054721728 | 0.81572759 | -0.067133754 | 0 | 0 | 0 | 0 | 0.61476517 | 0.54731923 | 0.82310057 | 0.72742444 | 0 | 0 | 0 | 0 | 0.34317103 | 0.83100003 | 0.89907032 | 1.1791664 | 0 | 0 | 0 | 0 | 0.088737935 | 1.0742389 | 1.0778978 | 1.488378
3 | 11 | 60 | 304.7331 | 781.6317 | 0.2305275 | 28.18665 | 1 | 0 | 0 | 1 | 10 | 0 | 0 | 500 | 2 | 3 | 45 | 0.30000001 | 0 | 1.7426667 | 0.36591336 | 0.050915882 | 0.017530322 | 1.0780959 | 0.89902544 | 1.7905058 | 0.44074994 | 0.82571411 | 16.354397 | 0.36909622 | 45 | 0.30000001 | 3 | 3 | 10 | 32 | 20 | 0 | 0.046291061 | 0.011263067 | 0.0016570268 | 35.185993 | 23.298811 | 16.452991 | 10.512218 | 45 | 0.30000001 | 100000 | 20 | 23 | 160 | 32 | 20 | 0 | 0 | 0.26197866 | 0.11187215 | 0.080299817 | 35.414749 | 49.494755 | 31.450317 | 19.869759 | 45 | 0.30000001 | 50000 | 20 | 33 | 0 | 100000 | 20 | 23 | 0 | 150000 | 20 | 18 | 0 | 200000 | 20 | 16 | 0 | 0 | 0 | 0 | 0 | 0.83268309 | -0.038682599 | 0.83358109 | -0.046421994 | 0 | 0 | 0 | 0 | 0.61257219 | 0.56310338 | 0.83206373 | 0.74334604 | 0 | 0 | 0 | 0 | 0.3349857 | 0.84130192 | 0.90554088 | 1.1918639 | 0 | 0 | 0 | 0 | 0.078155704 | 1.0801293 | 1.0829532 | 1.4985645
3 | 11 | 60 | 304.7331 | 781.6317 | 0.2305275 | 28.18665 | 1 | 0 | 0 | 2 | 10 | 0 | 0 | 500 | 2 | 3 | 45 | 0.30000001 | 0 | 1.7484443 | 0.39964253 | 0.058975488 | 0.018359875 | 1.0359018 | 0.76977783 | 2.6700449 | 0.48600137 | 0.90065253 | 16.098831 | 0.39546388 | 45 | 0.30000001 | 3 | 3 | 10 | 32 | 20 | 0 | 0.045116447 | 0.010897609 | 0.0016106095 | 35.157623 | 23.639008 | 16.412235 | 10.263205 | 45 | 0.30000001 | 100000 | 20 | 23 | 160 | 32 | 20 | 0 | 0 | 0.26287889 | 0.11201773 | 0.079246894 | 35.416031 | 49.328773 | 31.457386 | 19.883213 | 45 | 0.30000001 | 50000 | 20 | 33 | 0 | 100000 | 20 | 23 | 0 | 150000 | 20 | 18 | 0 | 200000 | 20 | 16 | 0 | 0 | 0 | 0 | 0 | 0.83377957 | -0.040773548 | 0.83477592 | -0.048863146 | 0 | 0 | 0 | 0 | 0.61292922 | 0.56300133 | 0.83225763 | 0.74296546 | 0 | 0 | 0 | 0 | 0.33518964 | 0.8412509 | 0.90556896 | 1.1916338 | 0 | 0 | 0 | 0 | 0.078308627 | 1.0800784 | 1.0829134 | 1.4984202
3 | 11 | 60 | 304.7331 | 781.6317 | 0.2305275 | 28.18665 | 1 | 0 | 0 | 3 | 10 | 0 | 0 | 500 | 2 | 3 | 45 | 0.30000001 | 0 | 1.7497777 | 0.39735293 | 0.047527771 | 0.018507233 | 1.0490077 | 0.84079766 | 2.5852284 | 0.47441968 | 0.89180982 | 16.290268 | 0.38284287 | 45 | 0.30000001 | 3 | 3 | 10 | 32 | 20 | 0 | 0.046387419 | 0.011249372 | 0.0016228633 | 35.123917 | 23.208563 | 16.457087 | 11.007142 | 45 | 0.30000001 | 100000 | 20 | 23 | 160 | 32 | 20 | 0 | 0 | 0.26360133 | 0.11210625 | 0.079669364 | 35.518497 | 49.344078 | 31.628796 | 19.83629 | 45 | 0.30000001 | 50000 | 20 | 33 | 0 | 100000 | 20 | 23 | 0 | 150000 | 20 | 18 | 0 | 200000 | 20 | 16 | 0 | 0 | 0 | 0 | 0 | 0.83349907 | -0.041207038 | 0.83451706 | -0.049398392 | 0 | 0 | 0 | 0 | 0.61290371 | 0.56266987 | 0.83201462 | 0.74269277 | 0 | 0 | 0 | 0 | 0.33524066 | 0.84102142 | 0.90537471 | 1.1914877 | 0 | 0 | 0 | 0 | 0.078461669 | 1.0799508 | 1.0827973 | 1.4982708
3 | 11 | 60 | 304.7331 | 781.6317 | 0.2305275 | 28.18665 | 1 | 0 | 0 | 4 | 10 | 0 | 0 | 500 | 2 | 3 | 45 | 0.30000001 | 0 | 1.752 | 0.39055976 | 0.059646226 | 0.016947266 | 1.0601488 | 0.96635985 | 2.4124227 | 0.47244304 | 0.87900877 | 16.306841 | 0.39609736 | 45 | 0.30000001 | 3 | 3 | 10 | 32 | 20 | 0 | 0.045295343 | 0.011153898 | 0.0016036101 | 35.242455 | 23.38348 | 17.040863 | 11.098611 | 45 | 0.30000001 | 100000 | 20 | 23 | 160 | 32 | 20 | 0 | 0 | 0.26350033 | 0.11215923 | 0.080017366 | 35.423523 | 49.417961 | 31.617601 | 19.766592 | 45 | 0.30000001 | 50000 | 20 | 33 | 0 | 100000 | 20 | 23 | 0 | 150000 | 20 | 18 | 0 | 200000 | 20 | 16 | 0 | 0 | 0 | 0 | 0 | 0.8337031 | -0.041130543 | 0.83471709 | -0.049294792 | 0 | 0 | 0 | 0 | 0.6128782 | 0.56269538 | 0.83201307 | 0.7427361 | 0 | 0 | 0 | 0 | 0.33529171 | 0.84114891 | 0.90551203 | 1.1914874 | 0 | 0 | 0 | 0 | 0.078436226 | 1.0798998 | 1.0827446 | 1.4982908
3 | 11 | 60 | 304.7331 | 781.6317 | 0.2305275 | 28.18665 | 1 | 0 | 0 | 5 | 10 | 0 | 0 | 500 | 2 | 3 | 45 | 0.30000001 | 0 | 1.752 | 0.39102596 | 0.056127757 | 0.013629459 | 1.0709912 | 0.86011696 | 1.8145542 | 0.47177607 | 0.87884891 | 16.521666 | 0.38696069 | 45 | 0.30000001 | 3 | 3 | 10 | 32 | 20 | 0 | 0.047131825 | 0.011369647 | 0.0016186528 | 35.127655 | 23.418833 | 16.623487 | 10.474583 | 45 | 0.30000001 | 100000 | 20 | 23 | 160 | 32 | 20 | 0 | 0 | 0.26304567 | 0.11183324 | 0.078953095 | 35.522293 | 49.295666 | 31.600506 | 19.740374 | 45 | 0.30000001 | 50000 | 20 | 33 | 0 | 100000 | 20 | 23 | 0 | 150000 | 20 | 18 | 0 | 200000 | 20 | 16 | 0 | 0 | 0 | 0 | 0 | 0.83367759 | -0.041436534 | 0.83470672 | -0.049662441 | 0 | 0 | 0 | 0 | 0.61295474 | 0.56272089 | 0.83208674 | 0.74269652 | 0 | 0 | 0 | 0 | 0.33529168 | 0.84109783 | 0.90546459 | 1.1914666 | 0 | 0 | 0 | 0 | 0.07848721 | 1.0799763 | 1.0828246 | 1.4982489
3 | 11 | 60 | 304.7331 | 781.6317 | 0.2305275 | 28.18665 | 1 | 0 | 0 | 6 | 10 | 0 | 0 | 500 | 2 | 3 | 45 | 0.30000001 | 0 | 1.7511113 | 0.3935895 | 0.056086831 | 0.021353636 | 1.0604678 | 0.78481352 | 2.7773299 | 0.47533447 | 0.8855114 | 16.615564 | 0.38810498 | 45 | 0.30000001 | 3 | 3 | 10 | 32 | 20 | 0 | 0.045412101 | 0.011227657 | 0.0016178256 | 35.332802 | 23.758223 | 17.30757 | 11.590515 | 45 | 0.30000001 | 100000 | 20 | 23 | 160 | 32 | 20 | 0 | 0 | 0.26314506 | 0.11202377 | 0.079823121 | 35.511505 | 49.437523 | 31.698772 | 19.764523 | 45 | 0.30000001 | 50000 | 20 | 33 | 0 | 100000 | 20 | 23 | 0 | 150000 | 20 | 18 | 0 | 200000 | 20 | 16 | 0 | 0 | 0 | 0 | 0 | 0.83339703 | -0.041589528 | 0.83443409 | -0.049862258 | 0 | 0 | 0 | 0 | 0.6130057 | 0.56254238 | 0.83200353 | 0.74249703 | 0 | 0 | 0 | 0 | 0.33529165 | 0.84102142 | 0.9053936 | 1.1914353 | 0 | 0 | 0 | 0 | 0.07853812 | 1.0798488 | 1.0827011 | 1.4981935
3 | 11 | 60 | 304.7331 | 781.6317 | 0.2305275 | 28.18665 | 1 | 0 | 0 | 7 | 10 | 0 | 0 | 500 | 2 | 3 | 45 | 0.30000001 | 0 | 1.7511113 | 0.39706731 | 0.054518588 | 0.017299877 | 1.0591282 | 0.69848442 | 2.6285527 | 0.47893345 | 0.89239466 | 16.641609 | 0.38455176 | 45 | 0.30000001 | 3 | 3 | 10 | 32 | 20 | 0 | 0.04660622 | 0.011126656 | 0.0015973093 | 35.065094 | 23.611818 | 16.782381 | 10.806479 | 45 | 0.30000001 | 100000 | 20 | 23 | 160 | 32 | 20 | 0 | 0 | 0.26314035 | 0.11193278 | 0.079237945 | 35.366787 | 49.455872 | 31.708523 | 19.787365 | 45 | 0.30000001 | 50000 | 20 | 33 | 0 | 100000 | 20 | 23 | 0 | 150000 | 20 | 18 | 0 | 200000 | 20 | 16 | 0 | 0 | 0 | 0 | 0 | 0.83344805 | -0.041793525 | 0.83449525 | -0.050103359 | 0 | 0 | 0 | 0 | 0.61292922 | 0.56259334 | 0.83198166 | 0.74260432 | 0 | 0 | 0 | 0 | 0.33534268 | 0.84102142 | 0.9054125 | 1.191383 | 0 | 0 | 0 | 0 | 0.078512661 | 1.0797977 | 1.0826483 | 1.4982135
3 | 11 | 60 | 304.7331 | 781.6317 | 0.2305275 | 28.18665 | 1 | 0 | 0 | 8 | 10 | 0 | 0 | 500 | 2 | 3 | 45 | 0.30000001 | 0 | 1.7497778 | 0.39116341 | 0.056162812 | 0.01706652 | 1.0719754 | 0.82301682 | 2.7275069 | 0.47713202 | 0.88070536 | 16.671791 | 0.38745907 | 45 | 0.30000001 | 3 | 3 | 10 | 32 | 20 | 0 | 0.043185841 | 0.010778679 | 0.0013423458 | 35.121632 | 23.788063 | 17.375824 | 11.453623 | 45 | 0.30000001 | 100000 | 20 | 23 | 160 | 32 | 20 | 0 | 0 | 0.26320344 | 0.11188887 | 0.079630204 | 35.455769 | 49.4608 | 31.542358 | 20.029139 | 45 | 0.30000001 | 50000 | 20 | 33 | 0 | 100000 | 20 | 23 | 0 | 150000 | 20 | 18 | 0 | 200000 | 20 | 16 | 0 | 0 | 0 | 0 | 0 | 0.83342254 | -0.041742526 | 0.83446723 | -0.050043851 | 0 | 0 | 0 | 0 | 0.61298025 | 0.56241494 | 0.83189863 | 0.74240482 | 0 | 0 | 0 | 0 | 0.33536816 | 0.84089392 | 0.90530348 | 1.1913047 | 0 | 0 | 0 | 0 | 0.078563653 | 1.0798743 | 1.0827284 | 1.4981717
3 | 11 | 60 | 304.7331 | 781.6317 | 0.2305275 | 28.18665 | 1 | 0 | 0 | 9 | 10 | 0 | 0 | 500 | 2 | 3 | 45 | 0.30000001 | 0 | 1.7493334 | 0.39670545 | 0.050818361 | 0.016443036 | 1.0364798 | 0.85106933 | 2.1383166 | 0.47251248 | 0.89114726 | 15.705198 | 0.398314 | 45 | 0.30000001 | 3 | 3 | 10 | 32 | 20 | 0 | 0.047094811 | 0.011113905 | 0.0017538602 | 35.033237 | 23.168442 | 16.279062 | 10.370653 | 45 | 0.30000001 | 100000 | 20 | 23 | 160 | 32 | 20 | 0 | 0 | 0.26277408 | 0.11203288 | 0.080519721 | 35.358543 | 49.511719 | 31.701756 | 19.841949 | 45 | 0.30000001 | 50000 | 20 | 33 | 0 | 100000 | 20 | 23 | 0 | 150000 | 20 | 18 | 0 | 200000 | 20 | 16 | 0 | 0 | 0 | 0 | 0 | 0.83347356 | -0.041921023 | 0.83452713 | -0.050254416 | 0 | 0 | 0 | 0 | 0.61298019 | 0.5624404 | 0.8319158 | 0.74242741 | 0 | 0 | 0 | 0 | 0.33531713 | 0.84094489 | 0.90533191 | 1.1913779 | 0 | 0 | 0 | 0 | 0.078563653 | 1.0798743 | 1.0827284 | 1.4981717
3 | 11 | 60 | 304.7331 | 781.6317 | 0.2305275 | 28.18665 | 1 | 0 | 0 | 10 | 10 | 0 | 0 | 500 | 2 | 3 | 45 | 0.30000001 | 0 | 1.7506666 | 0.39515096 | 0.058940068 | 0.016658023 | 1.062604 | 0.82047153 | 2.7588363 | 0.477355 | 0.88939971 | 16.505552 | 0.39304334 | 45 | 0.30000001 | 3 | 3 | 10 | 32 | 20 | 0 | 0.045869503 | 0.011325721 | 0.0013961899 | 35.155296 | 23.464495 | 16.992393 | 11.043077 | 45 | 0.30000001 | 100000 | 20 | 23 | 160 | 32 | 20 | 0 | 0 | 0.26357883 | 0.11199266 | 0.079306014 | 35.444138 | 49.41415 | 31.615242 | 19.777271 | 45 | 0.30000001 | 50000 | 20 | 33 | 0 | 100000 | 20 | 23 | 0 | 150000 | 20 | 18 | 0 | 200000 | 20 | 16 | 0 | 0 | 0 | 0 | 0 | 0.83334601 | -0.041946519 | 0.83440101 | -0.050292615 | 0 | 0 | 0 | 0 | 0.6129548 | 0.5624404 | 0.83189708 | 0.74244809 | 0 | 0 | 0 | 0 | 0.33536813 | 0.84089386 | 0.90530342 | 1.1913047 | 0 | 0 | 0 | 0 | 0.078563616 | 1.0797724 | 1.0826267 | 1.4981649
3 | 11 | 60 | 304.7331 | 781.6317 | 0.2305275 | 28.18665 | 2 | 0 | 0 | 1 | 10 | 0 | 0 | 500 | 2 | 3 | 45 | 0.30000001 | 0 | 1.7497777 | 0.39492416 | 0.060059071 | 0.021355411 | 1.0403945 | 0.66510731 | 2.3771377 | 0.49152321 | 0.8908428 | 16.449652 | 0.38697988 | 45 | 0.30000001 | 3 | 3 | 10 | 32 | 20 | 0 | 0.045043841 | 0.011030534 | 0.0017076249 | 35.193222 | 23.857155 | 17.361809 | 11.089384 | 45 | 0.30000001 | 100000 | 20 | 23 | 160 | 32 | 20 | 0 | 0 | 0.26017448 | 0.1109834 | 0.079310924 | 35.645557 | 49.465919 | 31.735691 | 19.887291 | 45 | 0.30000001 | 50000 | 20 | 33 | 0 | 100000 | 20 | 23 | 0 | 150000 | 20 | 18 | 0 | 200000 | 20 | 16 | 0 | 0 | 0 | 0 | 0 | 0.8329891 | -0.044827953 | 0.83419442 | -0.053763911 | 0 | 0 | 0 | 0 | 0.61420417 | 0.56180292 | 0.83238769 | 0.74086899 | 0 | 0 | 0 | 0 | 0.33641359 | 0.84130192 | 0.90607011 | 1.1903998 | 0 | 0 | 0 | 0 | 0.079328649 | 1.0805882 | 1.0834962 | 1.4975153
3 | 11 | 60 | 304.7331 | 781.6317 | 0.2305275 | 28.18665 | 2 | 0 | 0 | 2 | 10 | 0 | 0 | 500 | 2 | 3 | 45 | 0.30000001 | 0 | 1.7497777 | 0.38594192 | 0.054849565 | 0.0211429 | 1.0385557 | 0.68868744 | 2.4509268 | 0.47049439 | 0.86945528 | 16.193993 | 0.38067776 | 45 | 0.30000001 | 3 | 3 | 10 | 32 | 20 | 0 | 0.043378942 | 0.010870665 | 0.0012278308 | 35.532757 | 23.908228 | 17.525703 | 11.190093 | 45 | 0.30000001 | 100000 | 20 | 23 | 160 | 32 | 20 | 0 | 0 | 0.26111907 | 0.11104469 | 0.079910822 | 35.336437 | 49.484978 | 31.43425 | 19.777624 | 45 | 0.30000001 | 50000 | 20 | 33 | 0 | 100000 | 20 | 23 | 0 | 150000 | 20 | 18 | 0 | 200000 | 20 | 16 | 0 | 0 | 0 | 0 | 0 | 0.83306551 | -0.045159448 | 0.83428866 | -0.054155752 | 0 | 0 | 0 | 0 | 0.6142807 | 0.56177741 | 0.83242697 | 0.74078435 | 0 | 0 | 0 | 0 | 0.33641365 | 0.84119993 | 0.9059754 | 1.1903579 | 0 | 0 | 0 | 0 | 0.079303138 | 1.0805883 | 1.0834944 | 1.4975388
3 | 11 | 60 | 304.7331 | 781.6317 | 0.2305275 | 28.18665 | 2 | 0 | 0 | 3 | 10 | 0 | 0 | 500 | 2 | 3 | 45 | 0.30000001 | 0 | 1.752 | 0.39104468 | 0.059382383 | 0.019590933 | 1.0386398 | 0.8313725 | 2.6769366 | 0.4820497 | 0.88065243 | 16.26292 | 0.38764113 | 45 | 0.30000001 | 3 | 3 | 10 | 32 | 20 | 0 | 0.042853277 | 0.010884062 | 0.0016159439 | 34.409134 | 24.321175 | 17.65106 | 11.651129 | 45 | 0.30000001 | 100000 | 20 | 23 | 160 | 32 | 20 | 0 | 0 | 0.26059353 | 0.11116535 | 0.078961551 | 35.656338 | 49.431816 | 31.701931 | 19.927845 | 45 | 0.30000001 | 50000 | 20 | 33 | 0 | 100000 | 20 | 23 | 0 | 150000 | 20 | 18 | 0 | 200000 | 20 | 16 | 0 | 0 | 0 | 0 | 0 | 0.83275956 | -0.045159448 | 0.83398312 | -0.054175612 | 0 | 0 | 0 | 0 | 0.61417872 | 0.56144589 | 0.83212799 | 0.74057305 | 0 | 0 | 0 | 0 | 0.33654115 | 0.84089392 | 0.90573865 | 1.1901017 | 0 | 0 | 0 | 0 | 0.079481691 | 1.0803589 | 1.0832787 | 1.4973589
3 | 11 | 60 | 304.7331 | 781.6317 | 0.2305275 | 28.18665 | 2 | 0 | 0 | 4 | 10 | 0 | 0 | 500 | 2 | 3 | 45 | 0.30000001 | 0 | 1.752 | 0.38965905 | 0.055238761 | 0.017651085 | 1.0468547 | 0.76441622 | 2.2544806 | 0.47081685 | 0.8759948 | 16.219152 | 0.38605112 | 45 | 0.30000001 | 3 | 3 | 10 | 32 | 20 | 0 | 0.044452861 | 0.010906872 | 0.0017755857 | 34.872334 | 24.110201 | 17.165928 | 10.96018 | 45 | 0.30000001 | 100000 | 20 | 23 | 160 | 32 | 20 | 0 | 0 | 0.26065528 | 0.11113703 | 0.079567887 | 35.516048 | 49.418678 | 31.613892 | 19.962078 | 45 | 0.30000001 | 50000 | 20 | 33 | 0 | 100000 | 20 | 23 | 0 | 150000 | 20 | 18 | 0 | 200000 | 20 | 16 | 0 | 0 | 0 | 0 | 0 | 0.83245361 | -0.045516439 | 0.83369702 | -0.054623056 | 0 | 0 | 0 | 0 | 0.61410218 | 0.56121635 | 0.83191663 | 0.74043149 | 0 | 0 | 0 | 0 | 0.33654112 | 0.8406899 | 0.90554923 | 1.1900181 | 0 | 0 | 0 | 0 | 0.079609163 | 1.0802823 | 1.0832117 | 1.4972364
3 | 11 | 60 | 304.7331 | 781.6317 | 0.2305275 | 28.18665 | 2 | 0 | 0 | 5 | 10 | 0 | 0 | 500 | 2 | 3 | 45 | 0.30000001 | 0 | 1.7502222 | 0.38806236 | 0.060207557 | 0.019257732 | 1.0489316 | 0.84824049 | 2.2304347 | 0.47834009 | 0.87524199 | 16.286785 | 0.38937277 | 45 | 0.30000001 | 3 | 3 | 10 | 32 | 20 | 0 | 0.04592745 | 0.011113009 | 0.001556746 | 34.459297 | 23.285133 | 16.597452 | 10.463587 | 45 | 0.30000001 | 100000 | 20 | 23 | 160 | 32 | 20 | 0 | 0 | 0.26083496 | 0.11127305 | 0.079456635 | 35.473091 | 49.452438 | 31.614214 | 20.013523 | 45 | 0.30000001 | 50000 | 20 | 33 | 0 | 100000 | 20 | 23 | 0 | 150000 | 20 | 18 | 0 | 200000 | 20 | 16 | 0 | 0 | 0 | 0 | 0 | 0.83255565 | -0.04543994 | 0.83379477 | -0.054524764 | 0 | 0 | 0 | 0 | 0.61402565 | 0.56113988 | 0.83180857 | 0.74042571 | 0 | 0 | 0 | 0 | 0.33654118 | 0.84061331 | 0.90547818 | 1.1899866 | 0 | 0 | 0 | 0 | 0.079609096 | 1.0801549 | 1.0830846 | 1.4972278
3 | 11 | 60 | 304.7331 | 781.6317 | 0.2305275 | 28.18665 | 2 | 0 | 0 | 6 | 10 | 0 | 0 | 500 | 2 | 3 | 45 | 0.30000001 | 0 | 1.7506666 | 0.39447755 | 0.059521474 | 0.019295607 | 1.067657 | 0.72152328 | 2.3265851 | 0.47743219 | 0.88873851 | 16.445841 | 0.40025586 | 45 | 0.30000001 | 3 | 3 | 10 | 32 | 20 | 0 | 0.044667233 | 0.011181042 | 0.0014665528 | 35.794693 | 23.390869 | 17.26017 | 11.351237 | 45 | 0.30000001 | 100000 | 20 | 23 | 160 | 32 | 20 | 0 | 0 | 0.26115131 | 0.11125259 | 0.080046855 | 35.413681 | 49.33371 | 31.614506 | 19.840666 | 45 | 0.30000001 | 50000 | 20 | 33 | 0 | 100000 | 20 | 23 | 0 | 150000 | 20 | 18 | 0 | 200000 | 20 | 16 | 0 | 0 | 0 | 0 | 0 | 0.83237708 | -0.045465443 | 0.83361787 | -0.054566983 | 0 | 0 | 0 | 0 | 0.6140002 | 0.56108892 | 0.8317554 | 0.74040109 | 0 | 0 | 0 | 0 | 0.33654118 | 0.84061331 | 0.90547818 | 1.1899866 | 0 | 0 | 0 | 0 | 0.079532705 | 1.0801039 | 1.0830281 | 1.4972947
3 | 11 | 60 | 304.7331 | 781.6317 | 0.2305275 | 28.18665 | 2 | 0 | 0 | 7 | 10 | 0 | 0 | 500 | 2 | 3 | 45 | 0.30000001 | 0 | 1.7497778 | 0.39336562 | 0.059518874 | 0.020804048 | 1.054154 | 0.84320319 | 2.6927466 | 0.47881877 | 0.88687229 | 16.367878 | 0.39542443 | 45 | 0.30000001 | 3 | 3 | 10 | 32 | 20 | 0 | 0.046028506 | 0.01093013 | 0.0019784921 | 34.684189 | 22.955914 | 16.161112 | 10.111969 | 45 | 0.30000001 | 100000 | 20 | 23 | 160 | 32 | 20 | 0 | 0 | 0.26110584 | 0.11117622 | 0.079960376 | 35.576824 | 49.341614 | 31.621012 | 19.922413 | 45 | 0.30000001 | 50000 | 20 | 33 | 0 | 100000 | 20 | 23 | 0 | 150000 | 20 | 18 | 0 | 200000 | 20 | 16 | 0 | 0 | 0 | 0 | 0 | 0.83219862 | -0.045490935 | 0.83344102 | -0.054609209 | 0 | 0 | 0 | 0 | 0.61402565 | 0.56088495 | 0.83163661 | 0.74019939 | 0 | 0 | 0 | 0 | 0.33651561 | 0.84053695 | 0.90539777 | 1.1899815 | 0 | 0 | 0 | 0 | 0.079532638 | 1.0800273 | 1.0829518 | 1.4972895
3 | 11 | 60 | 304.7331 | 781.6317 | 0.2305275 | 28.18665 | 2 | 0 | 0 | 8 | 10 | 0 | 0 | 500 | 2 | 3 | 45 | 0.30000001 | 0 | 1.7533333 | 0.38603473 | 0.05623693 | 0.016539143 | 1.0693029 | 0.92358607 | 2.054018 | 0.46493813 | 0.86815953 | 16.232431 | 0.39476782 | 45 | 0.30000001 | 3 | 3 | 10 | 32 | 20 | 0 | 0.046308476 | 0.011307443 | 0.0017972302 | 35.391022 | 23.542343 | 16.825117 | 10.619825 | 45 | 0.30000001 | 100000 | 20 | 23 | 160 | 32 | 20 | 0 | 0 | 0.26032594 | 0.11123122 | 0.08009126 | 35.587688 | 49.4627 | 31.816845 | 20.043484 | 45 | 0.30000001 | 50000 | 20 | 33 | 0 | 100000 | 20 | 23 | 0 | 150000 | 20 | 18 | 0 | 200000 | 20 | 16 | 0 | 0 | 0 | 0 | 0 | 0.83217311 | -0.045694936 | 0.83342671 | -0.054855287 | 0 | 0 | 0 | 0 | 0.61402565 | 0.56085944 | 0.83161938 | 0.74017674 | 0 | 0 | 0 | 0 | 0.33654112 | 0.84046042 | 0.9053362 | 1.1899239 | 0 | 0 | 0 | 0 | 0.07966014 | 1.0799763 | 1.0829103 | 1.4971687
3 | 11 | 60 | 304.7331 | 781.6317 | 0.2305275 | 28.18665 | 2 | 0 | 0 | 9 | 10 | 0 | 0 | 500 | 2 | 3 | 45 | 0.30000001 | 0 | 1.7524445 | 0.39496353 | 0.050471768 | 0.022983626 | 1.0535963 | 0.73543596 | 2.5482984 | 0.47787499 | 0.8869915 | 16.337769 | 0.38829172 | 45 | 0.30000001 | 3 | 3 | 10 | 32 | 20 | 0 | 0.044267356 | 0.010971966 | 0.0016631524 | 35.152523 | 23.961952 | 17.160341 | 11.175291 | 45 | 0.30000001 | 100000 | 20 | 23 | 160 | 32 | 20 | 0 | 0 | 0.26035744 | 0.11112754 | 0.079917543 | 35.590462 | 49.447243 | 31.723038 | 20.056898 | 45 | 0.30000001 | 50000 | 20 | 33 | 0 | 100000 | 20 | 23 | 0 | 150000 | 20 | 18 | 0 | 200000 | 20 | 16 | 0 | 0 | 0 | 0 | 0 | 0.83207113 | -0.045694936 | 0.83332491 | -0.054861996 | 0 | 0 | 0 | 0 | 0.61405116 | 0.5607574 | 0.83156943 | 0.74006546 | 0 | 0 | 0 | 0 | 0.33661765 | 0.84035838 | 0.90526992 | 1.1898035 | 0 | 0 | 0 | 0 | 0.079711199 | 1.0799508 | 1.0828886 | 1.4971199
3 | 11 | 60 | 304.7331 | 781.6317 | 0.2305275 | 28.18665 | 2 | 0 | 0 | 10 | 10 | 0 | 0 | 500 | 2 | 3 | 45 | 0.30000001 | 0 | 1.7515557 | 0.39939076 | 0.062524185 | 0.014478019 | 1.0375307 | 0.91725504 | 2.3062294 | 0.48432565 | 0.90000236 | 16.02009 | 0.40118471 | 45 | 0.30000001 | 3 | 3 | 10 | 32 | 20 | 0 | 0.043939993 | 0.011112262 | 0.0015643043 | 35.094616 | 24.147839 | 17.601267 | 11.516872 | 45 | 0.30000001 | 100000 | 20 | 23 | 160 | 32 | 20 | 0 | 0 | 0.26092649 | 0.11129962 | 0.07942117 | 35.471619 | 49.462463 | 31.631985 | 19.922993 | 45 | 0.30000001 | 50000 | 20 | 33 | 0 | 100000 | 20 | 23 | 0 | 150000 | 20 | 18 | 0 | 200000 | 20 | 16 | 0 | 0 | 0 | 0 | 0 | 0.83191812 | -0.045745935 | 0.83317494 | -0.054933183 | 0 | 0 | 0 | 0 | 0.61405116 | 0.5607574 | 0.83156943 | 0.74006546 | 0 | 0 | 0 | 0 | 0.33654118 | 0.84033287 | 0.90521783 | 1.1898714 | 0 | 0 | 0 | 0 | 0.07973668 | 1.0798997 | 1.0828395 | 1.497093
3 | 11 | 60 | 304.7331 | 781.6317 | 0.2305275 | 28.18665 | 3 | 0 | 0 | 1 | 10 | 0 | 0 | 500 | 2 | 3 | 45 | 0.30000001 | 0 | 1.7533333 | 0.38842309 | 0.064028658 | 0.011537035 | 1.081972 | 0.95633692 | 2.2074823 | 0.46920836 | 0.87522209 | 16.517672 | 0.40072697 | 45 | 0.30000001 | 3 | 3 | 10 | 32 | 20 | 0 | 0.044524685 | 0.011165253 | 0.0015186869 | 35.184402 | 23.593773 | 17.28623 | 11.56963 | 45 | 0.30000001 | 100000 | 20 | 23 | 160 | 32 | 20 | 0 | 0 | 0.26192147 | 0.11121231 | 0.078011334 | 35.454128 | 49.002419 | 31.316582 | 19.8923 | 45 | 0.30000001 | 50000 | 20 | 33 | 0 | 100000 | 20 | 23 | 0 | 150000 | 20 | 18 | 0 | 200000 | 20 | 16 | 0 | 0 | 0 | 0 | 0 | 0.83428955 | -0.043144997 | 0.8354044 | -0.051668629 | 0 | 0 | 0 | 0 | 0.61374527 | 0.56274635 | 0.83268642 | 0.74207699 | 0 | 0 | 0 | 0 | 0.33577612 | 0.84158242 | 0.90609413 | 1.191168 | 0 | 0 | 0 | 0 | 0.078614697 | 1.0805118 | 1.0833679 | 1.4981674
3 | 11 | 60 | 304.7331 | 781.6317 | 0.2305275 | 28.18665 | 3 | 0 | 0 | 2 | 10 | 0 | 0 | 500 | 2 | 3 | 45 | 0.30000001 | 0 | 1.7533333 | 0.39736354 | 0.056464925 | 0.015471592 | 1.0790759 | 0.88193691 | 2.5061078 | 0.47734305 | 0.89267349 | 16.553024 | 0.39932513 | 45 | 0.30000001 | 3 | 3 | 10 | 32 | 20 | 0 | 0.04689879 | 0.011338968 | 0.0014789002 | 34.629356 | 23.137939 | 16.538713 | 11.043114 | 45 | 0.30000001 | 100000 | 20 | 23 | 160 | 32 | 20 | 0 | 0 | 0.26340553 | 0.11181525 | 0.080101907 | 35.30658 | 49.294468 | 31.509865 | 19.873861 | 45 | 0.30000001 | 50000 | 20 | 33 | 0 | 100000 | 20 | 23 | 0 | 150000 | 20 | 18 | 0 | 200000 | 20 | 16 | 0 | 0 | 0 | 0 | 0 | 0.83360106 | -0.043323487 | 0.8347261 | -0.051924773 | 0 | 0 | 0 | 0 | 0.61379617 | 0.56218547 | 0.83234501 | 0.74153894 | 0 | 0 | 0 | 0 | 0.33585268 | 0.84109783 | 0.90567243 | 1.1908911 | 0 | 0 | 0 | 0 | 0.078971602 | 1.0802058 | 1.0830886 | 1.4978182
3 | 11 | 60 | 304.7331 | 781.6317 | 0.2305275 | 28.18665 | 3 | 0 | 0 | 3 | 10 | 0 | 0 | 500 | 2 | 3 | 45 | 0.30000001 | 0 | 1.7533333 | 0.39801097 | 0.055876739 | 0.015635641 | 1.08314 | 0.84290218 | 2.9994719 | 0.48308283 | 0.89446688 | 16.995583 | 0.38678521 | 45 | 0.30000001 | 3 | 3 | 10 | 32 | 20 | 0 | 0.044387687 | 0.010916534 | 0.0015753581 | 35.393032 | 23.401327 | 17.055525 | 11.259723 | 45 | 0.30000001 | 100000 | 20 | 23 | 160 | 32 | 20 | 0 | 0 | 0.2643905 | 0.11198549 | 0.079147875 | 35.441479 | 49.328949 | 31.506809 | 19.702793 | 45 | 0.30000001 | 50000 | 20 | 33 | 0 | 100000 | 20 | 23 | 0 | 150000 | 20 | 18 | 0 | 200000 | 20 | 16 | 0 | 0 | 0 | 0 | 0 | 0.8332696 | -0.043705981 | 0.83441502 | -0.052403167 | 0 | 0 | 0 | 0 | 0.61369419 | 0.56172645 | 0.83195984 | 0.74121487 | 0 | 0 | 0 | 0 | 0.33603117 | 0.84081739 | 0.90547824 | 1.1905932 | 0 | 0 | 0 | 0 | 0.079175636 | 1.0799763 | 1.0828747 | 1.4976149
3 | 11 | 60 | 304.7331 | 781.6317 | 0.2305275 | 28.18665 | 3 | 0 | 0 | 4 | 10 | 0 | 0 | 500 | 2 | 3 | 45 | 0.30000001 | 0 | 1.7533333 | 0.39470959 | 0.061449759 | 0.018399864 | 1.0741627 | 0.79765785 | 2.6491537 | 0.48077124 | 0.88870752 | 16.758583 | 0.39623907 | 45 | 0.30000001 | 3 | 3 | 10 | 32 | 20 | 0 | 0.046529103 | 0.011206789 | 0.0012265691 | 34.371513 | 23.544489 | 16.759535 | 10.462584 | 45 | 0.30000001 | 100000 | 20 | 23 | 160 | 32 | 20 | 0 | 0 | 0.2649157 | 0.11229299 | 0.079336621 | 35.402981 | 49.409195 | 31.515167 | 19.690596 | 45 | 0.30000001 | 50000 | 20 | 33 | 0 | 100000 | 20 | 23 | 0 | 150000 | 20 | 18 | 0 | 200000 | 20 | 16 | 0 | 0 | 0 | 0 | 0 | 0.83291256 | -0.043858975 | 0.83406651 | -0.052608769 | 0 | 0 | 0 | 0 | 0.61364323 | 0.5614714 | 0.83175004 | 0.7410301 | 0 | 0 | 0 | 0 | 0.33610773 | 0.84053695 | 0.90524626 | 1.1903998 | 0 | 0 | 0 | 0 | 0.079328649 | 1.0798743 | 1.0827842 | 1.497467
3 | 11 | 60 | 304.7331 | 781.6317 | 0.2305275 | 28.18665 | 3 | 0 | 0 | 5 | 10 | 0 | 0 | 500 | 2 | 3 | 45 | 0.30000001 | 0 | 1.7511113 | 0.39895368 | 0.065040611 | 0.024984211 | 1.0716525 | 0.71667945 | 2.7032595 | 0.49761498 | 0.90151 | 16.909689 | 0.39951113 | 45 | 0.30000001 | 3 | 3 | 10 | 32 | 20 | 0 | 0.048577674 | 0.011645808 | 0.0014072284 | 34.729794 | 23.390995 | 16.250065 | 10.369525 | 45 | 0.30000001 | 100000 | 20 | 23 | 160 | 32 | 20 | 0 | 0 | 0.26500735 | 0.11226268 | 0.079433955 | 35.389244 | 49.321491 | 31.427109 | 19.676714 | 45 | 0.30000001 | 50000 | 20 | 33 | 0 | 100000 | 20 | 23 | 0 | 150000 | 20 | 18 | 0 | 200000 | 20 | 16 | 0 | 0 | 0 | 0 | 0 | 0.83288705 | -0.044368967 | 0.834068 | -0.053220984 | 0 | 0 | 0 | 0 | 0.61359215 | 0.56139493 | 0.83166075 | 0.74100369 | 0 | 0 | 0 | 0 | 0.33610764 | 0.84038389 | 0.9051041 | 1.1903371 | 0 | 0 | 0 | 0 | 0.079379596 | 1.0797468 | 1.0826608 | 1.4974115
3 | 11 | 60 | 304.7331 | 781.6317 | 0.2305275 | 28.18665 | 3 | 0 | 0 | 6 | 10 | 0 | 0 | 500 | 2 | 3 | 45 | 0.30000001 | 0 | 1.7533333 | 0.39750272 | 0.055336237 | 0.014048885 | 1.0746354 | 0.83047068 | 2.4966998 | 0.47394279 | 0.89265776 | 16.627037 | 0.39375979 | 45 | 0.30000001 | 3 | 3 | 10 | 32 | 20 | 0 | 0.046596594 | 0.011180991 | 0.0015222717 | 34.386791 | 23.553539 | 16.65843 | 10.56557 | 45 | 0.30000001 | 100000 | 20 | 23 | 160 | 32 | 20 | 0 | 0 | 0.26427671 | 0.11211202 | 0.078582369 | 35.28014 | 49.188034 | 31.580488 | 19.790443 | 45 | 0.30000001 | 50000 | 20 | 33 | 0 | 100000 | 20 | 23 | 0 | 150000 | 20 | 18 | 0 | 200000 | 20 | 16 | 0 | 0 | 0 | 0 | 0 | 0.8327086 | -0.044445466 | 0.8338939 | -0.053323973 | 0 | 0 | 0 | 0 | 0.61364323 | 0.56124192 | 0.83159518 | 0.74082649 | 0 | 0 | 0 | 0 | 0.33618411 | 0.84038395 | 0.90513253 | 1.1902586 | 0 | 0 | 0 | 0 | 0.079379655 | 1.0797213 | 1.0826353 | 1.4974097
3 | 11 | 60 | 304.7331 | 781.6317 | 0.2305275 | 28.18665 | 3 | 0 | 0 | 7 | 10 | 0 | 0 | 500 | 2 | 3 | 45 | 0.30000001 | 0 | 1.7533333 | 0.39621577 | 0.051579021 | 0.017858662 | 1.0769392 | 0.86259151 | 2.4753699 | 0.47513902 | 0.88880038 | 16.299095 | 0.40025774 | 45 | 0.30000001 | 3 | 3 | 10 | 32 | 20 | 0 | 0.046724752 | 0.011120082 | 0.0014820123 | 35.113796 | 23.720112 | 16.373592 | 10.228456 | 45 | 0.30000001 | 100000 | 20 | 23 | 160 | 32 | 20 | 0 | 0 | 0.26497447 | 0.11217713 | 0.079204954 | 35.40139 | 49.112038 | 31.339645 | 19.687326 | 45 | 0.30000001 | 50000 | 20 | 33 | 0 | 100000 | 20 | 23 | 0 | 150000 | 20 | 18 | 0 | 200000 | 20 | 16 | 0 | 0 | 0 | 0 | 0 | 0.83260655 | -0.044572961 | 0.83379877 | -0.053483188 | 0 | 0 | 0 | 0 | 0.61359215 | 0.56116539 | 0.83150584 | 0.74080002 | 0 | 0 | 0 | 0 | 0.33623514 | 0.84028196 | 0.90505683 | 1.1901644 | 0 | 0 | 0 | 0 | 0.079430588 | 1.0795429 | 1.0824611 | 1.4973507
3 | 11 | 60 | 304.7331 | 781.6317 | 0.2305275 | 28.18665 | 3 | 0 | 0 | 8 | 10 | 0 | 0 | 500 | 2 | 3 | 45 | 0.30000001 | 0 | 1.7511113 | 0.39946124 | 0.058356628 | 0.014968546 | 1.0808264 | 0.90918905 | 2.5939548 | 0.47997957 | 0.89906108 | 16.408714 | 0.40800852 | 45 | 0.30000001 | 3 | 3 | 10 | 32 | 20 | 0 | 0.045834363 | 0.011162265 | 0.0015741241 | 35.522003 | 23.831898 | 16.559334 | 10.549908 | 45 | 0.30000001 | 100000 | 20 | 23 | 160 | 32 | 20 | 0 | 0 | 0.26460457 | 0.11227109 | 0.07999038 | 35.459614 | 49.166073 | 31.465286 | 19.747967 | 45 | 0.30000001 | 50000 | 20 | 33 | 0 | 100000 | 20 | 23 | 0 | 150000 | 20 | 18 | 0 | 200000 | 20 | 16 | 0 | 0 | 0 | 0 | 0 | 0.83235157 | -0.04462396 | 0.83354688 | -0.053560637 | 0 | 0 | 0 | 0 | 0.61364317 | 0.56106341 | 0.83147466 | 0.74066812 | 0 | 0 | 0 | 0 | 0.33626062 | 0.84023094 | 0.90501893 | 1.1901174 | 0 | 0 | 0 | 0 | 0.079456143 | 1.0795684 | 1.0824884 | 1.4973289
3 | 11 | 60 | 304.7331 | 781.6317 | 0.2305275 | 28.18665 | 3 | 0 | 0 | 9 | 10 | 0 | 0 | 500 | 2 | 3 | 45 | 0.30000001 | 0 | 1.7502222 | 0.40150172 | 0.060068361 | 0.017578289 | 1.0752107 | 0.81980175 | 2.2914875 | 0.49109703 | 0.90548742 | 16.67444 | 0.40044817 | 45 | 0.30000001 | 3 | 3 | 10 | 32 | 20 | 0 | 0.047099844 | 0.011357993 | 0.0017808573 | 34.833218 | 23.073023 | 16.541901 | 10.774385 | 45 | 0.30000001 | 100000 | 20 | 23 | 160 | 32 | 20 | 0 | 0 | 0.2651639 | 0.11245073 | 0.079569735 | 35.505466 | 49.266434 | 31.462463 | 19.693117 | 45 | 0.30000001 | 50000 | 20 | 33 | 0 | 100000 | 20 | 23 | 0 | 150000 | 20 | 18 | 0 | 200000 | 20 | 16 | 0 | 0 | 0 | 0 | 0 | 0.83219862 | -0.044802457 | 0.83340377 | -0.053784333 | 0 | 0 | 0 | 0 | 0.6135667 | 0.56088495 | 0.83129781 | 0.74057174 | 0 | 0 | 0 | 0 | 0.33623514 | 0.84007788 | 0.90486735 | 1.1900806 | 0 | 0 | 0 | 0 | 0.079532668 | 1.0794919 | 1.0824177 | 1.4972532
3 | 11 | 60 | 304.7331 | 781.6317 | 0.2305275 | 28.18665 | 3 | 0 | 0 | 10 | 10 | 0 | 0 | 500 | 2 | 3 | 45 | 0.30000001 | 0 | 1.752 | 0.39875126 | 0.059447743 | 0.010835674 | 1.0667241 | 0.88471913 | 2.2492466 | 0.47732475 | 0.89720535 | 16.413054 | 0.39937705 | 45 | 0.30000001 | 3 | 3 | 10 | 32 | 20 | 0 | 0.044541467 | 0.011290261 | 0.0015348687 | 35.011303 | 23.804684 | 17.33647 | 11.377326 | 45 | 0.30000001 | 100000 | 20 | 23 | 160 | 32 | 20 | 0 | 0 | 0.26533478 | 0.11247289 | 0.07887239 | 35.377373 | 49.09761 | 31.401756 | 19.778481 | 45 | 0.30000001 | 50000 | 20 | 33 | 0 | 100000 | 20 | 23 | 0 | 150000 | 20 | 18 | 0 | 200000 | 20 | 16 | 0 | 0 | 0 | 0 | 0 | 0.83212209 | -0.04485346 | 0.83333009 | -0.053850383 | 0 | 0 | 0 | 0 | 0.61359215 | 0.56080848 | 0.83126497 | 0.74048316 | 0 | 0 | 0 | 0 | 0.3363117 | 0.8401289 | 0.90494317 | 1.1900231 | 0 | 0 | 0 | 0 | 0.079532593 | 1.0794663 | 1.0823922 | 1.4972515
3 | 11 | 60 | 304.7331 | 781.6317 | 0.2305275 | 28.18665 | 4 | 0 | 0 | 1 | 10 | 0 | 0 | 500 | 2 | 3 | 45 | 0.30000001 | 0 | 1.7471111 | 0.40366143 | 0.058903076 | 0.022222808 | 1.0757149 | 0.71925521 | 2.4762213 | 0.49357426 | 0.91050971 | 16.602905 | 0.40862298 | 45 | 0.30000001 | 3 | 3 | 10 | 32 | 20 | 0 | 0.046563409 | 0.011313867 | 0.0014996813 | 34.545357 | 23.505795 | 16.795229 | 10.461873 | 45 | 0.30000001 | 100000 | 20 | 23 | 160 | 32 | 20 | 0 | 0 | 0.26447549 | 0.11210489 | 0.079184577 | 35.381477 | 49.292404 | 31.425198 | 19.698158 | 45 | 0.30000001 | 50000 | 20 | 33 | 0 | 100000 | 20 | 23 | 0 | 150000 | 20 | 18 | 0 | 200000 | 20 | 16 | 0 | 0 | 0 | 0 | 0 | 0.83655894 | -0.03985557 | 0.83750778 | -0.047606278 | 0 | 0 | 0 | 0 | 0.61285269 | 0.5648883 | 0.83347899 | 0.74469489 | 0 | 0 | 0 | 0 | 0.33427176 | 0.84242392 | 0.90631986 | 1.1930537 | 0 | 0 | 0 | 0 | 0.077263214 | 1.0805118 | 1.0832707 | 1.4994117
3 | 11 | 60 | 304.7331 | 781.6317 | 0.2305275 | 28.18665 | 4 | 0 | 0 | 2 | 10 | 0 | 0 | 500 | 2 | 3 | 45 | 0.30000001 | 0 | 1.7497778 | 0.39845908 | 0.059441864 | 0.01985321 | 1.0814971 | 0.90633094 | 2.7418375 | 0.48840576 | 0.89804935 | 16.72427 | 0.39886373 | 45 | 0.30000001 | 3 | 3 | 10 | 32 | 20 | 0 | 0.048244707 | 0.011529366 | 0.0016077325 | 34.534328 | 23.257387 | 16.35223 | 10.36354 | 45 | 0.30000001 | 100000 | 20 | 23 | 160 | 32 | 20 | 0 | 0 | 0.26544577 | 0.11209692 | 0.078410313 | 35.374561 | 48.949455 | 31.273537 | 19.641724 | 45 | 0.30000001 | 50000 | 20 | 33 | 0 | 100000 | 20 | 23 | 0 | 150000 | 20 | 18 | 0 | 200000 | 20 | 16 | 0 | 0 | 0 | 0 | 0 | 0.83592153 | -0.040773548 | 0.83691531 | -0.048738137 | 0 | 0 | 0 | 0 | 0.61290371 | 0.56409782 | 0.83298099 | 0.74395561 | 0 | 0 | 0 | 0 | 0.33462867 | 0.84201586 | 0.90607232 | 1.1925215 | 0 | 0 | 0 | 0 | 0.077645741 | 1.0802822 | 1.0830691 | 1.4990443
3 | 11 | 60 | 304.7331 | 781.6317 | 0.2305275 | 28.18665 | 4 | 0 | 0 | 3 | 10 | 0 | 0 | 500 | 2 | 3 | 45 | 0.30000001 | 0 | 1.7533333 | 0.39657795 | 0.055279717 | 0.020182703 | 1.0905377 | 0.78416979 | 2.4614632 | 0.48006505 | 0.89056385 | 16.690454 | 0.40401793 | 45 | 0.30000001 | 3 | 3 | 10 | 32 | 20 | 0 | 0.047809303 | 0.011284832 | 0.0016168294 | 34.738873 | 23.005917 | 16.409853 | 10.371531 | 45 | 0.30000001 | 100000 | 20 | 23 | 160 | 32 | 20 | 0 | 0 | 0.2655592 | 0.11220604 | 0.079194069 | 35.389317 | 49.041336 | 31.315163 | 19.62126 | 45 | 0.30000001 | 50000 | 20 | 33 | 0 | 100000 | 20 | 23 | 0 | 150000 | 20 | 18 | 0 | 200000 | 20 | 16 | 0 | 0 | 0 | 0 | 0 | 0.83553898 | -0.041181542 | 0.83655322 | -0.049247544 | 0 | 0 | 0 | 0 | 0.61295474 | 0.56371534 | 0.83275956 | 0.74357617 | 0 | 0 | 0 | 0 | 0.33475623 | 0.8417353 | 0.90585876 | 1.1922762 | 0 | 0 | 0 | 0 | 0.077824175 | 1.0800784 | 1.0828785 | 1.4988664
3 | 11 | 60 | 304.7331 | 781.6317 | 0.2305275 | 28.18665 | 4 | 0 | 0 | 4 | 10 | 0 | 0 | 500 | 2 | 3 | 45 | 0.30000001 | 0 | 1.7533333 | 0.40070996 | 0.059477061 | 0.018415742 | 1.0987396 | 0.92380106 | 2.5840726 | 0.48548415 | 0.90105605 | 16.876356 | 0.40698963 | 45 | 0.30000001 | 3 | 3 | 10 | 32 | 20 | 0 | 0.047286466 | 0.011377815 | 0.001583075 | 35.316097 | 23.445032 | 16.214043 | 10.333282 | 45 | 0.30000001 | 100000 | 20 | 23 | 160 | 32 | 20 | 0 | 0 | 0.26602465 | 0.11235347 | 0.079246804 | 35.337246 | 49.104645 | 31.328014 | 19.624432 | 45 | 0.30000001 | 50000 | 20 | 33 | 0 | 100000 | 20 | 23 | 0 | 150000 | 20 | 18 | 0 | 200000 | 20 | 16 | 0 | 0 | 0 | 0 | 0 | 0.83523303 | -0.041283537 | 0.83625269 | -0.049387373 | 0 | 0 | 0 | 0 | 0.61298025 | 0.56340939 | 0.83257127 | 0.74328494 | 0 | 0 | 0 | 0 | 0.33493468 | 0.84158242 | 0.90578264 | 1.1920308 | 0 | 0 | 0 | 0 | 0.07795164 | 1.0800529 | 1.0828623 | 1.4987473
3 | 11 | 60 | 304.7331 | 781.6317 | 0.2305275 | 28.18665 | 4 | 0 | 0 | 5 | 10 | 0 | 0 | 500 | 2 | 3 | 45 | 0.30000001 | 0 | 1.7497778 | 0.40037966 | 0.059064373 | 0.022810116 | 1.0819846 | 0.72315729 | 2.3705549 | 0.49135777 | 0.90262878 | 16.821327 | 0.40156358 | 45 | 0.30000001 | 3 | 3 | 10 | 32 | 20 | 0 | 0.047036726 | 0.011347733 | 0.0018731633 | 34.848812 | 23.786739 | 16.914755 | 10.566452 | 45 | 0.30000001 | 100000 | 20 | 23 | 160 | 32 | 20 | 0 | 0 | 0.26626959 | 0.11247411 | 0.079298787 | 35.37664 | 49.07354 | 31.361568 | 19.625856 | 45 | 0.30000001 | 50000 | 20 | 33 | 0 | 100000 | 20 | 23 | 0 | 150000 | 20 | 18 | 0 | 200000 | 20 | 16 | 0 | 0 | 0 | 0 | 0 | 0.83492702 | -0.041793525 | 0.83597237 | -0.050014757 | 0 | 0 | 0 | 0 | 0.61295474 | 0.56317985 | 0.83239716 | 0.74310267 | 0 | 0 | 0 | 0 | 0.33501118 | 0.84132737 | 0.90557396 | 1.1918482 | 0 | 0 | 0 | 0 | 0.078104675 | 1.0798998 | 1.0827206 | 1.4985962
3 | 11 | 60 | 304.7331 | 781.6317 | 0.2305275 | 28.18665 | 4 | 0 | 0 | 6 | 10 | 0 | 0 | 500 | 2 | 3 | 45 | 0.30000001 | 0 | 1.7497777 | 0.39972958 | 0.056536175 | 0.022395618 | 1.0620171 | 0.7043997 | 2.627372 | 0.48934066 | 0.90079153 | 16.42012 | 0.39971 | 45 | 0.30000001 | 3 | 3 | 10 | 32 | 20 | 0 | 0.047463536 | 0.011376271 | 0.001761693 | 35.377373 | 23.782251 | 16.484423 | 10.290693 | 45 | 0.30000001 | 100000 | 20 | 23 | 160 | 32 | 20 | 0 | 0 | 0.26600367 | 0.11252519 | 0.078776754 | 35.273567 | 49.133461 | 31.425564 | 19.739298 | 45 | 0.30000001 | 50000 | 20 | 33 | 0 | 100000 | 20 | 23 | 0 | 150000 | 20 | 18 | 0 | 200000 | 20 | 16 | 0 | 0 | 0 | 0 | 0 | 0.83490157 | -0.041946519 | 0.83595461 | -0.050199069 | 0 | 0 | 0 | 0 | 0.61292922 | 0.56307787 | 0.83230937 | 0.74303317 | 0 | 0 | 0 | 0 | 0.33498567 | 0.84117436 | 0.90542239 | 1.1918118 | 0 | 0 | 0 | 0 | 0.078104742 | 1.0797468 | 1.082568 | 1.4985859
3 | 11 | 60 | 304.7331 | 781.6317 | 0.2305275 | 28.18665 | 4 | 0 | 0 | 7 | 10 | 0 | 0 | 500 | 2 | 3 | 45 | 0.30000001 | 0 | 1.7502222 | 0.40467232 | 0.063329652 | 0.024125226 | 1.0567678 | 0.73564947 | 2.8754997 | 0.49436396 | 0.91308343 | 16.694674 | 0.4005726 | 45 | 0.30000001 | 3 | 3 | 10 | 32 | 20 | 0 | 0.048437931 | 0.011407746 | 0.001564536 | 34.590878 | 23.158314 | 16.400623 | 10.70226 | 45 | 0.30000001 | 100000 | 20 | 23 | 160 | 32 | 20 | 0 | 0 | 0.26546729 | 0.1122916 | 0.079245299 | 35.247101 | 49.100655 | 31.389034 | 19.722233 | 45 | 0.30000001 | 50000 | 20 | 33 | 0 | 100000 | 20 | 23 | 0 | 150000 | 20 | 18 | 0 | 200000 | 20 | 16 | 0 | 0 | 0 | 0 | 0 | 0.83477402 | -0.042150516 | 0.83583748 | -0.050450478 | 0 | 0 | 0 | 0 | 0.61298025 | 0.56295037 | 0.83226073 | 0.74287891 | 0 | 0 | 0 | 0 | 0.33503667 | 0.84122539 | 0.90548867 | 1.1917803 | 0 | 0 | 0 | 0 | 0.078130163 | 1.0796958 | 1.0825191 | 1.4985591
3 | 11 | 60 | 304.7331 | 781.6317 | 0.2305275 | 28.18665 | 4 | 0 | 0 | 8 | 10 | 0 | 0 | 500 | 2 | 3 | 45 | 0.30000001 | 0 | 1.752 | 0.39792311 | 0.058507644 | 0.01544882 | 1.0900143 | 0.79158121 | 2.2744141 | 0.48151469 | 0.89556277 | 16.663416 | 0.40439737 | 45 | 0.30000001 | 3 | 3 | 10 | 32 | 20 | 0 | 0.047329392 | 0.011275369 | 0.0013257455 | 34.370132 | 23.143774 | 16.235413 | 10.263061 | 45 | 0.30000001 | 100000 | 20 | 23 | 160 | 32 | 20 | 0 | 0 | 0.26587838 | 0.11239421 | 0.078710683 | 35.282951 | 49.095131 | 31.318108 | 19.647749 | 45 | 0.30000001 | 50000 | 20 | 33 | 0 | 100000 | 20 | 23 | 0 | 150000 | 20 | 18 | 0 | 200000 | 20 | 16 | 0 | 0 | 0 | 0 | 0 | 0.83449352 | -0.041819029 | 0.83554071 | -0.050071176 | 0 | 0 | 0 | 0 | 0.61292922 | 0.56277186 | 0.83210242 | 0.74276233 | 0 | 0 | 0 | 0 | 0.33506218 | 0.84102142 | 0.9053086 | 1.1916708 | 0 | 0 | 0 | 0 | 0.078206629 | 1.0796958 | 1.0825245 | 1.4984887
3 | 11 | 60 | 304.7331 | 781.6317 | 0.2305275 | 28.18665 | 4 | 0 | 0 | 9 | 10 | 0 | 0 | 500 | 2 | 3 | 45 | 0.30000001 | 0 | 1.752 | 0.3949368 | 0.050437868 | 0.017217066 | 1.0972092 | 0.83306873 | 2.591629 | 0.47355145 | 0.88655657 | 16.551218 | 0.40158272 | 45 | 0.30000001 | 3 | 3 | 10 | 32 | 20 | 0 | 0.045884125 | 0.011254502 | 0.0011529936 | 34.990551 | 23.475332 | 17.13875 | 11.236678 | 45 | 0.30000001 | 100000 | 20 | 23 | 160 | 32 | 20 | 0 | 0 | 0.26633856 | 0.11240456 | 0.079210214 | 35.338993 | 49.018387 | 31.318701 | 19.518427 | 45 | 0.30000001 | 50000 | 20 | 33 | 0 | 100000 | 20 | 23 | 0 | 150000 | 20 | 18 | 0 | 200000 | 20 | 16 | 0 | 0 | 0 | 0 | 0 | 0.83457005 | -0.041921023 | 0.83562225 | -0.0501885 | 0 | 0 | 0 | 0 | 0.61298025 | 0.56272084 | 0.83210546 | 0.74267572 | 0 | 0 | 0 | 0 | 0.33506221 | 0.8409704 | 0.90526122 | 1.1916499 | 0 | 0 | 0 | 0 | 0.078257695 | 1.0796703 | 1.0825027 | 1.4984399
3 | 11 | 60 | 304.7331 | 781.6317 | 0.2305275 | 28.18665 | 4 | 0 | 0 | 10 | 10 | 0 | 0 | 500 | 2 | 3 | 45 | 0.30000001 | 0 | 1.752 | 0.40382946 | 0.068445377 | 0.021149509 | 1.0787619 | 0.97059441 | 2.5234919 | 0.50723124 | 0.91281581 | 16.646767 | 0.41379756 | 45 | 0.30000001 | 3 | 3 | 10 | 32 | 20 | 0 | 0.045584019 | 0.011097471 | 0.0012846784 | 35.407909 | 23.523144 | 16.480015 | 10.573221 | 45 | 0.30000001 | 100000 | 20 | 23 | 160 | 32 | 20 | 0 | 0 | 0.26633278 | 0.11246078 | 0.078610949 | 35.223557 | 49.104988 | 31.412214 | 19.657246 | 45 | 0.30000001 | 50000 | 20 | 33 | 0 | 100000 | 20 | 23 | 0 | 150000 | 20 | 18 | 0 | 200000 | 20 | 16 | 0 | 0 | 0 | 0 | 0 | 0.83434051 | -0.042074017 | 0.8354007 | -0.050385192 | 0 | 0 | 0 | 0 | 0.61295474 | 0.56266987 | 0.83205223 | 0.74265134 | 0 | 0 | 0 | 0 | 0.33511317 | 0.84089392 | 0.90520906 | 1.1915663 | 0 | 0 | 0 | 0 | 0.078334138 | 1.0795684 | 1.0824066 | 1.4983627
3 | 11 | 60 | 304.7331 | 781.6317 | 0.2305275 | 28.18665 | 5 | 0 | 0 | 1 | 10 | 0 | 0 | 500 | 2 | 3 | 45 | 0.30000001 | 0 | 1.752 | 0.39686134 | 0.066422433 | 0.013063768 | 1.1046041 | 0.93815553 | 2.3738031 | 0.48336124 | 0.89632761 | 16.570271 | 0.42119718 | 45 | 0.30000001 | 3 | 3 | 10 | 32 | 20 | 0 | 0.048449457 | 0.011688638 | 0.0017775386 | 35.032757 | 23.607407 | 16.669762 | 10.934054 | 45 | 0.30000001 | 100000 | 20 | 23 | 160 | 32 | 20 | 0 | 0 | 0.26960966 | 0.11349639 | 0.079264179 | 35.244946 | 49.036652 | 31.217873 | 19.433043 | 45 | 0.30000001 | 50000 | 20 | 33 | 0 | 100000 | 20 | 23 | 0 | 150000 | 20 | 18 | 0 | 200000 | 20 | 16 | 0 | 0 | 0 | 0 | 0 | 0.83230054 | -0.044343464 | 0.83348095 | -0.053227864 | 0 | 0 | 0 | 0 | 0.6137197 | 0.56085944 | 0.83139354 | 0.74042493 | 0 | 0 | 0 | 0 | 0.33646467 | 0.84002692 | 0.90490538 | 1.1898242 | 0 | 0 | 0 | 0 | 0.07981319 | 1.0793643 | 1.0823112 | 1.496986
3 | 11 | 60 | 304.7331 | 781.6317 | 0.2305275 | 28.18665 | 5 | 0 | 0 | 2 | 10 | 0 | 0 | 500 | 2 | 3 | 45 | 0.30000001 | 0 | 1.752 | 0.39836872 | 0.065707549 | 0.019626532 | 1.1098109 | 0.97983921 | 2.8847311 | 0.49408662 | 0.90055716 | 17.109255 | 0.40524912 | 45 | 0.30000001 | 3 | 3 | 10 | 32 | 20 | 0 | 0.046458915 | 0.011520352 | 0.0015954799 | 34.681671 | 24.037285 | 16.982725 | 11.253454 | 45 | 0.30000001 | 100000 | 20 | 23 | 160 | 32 | 20 | 0 | 0 | 0.26941171 | 0.113608 | 0.079453193 | 35.246586 | 49.122513 | 31.400841 | 19.659658 | 45 | 0.30000001 | 50000 | 20 | 33 | 0 | 100000 | 20 | 23 | 0 | 150000 | 20 | 18 | 0 | 200000 | 20 | 16 | 0 | 0 | 0 | 0 | 0 | 0.83222407 | -0.044037472 | 0.83338839 | -0.052866098 | 0 | 0 | 0 | 0 | 0.61361766 | 0.56080842 | 0.83128375 | 0.74046242 | 0 | 0 | 0 | 0 | 0.33636269 | 0.83992493 | 0.90477276 | 1.1898869 | 0 | 0 | 0 | 0 | 0.079813093 | 1.0792878 | 1.0822349 | 1.4969809
3 | 11 | 60 | 304.7331 | 781.6317 | 0.2305275 | 28.18665 | 5 | 0 | 0 | 3 | 10 | 0 | 0 | 500 | 2 | 3 | 45 | 0.30000001 | 0 | 1.7528889 | 0.40792924 | 0.05659274 | 0.022754328 | 1.0724053 | 0.85539973 | 2.5255637 | 0.4925487 | 0.91801602 | 16.437332 | 0.41179693 | 45 | 0.30000001 | 3 | 3 | 10 | 32 | 20 | 0 | 0.049098827 | 0.011635299 | 0.0013177963 | 34.593208 | 23.637636 | 16.441969 | 10.375256 | 45 | 0.30000001 | 100000 | 20 | 23 | 160 | 32 | 20 | 0 | 0 | 0.26929176 | 0.11345803 | 0.079145364 | 35.335281 | 49.024055 | 31.223669 | 19.505203 | 45 | 0.30000001 | 50000 | 20 | 33 | 0 | 100000 | 20 | 23 | 0 | 150000 | 20 | 18 | 0 | 200000 | 20 | 16 | 0 | 0 | 0 | 0 | 0 | 0.83250463 | -0.044445466 | 0.83369023 | -0.053337011 | 0 | 0 | 0 | 0 | 0.61354119 | 0.56065542 | 0.83112413 | 0.74038863 | 0 | 0 | 0 | 0 | 0.33638817 | 0.8398484 | 0.90471119 | 1.1898293 | 0 | 0 | 0 | 0 | 0.079787657 | 1.0792114 | 1.0821568 | 1.4969991
3 | 11 | 60 | 304.7331 | 781.6317 | 0.2305275 | 28.18665 | 5 | 0 | 0 | 4 | 10 | 0 | 0 | 500 | 2 | 3 | 45 | 0.30000001 | 0 | 1.7528889 | 0.4121027 | 0.058873147 | 0.012728824 | 1.1064115 | 0.72096854 | 2.290704 | 0.49654555 | 0.92760336 | 16.879089 | 0.41652346 | 45 | 0.30000001 | 3 | 3 | 10 | 32 | 20 | 0 | 0.049117357 | 0.011812849 | 0.0014337846 | 35.087002 | 23.663309 | 16.457214 | 10.559367 | 45 | 0.30000001 | 100000 | 20 | 23 | 160 | 32 | 20 | 0 | 0 | 0.2691251 | 0.11363126 | 0.080152094 | 35.28944 | 49.084999 | 31.29533 | 19.733231 | 45 | 0.30000001 | 50000 | 20 | 33 | 0 | 100000 | 20 | 23 | 0 | 150000 | 20 | 18 | 0 | 200000 | 20 | 16 | 0 | 0 | 0 | 0 | 0 | 0.8320201 | -0.04462396 | 0.83321589 | -0.053581934 | 0 | 0 | 0 | 0 | 0.61349016 | 0.56060445 | 0.83105206 | 0.74038476 | 0 | 0 | 0 | 0 | 0.33636269 | 0.83966994 | 0.90453607 | 1.1897821 | 0 | 0 | 0 | 0 | 0.079838678 | 1.0790583 | 1.0820079 | 1.4969417
3 | 11 | 60 | 304.7331 | 781.6317 | 0.2305275 | 28.18665 | 5 | 0 | 0 | 5 | 10 | 0 | 0 | 500 | 2 | 3 | 45 | 0.30000001 | 0 | 1.7546666 | 0.40912789 | 0.06537132 | 0.016971394 | 1.1100253 | 0.95563936 | 2.4815814 | 0.50138867 | 0.92219579 | 16.776258 | 0.4289223 | 45 | 0.30000001 | 3 | 3 | 10 | 32 | 20 | 0 | 0.04961291 | 0.011645857 | 0.0015061768 | 34.793179 | 23.084562 | 16.031319 | 10.174476 | 45 | 0.30000001 | 100000 | 20 | 23 | 160 | 32 | 20 | 0 | 0 | 0.26966596 | 0.11348392 | 0.079484038 | 35.280312 | 48.886864 | 31.181961 | 19.383869 | 45 | 0.30000001 | 50000 | 20 | 33 | 0 | 100000 | 20 | 23 | 0 | 150000 | 20 | 18 | 0 | 200000 | 20 | 16 | 0 | 0 | 0 | 0 | 0 | 0.83217311 | -0.044521961 | 0.83336323 | -0.053449884 | 0 | 0 | 0 | 0 | 0.61349016 | 0.56055343 | 0.83101767 | 0.74033946 | 0 | 0 | 0 | 0 | 0.33641368 | 0.83972096 | 0.90460235 | 1.1897508 | 0 | 0 | 0 | 0 | 0.079787664 | 1.0790838 | 1.0820296 | 1.4969904
3 | 11 | 60 | 304.7331 | 781.6317 | 0.2305275 | 28.18665 | 5 | 0 | 0 | 6 | 10 | 0 | 0 | 500 | 2 | 3 | 45 | 0.30000001 | 0 | 1.7546666 | 0.40276045 | 0.0644648 | 0.010770133 | 1.0875071 | 0.88318467 | 2.2854226 | 0.48335606 | 0.90748185 | 16.726513 | 0.40944856 | 45 | 0.30000001 | 3 | 3 | 10 | 32 | 20 | 0 | 0.048677221 | 0.011642322 | 0.0014176691 | 35.210392 | 23.451763 | 16.375549 | 10.61374 | 45 | 0.30000001 | 100000 | 20 | 23 | 160 | 32 | 20 | 0 | 0 | 0.2690258 | 0.11327179 | 0.079170294 | 35.314789 | 48.938412 | 31.318775 | 19.597012 | 45 | 0.30000001 | 50000 | 20 | 33 | 0 | 100000 | 20 | 23 | 0 | 150000 | 20 | 18 | 0 | 200000 | 20 | 16 | 0 | 0 | 0 | 0 | 0 | 0.83209658 | -0.044751454 | 0.8332991 | -0.053729799 | 0 | 0 | 0 | 0 | 0.61354119 | 0.56057894 | 0.83107251 | 0.74032068 | 0 | 0 | 0 | 0 | 0.33638814 | 0.83969545 | 0.90456921 | 1.1897665 | 0 | 0 | 0 | 0 | 0.079813093 | 1.0791093 | 1.0820569 | 1.4969687
3 | 11 | 60 | 304.7331 | 781.6317 | 0.2305275 | 28.18665 | 5 | 0 | 0 | 7 | 10 | 0 | 0 | 500 | 2 | 3 | 45 | 0.30000001 | 0 | 1.7546666 | 0.40881875 | 0.06244427 | 0.016593989 | 1.0873698 | 0.82990313 | 2.8001318 | 0.50413436 | 0.9214412 | 16.823172 | 0.40819973 | 45 | 0.30000001 | 3 | 3 | 10 | 32 | 20 | 0 | 0.047912635 | 0.011457451 | 0.0013663715 | 34.991249 | 22.941631 | 16.411091 | 10.585354 | 45 | 0.30000001 | 100000 | 20 | 23 | 160 | 32 | 20 | 0 | 0 | 0.26964059 | 0.11350615 | 0.079379454 | 35.18211 | 49.096977 | 31.208136 | 19.408871 | 45 | 0.30000001 | 50000 | 20 | 33 | 0 | 100000 | 20 | 23 | 0 | 150000 | 20 | 18 | 0 | 200000 | 20 | 16 | 0 | 0 | 0 | 0 | 0 | 0.83181608 | -0.044547465 | 0.83300811 | -0.053503349 | 0 | 0 | 0 | 0 | 0.61346471 | 0.56037492 | 0.83087844 | 0.74020147 | 0 | 0 | 0 | 0 | 0.33641368 | 0.83954239 | 0.90443659 | 1.1896774 | 0 | 0 | 0 | 0 | 0.079864144 | 1.0788798 | 1.0818318 | 1.496906
3 | 11 | 60 | 304.7331 | 781.6317 | 0.2305275 | 28.18665 | 5 | 0 | 0 | 8 | 10 | 0 | 0 | 500 | 2 | 3 | 45 | 0.30000001 | 0 | 1.7546666 | 0.39953822 | 0.058538776 | 0.017361755 | 1.0881737 | 0.8819676 | 2.4762583 | 0.48932096 | 0.89954358 | 16.71892 | 0.40177861 | 45 | 0.30000001 | 3 | 3 | 10 | 32 | 20 | 0 | 0.044961434 | 0.010985712 | 0.0011505785 | 34.454056 | 23.853527 | 17.262821 | 11.397269 | 45 | 0.30000001 | 100000 | 20 | 23 | 160 | 32 | 20 | 0 | 0 | 0.26971349 | 0.11356667 | 0.079364263 | 35.30442 | 49.021568 | 31.211552 | 19.48275 | 45 | 0.30000001 | 50000 | 20 | 33 | 0 | 100000 | 20 | 23 | 0 | 150000 | 20 | 18 | 0 | 200000 | 20 | 16 | 0 | 0 | 0 | 0 | 0 | 0.83173966 | -0.044853453 | 0.83294821 | -0.053875089 | 0 | 0 | 0 | 0 | 0.61333722 | 0.56019646 | 0.83066398 | 0.7401464 | 0 | 0 | 0 | 0 | 0.33638817 | 0.83931297 | 0.90421414 | 1.1896092 | 0 | 0 | 0 | 0 | 0.079889588 | 1.0788288 | 1.0817828 | 1.4968791
3 | 11 | 60 | 304.7331 | 781.6317 | 0.2305275 | 28.18665 | 5 | 0 | 0 | 9 | 10 | 0 | 0 | 500 | 2 | 3 | 45 | 0.30000001 | 0 | 1.7515557 | 0.41210949 | 0.063945234 | 0.017803425 | 1.0937811 | 0.75238848 | 2.403698 | 0.50567353 | 0.93010277 | 17.154449 | 0.40918741 | 45 | 0.30000001 | 3 | 3 | 10 | 32 | 20 | 0 | 0.049521454 | 0.011699347 | 0.001658649 | 34.552475 | 23.023945 | 16.152597 | 10.126207 | 45 | 0.30000001 | 100000 | 20 | 23 | 160 | 32 | 20 | 0 | 0 | 0.26886261 | 0.11333042 | 0.079333581 | 35.179825 | 48.977516 | 31.27261 | 19.716652 | 45 | 0.30000001 | 50000 | 20 | 33 | 0 | 100000 | 20 | 23 | 0 | 150000 | 20 | 18 | 0 | 200000 | 20 | 16 | 0 | 0 | 0 | 0 | 0 | 0.83176517 | -0.044827953 | 0.83297229 | -0.053842872 | 0 | 0 | 0 | 0 | 0.61331171 | 0.56022197 | 0.83066231 | 0.74018979 | 0 | 0 | 0 | 0 | 0.33641359 | 0.83936393 | 0.90427095 | 1.189604 | 0 | 0 | 0 | 0 | 0.07988961 | 1.0788798 | 1.0818336 | 1.4968826
3 | 11 | 60 | 304.7331 | 781.6317 | 0.2305275 | 28.18665 | 5 | 0 | 0 | 10 | 10 | 0 | 0 | 500 | 2 | 3 | 45 | 0.30000001 | 0 | 1.7533333 | 0.39832753 | 0.062891074 | 0.016118415 | 1.1079383 | 0.75943398 | 2.9333115 | 0.48991704 | 0.89898705 | 17.341984 | 0.39841917 | 45 | 0.30000001 | 3 | 3 | 10 | 32 | 20 | 0 | 0.046016622 | 0.011497045 | 0.001816925 | 34.656319 | 23.285009 | 17.245749 | 11.866465 | 45 | 0.30000001 | 100000 | 20 | 23 | 160 | 32 | 20 | 0 | 0 | 0.26924208 | 0.11339477 | 0.079215027 | 35.074474 | 49.128925 | 31.285616 | 19.592226 | 45 | 0.30000001 | 50000 | 20 | 33 | 0 | 100000 | 20 | 23 | 0 | 150000 | 20 | 18 | 0 | 200000 | 20 | 16 | 0 | 0 | 0 | 0 | 0 | 0.83145916 | -0.044470958 | 0.83264756 | -0.053434528 | 0 | 0 | 0 | 0 | 0.61341369 | 0.56027293 | 0.83077198 | 0.7401523 | 0 | 0 | 0 | 0 | 0.33641359 | 0.83931297 | 0.90422362 | 1.1895831 | 0 | 0 | 0 | 0 | 0.079915144 | 1.0788543 | 1.0818101 | 1.4968573
3 | 11 | 60 | 304.7331 | 781.6317 | 0.2305275 | 28.18665 | 6 | 0 | 0 | 1 | 10 | 0 | 0 | 500 | 2 | 3 | 45 | 0.30000001 | 0 | 1.7528889 | 0.41067755 | 0.064197049 | 0.019941779 | 1.1018103 | 0.76434422 | 2.4872942 | 0.50373048 | 0.92636549 | 16.96822 | 0.41736084 | 45 | 0.30000001 | 3 | 3 | 10 | 32 | 20 | 0 | 0.051406346 | 0.011864146 | 0.0018137177 | 34.72118 | 23.143284 | 15.987759 | 9.8217258 | 45 | 0.30000001 | 100000 | 20 | 23 | 160 | 32 | 20 | 0 | 0 | 0.26976621 | 0.11337729 | 0.079332449 | 35.221756 | 48.878578 | 31.140656 | 19.506208 | 45 | 0.30000001 | 50000 | 20 | 33 | 0 | 100000 | 20 | 23 | 0 | 150000 | 20 | 18 | 0 | 200000 | 20 | 16 | 0 | 0 | 0 | 0 | 0 | 0.83681405 | -0.0386061 | 0.83770412 | -0.046101931 | 0 | 0 | 0 | 0 | 0.61234272 | 0.56534731 | 0.83341539 | 0.74551457 | 0 | 0 | 0 | 0 | 0.33383825 | 0.84242392 | 0.90616006 | 1.1934984 | 0 | 0 | 0 | 0 | 0.076855242 | 1.0800273 | 1.0827584 | 1.4997556
3 | 11 | 60 | 304.7331 | 781.6317 | 0.2305275 | 28.18665 | 6 | 0 | 0 | 2 | 10 | 0 | 0 | 500 | 2 | 3 | 45 | 0.30000001 | 0 | 1.7546666 | 0.41396663 | 0.068307772 | 0.01010833 | 1.1262258 | 0.82731295 | 2.8107471 | 0.50398666 | 0.93365145 | 17.358366 | 0.42253435 | 45 | 0.30000001 | 3 | 3 | 10 | 32 | 20 | 0 | 0.047265228 | 0.01144236 | 0.0018383069 | 35.091568 | 23.13776 | 16.543192 | 10.965421 | 45 | 0.30000001 | 100000 | 20 | 23 | 160 | 32 | 20 | 0 | 0 | 0.27046615 | 0.11319137 | 0.079016216 | 34.984161 | 48.669495 | 30.874672 | 19.297043 | 45 | 0.30000001 | 50000 | 20 | 33 | 0 | 100000 | 20 | 23 | 0 | 150000 | 20 | 18 | 0 | 200000 | 20 | 16 | 0 | 0 | 0 | 0 | 0 | 0.83696699 | -0.038453102 | 0.83784986 | -0.045911107 | 0 | 0 | 0 | 0 | 0.61236823 | 0.5653218 | 0.83341682 | 0.74547136 | 0 | 0 | 0 | 0 | 0.33386371 | 0.84242392 | 0.90616941 | 1.1934723 | 0 | 0 | 0 | 0 | 0.076804258 | 1.0800273 | 1.0827549 | 1.4998026
3 | 11 | 60 | 304.7331 | 781.6317 | 0.2305275 | 28.18665 | 6 | 0 | 0 | 3 | 10 | 0 | 0 | 500 | 2 | 3 | 45 | 0.30000001 | 0 | 1.7546666 | 0.4086239 | 0.062506497 | 0.017357321 | 1.1011908 | 0.81735039 | 2.911624 | 0.49679407 | 0.91999352 | 17.088903 | 0.41229731 | 45 | 0.30000001 | 3 | 3 | 10 | 32 | 20 | 0 | 0.048764743 | 0.01161747 | 0.001449022 | 34.505875 | 23.904236 | 16.653898 | 10.42433 | 45 | 0.30000001 | 100000 | 20 | 23 | 160 | 32 | 20 | 0 | 0 | 0.2715354 | 0.11346902 | 0.079153381 | 35.078762 | 48.829781 | 30.988564 | 19.237541 | 45 | 0.30000001 | 50000 | 20 | 33 | 0 | 100000 | 20 | 23 | 0 | 150000 | 20 | 18 | 0 | 200000 | 20 | 16 | 0 | 0 | 0 | 0 | 0 | 0.83683944 | -0.038759097 | 0.83773655 | -0.046282973 | 0 | 0 | 0 | 0 | 0.61229175 | 0.5650413 | 0.83317035 | 0.74528623 | 0 | 0 | 0 | 0 | 0.33396569 | 0.84221983 | 0.9060173 | 1.1932846 | 0 | 0 | 0 | 0 | 0.076880686 | 1.0797977 | 1.0825312 | 1.4997171
3 | 11 | 60 | 304.7331 | 781.6317 | 0.2305275 | 28.18665 | 6 | 0 | 0 | 4 | 10 | 0 | 0 | 500 | 2 | 3 | 45 | 0.30000001 | 0 | 1.7537777 | 0.4127163 | 0.063569114 | 0.020889994 | 1.1141751 | 0.91247201 | 2.4212661 | 0.50672722 | 0.93050635 | 16.925041 | 0.42912048 | 45 | 0.30000001 | 3 | 3 | 10 | 32 | 20 | 0 | 0.051942043 | 0.011889994 | 0.0014790806 | 35.01421 | 22.73068 | 16.02883 | 10.297737 | 45 | 0.30000001 | 100000 | 20 | 23 | 160 | 32 | 20 | 0 | 0 | 0.2716679 | 0.11354029 | 0.079307541 | 35.154919 | 48.813232 | 30.826469 | 19.236853 | 45 | 0.30000001 | 50000 | 20 | 33 | 0 | 100000 | 20 | 23 | 0 | 150000 | 20 | 18 | 0 | 200000 | 20 | 16 | 0 | 0 | 0 | 0 | 0 | 0.83653349 | -0.0385806 | 0.83742267 | -0.046086956 | 0 | 0 | 0 | 0 | 0.61229175 | 0.56493938 | 0.83310127 | 0.74519634 | 0 | 0 | 0 | 0 | 0.33388925 | 0.84204137 | 0.90582323 | 1.1932905 | 0 | 0 | 0 | 0 | 0.076931641 | 1.0796958 | 1.0824331 | 1.4996635
3 | 11 | 60 | 304.7331 | 781.6317 | 0.2305275 | 28.18665 | 6 | 0 | 0 | 5 | 10 | 0 | 0 | 500 | 2 | 3 | 45 | 0.30000001 | 0 | 1.7537777 | 0.4083246 | 0.063429527 | 0.014721899 | 1.1127332 | 0.86710984 | 2.7965293 | 0.49361479 | 0.9200021 | 17.091194 | 0.41472134 | 45 | 0.30000001 | 3 | 3 | 10 | 32 | 20 | 0 | 0.048610114 | 0.011520153 | 0.0015799436 | 34.215652 | 23.377741 | 16.474934 | 10.661357 | 45 | 0.30000001 | 100000 | 20 | 23 | 160 | 32 | 20 | 0 | 0 | 0.27120256 | 0.11336604 | 0.078986391 | 35.110081 | 48.749809 | 30.923176 | 19.304663 | 45 | 0.30000001 | 50000 | 20 | 33 | 0 | 100000 | 20 | 23 | 0 | 150000 | 20 | 18 | 0 | 200000 | 20 | 16 | 0 | 0 | 0 | 0 | 0 | 0.83650804 | -0.038402103 | 0.83738905 | -0.045875423 | 0 | 0 | 0 | 0 | 0.61224073 | 0.56491387 | 0.83304644 | 0.74521536 | 0 | 0 | 0 | 0 | 0.33386379 | 0.84201586 | 0.90579009 | 1.1933062 | 0 | 0 | 0 | 0 | 0.076906167 | 1.0797213 | 1.0824568 | 1.4996886
3 | 11 | 60 | 304.7331 | 781.6317 | 0.2305275 | 28.18665 | 6 | 0 | 0 | 6 | 10 | 0 | 0 | 500 | 2 | 3 | 45 | 0.30000001 | 0 | 1.7524444 | 0.41577587 | 0.073126629 | 0.021912888 | 1.1110435 | 0.72844183 | 2.6164398 | 0.5169788 | 0.94122851 | 17.136303 | 0.43091536 | 45 | 0.30000001 | 3 | 3 | 10 | 32 | 20 | 0 | 0.050112449 | 0.011912356 | 0.0017641244 | 34.637218 | 23.332973 | 16.139139 | 10.345561 | 45 | 0.30000001 | 100000 | 20 | 23 | 160 | 32 | 20 | 0 | 0 | 0.27101371 | 0.11342461 | 0.079254553 | 35.095978 | 48.889526 | 30.882069 | 19.25091 | 45 | 0.30000001 | 50000 | 20 | 33 | 0 | 100000 | 20 | 23 | 0 | 150000 | 20 | 18 | 0 | 200000 | 20 | 16 | 0 | 0 | 0 | 0 | 0 | 0.83653355 | -0.038682599 | 0.83742744 | -0.046208624 | 0 | 0 | 0 | 0 | 0.61226624 | 0.56473529 | 0.8329441 | 0.74503702 | 0 | 0 | 0 | 0 | 0.33388925 | 0.8419649 | 0.90575212 | 1.1932594 | 0 | 0 | 0 | 0 | 0.076931752 | 1.0796193 | 1.0823568 | 1.4996583
3 | 11 | 60 | 304.7331 | 781.6317 | 0.2305275 | 28.18665 | 6 | 0 | 0 | 7 | 10 | 0 | 0 | 500 | 2 | 3 | 45 | 0.30000001 | 0 | 1.7528889 | 0.41893512 | 0.065562084 | 0.021484265 | 1.1037357 | 0.80720246 | 2.8882937 | 0.51429719 | 0.94498169 | 17.104847 | 0.42269462 | 45 | 0.30000001 | 3 | 3 | 10 | 32 | 20 | 0 | 0.050327417 | 0.011804581 | 0.0014916135 | 35.12994 | 23.160269 | 16.230061 | 10.176352 | 45 | 0.30000001 | 100000 | 20 | 23 | 160 | 32 | 20 | 0 | 0 | 0.27087405 | 0.11344491 | 0.079239815 | 35.131294 | 48.755344 | 31.046021 | 19.367426 | 45 | 0.30000001 | 50000 | 20 | 33 | 0 | 100000 | 20 | 23 | 0 | 150000 | 20 | 18 | 0 | 200000 | 20 | 16 | 0 | 0 | 0 | 0 | 0 | 0.83653343 | -0.038886592 | 0.8374368 | -0.04645196 | 0 | 0 | 0 | 0 | 0.61221528 | 0.56483734 | 0.83297586 | 0.74516857 | 0 | 0 | 0 | 0 | 0.33386377 | 0.84199029 | 0.90576637 | 1.1932958 | 0 | 0 | 0 | 0 | 0.076957248 | 1.0796703 | 1.0824095 | 1.4996382
3 | 11 | 60 | 304.7331 | 781.6317 | 0.2305275 | 28.18665 | 6 | 0 | 0 | 8 | 10 | 0 | 0 | 500 | 2 | 3 | 45 | 0.30000001 | 0 | 1.7537777 | 0.41407436 | 0.062345907 | 0.02090368 | 1.1103919 | 0.71095562 | 2.5556536 | 0.50926912 | 0.93306899 | 17.266165 | 0.41427532 | 45 | 0.30000001 | 3 | 3 | 10 | 32 | 20 | 0 | 0.049044907 | 0.011672004 | 0.0016460593 | 34.580368 | 23.157103 | 16.467209 | 10.451729 | 45 | 0.30000001 | 100000 | 20 | 23 | 160 | 32 | 20 | 0 | 0 | 0.27104539 | 0.11335318 | 0.079123452 | 35.048225 | 48.61116 | 30.967653 | 19.275608 | 45 | 0.30000001 | 50000 | 20 | 33 | 0 | 100000 | 20 | 23 | 0 | 150000 | 20 | 18 | 0 | 200000 | 20 | 16 | 0 | 0 | 0 | 0 | 0 | 0.83622754 | -0.039065089 | 0.83713955 | -0.046681922 | 0 | 0 | 0 | 0 | 0.61213875 | 0.56453133 | 0.83271211 | 0.74496078 | 0 | 0 | 0 | 0 | 0.33391464 | 0.84186292 | 0.90566671 | 1.1931918 | 0 | 0 | 0 | 0 | 0.077008173 | 1.0795174 | 1.0822606 | 1.4995812
3 | 11 | 60 | 304.7331 | 781.6317 | 0.2305275 | 28.18665 | 6 | 0 | 0 | 9 | 10 | 0 | 0 | 500 | 2 | 3 | 45 | 0.30000001 | 0 | 1.756 | 0.41176718 | 0.066204295 | 0.018709185 | 1.1138173 | 0.88714993 | 2.8427131 | 0.50312901 | 0.92796159 | 17.045355 | 0.42765337 | 45 | 0.30000001 | 3 | 3 | 10 | 32 | 20 | 0 | 0.050473396 | 0.011796663 | 0.0017481699 | 35.01022 | 23.025194 | 16.059658 | 10.081168 | 45 | 0.30000001 | 100000 | 20 | 23 | 160 | 32 | 20 | 0 | 0 | 0.27170262 | 0.11328823 | 0.07878913 | 34.975197 | 48.51609 | 30.8204 | 19.17502 | 45 | 0.30000001 | 50000 | 20 | 33 | 0 | 100000 | 20 | 23 | 0 | 150000 | 20 | 18 | 0 | 200000 | 20 | 16 | 0 | 0 | 0 | 0 | 0 | 0.83635497 | -0.038759101 | 0.83725262 | -0.046309747 | 0 | 0 | 0 | 0 | 0.61221522 | 0.56468433 | 0.83287203 | 0.74503356 | 0 | 0 | 0 | 0 | 0.33388925 | 0.84173536 | 0.90553874 | 1.1931659 | 0 | 0 | 0 | 0 | 0.077033676 | 1.0795684 | 1.0823133 | 1.4995611
3 | 11 | 60 | 304.7331 | 781.6317 | 0.2305275 | 28.18665 | 6 | 0 | 0 | 10 | 10 | 0 | 0 | 500 | 2 | 3 | 45 | 0.30000001 | 0 | 1.7542222 | 0.40978491 | 0.064027525 | 0.017944425 | 1.1357816 | 0.75912774 | 2.7097967 | 0.4990015 | 0.92356789 | 17.437347 | 0.41904777 | 45 | 0.30000001 | 3 | 3 | 10 | 32 | 20 | 0 | 0.049828343 | 0.011777986 | 0.0018664689 | 35.464851 | 23.004925 | 16.176899 | 10.316927 | 45 | 0.30000001 | 100000 | 20 | 23 | 160 | 32 | 20 | 0 | 0 | 0.27089283 | 0.11318052 | 0.07896442 | 35.110378 | 48.701515 | 30.910557 | 19.257027 | 45 | 0.30000001 | 50000 | 20 | 33 | 0 | 100000 | 20 | 23 | 0 | 150000 | 20 | 18 | 0 | 200000 | 20 | 16 | 0 | 0 | 0 | 0 | 0 | 0.83627844 | -0.038912095 | 0.83718324 | -0.046496533 | 0 | 0 | 0 | 0 | 0.61211324 | 0.56458235 | 0.83272797 | 0.74502659 | 0 | 0 | 0 | 0 | 0.33388925 | 0.84170985 | 0.90551507 | 1.1931555 | 0 | 0 | 0 | 0 | 0.077084728 | 1.0794663 | 1.0822152 | 1.4995073
3 | 11 | 60 | 304.7331 | 781.6317 | 0.2305275 | 28.18665 | 7 | 0 | 0 | 1 | 10 | 0 | 0 | 500 | 2 | 3 | 45 | 0.30000001 | 0 | 1.7346666 | 0.36769217 | 0.057562299 | 0.012924125 | 1.100005 | 0.81512141 | 2.5603747 | 0.44726282 | 0.82919443 | 17.198614 | 0.36440215 | 45 | 0.30000001 | 3 | 3 | 10 | 32 | 20 | 0 | 0.046704855 | 0.011103149 | 0.0013567336 | 35.313026 | 22.93293 | 16.326061 | 10.521342 | 45 | 0.30000001 | 100000 | 20 | 23 | 160 | 32 | 20 | 0 | 0 | 0.25900319 | 0.10977544 | 0.078349456 | 35.535732 | 49.144905 | 31.393982 | 19.828032 | 45 | 0.30000001 | 50000 | 20 | 33 | 0 | 100000 | 20 | 23 | 0 | 150000 | 20 | 18 | 0 | 200000 | 20 | 16 | 0 | 0 | 0 | 0 | 0 | 0.84487182 | -0.028941825 | 0.84536737 | -0.034242488 | 0 | 0 | 0 | 0 | 0.61048126 | 0.57409364 | 0.83801603 | 0.75468993 | 0 | 0 | 0 | 0 | 0.32904437 | 0.84793174 | 0.90953749 | 1.2006294 | 0 | 0 | 0 | 0 | 0.070939325 | 1.0826027 | 1.0849245 | 1.5053632
3 | 11 | 60 | 304.7331 | 781.6317 | 0.2305275 | 28.18665 | 7 | 0 | 0 | 2 | 10 | 0 | 0 | 500 | 2 | 3 | 45 | 0.30000001 | 0 | 1.7373333 | 0.36787266 | 0.052354567 | 0.016023586 | 1.1186273 | 0.71124399 | 2.9642568 | 0.43945575 | 0.82682288 | 17.440632 | 0.36518398 | 45 | 0.30000001 | 3 | 3 | 10 | 32 | 20 | 0 | 0.04470766 | 0.010881673 | 0.0019323387 | 35.074421 | 23.341747 | 16.469032 | 10.879575 | 45 | 0.30000001 | 100000 | 20 | 23 | 160 | 32 | 20 | 0 | 0 | 0.25800624 | 0.10944881 | 0.078369774 | 35.549904 | 49.37159 | 31.493425 | 19.928677 | 45 | 0.30000001 | 50000 | 20 | 33 | 0 | 100000 | 20 | 23 | 0 | 150000 | 20 | 18 | 0 | 200000 | 20 | 16 | 0 | 0 | 0 | 0 | 0 | 0.84484625 | -0.028814327 | 0.84533745 | -0.034092788 | 0 | 0 | 0 | 0 | 0.61037922 | 0.57391512 | 0.8378194 | 0.75461817 | 0 | 0 | 0 | 0 | 0.3289423 | 0.84770226 | 0.90928662 | 1.2006427 | 0 | 0 | 0 | 0 | 0.070990369 | 1.0823988 | 1.0847243 | 1.505304
3 | 11 | 60 | 304.7331 | 781.6317 | 0.2305275 | 28.18665 | 7 | 0 | 0 | 3 | 10 | 0 | 0 | 500 | 2 | 3 | 45 | 0.30000001 | 0 | 1.7373333 | 0.36926964 | 0.056367807 | 0.010548886 | 1.1013544 | 0.78051913 | 2.7206554 | 0.44544953 | 0.83088553 | 17.321642 | 0.36289087 | 45 | 0.30000001 | 3 | 3 | 10 | 32 | 20 | 0 | 0.04675483 | 0.010821112 | 0.0017528827 | 35.482182 | 23.163214 | 15.488253 | 9.9315987 | 45 | 0.30000001 | 100000 | 20 | 23 | 160 | 32 | 20 | 0 | 0 | 0.25806254 | 0.10951029 | 0.078389652 | 35.506626 | 49.273033 | 31.52927 | 19.857306 | 45 | 0.30000001 | 50000 | 20 | 33 | 0 | 100000 | 20 | 23 | 0 | 150000 | 20 | 18 | 0 | 200000 | 20 | 16 | 0 | 0 | 0 | 0 | 0 | 0.84489727 | -0.028788825 | 0.84538758 | -0.034060583 | 0 | 0 | 0 | 0 | 0.61037922 | 0.5739916 | 0.83787179 | 0.75468469 | 0 | 0 | 0 | 0 | 0.32896784 | 0.84765124 | 0.90924829 | 1.2005962 | 0 | 0 | 0 | 0 | 0.070913792 | 1.0823733 | 1.0846938 | 1.5053729
3 | 11 | 60 | 304.7331 | 781.6317 | 0.2305275 | 28.18665 | 7 | 0 | 0 | 4 | 10 | 0 | 0 | 500 | 2 | 3 | 45 | 0.30000001 | 0 | 1.7359998 | 0.36504284 | 0.053170614 | 0.010015661 | 1.1091667 | 0.79343808 | 2.4012814 | 0.43416864 | 0.82094246 | 17.046499 | 0.368568 | 45 | 0.30000001 | 3 | 3 | 10 | 32 | 20 | 0 | 0.045626279 | 0.011029787 | 0.0015824542 | 35.138676 | 23.276154 | 16.726519 | 10.667193 | 45 | 0.30000001 | 100000 | 20 | 23 | 160 | 32 | 20 | 0 | 0 | 0.25772104 | 0.10938683 | 0.078203358 | 35.504311 | 49.363632 | 31.593927 | 19.92848 | 45 | 0.30000001 | 50000 | 20 | 33 | 0 | 100000 | 20 | 23 | 0 | 150000 | 20 | 18 | 0 | 200000 | 20 | 16 | 0 | 0 | 0 | 0 | 0 | 0.84484625 | -0.028992826 | 0.84534359 | -0.034303818 | 0 | 0 | 0 | 0 | 0.61037928 | 0.57394063 | 0.83783692 | 0.75464028 | 0 | 0 | 0 | 0 | 0.32896781 | 0.84775329 | 0.90934342 | 1.2006369 | 0 | 0 | 0 | 0 | 0.070862837 | 1.0824243 | 1.0847414 | 1.5054228
3 | 11 | 60 | 304.7331 | 781.6317 | 0.2305275 | 28.18665 | 7 | 0 | 0 | 5 | 10 | 0 | 0 | 500 | 2 | 3 | 45 | 0.30000001 | 0 | 1.7364445 | 0.36641839 | 0.056162871 | 0.0094883787 | 1.0988057 | 0.74779952 | 2.4550884 | 0.4350065 | 0.82457244 | 16.962292 | 0.3694576 | 45 | 0.30000001 | 3 | 3 | 10 | 32 | 20 | 0 | 0.04524982 | 0.010965142 | 0.0014299208 | 35.235928 | 23.669117 | 16.662096 | 10.458582 | 45 | 0.30000001 | 100000 | 20 | 23 | 160 | 32 | 20 | 0 | 0 | 0.25806233 | 0.10938598 | 0.078273512 | 35.527863 | 49.273117 | 31.595356 | 19.835163 | 45 | 0.30000001 | 50000 | 20 | 33 | 0 | 100000 | 20 | 23 | 0 | 150000 | 20 | 18 | 0 | 200000 | 20 | 16 | 0 | 0 | 0 | 0 | 0 | 0.84484625 | -0.029196821 | 0.84535062 | -0.034544989 | 0 | 0 | 0 | 0 | 0.61030275 | 0.57388961 | 0.8377462 | 0.75465852 | 0 | 0 | 0 | 0 | 0.32891691 | 0.84760022 | 0.90918231 | 1.2006282 | 0 | 0 | 0 | 0 | 0.070862897 | 1.0823222 | 1.0846395 | 1.5054166
3 | 11 | 60 | 304.7331 | 781.6317 | 0.2305275 | 28.18665 | 7 | 0 | 0 | 6 | 10 | 0 | 0 | 500 | 2 | 3 | 45 | 0.30000001 | 0 | 1.7377777 | 0.36783388 | 0.05718758 | 0.014431594 | 1.0799054 | 0.65458035 | 2.8657682 | 0.45012313 | 0.82840216 | 17.480259 | 0.34625953 | 45 | 0.30000001 | 3 | 3 | 10 | 32 | 20 | 0 | 0.044713296 | 0.01103671 | 0.0015441213 | 35.530766 | 23.807463 | 16.963602 | 10.905862 | 45 | 0.30000001 | 100000 | 20 | 23 | 160 | 32 | 20 | 0 | 0 | 0.25820249 | 0.10936324 | 0.078042179 | 35.491066 | 49.262642 | 31.434391 | 19.812426 | 45 | 0.30000001 | 50000 | 20 | 33 | 0 | 100000 | 20 | 23 | 0 | 150000 | 20 | 18 | 0 | 200000 | 20 | 16 | 0 | 0 | 0 | 0 | 0 | 0.84464228 | -0.02914582 | 0.84514499 | -0.034493018 | 0 | 0 | 0 | 0 | 0.6102773 | 0.57381308 | 0.83767527 | 0.75461274 | 0 | 0 | 0 | 0 | 0.32886583 | 0.84752375 | 0.90909255 | 1.2006501 | 0 | 0 | 0 | 0 | 0.070888326 | 1.0822457 | 1.0845648 | 1.5053886
3 | 11 | 60 | 304.7331 | 781.6317 | 0.2305275 | 28.18665 | 7 | 0 | 0 | 7 | 10 | 0 | 0 | 500 | 2 | 3 | 45 | 0.30000001 | 0 | 1.7364445 | 0.36803013 | 0.051637288 | 0.01136789 | 1.1242718 | 0.76195729 | 2.7767913 | 0.43768799 | 0.82721055 | 17.272493 | 0.36959437 | 45 | 0.30000001 | 3 | 3 | 10 | 32 | 20 | 0 | 0.044343222 | 0.010802783 | 0.0014522847 | 34.712746 | 23.735062 | 17.150728 | 10.917665 | 45 | 0.30000001 | 100000 | 20 | 23 | 160 | 32 | 20 | 0 | 0 | 0.2595793 | 0.10982548 | 0.078542531 | 35.452469 | 49.415726 | 31.5089 | 19.683027 | 45 | 0.30000001 | 50000 | 20 | 33 | 0 | 100000 | 20 | 23 | 0 | 150000 | 20 | 18 | 0 | 200000 | 20 | 16 | 0 | 0 | 0 | 0 | 0 | 0.84471875 | -0.027819855 | 0.84517676 | -0.032921966 | 0 | 0 | 0 | 0 | 0.61017531 | 0.57366014 | 0.83749616 | 0.75456315 | 0 | 0 | 0 | 0 | 0.32896781 | 0.84724325 | 0.90886796 | 1.2004339 | 0 | 0 | 0 | 0 | 0.071041308 | 1.0820417 | 1.0843713 | 1.5052356
3 | 11 | 60 | 304.7331 | 781.6317 | 0.2305275 | 28.18665 | 7 | 0 | 0 | 8 | 10 | 0 | 0 | 500 | 2 | 3 | 45 | 0.30000001 | 0 | 1.7386668 | 0.36621711 | 0.055545039 | 0.014628394 | 1.0981808 | 0.62797731 | 2.7728832 | 0.44535998 | 0.82381535 | 17.386976 | 0.35704112 | 45 | 0.30000001 | 3 | 3 | 10 | 32 | 20 | 0 | 0.043874767 | 0.010997117 | 0.0018900397 | 35.290031 | 23.910158 | 17.130447 | 10.93449 | 45 | 0.30000001 | 100000 | 20 | 23 | 160 | 32 | 20 | 0 | 0 | 0.25778213 | 0.10942024 | 0.078293391 | 35.516762 | 49.25071 | 31.488445 | 19.908348 | 45 | 0.30000001 | 50000 | 20 | 33 | 0 | 100000 | 20 | 23 | 0 | 150000 | 20 | 18 | 0 | 200000 | 20 | 16 | 0 | 0 | 0 | 0 | 0 | 0.84464228 | -0.029018324 | 0.84514064 | -0.034342248 | 0 | 0 | 0 | 0 | 0.61025178 | 0.57376212 | 0.83762175 | 0.75458932 | 0 | 0 | 0 | 0 | 0.3289423 | 0.84744728 | 0.90904891 | 1.2005413 | 0 | 0 | 0 | 0 | 0.070862867 | 1.0821438 | 1.0844615 | 1.5054059
3 | 11 | 60 | 304.7331 | 781.6317 | 0.2305275 | 28.18665 | 7 | 0 | 0 | 9 | 10 | 0 | 0 | 500 | 2 | 3 | 45 | 0.30000001 | 0 | 1.7386668 | 0.36053115 | 0.055004373 | 0.0098574664 | 1.1138372 | 0.75323826 | 1.9349024 | 0.43138194 | 0.81072456 | 17.30221 | 0.35711172 | 45 | 0.30000001 | 3 | 3 | 10 | 32 | 20 | 0 | 0.045789525 | 0.011046322 | 0.0014009655 | 35.53476 | 23.335819 | 16.424902 | 10.375198 | 45 | 0.30000001 | 100000 | 20 | 23 | 160 | 32 | 20 | 0 | 0 | 0.25774541 | 0.10939677 | 0.078338601 | 35.61602 | 49.371834 | 31.504917 | 19.939154 | 45 | 0.30000001 | 50000 | 20 | 33 | 0 | 100000 | 20 | 23 | 0 | 150000 | 20 | 18 | 0 | 200000 | 20 | 16 | 0 | 0 | 0 | 0 | 0 | 0.84456581 | -0.029018322 | 0.84506416 | -0.034345355 | 0 | 0 | 0 | 0 | 0.61025178 | 0.57373661 | 0.83760428 | 0.75456709 | 0 | 0 | 0 | 0 | 0.32891679 | 0.84742177 | 0.90901589 | 1.2005572 | 0 | 0 | 0 | 0 | 0.070862859 | 1.0821693 | 1.084487 | 1.5054075
3 | 11 | 60 | 304.7331 | 781.6317 | 0.2305275 | 28.18665 | 7 | 0 | 0 | 10 | 10 | 0 | 0 | 500 | 2 | 3 | 45 | 0.30000001 | 0 | 1.7386668 | 0.36852512 | 0.057979561 | 0.011245636 | 1.098502 | 0.81077826 | 2.5768285 | 0.44600654 | 0.82921851 | 17.332916 | 0.35974106 | 45 | 0.30000001 | 3 | 3 | 10 | 32 | 20 | 0 | 0.046392068 | 0.011134624 | 0.0014474974 | 35.025993 | 23.049429 | 16.247593 | 10.673868 | 45 | 0.30000001 | 100000 | 20 | 23 | 160 | 32 | 20 | 0 | 0 | 0.25719869 | 0.10929999 | 0.078052349 | 35.644531 | 49.257652 | 31.506321 | 19.945528 | 45 | 0.30000001 | 50000 | 20 | 33 | 0 | 100000 | 20 | 23 | 0 | 150000 | 20 | 18 | 0 | 200000 | 20 | 16 | 0 | 0 | 0 | 0 | 0 | 0.84438729 | -0.029222315 | 0.8448928 | -0.03459391 | 0 | 0 | 0 | 0 | 0.61022627 | 0.57360911 | 0.83749837 | 0.75447708 | 0 | 0 | 0 | 0 | 0.32891685 | 0.84734523 | 0.90894455 | 1.2005267 | 0 | 0 | 0 | 0 | 0.070888303 | 1.0820673 | 1.0843868 | 1.5053779
3 | 11 | 60 | 304.7331 | 781.6317 | 0.2305275 | 28.18665 | 8 | 0 | 0 | 1 | 10 | 0 | 0 | 500 | 2 | 3 | 45 | 0.30000001 | 0 | 1.7546666 | 0.4073627 | 0.06670209 | 0.018482558 | 1.0899316 | 0.75356114 | 2.5320158 | 0.50182796 | 0.91924381 | 16.820433 | 0.41863865 | 45 | 0.30000001 | 3 | 3 | 10 | 32 | 20 | 0 | 0.050301723 | 0.011831873 | 0.0015753773 | 34.93235 | 22.634949 | 15.990891 | 10.19836 | 45 | 0.30000001 | 100000 | 20 | 23 | 160 | 32 | 20 | 0 | 0 | 0.26941147 | 0.11315904 | 0.078994386 | 35.138653 | 48.921959 | 31.116549 | 19.474762 | 45 | 0.30000001 | 50000 | 20 | 33 | 0 | 100000 | 20 | 23 | 0 | 150000 | 20 | 18 | 0 | 200000 | 20 | 16 | 0 | 0 | 0 | 0 | 0 | 0.83622742 | -0.040110566 | 0.83718884 | -0.047929361 | 0 | 0 | 0 | 0 | 0.61277622 | 0.56425083 | 0.83299083 | 0.74419439 | 0 | 0 | 0 | 0 | 0.33455223 | 0.84188837 | 0.90592563 | 1.1925479 | 0 | 0 | 0 | 0 | 0.077518187 | 1.0800273 | 1.0828056 | 1.4991449
3 | 11 | 60 | 304.7331 | 781.6317 | 0.2305275 | 28.18665 | 8 | 0 | 0 | 2 | 10 | 0 | 0 | 500 | 2 | 3 | 45 | 0.30000001 | 0 | 1.7533333 | 0.40966421 | 0.06318631 | 0.017602451 | 1.1070162 | 0.84183323 | 2.4075763 | 0.50135332 | 0.92362249 | 17.045301 | 0.41759813 | 45 | 0.30000001 | 3 | 3 | 10 | 32 | 20 | 0 | 0.047513694 | 0.011390913 | 0.0013440476 | 34.776829 | 23.450472 | 16.900473 | 10.610062 | 45 | 0.30000001 | 100000 | 20 | 23 | 160 | 32 | 20 | 0 | 0 | 0.26990306 | 0.11320118 | 0.079044603 | 35.05212 | 48.881878 | 31.082108 | 19.402248 | 45 | 0.30000001 | 50000 | 20 | 33 | 0 | 100000 | 20 | 23 | 0 | 150000 | 20 | 18 | 0 | 200000 | 20 | 16 | 0 | 0 | 0 | 0 | 0 | 0.83604908 | -0.040340059 | 0.83702171 | -0.048213433 | 0 | 0 | 0 | 0 | 0.61282718 | 0.56404686 | 0.83289015 | 0.74397284 | 0 | 0 | 0 | 0 | 0.33457771 | 0.8418119 | 0.90586394 | 1.1924906 | 0 | 0 | 0 | 0 | 0.077569164 | 1.0798488 | 1.0826312 | 1.4990861
3 | 11 | 60 | 304.7331 | 781.6317 | 0.2305275 | 28.18665 | 8 | 0 | 0 | 3 | 10 | 0 | 0 | 500 | 2 | 3 | 45 | 0.30000001 | 0 | 1.7533333 | 0.40892875 | 0.055277511 | 0.020246295 | 1.1246039 | 0.98177946 | 2.9075062 | 0.48998129 | 0.91976744 | 17.02878 | 0.4174735 | 45 | 0.30000001 | 3 | 3 | 10 | 32 | 20 | 0 | 0.04827594 | 0.011563184 | 0.0012751549 | 34.803673 | 23.480053 | 16.644073 | 10.458452 | 45 | 0.30000001 | 100000 | 20 | 23 | 160 | 32 | 20 | 0 | 0 | 0.27095371 | 0.11344168 | 0.07925152 | 35.086372 | 48.755142 | 30.961597 | 19.208498 | 45 | 0.30000001 | 50000 | 20 | 33 | 0 | 100000 | 20 | 23 | 0 | 150000 | 20 | 18 | 0 | 200000 | 20 | 16 | 0 | 0 | 0 | 0 | 0 | 0.83579397 | -0.040238064 | 0.83676201 | -0.048106376 | 0 | 0 | 0 | 0 | 0.61285275 | 0.56397033 | 0.83285713 | 0.74388444 | 0 | 0 | 0 | 0 | 0.33465415 | 0.84165889 | 0.90575004 | 1.1923498 | 0 | 0 | 0 | 0 | 0.07759469 | 1.0797467 | 1.0825312 | 1.4990559
3 | 11 | 60 | 304.7331 | 781.6317 | 0.2305275 | 28.18665 | 8 | 0 | 0 | 4 | 10 | 0 | 0 | 500 | 2 | 3 | 45 | 0.30000001 | 0 | 1.7555556 | 0.40310514 | 0.066974059 | 0.011686148 | 1.1255134 | 0.88301754 | 3.0743632 | 0.4948087 | 0.90986121 | 17.207132 | 0.41592753 | 45 | 0.30000001 | 3 | 3 | 10 | 32 | 20 | 0 | 0.048216652 | 0.011493906 | 0.0017499023 | 34.82169 | 23.287804 | 16.484394 | 10.252134 | 45 | 0.30000001 | 100000 | 20 | 23 | 160 | 32 | 20 | 0 | 0 | 0.27045983 | 0.1133123 | 0.079214282 | 35.117298 | 48.803368 | 30.915483 | 19.316685 | 45 | 0.30000001 | 50000 | 20 | 33 | 0 | 100000 | 20 | 23 | 0 | 150000 | 20 | 18 | 0 | 200000 | 20 | 16 | 0 | 0 | 0 | 0 | 0 | 0.83569205 | -0.040187065 | 0.83665776 | -0.04805135 | 0 | 0 | 0 | 0 | 0.61280173 | 0.56391931 | 0.83278507 | 0.74388081 | 0 | 0 | 0 | 0 | 0.33457768 | 0.8415823 | 0.90565062 | 1.192397 | 0 | 0 | 0 | 0 | 0.07764563 | 1.0796958 | 1.0824841 | 1.4990056
3 | 11 | 60 | 304.7331 | 781.6317 | 0.2305275 | 28.18665 | 8 | 0 | 0 | 5 | 10 | 0 | 0 | 500 | 2 | 3 | 45 | 0.30000001 | 0 | 1.7555555 | 0.41410136 | 0.061206736 | 0.015081044 | 1.104831 | 0.83607537 | 2.4274983 | 0.49784684 | 0.93133509 | 16.993675 | 0.41839617 | 45 | 0.30000001 | 3 | 3 | 10 | 32 | 20 | 0 | 0.045932896 | 0.011214459 | 0.0017417155 | 35.016907 | 23.729301 | 16.956053 | 10.974067 | 45 | 0.30000001 | 100000 | 20 | 23 | 160 | 32 | 20 | 0 | 0 | 0.26992768 | 0.11317426 | 0.078958355 | 35.24469 | 48.802124 | 31.011803 | 19.380981 | 45 | 0.30000001 | 50000 | 20 | 33 | 0 | 100000 | 20 | 23 | 0 | 150000 | 20 | 18 | 0 | 200000 | 20 | 16 | 0 | 0 | 0 | 0 | 0 | 0.83561552 | -0.04051856 | 0.83659732 | -0.048451524 | 0 | 0 | 0 | 0 | 0.61269975 | 0.56379187 | 0.83262372 | 0.74385113 | 0 | 0 | 0 | 0 | 0.33465421 | 0.8415314 | 0.90563154 | 1.1922977 | 0 | 0 | 0 | 0 | 0.077645697 | 1.0796193 | 1.0824078 | 1.4990004
3 | 11 | 60 | 304.7331 | 781.6317 | 0.2305275 | 28.18665 | 8 | 0 | 0 | 6 | 10 | 0 | 0 | 500 | 2 | 3 | 45 | 0.30000001 | 0 | 1.7537777 | 0.4068327 | 0.06445428 | 0.021716289 | 1.1068062 | 0.80633485 | 2.5114975 | 0.49705815 | 0.91793495 | 16.843105 | 0.42542744 | 45 | 0.30000001 | 3 | 3 | 10 | 32 | 20 | 0 | 0.048630949 | 0.01163256 | 0.001644894 | 34.677708 | 23.012995 | 16.768614 | 10.930679 | 45 | 0.30000001 | 100000 | 20 | 23 | 160 | 32 | 20 | 0 | 0 | 0.27029485 | 0.11332195 | 0.079219177 | 35.210732 | 48.961327 | 31.048143 | 19.375162 | 45 | 0.30000001 | 50000 | 20 | 33 | 0 | 100000 | 20 | 23 | 0 | 150000 | 20 | 18 | 0 | 200000 | 20 | 16 | 0 | 0 | 0 | 0 | 0 | 0.83520752 | -0.040340059 | 0.83618116 | -0.048261937 | 0 | 0 | 0 | 0 | 0.61264873 | 0.56361336 | 0.83246529 | 0.74373484 | 0 | 0 | 0 | 0 | 0.33467969 | 0.84130192 | 0.90542775 | 1.1921779 | 0 | 0 | 0 | 0 | 0.07782425 | 1.0795174 | 1.082319 | 1.4988291
3 | 11 | 60 | 304.7331 | 781.6317 | 0.2305275 | 28.18665 | 8 | 0 | 0 | 7 | 10 | 0 | 0 | 500 | 2 | 3 | 45 | 0.30000001 | 0 | 1.7573333 | 0.40936106 | 0.067645743 | 0.014018287 | 1.1379886 | 0.96465641 | 2.7844589 | 0.50086451 | 0.92281771 | 17.258883 | 0.4262132 | 45 | 0.30000001 | 3 | 3 | 10 | 32 | 20 | 0 | 0.048572376 | 0.011432101 | 0.0015869368 | 34.650288 | 23.289005 | 16.122122 | 10.183272 | 45 | 0.30000001 | 100000 | 20 | 23 | 160 | 32 | 20 | 0 | 0 | 0.2706846 | 0.11340347 | 0.079242095 | 35.077507 | 48.748459 | 30.951664 | 19.288925 | 45 | 0.30000001 | 50000 | 20 | 33 | 0 | 100000 | 20 | 23 | 0 | 150000 | 20 | 18 | 0 | 200000 | 20 | 16 | 0 | 0 | 0 | 0 | 0 | 0.8351565 | -0.040518556 | 0.83613884 | -0.048478108 | 0 | 0 | 0 | 0 | 0.61264873 | 0.5635879 | 0.83244807 | 0.74371231 | 0 | 0 | 0 | 0 | 0.33455223 | 0.84127641 | 0.90535694 | 1.1922983 | 0 | 0 | 0 | 0 | 0.077722184 | 1.0795174 | 1.0823116 | 1.4989232
3 | 11 | 60 | 304.7331 | 781.6317 | 0.2305275 | 28.18665 | 8 | 0 | 0 | 8 | 10 | 0 | 0 | 500 | 2 | 3 | 45 | 0.30000001 | 0 | 1.7542222 | 0.41594589 | 0.062187448 | 0.018189102 | 1.104811 | 0.76361853 | 2.6384048 | 0.5119527 | 0.93760604 | 17.296539 | 0.40893674 | 45 | 0.30000001 | 3 | 3 | 10 | 32 | 20 | 0 | 0.045607336 | 0.011380405 | 0.0014094583 | 34.885033 | 23.844128 | 17.279165 | 11.520942 | 45 | 0.30000001 | 100000 | 20 | 23 | 160 | 32 | 20 | 0 | 0 | 0.27037039 | 0.11324286 | 0.079090104 | 35.104935 | 48.719307 | 31.017794 | 19.411976 | 45 | 0.30000001 | 50000 | 20 | 33 | 0 | 100000 | 20 | 23 | 0 | 150000 | 20 | 18 | 0 | 200000 | 20 | 16 | 0 | 0 | 0 | 0 | 0 | 0.83538604 | -0.040799048 | 0.83638173 | -0.048799783 | 0 | 0 | 0 | 0 | 0.61259776 | 0.56351143 | 0.83235878 | 0.74368614 | 0 | 0 | 0 | 0 | 0.33460313 | 0.84122539 | 0.90532833 | 1.1922252 | 0 | 0 | 0 | 0 | 0.077773169 | 1.0794153 | 1.0822135 | 1.4988694
3 | 11 | 60 | 304.7331 | 781.6317 | 0.2305275 | 28.18665 | 8 | 0 | 0 | 9 | 10 | 0 | 0 | 500 | 2 | 3 | 45 | 0.30000001 | 0 | 1.7537777 | 0.41386169 | 0.071178809 | 0.023995381 | 1.0987415 | 0.70884311 | 2.7867165 | 0.5150944 | 0.93676031 | 17.046661 | 0.42332026 | 45 | 0.30000001 | 3 | 3 | 10 | 32 | 20 | 0 | 0.047715627 | 0.011446196 | 0.0017432316 | 35.222782 | 23.40472 | 16.778587 | 10.810558 | 45 | 0.30000001 | 100000 | 20 | 23 | 160 | 32 | 20 | 0 | 0 | 0.27003825 | 0.11334264 | 0.079155415 | 35.116154 | 48.816338 | 31.06749 | 19.500372 | 45 | 0.30000001 | 50000 | 20 | 33 | 0 | 100000 | 20 | 23 | 0 | 150000 | 20 | 18 | 0 | 200000 | 20 | 16 | 0 | 0 | 0 | 0 | 0 | 0.83520752 | -0.040850047 | 0.8362059 | -0.048871111 | 0 | 0 | 0 | 0 | 0.61252123 | 0.56340933 | 0.83223331 | 0.74365813 | 0 | 0 | 0 | 0 | 0.33460322 | 0.84114879 | 0.90525723 | 1.1921939 | 0 | 0 | 0 | 0 | 0.077798627 | 1.0793898 | 1.0821899 | 1.4988443
3 | 11 | 60 | 304.7331 | 781.6317 | 0.2305275 | 28.18665 | 8 | 0 | 0 | 10 | 10 | 0 | 0 | 500 | 2 | 3 | 45 | 0.30000001 | 0 | 1.7528889 | 0.41652709 | 0.070911437 | 0.014237845 | 1.0876243 | 0.79209852 | 2.9590731 | 0.51233763 | 0.94163752 | 17.071354 | 0.41487145 | 45 | 0.30000001 | 3 | 3 | 10 | 32 | 20 | 0 | 0.049252775 | 0.011674146 | 0.0016158259 | 34.616112 | 22.560976 | 16.097258 | 10.644331 | 45 | 0.30000001 | 100000 | 20 | 23 | 160 | 32 | 20 | 0 | 0 | 0.27008045 | 0.11319115 | 0.078951463 | 35.247551 | 48.721382 | 31.091267 | 19.421764 | 45 | 0.30000001 | 50000 | 20 | 33 | 0 | 100000 | 20 | 23 | 0 | 150000 | 20 | 18 | 0 | 200000 | 20 | 16 | 0 | 0 | 0 | 0 | 0 | 0.83518207 | -0.04090105 | 0.83618301 | -0.048933517 | 0 | 0 | 0 | 0 | 0.61257225 | 0.56328189 | 0.83218461 | 0.74350393 | 0 | 0 | 0 | 0 | 0.33460319 | 0.84112334 | 0.90523356 | 1.1921835 | 0 | 0 | 0 | 0 | 0.077824138 | 1.0794153 | 1.0822172 | 1.4988225
3 | 11 | 60 | 304.7331 | 781.6317 | 0.2305275 | 28.18665 | 9 | 0 | 0 | 1 | 10 | 0 | 0 | 500 | 2 | 3 | 45 | 0.30000001 | 0 | 1.7515557 | 0.39469746 | 0.060339801 | 0.019231167 | 1.0534979 | 0.82175159 | 2.2713642 | 0.48085523 | 0.88946438 | 16.253323 | 0.40160739 | 45 | 0.30000001 | 3 | 3 | 10 | 32 | 20 | 0 | 0.045134038 | 0.011195833 | 0.0018837759 | 35.257141 | 23.510242 | 16.971096 | 10.998688 | 45 | 0.30000001 | 100000 | 20 | 23 | 160 | 32 | 20 | 0 | 0 | 0.26268101 | 0.11167862 | 0.080072157 | 35.517666 | 49.35849 | 31.634426 | 19.746754 | 45 | 0.30000001 | 50000 | 20 | 33 | 0 | 100000 | 20 | 23 | 0 | 150000 | 20 | 18 | 0 | 200000 | 20 | 16 | 0 | 0 | 0 | 0 | 0 | 0.83337158 | -0.044980951 | 0.83458459 | -0.05392234 | 0 | 0 | 0 | 0 | 0.61402565 | 0.56154788 | 0.83208382 | 0.74078763 | 0 | 0 | 0 | 0 | 0.33649018 | 0.84091938 | 0.90574336 | 1.1901644 | 0 | 0 | 0 | 0 | 0.07943061 | 1.0802313 | 1.0831476 | 1.4973973
3 | 11 | 60 | 304.7331 | 781.6317 | 0.2305275 | 28.18665 | 9 | 0 | 0 | 2 | 10 | 0 | 0 | 500 | 2 | 3 | 45 | 0.30000001 | 0 | 1.748889 | 0.39392573 | 0.055989757 | 0.010585899 | 1.0678635 | 0.87287962 | 2.5997431 | 0.46750027 | 0.88644588 | 16.50835 | 0.38967592 | 45 | 0.30000001 | 3 | 3 | 10 | 32 | 20 | 0 | 0.045428932 | 0.011123867 | 0.0015787504 | 35.10154 | 23.552025 | 16.728271 | 10.890779 | 45 | 0.30000001 | 100000 | 20 | 23 | 160 | 32 | 20 | 0 | 0 | 0.26323277 | 0.11178195 | 0.078292169 | 35.425591 | 49.232426 | 31.518471 | 19.978399 | 45 | 0.30000001 | 50000 | 20 | 33 | 0 | 100000 | 20 | 23 | 0 | 150000 | 20 | 18 | 0 | 200000 | 20 | 16 | 0 | 0 | 0 | 0 | 0 | 0.83281058 | -0.045312442 | 0.83404237 | -0.054355465 | 0 | 0 | 0 | 0 | 0.61410218 | 0.5610379 | 0.83179629 | 0.74027312 | 0 | 0 | 0 | 0 | 0.33656666 | 0.84051144 | 0.90539306 | 1.1899186 | 0 | 0 | 0 | 0 | 0.079711199 | 1.0799508 | 1.0828886 | 1.4971199
3 | 11 | 60 | 304.7331 | 781.6317 | 0.2305275 | 28.18665 | 9 | 0 | 0 | 3 | 10 | 0 | 0 | 500 | 2 | 3 | 45 | 0.30000001 | 0 | 1.7511113 | 0.40278175 | 0.063916333 | 0.010757308 | 1.0560004 | 0.76946217 | 2.600982 | 0.48604652 | 0.90804183 | 16.551477 | 0.3958897 | 45 | 0.30000001 | 3 | 3 | 10 | 32 | 20 | 0 | 0.046532758 | 0.011284782 | 0.0017894144 | 35.021469 | 23.425011 | 16.693783 | 10.535898 | 45 | 0.30000001 | 100000 | 20 | 23 | 160 | 32 | 20 | 0 | 0 | 0.2633512 | 0.11195108 | 0.079784922 | 35.421745 | 49.326969 | 31.614128 | 19.828394 | 45 | 0.30000001 | 50000 | 20 | 33 | 0 | 100000 | 20 | 23 | 0 | 150000 | 20 | 18 | 0 | 200000 | 20 | 16 | 0 | 0 | 0 | 0 | 0 | 0.83253008 | -0.045975428 | 0.83379859 | -0.055167709 | 0 | 0 | 0 | 0 | 0.61407667 | 0.56065542 | 0.83151948 | 0.73995417 | 0 | 0 | 0 | 0 | 0.33674514 | 0.84025645 | 0.90522271 | 1.1896309 | 0 | 0 | 0 | 0 | 0.079940654 | 1.0798488 | 1.0828037 | 1.4969016
3 | 11 | 60 | 304.7331 | 781.6317 | 0.2305275 | 28.18665 | 9 | 0 | 0 | 4 | 10 | 0 | 0 | 500 | 2 | 3 | 45 | 0.30000001 | 0 | 1.7511113 | 0.39369065 | 0.064495981 | 0.01196625 | 1.0682248 | 0.80276787 | 2.2420337 | 0.47822481 | 0.88864017 | 16.434317 | 0.40206814 | 45 | 0.30000001 | 3 | 3 | 10 | 32 | 20 | 0 | 0.04838644 | 0.01134096 | 0.0017191903 | 35.16811 | 23.431536 | 16.313524 | 10.236186 | 45 | 0.30000001 | 100000 | 20 | 23 | 160 | 32 | 20 | 0 | 0 | 0.26481119 | 0.11214869 | 0.079098493 | 35.353916 | 49.128456 | 31.435791 | 19.805727 | 45 | 0.30000001 | 50000 | 20 | 33 | 0 | 100000 | 20 | 23 | 0 | 150000 | 20 | 18 | 0 | 200000 | 20 | 16 | 0 | 0 | 0 | 0 | 0 | 0.83255559 | -0.045618437 | 0.83380443 | -0.054738525 | 0 | 0 | 0 | 0 | 0.61402571 | 0.56057894 | 0.83143032 | 0.73992759 | 0 | 0 | 0 | 0 | 0.33669415 | 0.84010339 | 0.90506166 | 1.1896203 | 0 | 0 | 0 | 0 | 0.079838663 | 1.0796703 | 1.0826182 | 1.4969834
3 | 11 | 60 | 304.7331 | 781.6317 | 0.2305275 | 28.18665 | 9 | 0 | 0 | 5 | 10 | 0 | 0 | 500 | 2 | 3 | 45 | 0.30000001 | 0 | 1.7506666 | 0.39642632 | 0.057329632 | 0.019247245 | 1.0692742 | 0.69313371 | 2.6471536 | 0.48035783 | 0.89312983 | 16.686943 | 0.39207602 | 45 | 0.30000001 | 3 | 3 | 10 | 32 | 20 | 0 | 0.047548596 | 0.011474982 | 0.0016245341 | 34.782078 | 23.545074 | 16.801809 | 10.927293 | 45 | 0.30000001 | 100000 | 20 | 23 | 160 | 32 | 20 | 0 | 0 | 0.2657735 | 0.11245684 | 0.078793451 | 35.427723 | 49.205311 | 31.430283 | 19.68482 | 45 | 0.30000001 | 50000 | 20 | 33 | 0 | 100000 | 20 | 23 | 0 | 150000 | 20 | 18 | 0 | 200000 | 20 | 16 | 0 | 0 | 0 | 0 | 0 | 0.83273411 | -0.045133948 | 0.83395636 | -0.054146729 | 0 | 0 | 0 | 0 | 0.61379617 | 0.56085944 | 0.83144999 | 0.74036288 | 0 | 0 | 0 | 0 | 0.33646461 | 0.8401289 | 0.90500003 | 1.1898662 | 0 | 0 | 0 | 0 | 0.079660125 | 1.0795938 | 1.0825287 | 1.4971427
3 | 11 | 60 | 304.7331 | 781.6317 | 0.2305275 | 28.18665 | 9 | 0 | 0 | 6 | 10 | 0 | 0 | 500 | 2 | 3 | 45 | 0.30000001 | 0 | 1.7533333 | 0.39836335 | 0.063075416 | 0.021129668 | 1.0778079 | 0.69783616 | 2.5252504 | 0.49106058 | 0.89805436 | 16.885197 | 0.40196005 | 45 | 0.30000001 | 3 | 3 | 10 | 32 | 20 | 0 | 0.048886966 | 0.011474583 | 0.0017658724 | 34.521828 | 22.904337 | 15.857555 | 9.9147406 | 45 | 0.30000001 | 100000 | 20 | 23 | 160 | 32 | 20 | 0 | 0 | 0.26598933 | 0.1123969 | 0.078802526 | 35.343239 | 49.078026 | 31.388313 | 19.516075 | 45 | 0.30000001 | 50000 | 20 | 33 | 0 | 100000 | 20 | 23 | 0 | 150000 | 20 | 18 | 0 | 200000 | 20 | 16 | 0 | 0 | 0 | 0 | 0 | 0.8328616 | -0.044955451 | 0.83407402 | -0.053924765 | 0 | 0 | 0 | 0 | 0.61379623 | 0.56098688 | 0.831536 | 0.74047595 | 0 | 0 | 0 | 0 | 0.33633712 | 0.84015441 | 0.90497631 | 1.1900074 | 0 | 0 | 0 | 0 | 0.079558104 | 1.0795684 | 1.0824959 | 1.4972349
3 | 11 | 60 | 304.7331 | 781.6317 | 0.2305275 | 28.18665 | 9 | 0 | 0 | 7 | 10 | 0 | 0 | 500 | 2 | 3 | 45 | 0.30000001 | 0 | 1.7533333 | 0.39698941 | 0.054100756 | 0.012566196 | 1.071852 | 0.8653276 | 2.8206196 | 0.47017485 | 0.89152741 | 16.683804 | 0.38660151 | 45 | 0.30000001 | 3 | 3 | 10 | 32 | 20 | 0 | 0.04582607 | 0.01123717 | 0.0016290445 | 35.364567 | 23.290058 | 16.658525 | 10.651842 | 45 | 0.30000001 | 100000 | 20 | 23 | 160 | 32 | 20 | 0 | 0 | 0.26596981 | 0.11218676 | 0.078471392 | 35.356064 | 48.971149 | 31.215366 | 19.455725 | 45 | 0.30000001 | 50000 | 20 | 33 | 0 | 100000 | 20 | 23 | 0 | 150000 | 20 | 18 | 0 | 200000 | 20 | 16 | 0 | 0 | 0 | 0 | 0 | 0.83288705 | -0.044980951 | 0.83410078 | -0.053953648 | 0 | 0 | 0 | 0 | 0.6137197 | 0.56098694 | 0.83147955 | 0.74053812 | 0 | 0 | 0 | 0 | 0.33633721 | 0.84017986 | 0.90499997 | 1.1900178 | 0 | 0 | 0 | 0 | 0.0796092 | 1.0795172 | 1.0824487 | 1.4971844
3 | 11 | 60 | 304.7331 | 781.6317 | 0.2305275 | 28.18665 | 9 | 0 | 0 | 8 | 10 | 0 | 0 | 500 | 2 | 3 | 45 | 0.30000001 | 0 | 1.7511113 | 0.40393749 | 0.067324363 | 0.011610202 | 1.0821756 | 0.81945872 | 2.6774082 | 0.49312013 | 0.91254497 | 16.80846 | 0.4086321 | 45 | 0.30000001 | 3 | 3 | 10 | 32 | 20 | 0 | 0.049165718 | 0.011531559 | 0.0018987374 | 34.696587 | 22.828926 | 15.864887 | 10.226667 | 45 | 0.30000001 | 100000 | 20 | 23 | 160 | 32 | 20 | 0 | 0 | 0.26656368 | 0.11261691 | 0.079032294 | 35.179428 | 49.097069 | 31.408361 | 19.552595 | 45 | 0.30000001 | 50000 | 20 | 33 | 0 | 100000 | 20 | 23 | 0 | 150000 | 20 | 18 | 0 | 200000 | 20 | 16 | 0 | 0 | 0 | 0 | 0 | 0.83291256 | -0.045159448 | 0.83413589 | -0.05416568 | 0 | 0 | 0 | 0 | 0.61374521 | 0.56080842 | 0.83137792 | 0.74035895 | 0 | 0 | 0 | 0 | 0.33636263 | 0.84002692 | 0.90486741 | 1.1899289 | 0 | 0 | 0 | 0 | 0.079634674 | 1.0794153 | 1.0823489 | 1.497154
3 | 11 | 60 | 304.7331 | 781.6317 | 0.2305275 | 28.18665 | 9 | 0 | 0 | 9 | 10 | 0 | 0 | 500 | 2 | 3 | 45 | 0.30000001 | 0 | 1.7533333 | 0.40610725 | 0.052253045 | 0.019733932 | 1.0796471 | 0.69600838 | 2.4565182 | 0.48895913 | 0.91216934 | 16.805672 | 0.39729622 | 45 | 0.30000001 | 3 | 3 | 10 | 32 | 20 | 0 | 0.046796717 | 0.01133085 | 0.0014855132 | 34.473438 | 23.505043 | 16.868439 | 10.931426 | 45 | 0.30000001 | 100000 | 20 | 23 | 160 | 32 | 20 | 0 | 0 | 0.2663714 | 0.11260998 | 0.078861818 | 35.303185 | 49.096027 | 31.408066 | 19.547905 | 45 | 0.30000001 | 50000 | 20 | 33 | 0 | 100000 | 20 | 23 | 0 | 150000 | 20 | 18 | 0 | 200000 | 20 | 16 | 0 | 0 | 0 | 0 | 0 | 0.83275956 | -0.045159444 | 0.83398312 | -0.054175608 | 0 | 0 | 0 | 0 | 0.6137197 | 0.56078291 | 0.83134192 | 0.74035698 | 0 | 0 | 0 | 0 | 0.3363882 | 0.84007794 | 0.90492427 | 1.1899236 | 0 | 0 | 0 | 0 | 0.079609185 | 1.0794153 | 1.082347 | 1.4971775
3 | 11 | 60 | 304.7331 | 781.6317 | 0.2305275 | 28.18665 | 9 | 0 | 0 | 10 | 10 | 0 | 0 | 500 | 2 | 3 | 45 | 0.30000001 | 0 | 1.7511113 | 0.40239799 | 0.065104529 | 0.017377192 | 1.0608091 | 0.80114937 | 2.3455708 | 0.49371767 | 0.90854359 | 16.394993 | 0.41040194 | 45 | 0.30000001 | 3 | 3 | 10 | 32 | 20 | 0 | 0.04612457 | 0.011488179 | 0.0014688345 | 35.541637 | 23.539803 | 17.031048 | 11.564605 | 45 | 0.30000001 | 100000 | 20 | 23 | 160 | 32 | 20 | 0 | 0 | 0.26588103 | 0.11236285 | 0.078747287 | 35.388603 | 49.036903 | 31.358902 | 19.573074 | 45 | 0.30000001 | 50000 | 20 | 33 | 0 | 100000 | 20 | 23 | 0 | 150000 | 20 | 18 | 0 | 200000 | 20 | 16 | 0 | 0 | 0 | 0 | 0 | 0.8327086 | -0.045210443 | 0.83393502 | -0.054239981 | 0 | 0 | 0 | 0 | 0.61366868 | 0.56073195 | 0.83126986 | 0.74035311 | 0 | 0 | 0 | 0 | 0.33633721 | 0.84005243 | 0.90488166 | 1.1899655 | 0 | 0 | 0 | 0 | 0.079558142 | 1.0793898 | 1.0823178 | 1.4972228
3 | 11 | 60 | 304.7331 | 781.6317 | 0.2305275 | 28.18665 | 10 | 0 | 0 | 1 | 10 | 0 | 0 | 500 | 2 | 3 | 45 | 0.30000001 | 0 | 1.7511113 | 0.39998621 | 0.055440575 | 0.016272875 | 1.0721638 | 0.75836086 | 2.4258518 | 0.47971678 | 0.89969802 | 16.487883 | 0.39921463 | 45 | 0.30000001 | 3 | 3 | 10 | 32 | 20 | 0 | 0.047965877 | 0.011577676 | 0.0018133137 | 34.954094 | 23.935856 | 16.365768 | 10.254465 | 45 | 0.30000001 | 100000 | 20 | 23 | 160 | 32 | 20 | 0 | 0 | 0.26547077 | 0.11222593 | 0.079084009 | 35.266029 | 49.132942 | 31.507931 | 19.691238 | 45 | 0.30000001 | 50000 | 20 | 33 | 0 | 100000 | 20 | 23 | 0 | 150000 | 20 | 18 | 0 | 200000 | 20 | 16 | 0 | 0 | 0 | 0 | 0 | 0.83464652 | -0.043170493 | 0.83576226 | -0.051677033 | 0 | 0 | 0 | 0 | 0.61354119 | 0.56259334 | 0.83243263 | 0.74210721 | 0 | 0 | 0 | 0 | 0.3357507 | 0.8412509 | 0.9057768 | 1.1910584 | 0 | 0 | 0 | 0 | 0.078742124 | 1.0801549 | 1.0830212 | 1.4980261
3 | 11 | 60 | 304.7331 | 781.6317 | 0.2305275 | 28.18665 | 10 | 0 | 0 | 2 | 10 | 0 | 0 | 500 | 2 | 3 | 45 | 0.30000001 | 0 | 1.7533333 | 0.40255088 | 0.061377898 | 0.017480277 | 1.075945 | 0.8737669 | 2.8025596 | 0.4901967 | 0.90658927 | 16.506969 | 0.41081733 | 45 | 0.30000001 | 3 | 3 | 10 | 32 | 20 | 0 | 0.045599233 | 0.011152454 | 0.001976694 | 34.666412 | 23.928596 | 16.863745 | 10.682167 | 45 | 0.30000001 | 100000 | 20 | 23 | 160 | 32 | 20 | 0 | 0 | 0.26606607 | 0.1123671 | 0.079205833 | 35.304943 | 49.073223 | 31.388243 | 19.540768 | 45 | 0.30000001 | 50000 | 20 | 33 | 0 | 100000 | 20 | 23 | 0 | 150000 | 20 | 18 | 0 | 200000 | 20 | 16 | 0 | 0 | 0 | 0 | 0 | 0.83467197 | -0.043144993 | 0.83578634 | -0.051644992 | 0 | 0 | 0 | 0 | 0.61349022 | 0.56244034 | 0.83229166 | 0.7420131 | 0 | 0 | 0 | 0 | 0.33569968 | 0.84117436 | 0.9056868 | 1.1910794 | 0 | 0 | 0 | 0 | 0.078716658 | 1.0801039 | 1.0829685 | 1.4980462
3 | 11 | 60 | 304.7331 | 781.6317 | 0.2305275 | 28.18665 | 10 | 0 | 0 | 3 | 10 | 0 | 0 | 500 | 2 | 3 | 45 | 0.30000001 | 0 | 1.7533333 | 0.39384693 | 0.054441765 | 0.016477525 | 1.0887806 | 0.92955858 | 1.9046593 | 0.4709177 | 0.88518876 | 16.693264 | 0.39586574 | 45 | 0.30000001 | 3 | 3 | 10 | 32 | 20 | 0 | 0.04616341 | 0.011084124 | 0.0013621356 | 34.578194 | 23.741362 | 16.732252 | 10.491612 | 45 | 0.30000001 | 100000 | 20 | 23 | 160 | 32 | 20 | 0 | 0 | 0.26616219 | 0.11233774 | 0.078759953 | 35.241264 | 49.066742 | 31.361542 | 19.604187 | 45 | 0.30000001 | 50000 | 20 | 33 | 0 | 100000 | 20 | 23 | 0 | 150000 | 20 | 18 | 0 | 200000 | 20 | 16 | 0 | 0 | 0 | 0 | 0 | 0.83457005 | -0.043246992 | 0.83568984 | -0.051773179 | 0 | 0 | 0 | 0 | 0.6134392 | 0.56233841 | 0.83218515 | 0.74196422 | 0 | 0 | 0 | 0 | 0.33577621 | 0.8410213 | 0.90557301 | 1.1909382 | 0 | 0 | 0 | 0 | 0.07876768 | 1.0799763 | 1.082845 | 1.4979906
3 | 11 | 60 | 304.7331 | 781.6317 | 0.2305275 | 28.18665 | 10 | 0 | 0 | 4 | 10 | 0 | 0 | 500 | 2 | 3 | 45 | 0.30000001 | 0 | 1.7533333 | 0.40671933 | 0.057138503 | 0.017147055 | 1.0714577 | 0.82851136 | 2.598109 | 0.48843923 | 0.91420734 | 16.611588 | 0.40433908 | 45 | 0.30000001 | 3 | 3 | 10 | 32 | 20 | 0 | 0.046136044 | 0.011132582 | 0.0014753185 | 34.956551 | 23.447041 | 16.821371 | 10.64502 | 45 | 0.30000001 | 100000 | 20 | 23 | 160 | 32 | 20 | 0 | 0 | 0.26619786 | 0.11245564 | 0.078842707 | 35.34288 | 49.063187 | 31.378464 | 19.591061 | 45 | 0.30000001 | 50000 | 20 | 33 | 0 | 100000 | 20 | 23 | 0 | 150000 | 20 | 18 | 0 | 200000 | 20 | 16 | 0 | 0 | 0 | 0 | 0 | 0.83449352 | -0.043501984 | 0.8356266 | -0.052082662 | 0 | 0 | 0 | 0 | 0.61351568 | 0.56221092 | 0.83215541 | 0.74178916 | 0 | 0 | 0 | 0 | 0.33569965 | 0.84091944 | 0.90545005 | 1.1909751 | 0 | 0 | 0 | 0 | 0.078793153 | 1.0798998 | 1.0827705 | 1.497962
3 | 11 | 60 | 304.7331 | 781.6317 | 0.2305275 | 28.18665 | 10 | 0 | 0 | 5 | 10 | 0 | 0 | 500 | 2 | 3 | 45 | 0.30000001 | 0 | 1.7528889 | 0.40762466 | 0.060656548 | 0.024791237 | 1.0853481 | 0.77850151 | 2.7387941 | 0.49933773 | 0.91886735 | 16.796022 | 0.41172075 | 45 | 0.30000001 | 3 | 3 | 10 | 32 | 20 | 0 | 0.046499278 | 0.011366958 | 0.001609101 | 34.90506 | 23.735176 | 16.883911 | 10.684675 | 45 | 0.30000001 | 100000 | 20 | 23 | 160 | 32 | 20 | 0 | 0 | 0.26644769 | 0.11239737 | 0.079191014 | 35.200504 | 49.111206 | 31.215298 | 19.587097 | 45 | 0.30000001 | 50000 | 20 | 33 | 0 | 100000 | 20 | 23 | 0 | 150000 | 20 | 18 | 0 | 200000 | 20 | 16 | 0 | 0 | 0 | 0 | 0 | 0.83444256 | -0.043450985 | 0.83557308 | -0.052024882 | 0 | 0 | 0 | 0 | 0.61346471 | 0.5620324 | 0.83199722 | 0.7416724 | 0 | 0 | 0 | 0 | 0.33569971 | 0.84081739 | 0.90535527 | 1.1909332 | 0 | 0 | 0 | 0 | 0.0788441 | 1.0797467 | 1.0826216 | 1.4979048
3 | 11 | 60 | 304.7331 | 781.6317 | 0.2305275 | 28.18665 | 10 | 0 | 0 | 6 | 10 | 0 | 0 | 500 | 2 | 3 | 45 | 0.30000001 | 0 | 1.7546666 | 0.40429386 | 0.065913275 | 0.015048607 | 1.0901153 | 0.98176223 | 2.5435243 | 0.49119437 | 0.91165578 | 16.62192 | 0.41756144 | 45 | 0.30000001 | 3 | 3 | 10 | 32 | 20 | 0 | 0.045393288 | 0.011132183 | 0.0018101586 | 34.81918 | 23.662598 | 16.570421 | 10.657783 | 45 | 0.30000001 | 100000 | 20 | 23 | 160 | 32 | 20 | 0 | 0 | 0.26693889 | 0.11243899 | 0.079866081 | 35.254917 | 49.116203 | 31.232136 | 19.477228 | 45 | 0.30000001 | 50000 | 20 | 33 | 0 | 100000 | 20 | 23 | 0 | 150000 | 20 | 18 | 0 | 200000 | 20 | 16 | 0 | 0 | 0 | 0 | 0 | 0.83418763 | -0.043399986 | 0.83531582 | -0.051979784 | 0 | 0 | 0 | 0 | 0.6134392 | 0.56203234 | 0.83197838 | 0.74169308 | 0 | 0 | 0 | 0 | 0.33577618 | 0.84081745 | 0.90538371 | 1.1908548 | 0 | 0 | 0 | 0 | 0.078844182 | 1.0797213 | 1.0825962 | 1.497903
3 | 11 | 60 | 304.7331 | 781.6317 | 0.2305275 | 28.18665 | 10 | 0 | 0 | 7 | 10 | 0 | 0 | 500 | 2 | 3 | 45 | 0.30000001 | 0 | 1.7546666 | 0.39993858 | 0.064630225 | 0.020249365 | 1.0859599 | 0.8716805 | 2.53198 | 0.49650472 | 0.90196836 | 16.883324 | 0.40517735 | 45 | 0.30000001 | 3 | 3 | 10 | 32 | 20 | 0 | 0.046559677 | 0.011441962 | 0.0018699332 | 34.036278 | 23.675117 | 16.964622 | 11.24678 | 45 | 0.30000001 | 100000 | 20 | 23 | 160 | 32 | 20 | 0 | 0 | 0.26750293 | 0.11271057 | 0.07955759 | 35.344147 | 49.099297 | 31.309303 | 19.511852 | 45 | 0.30000001 | 50000 | 20 | 33 | 0 | 100000 | 20 | 23 | 0 | 150000 | 20 | 18 | 0 | 200000 | 20 | 16 | 0 | 0 | 0 | 0 | 0 | 0.83408558 | -0.043833476 | 0.83523655 | -0.052504431 | 0 | 0 | 0 | 0 | 0.61336267 | 0.56177741 | 0.83174974 | 0.74152923 | 0 | 0 | 0 | 0 | 0.33580172 | 0.84061337 | 0.90520364 | 1.190745 | 0 | 0 | 0 | 0 | 0.078895137 | 1.0796448 | 1.0825236 | 1.4978509
3 | 11 | 60 | 304.7331 | 781.6317 | 0.2305275 | 28.18665 | 10 | 0 | 0 | 8 | 10 | 0 | 0 | 500 | 2 | 3 | 45 | 0.30000001 | 0 | 1.7542222 | 0.41029286 | 0.058405124 | 0.019117719 | 1.0932239 | 0.86028683 | 2.4886088 | 0.49745297 | 0.92280209 | 16.715656 | 0.4144533 | 45 | 0.30000001 | 3 | 3 | 10 | 32 | 20 | 0 | 0.046346359 | 0.011318599 | 0.0015799343 | 34.591869 | 23.409037 | 16.677544 | 10.891315 | 45 | 0.30000001 | 100000 | 20 | 23 | 160 | 32 | 20 | 0 | 0 | 0.26739413 | 0.11266409 | 0.078912795 | 35.205925 | 49.107414 | 31.228096 | 19.454691 | 45 | 0.30000001 | 50000 | 20 | 33 | 0 | 100000 | 20 | 23 | 0 | 150000 | 20 | 18 | 0 | 200000 | 20 | 16 | 0 | 0 | 0 | 0 | 0 | 0.83406007 | -0.043756984 | 0.8352071 | -0.052414574 | 0 | 0 | 0 | 0 | 0.61333722 | 0.56180292 | 0.83174819 | 0.7415725 | 0 | 0 | 0 | 0 | 0.33572516 | 0.84058785 | 0.90515155 | 1.1908131 | 0 | 0 | 0 | 0 | 0.078920707 | 1.0796193 | 1.0825 | 1.4978256
3 | 11 | 60 | 304.7331 | 781.6317 | 0.2305275 | 28.18665 | 10 | 0 | 0 | 9 | 10 | 0 | 0 | 500 | 2 | 3 | 45 | 0.30000001 | 0 | 1.7524444 | 0.40279967 | 0.057395671 | 0.020274684 | 1.0853744 | 0.90779197 | 2.6222682 | 0.48922455 | 0.90713286 | 16.708647 | 0.40411556 | 45 | 0.30000001 | 3 | 3 | 10 | 32 | 20 | 0 | 0.048263583 | 0.011479015 | 0.0013987058 | 34.778431 | 23.016615 | 16.367094 | 10.790119 | 45 | 0.30000001 | 100000 | 20 | 23 | 160 | 32 | 20 | 0 | 0 | 0.26685616 | 0.1122842 | 0.078542806 | 35.273071 | 48.918133 | 31.22868 | 19.416298 | 45 | 0.30000001 | 50000 | 20 | 33 | 0 | 100000 | 20 | 23 | 0 | 150000 | 20 | 18 | 0 | 200000 | 20 | 16 | 0 | 0 | 0 | 0 | 0 | 0.83398354 | -0.043603983 | 0.83512264 | -0.052236423 | 0 | 0 | 0 | 0 | 0.61338824 | 0.56187946 | 0.83183753 | 0.7415989 | 0 | 0 | 0 | 0 | 0.33569962 | 0.84053695 | 0.9050948 | 1.1908184 | 0 | 0 | 0 | 0 | 0.078946099 | 1.0795684 | 1.0824511 | 1.4977988
3 | 11 | 60 | 304.7331 | 781.6317 | 0.2305275 | 28.18665 | 10 | 0 | 0 | 10 | 10 | 0 | 0 | 500 | 2 | 3 | 45 | 0.30000001 | 0 | 1.756 | 0.40616429 | 0.060195193 | 0.013811728 | 1.1022934 | 0.87853599 | 2.4220192 | 0.48583382 | 0.91272676 | 16.739096 | 0.41761267 | 45 | 0.30000001 | 3 | 3 | 10 | 32 | 20 | 0 | 0.044770882 | 0.011154495 | 0.0017661771 | 35.048 | 24.157011 | 17.300392 | 11.212062 | 45 | 0.30000001 | 100000 | 20 | 23 | 160 | 32 | 20 | 0 | 0 | 0.26705447 | 0.11257479 | 0.079519078 | 35.150257 | 49.083542 | 31.383549 | 19.44282 | 45 | 0.30000001 | 50000 | 20 | 33 | 0 | 100000 | 20 | 23 | 0 | 150000 | 20 | 18 | 0 | 200000 | 20 | 16 | 0 | 0 | 0 | 0 | 0 | 0.83395803 | -0.043654982 | 0.83509982 | -0.052299004 | 0 | 0 | 0 | 0 | 0.61333716 | 0.56180292 | 0.83174813 | 0.74157256 | 0 | 0 | 0 | 0 | 0.33575064 | 0.84051144 | 0.90509003 | 1.1907556 | 0 | 0 | 0 | 0 | 0.078920685 | 1.0795429 | 1.0824238 | 1.4978205
3 | 17 | 60 | 315.4917 | 1005.604 | 0.1334466 | 39.18341 | 1 | 0 | 0 | 1 | 10 | 0 | 0 | 500 | 2 | 3 | 45 | 0.30000001 | 0 | 1.6702223 | 0.25492927 | 0.040103726 | 0.012545296 | 1.044924 | 0.77615726 | 2.4635496 | 0.31635249 | 0.57462448 | 16.802607 | 0.23974413 | 45 | 0.30000001 | 3 | 3 | 10 | 32 | 20 | 0 | 0.020797087 | 0.0056010042 | 0.0014177077 | 34.291885 | 26.299652 | 17.788876 | 11.084606 | 45 | 0.30000001 | 100000 | 20 | 23 | 160 | 32 | 20 | 0 | 0 | 0.15041035 | 0.063458152 | 0.054145128 | 34.670143 | 53.592854 | 35.264599 | 21.264301 | 45 | 0.30000001 | 50000 | 20 | 33 | 0 | 100000 | 20 | 23 | 0 | 150000 | 20 | 18 | 0 | 200000 | 20 | 16 | 0 | 0 | 0 | 0 | 0 | 0.99213082 | 0.14476012 | 1.0026361 | 0.1448859 | 0 | 0 | 0 | 0 | 0.57519007 | 0.72321409 | 0.92405748 | 0.89891267 | 0 | 0 | 0 | 0 | 0.24535528 | 0.93424726 | 0.96592814 | 1.3139725 | 0 | 0 | 0 | 0 | -0.02787081 | 1.1129216 | 1.1132705 | 1.595834
3 | 17 | 60 | 315.4917 | 1005.604 | 0.1334466 | 39.18341 | 1 | 0 | 0 | 2 | 10 | 0 | 0 | 500 | 2 | 3 | 45 | 0.30000001 | 0 | 1.6688888 | 0.24646643 | 0.035223655 | 0.014520988 | 1.0423763 | 0.75196511 | 2.6377206 | 0.29991224 | 0.55486757 | 16.902809 | 0.2286202 | 45 | 0.30000001 | 3 | 3 | 10 | 32 | 20 | 0 | 0.021790046 | 0.0057835341 | 0.0016326942 | 34.180103 | 25.840431 | 17.139204 | 10.381199 | 45 | 0.30000001 | 100000 | 20 | 23 | 160 | 32 | 20 | 0 | 0 | 0.15068337 | 0.06335593 | 0.054005913 | 34.580658 | 53.483841 | 35.274342 | 21.125772 | 45 | 0.30000001 | 50000 | 20 | 33 | 0 | 100000 | 20 | 23 | 0 | 150000 | 20 | 18 | 0 | 200000 | 20 | 16 | 0 | 0 | 0 | 0 | 0 | 0.99215633 | 0.14425012 | 1.0025878 | 0.14437889 | 0 | 0 | 0 | 0 | 0.57511359 | 0.72311217 | 0.92393011 | 0.89890879 | 0 | 0 | 0 | 0 | 0.24535531 | 0.93409419 | 0.96578008 | 1.3139322 | 0 | 0 | 0 | 0 | -0.02787086 | 1.1128706 | 1.1132195 | 1.5958352
3 | 17 | 60 | 315.4917 | 1005.604 | 0.1334466 | 39.18341 | 1 | 0 | 0 | 3 | 10 | 0 | 0 | 500 | 2 | 3 | 45 | 0.30000001 | 0 | 1.6706667 | 0.25358981 | 0.03713068 | 0.013639949 | 1.0410552 | 0.89178026 | 1.7773514 | 0.31086457 | 0.57068753 | 16.277445 | 0.24668993 | 45 | 0.30000001 | 3 | 3 | 10 | 32 | 20 | 0 | 0.021851901 | 0.0057452349 | 0.0014265359 | 33.690239 | 24.928864 | 17.596214 | 11.133856 | 45 | 0.30000001 | 100000 | 20 | 23 | 160 | 32 | 20 | 0 | 0 | 0.15016121 | 0.06319578 | 0.053831615 | 34.767677 | 53.485794 | 35.371838 | 21.22188 | 45 | 0.30000001 | 50000 | 20 | 33 | 0 | 100000 | 20 | 23 | 0 | 150000 | 20 | 18 | 0 | 200000 | 20 | 16 | 0 | 0 | 0 | 0 | 0 | 0.99197781 | 0.14414816 | 1.0023965 | 0.14430383 | 0 | 0 | 0 | 0 | 0.57511359 | 0.72298461 | 0.92383027 | 0.89882284 | 0 | 0 | 0 | 0 | 0.24532981 | 0.93406868 | 0.96574897 | 1.313951 | 0 | 0 | 0 | 0 | -0.027794316 | 1.1128196 | 1.1131666 | 1.5957676
3 | 17 | 60 | 315.4917 | 1005.604 | 0.1334466 | 39.18341 | 1 | 0 | 0 | 4 | 10 | 0 | 0 | 500 | 2 | 3 | 45 | 0.30000001 | 0 | 1.6715555 | 0.25583747 | 0.036934476 | 0.020037243 | 1.0138224 | 0.67756057 | 2.8625865 | 0.31966877 | 0.57606345 | 16.488993 | 0.23974948 | 45 | 0.30000001 | 3 | 3 | 10 | 32 | 20 | 0 | 0.021083172 | 0.0059522688 | 0.0018755309 | 34.562778 | 25.775249 | 18.938601 | 12.138233 | 45 | 0.30000001 | 100000 | 20 | 23 | 160 | 32 | 20 | 0 | 0 | 0.15104473 | 0.063367374 | 0.054088645 | 34.453255 | 53.383995 | 35.160839 | 20.919424 | 45 | 0.30000001 | 50000 | 20 | 33 | 0 | 100000 | 20 | 23 | 0 | 150000 | 20 | 18 | 0 | 200000 | 20 | 16 | 0 | 0 | 0 | 0 | 0 | 0.99172282 | 0.14430113 | 1.0021662 | 0.14449148 | 0 | 0 | 0 | 0 | 0.57508808 | 0.72278064 | 0.92365479 | 0.89870697 | 0 | 0 | 0 | 0 | 0.24535532 | 0.93391573 | 0.96560746 | 1.3138852 | 0 | 0 | 0 | 0 | -0.027743381 | 1.1126666 | 1.1130124 | 1.5957253
3 | 17 | 60 | 315.4917 | 1005.604 | 0.1334466 | 39.18341 | 1 | 0 | 0 | 5 | 10 | 0 | 0 | 500 | 2 | 3 | 45 | 0.30000001 | 0 | 1.6697778 | 0.24563339 | 0.036428463 | 0.014288019 | 1.0538952 | 0.79634905 | 2.4530725 | 0.30647284 | 0.5538013 | 17.033213 | 0.23035872 | 45 | 0.30000001 | 3 | 3 | 10 | 32 | 20 | 0 | 0.022131756 | 0.0057555446 | 0.0014319801 | 34.125443 | 25.61972 | 17.52449 | 11.32674 | 45 | 0.30000001 | 100000 | 20 | 23 | 160 | 32 | 20 | 0 | 0 | 0.15083311 | 0.06335073 | 0.053466946 | 34.593445 | 53.404007 | 35.058109 | 21.090809 | 45 | 0.30000001 | 50000 | 20 | 33 | 0 | 100000 | 20 | 23 | 0 | 150000 | 20 | 18 | 0 | 200000 | 20 | 16 | 0 | 0 | 0 | 0 | 0 | 0.9916209 | 0.14394413 | 1.0020139 | 0.14415357 | 0 | 0 | 0 | 0 | 0.57501161 | 0.72278064 | 0.92360717 | 0.89877176 | 0 | 0 | 0 | 0 | 0.24540628 | 0.93383926 | 0.96554649 | 1.313814 | 0 | 0 | 0 | 0 | -0.027666826 | 1.112641 | 1.1129849 | 1.5956571
3 | 17 | 60 | 315.4917 | 1005.604 | 0.1334466 | 39.18341 | 1 | 0 | 0 | 6 | 10 | 0 | 0 | 500 | 2 | 3 | 45 | 0.30000001 | 0 | 1.6693333 | 0.25747877 | 0.036580574 | 0.019549534 | 1.0327685 | 0.6413486 | 2.7047663 | 0.32367548 | 0.58051854 | 16.441309 | 0.24776906 | 45 | 0.30000001 | 3 | 3 | 10 | 32 | 20 | 0 | 0.021663882 | 0.0056489152 | 0.0014547165 | 34.706177 | 25.411102 | 17.476961 | 10.967237 | 45 | 0.30000001 | 100000 | 20 | 23 | 160 | 32 | 20 | 0 | 0 | 0.15032604 | 0.063413292 | 0.054121755 | 34.63765 | 53.505413 | 35.343128 | 21.332987 | 45 | 0.30000001 | 50000 | 20 | 33 | 0 | 100000 | 20 | 23 | 0 | 150000 | 20 | 18 | 0 | 200000 | 20 | 16 | 0 | 0 | 0 | 0 | 0 | 0.99136585 | 0.14414814 | 1.0017909 | 0.14439167 | 0 | 0 | 0 | 0 | 0.57503712 | 0.72262764 | 0.92350334 | 0.89864701 | 0 | 0 | 0 | 0 | 0.24540624 | 0.93373722 | 0.96544778 | 1.3137872 | 0 | 0 | 0 | 0 | -0.027717877 | 1.1125646 | 1.1129098 | 1.5957047
3 | 17 | 60 | 315.4917 | 1005.604 | 0.1334466 | 39.18341 | 1 | 0 | 0 | 7 | 10 | 0 | 0 | 500 | 2 | 3 | 45 | 0.30000001 | 0 | 1.6684444 | 0.25521162 | 0.047192715 | 0.015916923 | 1.0597394 | 0.86320829 | 2.5347841 | 0.33128786 | 0.5799284 | 16.578581 | 0.2599791 | 45 | 0.30000001 | 3 | 3 | 10 | 32 | 20 | 0 | 0.021946885 | 0.0057055419 | 0.0012661926 | 33.87812 | 25.037701 | 17.347769 | 11.057288 | 45 | 0.30000001 | 100000 | 20 | 23 | 160 | 32 | 20 | 0 | 0 | 0.15081917 | 0.063384205 | 0.053829163 | 34.592907 | 53.60181 | 35.237995 | 20.916164 | 45 | 0.30000001 | 50000 | 20 | 33 | 0 | 100000 | 20 | 23 | 0 | 150000 | 20 | 18 | 0 | 200000 | 20 | 16 | 0 | 0 | 0 | 0 | 0 | 0.99146789 | 0.14384215 | 1.0018479 | 0.14407475 | 0 | 0 | 0 | 0 | 0.57493508 | 0.72255117 | 0.92337996 | 0.89868188 | 0 | 0 | 0 | 0 | 0.24535525 | 0.93368626 | 0.96538556 | 1.3138249 | 0 | 0 | 0 | 0 | -0.027692398 | 1.1125646 | 1.1129092 | 1.5956818
3 | 17 | 60 | 315.4917 | 1005.604 | 0.1334466 | 39.18341 | 1 | 0 | 0 | 8 | 10 | 0 | 0 | 500 | 2 | 3 | 45 | 0.30000001 | 0 | 1.6724443 | 0.2590237 | 0.038071077 | 0.013843692 | 1.0122248 | 0.72432113 | 2.8634455 | 0.3200551 | 0.58242595 | 16.821293 | 0.23222443 | 45 | 0.30000001 | 3 | 3 | 10 | 32 | 20 | 0 | 0.023708252 | 0.005990169 | 0.0015495656 | 33.860073 | 24.766312 | 17.04821 | 10.797331 | 45 | 0.30000001 | 100000 | 20 | 23 | 160 | 32 | 20 | 0 | 0 | 0.14995387 | 0.063209839 | 0.054024369 | 34.612671 | 53.462334 | 35.330536 | 21.284693 | 45 | 0.30000001 | 50000 | 20 | 33 | 0 | 100000 | 20 | 23 | 0 | 150000 | 20 | 18 | 0 | 200000 | 20 | 16 | 0 | 0 | 0 | 0 | 0 | 0.99146783 | 0.14389315 | 1.0018551 | 0.14412515 | 0 | 0 | 0 | 0 | 0.57498616 | 0.72255111 | 0.92341173 | 0.89863855 | 0 | 0 | 0 | 0 | 0.24535528 | 0.93363523 | 0.9653362 | 1.3138114 | 0 | 0 | 0 | 0 | -0.027666813 | 1.1125391 | 1.112883 | 1.5956594
3 | 17 | 60 | 315.4917 | 1005.604 | 0.1334466 | 39.18341 | 1 | 0 | 0 | 9 | 10 | 0 | 0 | 500 | 2 | 3 | 45 | 0.30000001 | 0 | 1.6715555 | 0.25545985 | 0.040966846 | 0.018788379 | 1.0011909 | 0.80445772 | 2.9335809 | 0.32750943 | 0.57697505 | 16.419853 | 0.24018434 | 45 | 0.30000001 | 3 | 3 | 10 | 32 | 20 | 0 | 0.022186879 | 0.0057897596 | 0.0015459827 | 33.884693 | 25.154945 | 17.200239 | 10.738535 | 45 | 0.30000001 | 100000 | 20 | 23 | 160 | 32 | 20 | 0 | 0 | 0.15059197 | 0.063259549 | 0.053927436 | 34.445908 | 53.392708 | 35.104961 | 21.01368 | 45 | 0.30000001 | 50000 | 20 | 33 | 0 | 100000 | 20 | 23 | 0 | 150000 | 20 | 18 | 0 | 200000 | 20 | 16 | 0 | 0 | 0 | 0 | 0 | 0.99126381 | 0.14391862 | 1.0016569 | 0.14417957 | 0 | 0 | 0 | 0 | 0.57496065 | 0.72250015 | 0.92335594 | 0.89862585 | 0 | 0 | 0 | 0 | 0.24535523 | 0.93353319 | 0.9652375 | 1.3137846 | 0 | 0 | 0 | 0 | -0.027615914 | 1.112488 | 1.1128308 | 1.5956148
3 | 17 | 60 | 315.4917 | 1005.604 | 0.1334466 | 39.18341 | 1 | 0 | 0 | 10 | 10 | 0 | 0 | 500 | 2 | 3 | 45 | 0.30000001 | 0 | 1.6702222 | 0.25400963 | 0.036121607 | 0.012287891 | 1.0292382 | 0.87597632 | 2.4112477 | 0.31160203 | 0.57131553 | 15.965399 | 0.24615166 | 45 | 0.30000001 | 3 | 3 | 10 | 32 | 20 | 0 | 0.022162719 | 0.0057730754 | 0.001521589 | 34.015575 | 25.26215 | 17.117907 | 10.586302 | 45 | 0.30000001 | 100000 | 20 | 23 | 160 | 32 | 20 | 0 | 0 | 0.15000093 | 0.063301675 | 0.054063093 | 34.643066 | 53.639496 | 35.328209 | 21.232794 | 45 | 0.30000001 | 50000 | 20 | 33 | 0 | 100000 | 20 | 23 | 0 | 150000 | 20 | 18 | 0 | 200000 | 20 | 16 | 0 | 0 | 0 | 0 | 0 | 0.99116188 | 0.14402063 | 1.0015707 | 0.14429498 | 0 | 0 | 0 | 0 | 0.57490963 | 0.72239816 | 0.92324436 | 0.89860028 | 0 | 0 | 0 | 0 | 0.24543183 | 0.93343127 | 0.9651584 | 1.313681 | 0 | 0 | 0 | 0 | -0.027615841 | 1.112437 | 1.1127797 | 1.5956159
3 | 17 | 60 | 315.4917 | 1005.604 | 0.1334466 | 39.18341 | 2 | 0 | 0 | 1 | 10 | 0 | 0 | 500 | 2 | 3 | 45 | 0.30000001 | 0 | 1.6924446 | 0.27845767 | 0.041557875 | 0.012736371 | 1.0648094 | 0.81621897 | 2.0688207 | 0.34060532 | 0.62737858 | 16.536127 | 0.27268326 | 45 | 0.30000001 | 3 | 3 | 10 | 32 | 20 | 0 | 0.025375776 | 0.0063867047 | 0.0014210828 | 34.322613 | 24.317322 | 16.608662 | 10.617886 | 45 | 0.30000001 | 100000 | 20 | 23 | 160 | 32 | 20 | 0 | 0 | 0.15792824 | 0.066497877 | 0.05494234 | 34.342957 | 52.85284 | 34.714443 | 21.292763 | 45 | 0.30000001 | 50000 | 20 | 33 | 0 | 100000 | 20 | 23 | 0 | 150000 | 20 | 18 | 0 | 200000 | 20 | 16 | 0 | 0 | 0 | 0 | 0 | 0.99830174 | 0.15419491 | 1.0101398 | 0.15324621 | 0 | 0 | 0 | 0 | 0.57220668 | 0.72923201 | 0.92693031 | 0.90547293 | 0 | 0 | 0 | 0 | 0.2412754 | 0.93677157 | 0.96734422 | 1.3187146 | 0 | 0 | 0 | 0 | -0.031746723 | 1.112794 | 1.1132468 | 1.5993174
3 | 17 | 60 | 315.4917 | 1005.604 | 0.1334466 | 39.18341 | 2 | 0 | 0 | 2 | 10 | 0 | 0 | 500 | 2 | 3 | 45 | 0.30000001 | 0 | 1.6951113 | 0.28194875 | 0.038131028 | 0.0089013958 | 1.1273443 | 0.83014953 | 2.0815523 | 0.33823442 | 0.63341975 | 17.15354 | 0.28023791 | 45 | 0.30000001 | 3 | 3 | 10 | 32 | 20 | 0 | 0.024129538 | 0.0061772806 | 0.0013582925 | 34.360779 | 25.032379 | 17.496416 | 10.80499 | 45 | 0.30000001 | 100000 | 20 | 23 | 160 | 32 | 20 | 0 | 0 | 0.15862574 | 0.066880696 | 0.05522158 | 34.52446 | 53.010826 | 34.904461 | 21.079775 | 45 | 0.30000001 | 50000 | 20 | 33 | 0 | 100000 | 20 | 23 | 0 | 150000 | 20 | 18 | 0 | 200000 | 20 | 16 | 0 | 0 | 0 | 0 | 0 | 0.99781728 | 0.15371044 | 1.0095872 | 0.1528452 | 0 | 0 | 0 | 0 | 0.57207918 | 0.72874761 | 0.92647052 | 0.90525842 | 0 | 0 | 0 | 0 | 0.24142833 | 0.93638921 | 0.96701211 | 1.3184628 | 0 | 0 | 0 | 0 | -0.031517256 | 1.1125391 | 1.1129854 | 1.5991179
3 | 17 | 60 | 315.4917 | 1005.604 | 0.1334466 | 39.18341 | 2 | 0 | 0 | 3 | 10 | 0 | 0 | 500 | 2 | 3 | 45 | 0.30000001 | 0 | 1.6942222 | 0.29121777 | 0.039875828 | 0.010744753 | 1.0427521 | 0.64032823 | 2.7631061 | 0.35655165 | 0.65488344 | 16.326639 | 0.2794221 | 45 | 0.30000001 | 3 | 3 | 10 | 32 | 20 | 0 | 0.025826767 | 0.0065501099 | 0.0017427546 | 33.933613 | 25.51791 | 17.258533 | 10.841983 | 45 | 0.30000001 | 100000 | 20 | 23 | 160 | 32 | 20 | 0 | 0 | 0.15907595 | 0.066902414 | 0.055284947 | 34.413635 | 52.787987 | 34.860592 | 21.17771 | 45 | 0.30000001 | 50000 | 20 | 33 | 0 | 100000 | 20 | 23 | 0 | 150000 | 20 | 18 | 0 | 200000 | 20 | 16 | 0 | 0 | 0 | 0 | 0 | 0.99743474 | 0.1538379 | 1.0092285 | 0.15302776 | 0 | 0 | 0 | 0 | 0.57200265 | 0.72859448 | 0.92630285 | 0.90522134 | 0 | 0 | 0 | 0 | 0.24153033 | 0.93618518 | 0.96684003 | 1.318308 | 0 | 0 | 0 | 0 | -0.031440821 | 1.112488 | 1.1129322 | 1.5990505
3 | 17 | 60 | 315.4917 | 1005.604 | 0.1334466 | 39.18341 | 2 | 0 | 0 | 4 | 10 | 0 | 0 | 500 | 2 | 3 | 45 | 0.30000001 | 0 | 1.6942222 | 0.2865144 | 0.043714616 | 0.01437952 | 1.0615722 | 0.66479075 | 2.8202653 | 0.35703588 | 0.64606559 | 16.973497 | 0.27475682 | 45 | 0.30000001 | 3 | 3 | 10 | 32 | 20 | 0 | 0.025522815 | 0.006538705 | 0.0012779527 | 33.762867 | 25.474333 | 17.943798 | 11.259237 | 45 | 0.30000001 | 100000 | 20 | 23 | 160 | 32 | 20 | 0 | 0 | 0.15916532 | 0.067043617 | 0.055465084 | 34.467762 | 52.787086 | 34.908188 | 21.088074 | 45 | 0.30000001 | 50000 | 20 | 33 | 0 | 100000 | 20 | 23 | 0 | 150000 | 20 | 18 | 0 | 200000 | 20 | 16 | 0 | 0 | 0 | 0 | 0 | 0.99728179 | 0.15355743 | 1.0090346 | 0.15277614 | 0 | 0 | 0 | 0 | 0.57200265 | 0.728365 | 0.92612237 | 0.90506834 | 0 | 0 | 0 | 0 | 0.24158131 | 0.93610871 | 0.9667787 | 1.3182372 | 0 | 0 | 0 | 0 | -0.031313296 | 1.112437 | 1.1128776 | 1.5989373
3 | 17 | 60 | 315.4917 | 1005.604 | 0.1334466 | 39.18341 | 2 | 0 | 0 | 5 | 10 | 0 | 0 | 500 | 2 | 3 | 45 | 0.30000001 | 0 | 1.6977777 | 0.29040217 | 0.045997113 | 0.018329076 | 1.0535121 | 0.63373351 | 2.6054001 | 0.36181432 | 0.6542958 | 16.868486 | 0.28270593 | 45 | 0.30000001 | 3 | 3 | 10 | 32 | 20 | 0 | 0.025458544 | 0.0064789406 | 0.001148687 | 34.141998 | 25.315796 | 17.072325 | 10.370232 | 45 | 0.30000001 | 100000 | 20 | 23 | 160 | 32 | 20 | 0 | 0 | 0.15921018 | 0.066957191 | 0.055201881 | 34.435211 | 52.798836 | 34.88559 | 21.104927 | 45 | 0.30000001 | 50000 | 20 | 33 | 0 | 100000 | 20 | 23 | 0 | 150000 | 20 | 18 | 0 | 200000 | 20 | 16 | 0 | 0 | 0 | 0 | 0 | 0.99705219 | 0.15335342 | 1.0087767 | 0.1526109 | 0 | 0 | 0 | 0 | 0.57202816 | 0.728212 | 0.92601776 | 0.9049446 | 0 | 0 | 0 | 0 | 0.24155591 | 0.93600667 | 0.96667355 | 1.3182362 | 0 | 0 | 0 | 0 | -0.031262256 | 1.1123351 | 1.1127744 | 1.598894
3 | 17 | 60 | 315.4917 | 1005.604 | 0.1334466 | 39.18341 | 2 | 0 | 0 | 6 | 10 | 0 | 0 | 500 | 2 | 3 | 45 | 0.30000001 | 0 | 1.6968889 | 0.29047465 | 0.038470875 | 0.0091850692 | 1.0667152 | 0.72364318 | 2.2863498 | 0.35064504 | 0.65164965 | 16.547953 | 0.28107584 | 45 | 0.30000001 | 3 | 3 | 10 | 32 | 20 | 0 | 0.025295652 | 0.006335407 | 0.0016213683 | 34.07058 | 25.411539 | 16.907042 | 10.661791 | 45 | 0.30000001 | 100000 | 20 | 23 | 160 | 32 | 20 | 0 | 0 | 0.15925975 | 0.067056708 | 0.055527776 | 34.417881 | 52.864014 | 34.682281 | 21.067734 | 45 | 0.30000001 | 50000 | 20 | 33 | 0 | 100000 | 20 | 23 | 0 | 150000 | 20 | 18 | 0 | 200000 | 20 | 16 | 0 | 0 | 0 | 0 | 0 | 0.99692476 | 0.15322593 | 1.0086313 | 0.15250517 | 0 | 0 | 0 | 0 | 0.57190067 | 0.72808456 | 0.92583883 | 0.9049679 | 0 | 0 | 0 | 0 | 0.24160682 | 0.93590462 | 0.96658748 | 1.3181589 | 0 | 0 | 0 | 0 | -0.031160317 | 1.1122586 | 1.112695 | 1.5988044
3 | 17 | 60 | 315.4917 | 1005.604 | 0.1334466 | 39.18341 | 2 | 0 | 0 | 7 | 10 | 0 | 0 | 500 | 2 | 3 | 45 | 0.30000001 | 0 | 1.6964445 | 0.28323388 | 0.037062936 | 0.021960773 | 1.0649425 | 0.72583163 | 2.739085 | 0.35120523 | 0.63719106 | 16.912207 | 0.27087787 | 45 | 0.30000001 | 3 | 3 | 10 | 32 | 20 | 0 | 0.02414329 | 0.0062493463 | 0.0013500354 | 34.238987 | 25.646049 | 17.6462 | 11.11246 | 45 | 0.30000001 | 100000 | 20 | 23 | 160 | 32 | 20 | 0 | 0 | 0.15937614 | 0.066977046 | 0.055374883 | 34.425423 | 52.790611 | 34.779018 | 21.097042 | 45 | 0.30000001 | 50000 | 20 | 33 | 0 | 100000 | 20 | 23 | 0 | 150000 | 20 | 18 | 0 | 200000 | 20 | 16 | 0 | 0 | 0 | 0 | 0 | 0.99651682 | 0.15320045 | 1.0082242 | 0.15254165 | 0 | 0 | 0 | 0 | 0.57187515 | 0.72782952 | 0.92562246 | 0.90481937 | 0 | 0 | 0 | 0 | 0.24168342 | 0.93572617 | 0.96643382 | 1.318036 | 0 | 0 | 0 | 0 | -0.031134738 | 1.1122075 | 1.1126432 | 1.5987827
3 | 17 | 60 | 315.4917 | 1005.604 | 0.1334466 | 39.18341 | 2 | 0 | 0 | 8 | 10 | 0 | 0 | 500 | 2 | 3 | 45 | 0.30000001 | 0 | 1.6986668 | 0.28384194 | 0.045296241 | 0.0077830446 | 1.0859675 | 1.0406054 | 2.2232699 | 0.34330529 | 0.63890737 | 16.593779 | 0.28702736 | 45 | 0.30000001 | 3 | 3 | 10 | 32 | 20 | 0 | 0.026535701 | 0.0066697383 | 0.0015270475 | 34.047585 | 24.548988 | 16.945133 | 10.376881 | 45 | 0.30000001 | 100000 | 20 | 23 | 160 | 32 | 20 | 0 | 0 | 0.15907581 | 0.066833176 | 0.055152386 | 34.508385 | 52.742569 | 34.706142 | 21.016056 | 45 | 0.30000001 | 50000 | 20 | 33 | 0 | 100000 | 20 | 23 | 0 | 150000 | 20 | 18 | 0 | 200000 | 20 | 16 | 0 | 0 | 0 | 0 | 0 | 0.99659324 | 0.15307292 | 1.0082804 | 0.15240514 | 0 | 0 | 0 | 0 | 0.57192618 | 0.72780401 | 0.92563397 | 0.90475899 | 0 | 0 | 0 | 0 | 0.24170889 | 0.93572617 | 0.9664402 | 1.3180104 | 0 | 0 | 0 | 0 | -0.031134738 | 1.1122075 | 1.1126432 | 1.5987827
3 | 17 | 60 | 315.4917 | 1005.604 | 0.1334466 | 39.18341 | 2 | 0 | 0 | 9 | 10 | 0 | 0 | 500 | 2 | 3 | 45 | 0.30000001 | 0 | 1.6964445 | 0.28805479 | 0.044760358 | 0.013523784 | 1.0649302 | 0.69531643 | 2.1829224 | 0.35462308 | 0.64894599 | 16.599876 | 0.28620514 | 45 | 0.30000001 | 3 | 3 | 10 | 32 | 20 | 0 | 0.026445575 | 0.0065705795 | 0.0017453905 | 33.574146 | 24.41374 | 16.568268 | 10.088781 | 45 | 0.30000001 | 100000 | 20 | 23 | 160 | 32 | 20 | 0 | 0 | 0.15926586 | 0.066865273 | 0.055136908 | 34.346695 | 52.773727 | 34.700397 | 21.018436 | 45 | 0.30000001 | 50000 | 20 | 33 | 0 | 100000 | 20 | 23 | 0 | 150000 | 20 | 18 | 0 | 200000 | 20 | 16 | 0 | 0 | 0 | 0 | 0 | 0.99651676 | 0.15294541 | 1.0081855 | 0.15229164 | 0 | 0 | 0 | 0 | 0.57197714 | 0.72775304 | 0.92562538 | 0.90468168 | 0 | 0 | 0 | 0 | 0.24178542 | 0.93559873 | 0.96633595 | 1.3179008 | 0 | 0 | 0 | 0 | -0.031007223 | 1.1122075 | 1.1126397 | 1.5986681
3 | 17 | 60 | 315.4917 | 1005.604 | 0.1334466 | 39.18341 | 2 | 0 | 0 | 10 | 10 | 0 | 0 | 500 | 2 | 3 | 45 | 0.30000001 | 0 | 1.6964445 | 0.28363979 | 0.037634477 | 0.016301937 | 1.0380495 | 0.66010106 | 2.6391978 | 0.34638402 | 0.63745517 | 16.701027 | 0.26527658 | 45 | 0.30000001 | 3 | 3 | 10 | 32 | 20 | 0 | 0.025033277 | 0.0064744581 | 0.0014986644 | 34.175655 | 25.254375 | 17.365416 | 11.029277 | 45 | 0.30000001 | 100000 | 20 | 23 | 160 | 32 | 20 | 0 | 0 | 0.15967391 | 0.067072533 | 0.05525934 | 34.554539 | 52.914951 | 34.729256 | 20.993319 | 45 | 0.30000001 | 50000 | 20 | 33 | 0 | 100000 | 20 | 23 | 0 | 150000 | 20 | 18 | 0 | 200000 | 20 | 16 | 0 | 0 | 0 | 0 | 0 | 0.99605781 | 0.15286894 | 1.0077202 | 0.15228572 | 0 | 0 | 0 | 0 | 0.57187515 | 0.72749805 | 0.92536187 | 0.90459806 | 0 | 0 | 0 | 0 | 0.24181086 | 0.9353947 | 0.9661448 | 1.3178225 | 0 | 0 | 0 | 0 | -0.030956261 | 1.1120546 | 1.1124854 | 1.5986261
3 | 17 | 60 | 315.4917 | 1005.604 | 0.1334466 | 39.18341 | 3 | 0 | 0 | 1 | 10 | 0 | 0 | 500 | 2 | 3 | 45 | 0.30000001 | 0 | 1.6684444 | 0.23017409 | 0.042964071 | 0.0082134008 | 1.0542308 | 0.78756052 | 1.9299884 | 0.29123834 | 0.52096939 | 16.736801 | 0.2284323 | 45 | 0.30000001 | 3 | 3 | 10 | 32 | 20 | 0 | 0.020920673 | 0.0057742209 | 0.0017592679 | 34.375717 | 25.913269 | 18.525669 | 11.693112 | 45 | 0.30000001 | 100000 | 20 | 23 | 160 | 32 | 20 | 0 | 0 | 0.14903134 | 0.062919118 | 0.053454809 | 34.628063 | 53.631622 | 35.365387 | 21.22085 | 45 | 0.30000001 | 50000 | 20 | 33 | 0 | 100000 | 20 | 23 | 0 | 150000 | 20 | 18 | 0 | 200000 | 20 | 16 | 0 | 0 | 0 | 0 | 0 | 0.99146783 | 0.14399514 | 1.0018698 | 0.14422588 | 0 | 0 | 0 | 0 | 0.5754196 | 0.72232169 | 0.92350221 | 0.89811665 | 0 | 0 | 0 | 0 | 0.24573781 | 0.93360972 | 0.9654088 | 1.3134215 | 0 | 0 | 0 | 0 | -0.027335415 | 1.112743 | 1.1130787 | 1.5953572
3 | 17 | 60 | 315.4917 | 1005.604 | 0.1334466 | 39.18341 | 3 | 0 | 0 | 2 | 10 | 0 | 0 | 500 | 2 | 3 | 45 | 0.30000001 | 0 | 1.6675556 | 0.23971221 | 0.032954842 | 0.0083013484 | 0.99258101 | 0.61756462 | 2.2207193 | 0.28940719 | 0.53826731 | 15.960556 | 0.21569425 | 45 | 0.30000001 | 3 | 3 | 10 | 32 | 20 | 0 | 0.021095131 | 0.0056627607 | 0.0016202971 | 33.93198 | 25.229532 | 17.670042 | 10.715256 | 45 | 0.30000001 | 100000 | 20 | 23 | 160 | 32 | 20 | 0 | 0 | 0.14762887 | 0.062634282 | 0.053295635 | 34.899933 | 53.641747 | 35.530674 | 21.504755 | 45 | 0.30000001 | 50000 | 20 | 33 | 0 | 100000 | 20 | 23 | 0 | 150000 | 20 | 18 | 0 | 200000 | 20 | 16 | 0 | 0 | 0 | 0 | 0 | 0.99131489 | 0.14381665 | 1.0016928 | 0.1440715 | 0 | 0 | 0 | 0 | 0.57536858 | 0.72229618 | 0.92345047 | 0.89814264 | 0 | 0 | 0 | 0 | 0.24571224 | 0.9335587 | 0.96535295 | 1.3134336 | 0 | 0 | 0 | 0 | -0.027386358 | 1.1126665 | 1.1130035 | 1.5954046
3 | 17 | 60 | 315.4917 | 1005.604 | 0.1334466 | 39.18341 | 3 | 0 | 0 | 3 | 10 | 0 | 0 | 500 | 2 | 3 | 45 | 0.30000001 | 0 | 1.6666665 | 0.23280986 | 0.03229674 | 0.01502439 | 1.0335674 | 0.9379437 | 2.4723217 | 0.28909281 | 0.52405304 | 16.650265 | 0.21563137 | 45 | 0.30000001 | 3 | 3 | 10 | 32 | 20 | 0 | 0.021429397 | 0.005801762 | 0.0014929668 | 34.701241 | 25.478558 | 17.850069 | 11.707524 | 45 | 0.30000001 | 100000 | 20 | 23 | 160 | 32 | 20 | 0 | 0 | 0.14832315 | 0.062564477 | 0.053462043 | 34.550266 | 53.511017 | 35.398907 | 21.233551 | 45 | 0.30000001 | 50000 | 20 | 33 | 0 | 100000 | 20 | 23 | 0 | 150000 | 20 | 18 | 0 | 200000 | 20 | 16 | 0 | 0 | 0 | 0 | 0 | 0.99144238 | 0.14361265 | 1.0017897 | 0.14385171 | 0 | 0 | 0 | 0 | 0.5754196 | 0.72227067 | 0.92346233 | 0.8980822 | 0 | 0 | 0 | 0 | 0.2456868 | 0.93350768 | 0.96529716 | 1.3134457 | 0 | 0 | 0 | 0 | -0.027411804 | 1.112692 | 1.1130296 | 1.5954269
3 | 17 | 60 | 315.4917 | 1005.604 | 0.1334466 | 39.18341 | 3 | 0 | 0 | 4 | 10 | 0 | 0 | 500 | 2 | 3 | 45 | 0.30000001 | 0 | 1.668 | 0.23263057 | 0.029745467 | 0.0092001138 | 1.0569074 | 0.59806085 | 1.0905483 | 0.2836782 | 0.52213216 | 16.907639 | 0.21203132 | 45 | 0.30000001 | 3 | 3 | 10 | 32 | 20 | 0 | 0.020550162 | 0.005598315 | 0.0014557742 | 33.969471 | 25.516289 | 17.790152 | 11.703452 | 45 | 0.30000001 | 100000 | 20 | 23 | 160 | 32 | 20 | 0 | 0 | 0.1490404 | 0.062707394 | 0.053543203 | 34.560059 | 53.649399 | 35.111908 | 21.023064 | 45 | 0.30000001 | 50000 | 20 | 33 | 0 | 100000 | 20 | 23 | 0 | 150000 | 20 | 18 | 0 | 200000 | 20 | 16 | 0 | 0 | 0 | 0 | 0 | 0.9912129 | 0.14353615 | 1.0015516 | 0.14380896 | 0 | 0 | 0 | 0 | 0.57541955 | 0.72219414 | 0.92340243 | 0.89803058 | 0 | 0 | 0 | 0 | 0.24571224 | 0.93348229 | 0.9652791 | 1.3134135 | 0 | 0 | 0 | 0 | -0.027360817 | 1.1126156 | 1.112952 | 1.5953828
3 | 17 | 60 | 315.4917 | 1005.604 | 0.1334466 | 39.18341 | 3 | 0 | 0 | 5 | 10 | 0 | 0 | 500 | 2 | 3 | 45 | 0.30000001 | 0 | 1.6688888 | 0.23713295 | 0.032559171 | 0.0085676685 | 1.0193141 | 0.48250103 | 2.6204381 | 0.29093766 | 0.53302264 | 17.062639 | 0.20347498 | 45 | 0.30000001 | 3 | 3 | 10 | 32 | 20 | 0 | 0.020992488 | 0.0058224802 | 0.001721215 | 33.755222 | 26.090158 | 18.697186 | 12.180378 | 45 | 0.30000001 | 100000 | 20 | 23 | 160 | 32 | 20 | 0 | 0 | 0.14852057 | 0.062631249 | 0.053475618 | 34.579578 | 53.711006 | 35.319763 | 21.259987 | 45 | 0.30000001 | 50000 | 20 | 33 | 0 | 100000 | 20 | 23 | 0 | 150000 | 20 | 18 | 0 | 200000 | 20 | 16 | 0 | 0 | 0 | 0 | 0 | 0.99098331 | 0.14361265 | 1.0013354 | 0.14391743 | 0 | 0 | 0 | 0 | 0.57536858 | 0.72209215 | 0.92329091 | 0.89800495 | 0 | 0 | 0 | 0 | 0.24573773 | 0.93338025 | 0.96518689 | 1.313361 | 0 | 0 | 0 | 0 | -0.027360925 | 1.1125391 | 1.1128755 | 1.5953846
3 | 17 | 60 | 315.4917 | 1005.604 | 0.1334466 | 39.18341 | 3 | 0 | 0 | 6 | 10 | 0 | 0 | 500 | 2 | 3 | 45 | 0.30000001 | 0 | 1.6662223 | 0.23698357 | 0.033713713 | 0.012432864 | 1.0289507 | 0.52723807 | 2.1641841 | 0.29362327 | 0.53390038 | 17.166018 | 0.20713381 | 45 | 0.30000001 | 3 | 3 | 10 | 32 | 20 | 0 | 0.021098409 | 0.0057442887 | 0.0014906561 | 34.228897 | 25.811909 | 18.147146 | 11.258654 | 45 | 0.30000001 | 100000 | 20 | 23 | 160 | 32 | 20 | 0 | 0 | 0.1479134 | 0.062816903 | 0.053578787 | 34.703503 | 53.829048 | 35.436386 | 21.532608 | 45 | 0.30000001 | 50000 | 20 | 33 | 0 | 100000 | 20 | 23 | 0 | 150000 | 20 | 18 | 0 | 200000 | 20 | 16 | 0 | 0 | 0 | 0 | 0 | 0.99088144 | 0.14368916 | 1.0012455 | 0.14400764 | 0 | 0 | 0 | 0 | 0.57534313 | 0.7219137 | 0.92313546 | 0.89790606 | 0 | 0 | 0 | 0 | 0.24576329 | 0.93325281 | 0.96507013 | 1.3133018 | 0 | 0 | 0 | 0 | -0.027335351 | 1.1125135 | 1.1128494 | 1.5953622
3 | 17 | 60 | 315.4917 | 1005.604 | 0.1334466 | 39.18341 | 3 | 0 | 0 | 7 | 10 | 0 | 0 | 500 | 2 | 3 | 45 | 0.30000001 | 0 | 1.6675556 | 0.23773983 | 0.030297786 | 0.010609242 | 1.0258256 | 0.73482358 | 1.8065246 | 0.28613991 | 0.53338218 | 16.168293 | 0.2222914 | 45 | 0.30000001 | 3 | 3 | 10 | 32 | 20 | 0 | 0.020477917 | 0.0057765618 | 0.0015429232 | 34.414631 | 25.976112 | 18.351511 | 12.155201 | 45 | 0.30000001 | 100000 | 20 | 23 | 160 | 32 | 20 | 0 | 0 | 0.14816411 | 0.062613815 | 0.053395353 | 34.589466 | 53.677284 | 35.333828 | 21.446264 | 45 | 0.30000001 | 50000 | 20 | 33 | 0 | 100000 | 20 | 23 | 0 | 150000 | 20 | 18 | 0 | 200000 | 20 | 16 | 0 | 0 | 0 | 0 | 0 | 0.99085575 | 0.14361265 | 1.0012091 | 0.1439357 | 0 | 0 | 0 | 0 | 0.5752666 | 0.72183716 | 0.92302793 | 0.89791918 | 0 | 0 | 0 | 0 | 0.24576324 | 0.9332273 | 0.96504545 | 1.3132951 | 0 | 0 | 0 | 0 | -0.027284335 | 1.1124625 | 1.112797 | 1.5953175
3 | 17 | 60 | 315.4917 | 1005.604 | 0.1334466 | 39.18341 | 3 | 0 | 0 | 8 | 10 | 0 | 0 | 500 | 2 | 3 | 45 | 0.30000001 | 0 | 1.6706667 | 0.23214185 | 0.034935713 | 0.010289471 | 1.0231512 | 0.55615896 | 2.1459227 | 0.29565951 | 0.52302498 | 17.322498 | 0.2020068 | 45 | 0.30000001 | 3 | 3 | 10 | 32 | 20 | 0 | 0.021485442 | 0.0056204274 | 0.0015365257 | 34.406071 | 25.218716 | 17.759991 | 10.962674 | 45 | 0.30000001 | 100000 | 20 | 23 | 160 | 32 | 20 | 0 | 0 | 0.14877178 | 0.062658548 | 0.053357385 | 34.519485 | 53.645264 | 35.327633 | 21.17275 | 45 | 0.30000001 | 50000 | 20 | 33 | 0 | 100000 | 20 | 23 | 0 | 150000 | 20 | 18 | 0 | 200000 | 20 | 16 | 0 | 0 | 0 | 0 | 0 | 0.99085593 | 0.14320466 | 1.0011508 | 0.14353237 | 0 | 0 | 0 | 0 | 0.57531762 | 0.72186267 | 0.92307967 | 0.89789319 | 0 | 0 | 0 | 0 | 0.24578875 | 0.93325281 | 0.96507663 | 1.3132763 | 0 | 0 | 0 | 0 | -0.027258897 | 1.112437 | 1.1127709 | 1.5952952
3 | 17 | 60 | 315.4917 | 1005.604 | 0.1334466 | 39.18341 | 3 | 0 | 0 | 9 | 10 | 0 | 0 | 500 | 2 | 3 | 45 | 0.30000001 | 0 | 1.6693335 | 0.23755431 | 0.031303786 | 0.005620487 | 1.0274738 | 0.57196635 | 2.9331884 | 0.28318322 | 0.5328269 | 16.679829 | 0.21463889 | 45 | 0.30000001 | 3 | 3 | 10 | 32 | 20 | 0 | 0.020196585 | 0.0055768494 | 0.0016515474 | 34.769024 | 25.791656 | 18.887049 | 12.362088 | 45 | 0.30000001 | 100000 | 20 | 23 | 160 | 32 | 20 | 0 | 0 | 0.1480948 | 0.062653095 | 0.053652454 | 34.571575 | 53.71241 | 35.395947 | 21.384615 | 45 | 0.30000001 | 50000 | 20 | 33 | 0 | 100000 | 20 | 23 | 0 | 150000 | 20 | 18 | 0 | 200000 | 20 | 16 | 0 | 0 | 0 | 0 | 0 | 0.99095792 | 0.14294966 | 1.0012153 | 0.14326572 | 0 | 0 | 0 | 0 | 0.57531762 | 0.72181165 | 0.92303979 | 0.89785874 | 0 | 0 | 0 | 0 | 0.24573775 | 0.93315077 | 0.96496499 | 1.3133005 | 0 | 0 | 0 | 0 | -0.027258804 | 1.1124116 | 1.1127455 | 1.5952957
3 | 17 | 60 | 315.4917 | 1005.604 | 0.1334466 | 39.18341 | 3 | 0 | 0 | 10 | 10 | 0 | 0 | 500 | 2 | 3 | 45 | 0.30000001 | 0 | 1.6702222 | 0.23998842 | 0.02858036 | 0.010645734 | 1.0109479 | 0.51221287 | 2.6596873 | 0.28522494 | 0.53702521 | 16.089428 | 0.22161853 | 45 | 0.30000001 | 3 | 3 | 10 | 32 | 20 | 0 | 0.021408994 | 0.0056741158 | 0.0015257993 | 33.884216 | 25.006414 | 17.459589 | 11.071338 | 45 | 0.30000001 | 100000 | 20 | 23 | 160 | 32 | 20 | 0 | 0 | 0.14902985 | 0.062629819 | 0.053493887 | 34.46463 | 53.563171 | 35.124668 | 21.114937 | 45 | 0.30000001 | 50000 | 20 | 33 | 0 | 100000 | 20 | 23 | 0 | 150000 | 20 | 18 | 0 | 200000 | 20 | 16 | 0 | 0 | 0 | 0 | 0 | 0.9907794 | 0.14320467 | 1.0010751 | 0.1435433 | 0 | 0 | 0 | 0 | 0.5752666 | 0.72176063 | 0.92296809 | 0.8978675 | 0 | 0 | 0 | 0 | 0.24576332 | 0.93304873 | 0.96487278 | 1.3132479 | 0 | 0 | 0 | 0 | -0.027233312 | 1.1123351 | 1.1126684 | 1.5952744
3 | 17 | 60 | 315.4917 | 1005.604 | 0.1334466 | 39.18341 | 4 | 0 | 0 | 1 | 10 | 0 | 0 | 500 | 2 | 3 | 45 | 0.30000001 | 0 | 1.668 | 0.23090059 | 0.032114785 | 0.014430664 | 1.0504564 | 0.73401833 | 1.8503108 | 0.28194237 | 0.51903617 | 16.782513 | 0.2144253 | 45 | 0.30000001 | 3 | 3 | 10 | 32 | 20 | 0 | 0.020451615 | 0.0055821785 | 0.0013743012 | 35.383427 | 25.468197 | 17.95746 | 11.609234 | 45 | 0.30000001 | 100000 | 20 | 23 | 160 | 32 | 20 | 0 | 0 | 0.14762376 | 0.062396362 | 0.053269576 | 34.628716 | 53.74218 | 35.321411 | 21.419991 | 45 | 0.30000001 | 50000 | 20 | 33 | 0 | 100000 | 20 | 23 | 0 | 150000 | 20 | 18 | 0 | 200000 | 20 | 16 | 0 | 0 | 0 | 0 | 0 | 0.99218196 | 0.14391863 | 1.0025655 | 0.14404801 | 0 | 0 | 0 | 0 | 0.57549608 | 0.72280616 | 0.9239288 | 0.89837861 | 0 | 0 | 0 | 0 | 0.24555932 | 0.93399221 | 0.96573329 | 1.313701 | 0 | 0 | 0 | 0 | -0.027641309 | 1.1128961 | 1.1132393 | 1.5956285
3 | 17 | 60 | 315.4917 | 1005.604 | 0.1334466 | 39.18341 | 4 | 0 | 0 | 2 | 10 | 0 | 0 | 500 | 2 | 3 | 45 | 0.30000001 | 0 | 1.6675556 | 0.23676677 | 0.030367671 | 0.0088724988 | 1.0427283 | 0.41931665 | 2.5066051 | 0.28268036 | 0.53098702 | 16.800055 | 0.21474391 | 45 | 0.30000001 | 3 | 3 | 10 | 32 | 20 | 0 | 0.021589117 | 0.0057681948 | 0.0017129446 | 34.26226 | 24.821148 | 17.444069 | 11.212235 | 45 | 0.30000001 | 100000 | 20 | 23 | 160 | 32 | 20 | 0 | 0 | 0.14797506 | 0.062529609 | 0.053327218 | 34.617012 | 53.738266 | 35.336269 | 21.376146 | 45 | 0.30000001 | 50000 | 20 | 33 | 0 | 100000 | 20 | 23 | 0 | 150000 | 20 | 18 | 0 | 200000 | 20 | 16 | 0 | 0 | 0 | 0 | 0 | 0.9917739 | 0.14363815 | 1.0021214 | 0.14382946 | 0 | 0 | 0 | 0 | 0.5754196 | 0.72252566 | 0.92366177 | 0.89825422 | 0 | 0 | 0 | 0 | 0.24563576 | 0.93371177 | 0.96548152 | 1.3135506 | 0 | 0 | 0 | 0 | -0.027462799 | 1.1127685 | 1.1131073 | 1.595471
3 | 17 | 60 | 315.4917 | 1005.604 | 0.1334466 | 39.18341 | 4 | 0 | 0 | 3 | 10 | 0 | 0 | 500 | 2 | 3 | 45 | 0.30000001 | 0 | 1.6706667 | 0.23432997 | 0.037559025 | 0.006484481 | 1.0470803 | 0.64226317 | 1.495199 | 0.28373039 | 0.52698606 | 16.661739 | 0.22347876 | 45 | 0.30000001 | 3 | 3 | 10 | 32 | 20 | 0 | 0.021781418 | 0.0056787976 | 0.001455914 | 34.376282 | 25.393238 | 17.623404 | 10.666886 | 45 | 0.30000001 | 100000 | 20 | 23 | 160 | 32 | 20 | 0 | 0 | 0.14856285 | 0.062533714 | 0.05335322 | 34.510029 | 53.637604 | 35.225033 | 21.214294 | 45 | 0.30000001 | 50000 | 20 | 33 | 0 | 100000 | 20 | 23 | 0 | 150000 | 20 | 18 | 0 | 200000 | 20 | 16 | 0 | 0 | 0 | 0 | 0 | 0.99156988 | 0.14363813 | 1.0019195 | 0.14385864 | 0 | 0 | 0 | 0 | 0.5754196 | 0.72244918 | 0.92360193 | 0.89820266 | 0 | 0 | 0 | 0 | 0.24558483 | 0.93358421 | 0.9653452 | 1.313568 | 0 | 0 | 0 | 0 | -0.02743732 | 1.1126665 | 1.1130047 | 1.5954504
3 | 17 | 60 | 315.4917 | 1005.604 | 0.1334466 | 39.18341 | 4 | 0 | 0 | 4 | 10 | 0 | 0 | 500 | 2 | 3 | 45 | 0.30000001 | 0 | 1.6688888 | 0.24247351 | 0.037201833 | 0.0078212731 | 1.0152935 | 0.63384986 | 2.0090413 | 0.29705283 | 0.54550236 | 16.549671 | 0.22074601 | 45 | 0.30000001 | 3 | 3 | 10 | 32 | 20 | 0 | 0.02184771 | 0.0056774528 | 0.0013685443 | 33.881184 | 25.294338 | 17.579117 | 11.691015 | 45 | 0.30000001 | 100000 | 20 | 23 | 160 | 32 | 20 | 0 | 0 | 0.14818242 | 0.062713645 | 0.053624295 | 34.68298 | 53.698586 | 35.45858 | 21.283382 | 45 | 0.30000001 | 50000 | 20 | 33 | 0 | 100000 | 20 | 23 | 0 | 150000 | 20 | 18 | 0 | 200000 | 20 | 16 | 0 | 0 | 0 | 0 | 0 | 0.99141693 | 0.14368916 | 1.0017755 | 0.14393093 | 0 | 0 | 0 | 0 | 0.57534313 | 0.72216862 | 0.92333484 | 0.89807814 | 0 | 0 | 0 | 0 | 0.2456868 | 0.93350768 | 0.96529716 | 1.3134457 | 0 | 0 | 0 | 0 | -0.027411912 | 1.1126156 | 1.1129532 | 1.5954287
3 | 17 | 60 | 315.4917 | 1005.604 | 0.1334466 | 39.18341 | 4 | 0 | 0 | 5 | 10 | 0 | 0 | 500 | 2 | 3 | 45 | 0.30000001 | 0 | 1.6702222 | 0.22996479 | 0.026362315 | 0.0095350314 | 0.9952724 | 0.43554449 | 2.7283013 | 0.27412724 | 0.5144254 | 16.510677 | 0.19789305 | 45 | 0.30000001 | 3 | 3 | 10 | 32 | 20 | 0 | 0.020835374 | 0.0057473266 | 0.0016407254 | 34.132244 | 26.012722 | 18.78669 | 12.164752 | 45 | 0.30000001 | 100000 | 20 | 23 | 160 | 32 | 20 | 0 | 0 | 0.14843595 | 0.062713683 | 0.053690583 | 34.587318 | 53.610947 | 35.310486 | 21.242865 | 45 | 0.30000001 | 50000 | 20 | 33 | 0 | 100000 | 20 | 23 | 0 | 150000 | 20 | 18 | 0 | 200000 | 20 | 16 | 0 | 0 | 0 | 0 | 0 | 0.99131489 | 0.14358716 | 1.0016599 | 0.14384475 | 0 | 0 | 0 | 0 | 0.57531762 | 0.72206664 | 0.92323917 | 0.89803088 | 0 | 0 | 0 | 0 | 0.24571227 | 0.93332922 | 0.96513104 | 1.3133731 | 0 | 0 | 0 | 0 | -0.027360925 | 1.1125391 | 1.1128755 | 1.5953846
3 | 17 | 60 | 315.4917 | 1005.604 | 0.1334466 | 39.18341 | 4 | 0 | 0 | 6 | 10 | 0 | 0 | 500 | 2 | 3 | 45 | 0.30000001 | 0 | 1.6684444 | 0.23468554 | 0.033337496 | 0.0084249415 | 1.0247221 | 0.73499644 | 2.4442365 | 0.28391233 | 0.52725101 | 16.685736 | 0.2114343 | 45 | 0.30000001 | 3 | 3 | 10 | 32 | 20 | 0 | 0.020750238 | 0.0057554948 | 0.0018484893 | 34.895172 | 25.761248 | 18.581398 | 11.897231 | 45 | 0.30000001 | 100000 | 20 | 23 | 160 | 32 | 20 | 0 | 0 | 0.14818229 | 0.062580876 | 0.053506263 | 34.531227 | 53.768387 | 35.443832 | 21.32431 | 45 | 0.30000001 | 50000 | 20 | 33 | 0 | 100000 | 20 | 23 | 0 | 150000 | 20 | 18 | 0 | 200000 | 20 | 16 | 0 | 0 | 0 | 0 | 0 | 0.99103439 | 0.14351065 | 1.0013713 | 0.1438093 | 0 | 0 | 0 | 0 | 0.5752666 | 0.72196466 | 0.92312765 | 0.89800531 | 0 | 0 | 0 | 0 | 0.24571228 | 0.93320179 | 0.96500784 | 1.3133395 | 0 | 0 | 0 | 0 | -0.027258821 | 1.112488 | 1.1128219 | 1.595294
3 | 17 | 60 | 315.4917 | 1005.604 | 0.1334466 | 39.18341 | 4 | 0 | 0 | 7 | 10 | 0 | 0 | 500 | 2 | 3 | 45 | 0.30000001 | 0 | 1.6693335 | 0.24227428 | 0.0334961 | 0.0077724354 | 1.0196992 | 0.55023217 | 2.4098995 | 0.29530373 | 0.54417455 | 16.939045 | 0.21536362 | 45 | 0.30000001 | 3 | 3 | 10 | 32 | 20 | 0 | 0.021265738 | 0.0057283016 | 0.0014187561 | 34.237282 | 25.215248 | 17.45322 | 11.644791 | 45 | 0.30000001 | 100000 | 20 | 23 | 160 | 32 | 20 | 0 | 0 | 0.14821257 | 0.06254904 | 0.053362638 | 34.609741 | 53.727013 | 35.404934 | 21.290911 | 45 | 0.30000001 | 50000 | 20 | 33 | 0 | 100000 | 20 | 23 | 0 | 150000 | 20 | 18 | 0 | 200000 | 20 | 16 | 0 | 0 | 0 | 0 | 0 | 0.9910599 | 0.14300066 | 1.0013236 | 0.14330159 | 0 | 0 | 0 | 0 | 0.57534313 | 0.72188824 | 0.92311555 | 0.89788884 | 0 | 0 | 0 | 0 | 0.24573781 | 0.93325263 | 0.96506351 | 1.3133273 | 0 | 0 | 0 | 0 | -0.027233342 | 1.112488 | 1.1128213 | 1.5952711
3 | 17 | 60 | 315.4917 | 1005.604 | 0.1334466 | 39.18341 | 4 | 0 | 0 | 8 | 10 | 0 | 0 | 500 | 2 | 3 | 45 | 0.30000001 | 0 | 1.6684444 | 0.24183196 | 0.035616864 | 0.0074399021 | 1.027975 | 0.53774226 | 1.8515226 | 0.28980863 | 0.54330242 | 16.46055 | 0.22619176 | 45 | 0.30000001 | 3 | 3 | 10 | 32 | 20 | 0 | 0.020708561 | 0.0056881602 | 0.0016154577 | 34.118141 | 26.615795 | 18.196812 | 11.929972 | 45 | 0.30000001 | 100000 | 20 | 23 | 160 | 32 | 20 | 0 | 0 | 0.14818993 | 0.062462509 | 0.05331216 | 34.493263 | 53.409904 | 35.272552 | 21.282988 | 45 | 0.30000001 | 50000 | 20 | 33 | 0 | 100000 | 20 | 23 | 0 | 150000 | 20 | 18 | 0 | 200000 | 20 | 16 | 0 | 0 | 0 | 0 | 0 | 0.99100894 | 0.14335768 | 1.0013242 | 0.14366175 | 0 | 0 | 0 | 0 | 0.57521558 | 0.72176063 | 0.92293626 | 0.89791077 | 0 | 0 | 0 | 0 | 0.24571222 | 0.93312526 | 0.96493381 | 1.3133193 | 0 | 0 | 0 | 0 | -0.02725892 | 1.1123351 | 1.112669 | 1.5952975
3 | 17 | 60 | 315.4917 | 1005.604 | 0.1334466 | 39.18341 | 4 | 0 | 0 | 9 | 10 | 0 | 0 | 500 | 2 | 3 | 45 | 0.30000001 | 0 | 1.6688888 | 0.24135631 | 0.036651298 | 0.017032484 | 0.99527228 | 0.47235906 | 2.7824335 | 0.2994408 | 0.54396725 | 16.532516 | 0.22064471 | 45 | 0.30000001 | 3 | 3 | 10 | 32 | 20 | 0 | 0.02037891 | 0.005622121 | 0.0015996336 | 33.916264 | 25.912939 | 18.259624 | 11.852821 | 45 | 0.30000001 | 100000 | 20 | 23 | 160 | 32 | 20 | 0 | 0 | 0.14821495 | 0.062524937 | 0.053343378 | 34.575932 | 53.632339 | 35.43911 | 21.227331 | 45 | 0.30000001 | 50000 | 20 | 33 | 0 | 100000 | 20 | 23 | 0 | 150000 | 20 | 18 | 0 | 200000 | 20 | 16 | 0 | 0 | 0 | 0 | 0 | 0.99085587 | 0.14345965 | 1.0011873 | 0.14378443 | 0 | 0 | 0 | 0 | 0.5752666 | 0.72165865 | 0.92288834 | 0.89779866 | 0 | 0 | 0 | 0 | 0.24576332 | 0.93304873 | 0.96487278 | 1.3132479 | 0 | 0 | 0 | 0 | -0.027207932 | 1.1123606 | 1.1126933 | 1.5952511
3 | 17 | 60 | 315.4917 | 1005.604 | 0.1334466 | 39.18341 | 4 | 0 | 0 | 10 | 10 | 0 | 0 | 500 | 2 | 3 | 45 | 0.30000001 | 0 | 1.6675556 | 0.24130559 | 0.036458109 | 0.0068573486 | 1.0105206 | 0.64324325 | 1.4449142 | 0.28975081 | 0.54280692 | 16.094559 | 0.22811693 | 45 | 0.30000001 | 3 | 3 | 10 | 32 | 20 | 0 | 0.020316156 | 0.0056070304 | 0.0015356602 | 34.366936 | 25.481346 | 17.823641 | 11.495403 | 45 | 0.30000001 | 100000 | 20 | 23 | 160 | 32 | 20 | 0 | 0 | 0.14890547 | 0.062614247 | 0.05340071 | 34.531319 | 53.572662 | 35.142109 | 21.185341 | 45 | 0.30000001 | 50000 | 20 | 33 | 0 | 100000 | 20 | 23 | 0 | 150000 | 20 | 18 | 0 | 200000 | 20 | 16 | 0 | 0 | 0 | 0 | 0 | 0.99072844 | 0.14317915 | 1.001021 | 0.14352536 | 0 | 0 | 0 | 0 | 0.57519007 | 0.72158217 | 0.92278081 | 0.89781183 | 0 | 0 | 0 | 0 | 0.24583979 | 0.93304873 | 0.96489227 | 1.3131713 | 0 | 0 | 0 | 0 | -0.027207877 | 1.1123096 | 1.1126423 | 1.5952522
3 | 17 | 60 | 315.4917 | 1005.604 | 0.1334466 | 39.18341 | 5 | 0 | 0 | 1 | 10 | 0 | 0 | 500 | 2 | 3 | 45 | 0.30000001 | 0 | 1.692889 | 0.28880098 | 0.039094307 | 0.012017861 | 1.0463238 | 0.59288871 | 2.6878886 | 0.35107377 | 0.64885819 | 16.476021 | 0.27255946 | 45 | 0.30000001 | 3 | 3 | 10 | 32 | 20 | 0 | 0.02495902 | 0.0064170845 | 0.0016234205 | 34.289707 | 24.320883 | 16.747593 | 10.908433 | 45 | 0.30000001 | 100000 | 20 | 23 | 160 | 32 | 20 | 0 | 0 | 0.15679404 | 0.066162862 | 0.05468823 | 34.517273 | 52.998314 | 34.921192 | 21.30209 | 45 | 0.30000001 | 50000 | 20 | 33 | 0 | 100000 | 20 | 23 | 0 | 150000 | 20 | 18 | 0 | 200000 | 20 | 16 | 0 | 0 | 0 | 0 | 0 | 0.99995929 | 0.15552089 | 1.0119809 | 0.15429111 | 0 | 0 | 0 | 0 | 0.57182419 | 0.73035395 | 0.92757738 | 0.90654397 | 0 | 0 | 0 | 0 | 0.24058686 | 0.93730712 | 0.96769142 | 1.3195417 | 0 | 0 | 0 | 0 | -0.032537293 | 1.1128196 | 1.1132951 | 1.6000266
3 | 17 | 60 | 315.4917 | 1005.604 | 0.1334466 | 39.18341 | 5 | 0 | 0 | 2 | 10 | 0 | 0 | 500 | 2 | 3 | 45 | 0.30000001 | 0 | 1.6946666 | 0.28423384 | 0.040858395 | 0.0188445 | 1.0749326 | 0.71236587 | 2.9776635 | 0.35029069 | 0.64023006 | 17.030979 | 0.27623579 | 45 | 0.30000001 | 3 | 3 | 10 | 32 | 20 | 0 | 0.0236941 | 0.0062599052 | 0.0013230075 | 34.354645 | 25.535269 | 17.95579 | 11.647809 | 45 | 0.30000001 | 100000 | 20 | 23 | 160 | 32 | 20 | 0 | 0 | 0.1582479 | 0.066363811 | 0.054809734 | 34.376698 | 52.814964 | 34.604584 | 20.879141 | 45 | 0.30000001 | 50000 | 20 | 33 | 0 | 100000 | 20 | 23 | 0 | 150000 | 20 | 18 | 0 | 200000 | 20 | 16 | 0 | 0 | 0 | 0 | 0 | 0.99942374 | 0.1549089 | 1.0113578 | 0.15377456 | 0 | 0 | 0 | 0 | 0.57179868 | 0.72981852 | 0.92714012 | 0.90620965 | 0 | 0 | 0 | 0 | 0.24079087 | 0.93700117 | 0.96744585 | 1.3192588 | 0 | 0 | 0 | 0 | -0.032205794 | 1.112692 | 1.113158 | 1.5997323
3 | 17 | 60 | 315.4917 | 1005.604 | 0.1334466 | 39.18341 | 5 | 0 | 0 | 3 | 10 | 0 | 0 | 500 | 2 | 3 | 45 | 0.30000001 | 0 | 1.6964445 | 0.28783691 | 0.0449031 | 0.019038508 | 1.0557079 | 0.82308078 | 2.7488434 | 0.35957497 | 0.64849013 | 16.536415 | 0.28800178 | 45 | 0.30000001 | 3 | 3 | 10 | 32 | 20 | 0 | 0.025856076 | 0.0064946786 | 0.0016943603 | 33.870998 | 24.783638 | 17.326546 | 10.848919 | 45 | 0.30000001 | 100000 | 20 | 23 | 160 | 32 | 20 | 0 | 0 | 0.15858653 | 0.066573277 | 0.055012982 | 34.318932 | 52.888153 | 34.619892 | 20.907366 | 45 | 0.30000001 | 50000 | 20 | 33 | 0 | 100000 | 20 | 23 | 0 | 150000 | 20 | 18 | 0 | 200000 | 20 | 16 | 0 | 0 | 0 | 0 | 0 | 0.99896473 | 0.15470488 | 1.010873 | 0.15364467 | 0 | 0 | 0 | 0 | 0.57177317 | 0.72951251 | 0.92688352 | 0.90602767 | 0 | 0 | 0 | 0 | 0.24089293 | 0.93672061 | 0.9671995 | 1.3190844 | 0 | 0 | 0 | 0 | -0.03205277 | 1.1125646 | 1.1130261 | 1.5995982
3 | 17 | 60 | 315.4917 | 1005.604 | 0.1334466 | 39.18341 | 5 | 0 | 0 | 4 | 10 | 0 | 0 | 500 | 2 | 3 | 45 | 0.30000001 | 0 | 1.6951113 | 0.2875244 | 0.041735183 | 0.01728077 | 1.0551229 | 0.61353803 | 2.6232662 | 0.35891244 | 0.64765805 | 16.956959 | 0.27473179 | 45 | 0.30000001 | 3 | 3 | 10 | 32 | 20 | 0 | 0.023968568 | 0.0063395905 | 0.0014336172 | 34.182217 | 25.925491 | 18.080214 | 11.218062 | 45 | 0.30000001 | 100000 | 20 | 23 | 160 | 32 | 20 | 0 | 0 | 0.15880629 | 0.066533044 | 0.054859489 | 34.324081 | 52.827255 | 34.632198 | 20.913736 | 45 | 0.30000001 | 50000 | 20 | 33 | 0 | 100000 | 20 | 23 | 0 | 150000 | 20 | 18 | 0 | 200000 | 20 | 16 | 0 | 0 | 0 | 0 | 0 | 0.99883717 | 0.1545009 | 1.0107157 | 0.15346454 | 0 | 0 | 0 | 0 | 0.57179868 | 0.72935945 | 0.92677879 | 0.90590417 | 0 | 0 | 0 | 0 | 0.24096934 | 0.93661875 | 0.96711987 | 1.3189816 | 0 | 0 | 0 | 0 | -0.03200173 | 1.1125391 | 1.1129992 | 1.599553
3 | 17 | 60 | 315.4917 | 1005.604 | 0.1334466 | 39.18341 | 5 | 0 | 0 | 5 | 10 | 0 | 0 | 500 | 2 | 3 | 45 | 0.30000001 | 0 | 1.6955556 | 0.2873691 | 0.040586378 | 0.020257082 | 1.0824864 | 0.76384664 | 2.7392893 | 0.35539043 | 0.64702541 | 16.877893 | 0.28710827 | 45 | 0.30000001 | 3 | 3 | 10 | 32 | 20 | 0 | 0.025134247 | 0.0064451247 | 0.0014618327 | 33.80846 | 25.829647 | 17.648045 | 10.635018 | 45 | 0.30000001 | 100000 | 20 | 23 | 160 | 32 | 20 | 0 | 0 | 0.15847558 | 0.066426829 | 0.054727554 | 34.520039 | 52.911812 | 34.714027 | 20.985886 | 45 | 0.30000001 | 50000 | 20 | 33 | 0 | 100000 | 20 | 23 | 0 | 150000 | 20 | 18 | 0 | 200000 | 20 | 16 | 0 | 0 | 0 | 0 | 0 | 0.99860775 | 0.1543224 | 1.0104617 | 0.15332468 | 0 | 0 | 0 | 0 | 0.57179868 | 0.7292065 | 0.92665845 | 0.90580231 | 0 | 0 | 0 | 0 | 0.24102034 | 0.93646574 | 0.96698445 | 1.3188912 | 0 | 0 | 0 | 0 | -0.031899791 | 1.112488 | 1.1129453 | 1.5994627
3 | 17 | 60 | 315.4917 | 1005.604 | 0.1334466 | 39.18341 | 5 | 0 | 0 | 6 | 10 | 0 | 0 | 500 | 2 | 3 | 45 | 0.30000001 | 0 | 1.692889 | 0.2920045 | 0.041925527 | 0.017675871 | 1.0514858 | 0.649306 | 2.6498771 | 0.36564308 | 0.65835124 | 16.848997 | 0.27473614 | 45 | 0.30000001 | 3 | 3 | 10 | 32 | 20 | 0 | 0.024932124 | 0.0063296799 | 0.0015210859 | 34.012093 | 25.639004 | 17.069084 | 10.363684 | 45 | 0.30000001 | 100000 | 20 | 23 | 160 | 32 | 20 | 0 | 0 | 0.15825476 | 0.066546388 | 0.054974094 | 34.53653 | 52.943314 | 34.748829 | 21.236454 | 45 | 0.30000001 | 50000 | 20 | 33 | 0 | 100000 | 20 | 23 | 0 | 150000 | 20 | 18 | 0 | 200000 | 20 | 16 | 0 | 0 | 0 | 0 | 0 | 0.99842918 | 0.1542204 | 1.0102696 | 0.15325189 | 0 | 0 | 0 | 0 | 0.57182419 | 0.72900248 | 0.92651361 | 0.90564477 | 0 | 0 | 0 | 0 | 0.24109682 | 0.93628716 | 0.96683055 | 1.3187685 | 0 | 0 | 0 | 0 | -0.031797729 | 1.1123351 | 1.1127895 | 1.599375
3 | 17 | 60 | 315.4917 | 1005.604 | 0.1334466 | 39.18341 | 5 | 0 | 0 | 7 | 10 | 0 | 0 | 500 | 2 | 3 | 45 | 0.30000001 | 0 | 1.6955556 | 0.29160589 | 0.038703039 | 0.013415767 | 1.0717385 | 0.84756541 | 2.7020514 | 0.35557371 | 0.65494585 | 16.787003 | 0.28291219 | 45 | 0.30000001 | 3 | 3 | 10 | 32 | 20 | 0 | 0.025228769 | 0.0063493522 | 0.0014527796 | 34.006653 | 25.102114 | 16.421944 | 10.350878 | 45 | 0.30000001 | 100000 | 20 | 23 | 160 | 32 | 20 | 0 | 0 | 0.1586827 | 0.066515811 | 0.054954149 | 34.338482 | 52.82444 | 34.615231 | 21.008162 | 45 | 0.30000001 | 50000 | 20 | 33 | 0 | 100000 | 20 | 23 | 0 | 150000 | 20 | 18 | 0 | 200000 | 20 | 16 | 0 | 0 | 0 | 0 | 0 | 0.9981997 | 0.15419491 | 1.010039 | 0.15326163 | 0 | 0 | 0 | 0 | 0.57172221 | 0.72887498 | 0.92635036 | 0.90564644 | 0 | 0 | 0 | 0 | 0.24112234 | 0.93618518 | 0.96673816 | 1.3187166 | 0 | 0 | 0 | 0 | -0.031772252 | 1.1122841 | 1.1127378 | 1.5993534
3 | 17 | 60 | 315.4917 | 1005.604 | 0.1334466 | 39.18341 | 5 | 0 | 0 | 8 | 10 | 0 | 0 | 500 | 2 | 3 | 45 | 0.30000001 | 0 | 1.6933334 | 0.28787148 | 0.043387573 | 0.016511293 | 1.0617834 | 0.49547684 | 2.8501284 | 0.35750791 | 0.64934355 | 17.226151 | 0.26894858 | 45 | 0.30000001 | 3 | 3 | 10 | 32 | 20 | 0 | 0.023771321 | 0.0063533364 | 0.0015959591 | 33.976162 | 25.784214 | 18.234026 | 11.847065 | 45 | 0.30000001 | 100000 | 20 | 23 | 160 | 32 | 20 | 0 | 0 | 0.15865195 | 0.06645333 | 0.05472976 | 34.389271 | 52.74556 | 34.657093 | 20.969246 | 45 | 0.30000001 | 50000 | 20 | 33 | 0 | 100000 | 20 | 23 | 0 | 150000 | 20 | 18 | 0 | 200000 | 20 | 16 | 0 | 0 | 0 | 0 | 0 | 0.99812317 | 0.15393992 | 1.0099244 | 0.15302368 | 0 | 0 | 0 | 0 | 0.5716967 | 0.72874755 | 0.92623436 | 0.9055832 | 0 | 0 | 0 | 0 | 0.24114791 | 0.93615973 | 0.96671987 | 1.3186845 | 0 | 0 | 0 | 0 | -0.031721294 | 1.1122841 | 1.1127363 | 1.5993077
3 | 17 | 60 | 315.4917 | 1005.604 | 0.1334466 | 39.18341 | 5 | 0 | 0 | 9 | 10 | 0 | 0 | 500 | 2 | 3 | 45 | 0.30000001 | 0 | 1.6959999 | 0.28294939 | 0.045993697 | 0.02030492 | 1.0716988 | 0.78451383 | 2.6010652 | 0.36068302 | 0.63920659 | 17.287872 | 0.26889586 | 45 | 0.30000001 | 3 | 3 | 10 | 32 | 20 | 0 | 0.024332318 | 0.0063592629 | 0.0016034752 | 33.537441 | 25.746866 | 17.883352 | 11.008326 | 45 | 0.30000001 | 100000 | 20 | 23 | 160 | 32 | 20 | 0 | 0 | 0.15867907 | 0.066475615 | 0.054854512 | 34.524223 | 52.826584 | 34.621006 | 20.972277 | 45 | 0.30000001 | 50000 | 20 | 33 | 0 | 100000 | 20 | 23 | 0 | 150000 | 20 | 18 | 0 | 200000 | 20 | 16 | 0 | 0 | 0 | 0 | 0 | 0.99807227 | 0.15388891 | 1.0098664 | 0.15298143 | 0 | 0 | 0 | 0 | 0.57172215 | 0.7286455 | 0.92616981 | 0.90549356 | 0 | 0 | 0 | 0 | 0.24114785 | 0.93610865 | 0.96667039 | 1.3186713 | 0 | 0 | 0 | 0 | -0.031721231 | 1.1122586 | 1.1127108 | 1.5993083
3 | 17 | 60 | 315.4917 | 1005.604 | 0.1334466 | 39.18341 | 5 | 0 | 0 | 10 | 10 | 0 | 0 | 500 | 2 | 3 | 45 | 0.30000001 | 0 | 1.6955556 | 0.2884711 | 0.045231722 | 0.007821762 | 1.0608294 | 0.75580359 | 1.2627519 | 0.35099852 | 0.64952159 | 16.578463 | 0.28432238 | 45 | 0.30000001 | 3 | 3 | 10 | 32 | 20 | 0 | 0.023624675 | 0.0061926702 | 0.0017680969 | 34.35144 | 24.870346 | 17.345303 | 11.465295 | 45 | 0.30000001 | 100000 | 20 | 23 | 160 | 32 | 20 | 0 | 0 | 0.15902337 | 0.066540532 | 0.054866679 | 34.350956 | 52.751087 | 34.633179 | 20.874071 | 45 | 0.30000001 | 50000 | 20 | 33 | 0 | 100000 | 20 | 23 | 0 | 150000 | 20 | 18 | 0 | 200000 | 20 | 16 | 0 | 0 | 0 | 0 | 0 | 0.99799573 | 0.15391441 | 1.0097946 | 0.15301794 | 0 | 0 | 0 | 0 | 0.57174772 | 0.72859448 | 0.92614543 | 0.90543783 | 0 | 0 | 0 | 0 | 0.2411989 | 0.93598115 | 0.96655971 | 1.3185873 | 0 | 0 | 0 | 0 | -0.031619254 | 1.112233 | 1.1126823 | 1.5992173
3 | 17 | 60 | 315.4917 | 1005.604 | 0.1334466 | 39.18341 | 6 | 0 | 0 | 1 | 10 | 0 | 0 | 500 | 2 | 3 | 45 | 0.30000001 | 0 | 1.6782222 | 0.26288831 | 0.037270326 | 0.017441986 | 1.0696658 | 0.8370409 | 2.9824109 | 0.32321578 | 0.59142554 | 16.811224 | 0.25742266 | 45 | 0.30000001 | 3 | 3 | 10 | 32 | 20 | 0 | 0.02338209 | 0.0060395738 | 0.0018022379 | 34.32061 | 23.923306 | 17.110762 | 10.973803 | 45 | 0.30000001 | 100000 | 20 | 23 | 160 | 32 | 20 | 0 | 0 | 0.15570027 | 0.065110482 | 0.054284833 | 34.5233 | 53.05558 | 34.976231 | 20.952562 | 45 | 0.30000001 | 50000 | 20 | 33 | 0 | 100000 | 20 | 23 | 0 | 150000 | 20 | 18 | 0 | 200000 | 20 | 16 | 0 | 0 | 0 | 0 | 0 | 0.98950446 | 0.14231218 | 0.99968588 | 0.14284216 | 0 | 0 | 0 | 0 | 0.57511359 | 0.72043467 | 0.92183608 | 0.89710081 | 0 | 0 | 0 | 0 | 0.24657929 | 0.93220723 | 0.96426743 | 1.3122073 | 0 | 0 | 0 | 0 | -0.026085844 | 1.1120546 | 1.1123605 | 1.5942494
3 | 17 | 60 | 315.4917 | 1005.604 | 0.1334466 | 39.18341 | 6 | 0 | 0 | 2 | 10 | 0 | 0 | 500 | 2 | 3 | 45 | 0.30000001 | 0 | 1.6800001 | 0.26742756 | 0.036528677 | 0.0089151217 | 1.038187 | 0.78237975 | 2.3589044 | 0.32545373 | 0.60017586 | 16.628794 | 0.2501981 | 45 | 0.30000001 | 3 | 3 | 10 | 32 | 20 | 0 | 0.022960911 | 0.0060716975 | 0.0011735663 | 33.891018 | 25.574265 | 17.523106 | 11.225361 | 45 | 0.30000001 | 100000 | 20 | 23 | 160 | 32 | 20 | 0 | 0 | 0.15554495 | 0.06505613 | 0.053979076 | 34.4492 | 53.121773 | 34.897831 | 20.808659 | 45 | 0.30000001 | 50000 | 20 | 33 | 0 | 100000 | 20 | 23 | 0 | 150000 | 20 | 18 | 0 | 200000 | 20 | 16 | 0 | 0 | 0 | 0 | 0 | 0.98932588 | 0.14228669 | 0.99950546 | 0.14284235 | 0 | 0 | 0 | 0 | 0.57511359 | 0.72043467 | 0.92183608 | 0.89710081 | 0 | 0 | 0 | 0 | 0.24655378 | 0.93207979 | 0.96413767 | 1.3121991 | 0 | 0 | 0 | 0 | -0.026085906 | 1.1119781 | 1.1122839 | 1.594251
3 | 17 | 60 | 315.4917 | 1005.604 | 0.1334466 | 39.18341 | 6 | 0 | 0 | 3 | 10 | 0 | 0 | 500 | 2 | 3 | 45 | 0.30000001 | 0 | 1.6782222 | 0.26313376 | 0.045040444 | 0.016030649 | 1.0417202 | 0.77433157 | 2.8929975 | 0.3326636 | 0.5947758 | 16.581762 | 0.26215839 | 45 | 0.30000001 | 3 | 3 | 10 | 32 | 20 | 0 | 0.022991722 | 0.0061171679 | 0.0017398032 | 34.089012 | 25.544918 | 17.536705 | 10.823791 | 45 | 0.30000001 | 100000 | 20 | 23 | 160 | 32 | 20 | 0 | 0 | 0.15535408 | 0.065039016 | 0.053852029 | 34.377422 | 53.10009 | 34.978485 | 20.921289 | 45 | 0.30000001 | 50000 | 20 | 33 | 0 | 100000 | 20 | 23 | 0 | 150000 | 20 | 18 | 0 | 200000 | 20 | 16 | 0 | 0 | 0 | 0 | 0 | 0.98904538 | 0.14249068 | 0.99925691 | 0.14308438 | 0 | 0 | 0 | 0 | 0.57501161 | 0.72025621 | 0.92163301 | 0.89706647 | 0 | 0 | 0 | 0 | 0.24650273 | 0.93192673 | 0.96397668 | 1.3122097 | 0 | 0 | 0 | 0 | -0.026111364 | 1.111876 | 1.1121826 | 1.5942761
3 | 17 | 60 | 315.4917 | 1005.604 | 0.1334466 | 39.18341 | 6 | 0 | 0 | 4 | 10 | 0 | 0 | 500 | 2 | 3 | 45 | 0.30000001 | 0 | 1.6800001 | 0.2598922 | 0.03820328 | 0.012097588 | 1.0654557 | 0.8281256 | 2.6167185 | 0.31536633 | 0.5838905 | 16.666718 | 0.25682044 | 45 | 0.30000001 | 3 | 3 | 10 | 32 | 20 | 0 | 0.022065857 | 0.0058129183 | 0.0013897105 | 34.807873 | 25.293777 | 17.47789 | 11.326725 | 45 | 0.30000001 | 100000 | 20 | 23 | 160 | 32 | 20 | 0 | 0 | 0.15508208 | 0.064908274 | 0.0541844 | 34.350651 | 53.081184 | 34.883427 | 20.906595 | 45 | 0.30000001 | 50000 | 20 | 33 | 0 | 100000 | 20 | 23 | 0 | 150000 | 20 | 18 | 0 | 200000 | 20 | 16 | 0 | 0 | 0 | 0 | 0 | 0.98909646 | 0.14231218 | 0.999282 | 0.14290029 | 0 | 0 | 0 | 0 | 0.5749861 | 0.72028172 | 0.921637 | 0.8971054 | 0 | 0 | 0 | 0 | 0.24650273 | 0.93192673 | 0.96397668 | 1.3122097 | 0 | 0 | 0 | 0 | -0.026111361 | 1.1118251 | 1.1121317 | 1.5942771
3 | 17 | 60 | 315.4917 | 1005.604 | 0.1334466 | 39.18341 | 6 | 0 | 0 | 5 | 10 | 0 | 0 | 500 | 2 | 3 | 45 | 0.30000001 | 0 | 1.6786668 | 0.26145732 | 0.03099205 | 0.010238067 | 1.0536464 | 0.68400216 | 1.9986477 | 0.31255734 | 0.5861032 | 16.624969 | 0.24594554 | 45 | 0.30000001 | 3 | 3 | 10 | 32 | 20 | 0 | 0.02282309 | 0.005965516 | 0.0016504976 | 34.629116 | 25.045156 | 17.173477 | 10.727379 | 45 | 0.30000001 | 100000 | 20 | 23 | 160 | 32 | 20 | 0 | 0 | 0.15511055 | 0.064921387 | 0.053895257 | 34.497379 | 53.115334 | 34.893444 | 20.915138 | 45 | 0.30000001 | 50000 | 20 | 33 | 0 | 100000 | 20 | 23 | 0 | 150000 | 20 | 18 | 0 | 200000 | 20 | 16 | 0 | 0 | 0 | 0 | 0 | 0.98907089 | 0.14187869 | 0.9991951 | 0.14247452 | 0 | 0 | 0 | 0 | 0.5749861 | 0.72017968 | 0.92155725 | 0.89703631 | 0 | 0 | 0 | 0 | 0.24652821 | 0.93190134 | 0.96395862 | 1.3121774 | 0 | 0 | 0 | 0 | -0.02611142 | 1.1117486 | 1.1120552 | 1.5942788
3 | 17 | 60 | 315.4917 | 1005.604 | 0.1334466 | 39.18341 | 6 | 0 | 0 | 6 | 10 | 0 | 0 | 500 | 2 | 3 | 45 | 0.30000001 | 0 | 1.6786668 | 0.26591268 | 0.034098234 | 0.010400295 | 1.0142735 | 0.88735783 | 2.4429183 | 0.31437054 | 0.59611613 | 15.779531 | 0.25657132 | 45 | 0.30000001 | 3 | 3 | 10 | 32 | 20 | 0 | 0.02221518 | 0.0060006278 | 0.0016278629 | 33.845303 | 25.489117 | 18.041731 | 11.570192 | 45 | 0.30000001 | 100000 | 20 | 23 | 160 | 32 | 20 | 0 | 0 | 0.1549639 | 0.064877078 | 0.053823352 | 34.436516 | 53.225075 | 34.901459 | 20.859812 | 45 | 0.30000001 | 50000 | 20 | 33 | 0 | 100000 | 20 | 23 | 0 | 150000 | 20 | 18 | 0 | 200000 | 20 | 16 | 0 | 0 | 0 | 0 | 0 | 0.98899436 | 0.14200617 | 0.9991374 | 0.1426117 | 0 | 0 | 0 | 0 | 0.57503712 | 0.72017968 | 0.92158908 | 0.89699304 | 0 | 0 | 0 | 0 | 0.2465027 | 0.93185031 | 0.96390277 | 1.3121895 | 0 | 0 | 0 | 0 | -0.026085896 | 1.111825 | 1.112131 | 1.5942543
3 | 17 | 60 | 315.4917 | 1005.604 | 0.1334466 | 39.18341 | 6 | 0 | 0 | 7 | 10 | 0 | 0 | 500 | 2 | 3 | 45 | 0.30000001 | 0 | 1.6795554 | 0.2618992 | 0.043316666 | 0.011234013 | 1.0539236 | 0.81195176 | 2.6886318 | 0.32571408 | 0.59052765 | 16.700417 | 0.25818837 | 45 | 0.30000001 | 3 | 3 | 10 | 32 | 20 | 0 | 0.02413721 | 0.0060944082 | 0.0015008086 | 34.106228 | 24.358595 | 16.93697 | 10.542315 | 45 | 0.30000001 | 100000 | 20 | 23 | 160 | 32 | 20 | 0 | 0 | 0.15545435 | 0.064948589 | 0.053880803 | 34.312431 | 53.099838 | 34.879128 | 20.873751 | 45 | 0.30000001 | 50000 | 20 | 33 | 0 | 100000 | 20 | 23 | 0 | 150000 | 20 | 18 | 0 | 200000 | 20 | 16 | 0 | 0 | 0 | 0 | 0 | 0.98896897 | 0.14223567 | 0.99914491 | 0.14284267 | 0 | 0 | 0 | 0 | 0.57496053 | 0.72015423 | 0.92152143 | 0.89704072 | 0 | 0 | 0 | 0 | 0.2465027 | 0.93174827 | 0.96380413 | 1.3121624 | 0 | 0 | 0 | 0 | -0.026085891 | 1.1117231 | 1.1120291 | 1.5942564
3 | 17 | 60 | 315.4917 | 1005.604 | 0.1334466 | 39.18341 | 6 | 0 | 0 | 8 | 10 | 0 | 0 | 500 | 2 | 3 | 45 | 0.30000001 | 0 | 1.6813333 | 0.25910717 | 0.03980583 | 0.0083586257 | 1.0574013 | 0.80568385 | 2.6880198 | 0.31377137 | 0.58232045 | 16.74967 | 0.25237775 | 45 | 0.30000001 | 3 | 3 | 10 | 32 | 20 | 0 | 0.02240687 | 0.0060036657 | 0.0016263461 | 34.937359 | 26.327393 | 17.887753 | 11.221759 | 45 | 0.30000001 | 100000 | 20 | 23 | 160 | 32 | 20 | 0 | 0 | 0.15538774 | 0.06509921 | 0.054346442 | 34.445358 | 53.117409 | 34.985268 | 21.015703 | 45 | 0.30000001 | 50000 | 20 | 33 | 0 | 100000 | 20 | 23 | 0 | 150000 | 20 | 18 | 0 | 200000 | 20 | 16 | 0 | 0 | 0 | 0 | 0 | 0.98873949 | 0.14213368 | 0.99890327 | 0.1427743 | 0 | 0 | 0 | 0 | 0.57490963 | 0.71997577 | 0.92135018 | 0.89696306 | 0 | 0 | 0 | 0 | 0.24650273 | 0.93162084 | 0.96368092 | 1.3121285 | 0 | 0 | 0 | 0 | -0.026060427 | 1.111621 | 1.1119264 | 1.5942357
3 | 17 | 60 | 315.4917 | 1005.604 | 0.1334466 | 39.18341 | 6 | 0 | 0 | 9 | 10 | 0 | 0 | 500 | 2 | 3 | 45 | 0.30000001 | 0 | 1.679111 | 0.27311075 | 0.038480364 | 0.017587919 | 1.025162 | 0.8074351 | 2.4828494 | 0.33972713 | 0.61418402 | 16.514795 | 0.25550765 | 45 | 0.30000001 | 3 | 3 | 10 | 32 | 20 | 0 | 0.022741117 | 0.0061107432 | 0.0015631778 | 33.799473 | 25.506855 | 18.090715 | 11.689856 | 45 | 0.30000001 | 100000 | 20 | 23 | 160 | 32 | 20 | 0 | 0 | 0.15531045 | 0.064904228 | 0.053857863 | 34.327812 | 53.037399 | 34.976704 | 20.839491 | 45 | 0.30000001 | 50000 | 20 | 33 | 0 | 100000 | 20 | 23 | 0 | 150000 | 20 | 18 | 0 | 200000 | 20 | 16 | 0 | 0 | 0 | 0 | 0 | 0.98871398 | 0.14200619 | 0.99885988 | 0.1426516 | 0 | 0 | 0 | 0 | 0.57488412 | 0.71992469 | 0.92129439 | 0.89695013 | 0 | 0 | 0 | 0 | 0.24647726 | 0.93167186 | 0.96372378 | 1.3121676 | 0 | 0 | 0 | 0 | -0.02606043 | 1.111672 | 1.1119775 | 1.5942346
3 | 17 | 60 | 315.4917 | 1005.604 | 0.1334466 | 39.18341 | 6 | 0 | 0 | 10 | 10 | 0 | 0 | 500 | 2 | 3 | 45 | 0.30000001 | 0 | 1.6813333 | 0.26602134 | 0.041112993 | 0.010675572 | 1.0374336 | 0.74350774 | 2.3869505 | 0.32230568 | 0.59766483 | 16.624817 | 0.25415945 | 45 | 0.30000001 | 3 | 3 | 10 | 32 | 20 | 0 | 0.022008635 | 0.0058576413 | 0.0017749767 | 34.542637 | 25.63356 | 17.661997 | 11.381912 | 45 | 0.30000001 | 100000 | 20 | 23 | 160 | 32 | 20 | 0 | 0 | 0.15525225 | 0.065006331 | 0.053973854 | 34.439144 | 53.092171 | 34.97607 | 20.900169 | 45 | 0.30000001 | 50000 | 20 | 33 | 0 | 100000 | 20 | 23 | 0 | 150000 | 20 | 18 | 0 | 200000 | 20 | 16 | 0 | 0 | 0 | 0 | 0 | 0.98881602 | 0.14190419 | 0.99894643 | 0.142536 | 0 | 0 | 0 | 0 | 0.57488412 | 0.71992469 | 0.92129439 | 0.89695013 | 0 | 0 | 0 | 0 | 0.24647725 | 0.9315443 | 0.96360046 | 1.3121338 | 0 | 0 | 0 | 0 | -0.026009446 | 1.1116465 | 1.1119508 | 1.5941893
3 | 17 | 60 | 315.4917 | 1005.604 | 0.1334466 | 39.18341 | 7 | 0 | 0 | 1 | 10 | 0 | 0 | 500 | 2 | 3 | 45 | 0.30000001 | 0 | 1.6937778 | 0.28620481 | 0.040926434 | 0.013226097 | 1.0289869 | 0.57283276 | 2.7923322 | 0.34889469 | 0.64377743 | 16.561663 | 0.26780045 | 45 | 0.30000001 | 3 | 3 | 10 | 32 | 20 | 0 | 0.026111946 | 0.0065905508 | 0.0016116642 | 33.749439 | 24.648022 | 17.10457 | 10.780874 | 45 | 0.30000001 | 100000 | 20 | 23 | 160 | 32 | 20 | 0 | 0 | 0.15771863 | 0.066391602 | 0.054877341 | 34.502556 | 53.036346 | 34.810257 | 21.341274 | 45 | 0.30000001 | 50000 | 20 | 33 | 0 | 100000 | 20 | 23 | 0 | 150000 | 20 | 18 | 0 | 200000 | 20 | 16 | 0 | 0 | 0 | 0 | 0 | 0.99937272 | 0.15455191 | 1.0112528 | 0.15343343 | 0 | 0 | 0 | 0 | 0.57192624 | 0.72979301 | 0.92719871 | 0.90608442 | 0 | 0 | 0 | 0 | 0.2409184 | 0.93700117 | 0.96747756 | 1.3191311 | 0 | 0 | 0 | 0 | -0.032154769 | 1.1127685 | 1.113233 | 1.5996845
3 | 17 | 60 | 315.4917 | 1005.604 | 0.1334466 | 39.18341 | 7 | 0 | 0 | 2 | 10 | 0 | 0 | 500 | 2 | 3 | 45 | 0.30000001 | 0 | 1.6946666 | 0.28661561 | 0.04304973 | 0.018209914 | 1.1229042 | 0.95001704 | 2.9105268 | 0.35536948 | 0.64616942 | 17.353006 | 0.28835851 | 45 | 0.30000001 | 3 | 3 | 10 | 32 | 20 | 0 | 0.025241397 | 0.0063858079 | 0.0017800438 | 33.738937 | 24.309296 | 16.424644 | 10.523676 | 45 | 0.30000001 | 100000 | 20 | 23 | 160 | 32 | 20 | 0 | 0 | 0.15793633 | 0.066460483 | 0.054923892 | 34.492737 | 52.988823 | 34.614265 | 21.226698 | 45 | 0.30000001 | 50000 | 20 | 33 | 0 | 100000 | 20 | 23 | 0 | 150000 | 20 | 18 | 0 | 200000 | 20 | 16 | 0 | 0 | 0 | 0 | 0 | 0.99896473 | 0.1541439 | 1.0107872 | 0.15309621 | 0 | 0 | 0 | 0 | 0.57200265 | 0.72935951 | 0.92690468 | 0.90573102 | 0 | 0 | 0 | 0 | 0.24109693 | 0.93679714 | 0.96732444 | 1.3188999 | 0 | 0 | 0 | 0 | -0.031899795 | 1.112692 | 1.1131492 | 1.5994575
3 | 17 | 60 | 315.4917 | 1005.604 | 0.1334466 | 39.18341 | 7 | 0 | 0 | 3 | 10 | 0 | 0 | 500 | 2 | 3 | 45 | 0.30000001 | 0 | 1.6964445 | 0.29681778 | 0.046438139 | 0.018036755 | 1.086493 | 0.66079426 | 2.5586705 | 0.37057289 | 0.66872931 | 17.547556 | 0.28515461 | 45 | 0.30000001 | 3 | 3 | 10 | 32 | 20 | 0 | 0.026148267 | 0.0064389985 | 0.0013752085 | 34.656399 | 24.560322 | 16.719479 | 10.475589 | 45 | 0.30000001 | 100000 | 20 | 23 | 160 | 32 | 20 | 0 | 0 | 0.15880005 | 0.066504054 | 0.054906964 | 34.444286 | 52.801163 | 34.597885 | 20.87315 | 45 | 0.30000001 | 50000 | 20 | 33 | 0 | 100000 | 20 | 23 | 0 | 150000 | 20 | 18 | 0 | 200000 | 20 | 16 | 0 | 0 | 0 | 0 | 0 | 0.99860775 | 0.15399091 | 1.0104111 | 0.15300044 | 0 | 0 | 0 | 0 | 0.57197714 | 0.72902799 | 0.92662811 | 0.90553188 | 0 | 0 | 0 | 0 | 0.24124986 | 0.93651664 | 0.96709096 | 1.3186744 | 0 | 0 | 0 | 0 | -0.03172126 | 1.1125901 | 1.1130422 | 1.5992998
3 | 17 | 60 | 315.4917 | 1005.604 | 0.1334466 | 39.18341 | 7 | 0 | 0 | 4 | 10 | 0 | 0 | 500 | 2 | 3 | 45 | 0.30000001 | 0 | 1.6955556 | 0.28721085 | 0.03825539 | 0.011440622 | 1.0621566 | 0.67067933 | 2.2530749 | 0.34840074 | 0.64517444 | 16.820145 | 0.27290627 | 45 | 0.30000001 | 3 | 3 | 10 | 32 | 20 | 0 | 0.024126742 | 0.0062683215 | 0.0014045766 | 34.550072 | 25.453308 | 17.966896 | 11.030509 | 45 | 0.30000001 | 100000 | 20 | 23 | 160 | 32 | 20 | 0 | 0 | 0.15936789 | 0.066561632 | 0.054954939 | 34.201523 | 52.597633 | 34.507446 | 20.818808 | 45 | 0.30000001 | 50000 | 20 | 33 | 0 | 100000 | 20 | 23 | 0 | 150000 | 20 | 18 | 0 | 200000 | 20 | 16 | 0 | 0 | 0 | 0 | 0 | 0.99837828 | 0.15371042 | 1.0101416 | 0.15276064 | 0 | 0 | 0 | 0 | 0.57192612 | 0.72884953 | 0.92645621 | 0.9054563 | 0 | 0 | 0 | 0 | 0.24132632 | 0.93628716 | 0.96688783 | 1.3185387 | 0 | 0 | 0 | 0 | -0.031644821 | 1.112488 | 1.112938 | 1.5992337
3 | 17 | 60 | 315.4917 | 1005.604 | 0.1334466 | 39.18341 | 7 | 0 | 0 | 5 | 10 | 0 | 0 | 500 | 2 | 3 | 45 | 0.30000001 | 0 | 1.6955556 | 0.28847495 | 0.040508378 | 0.0087363003 | 1.0530981 | 0.59576356 | 2.8248186 | 0.35013828 | 0.64857054 | 16.800331 | 0.27187532 | 45 | 0.30000001 | 3 | 3 | 10 | 32 | 20 | 0 | 0.025026992 | 0.0064683827 | 0.0018421505 | 34.080635 | 25.809683 | 17.991621 | 11.302064 | 45 | 0.30000001 | 100000 | 20 | 23 | 160 | 32 | 20 | 0 | 0 | 0.15926039 | 0.06668108 | 0.055089965 | 34.319546 | 52.879025 | 34.634235 | 20.894449 | 45 | 0.30000001 | 50000 | 20 | 33 | 0 | 100000 | 20 | 23 | 0 | 150000 | 20 | 18 | 0 | 200000 | 20 | 16 | 0 | 0 | 0 | 0 | 0 | 0.99791926 | 0.15360843 | 1.0096724 | 0.15272997 | 0 | 0 | 0 | 0 | 0.57190067 | 0.72854346 | 0.92619973 | 0.90527391 | 0 | 0 | 0 | 0 | 0.24140288 | 0.93610871 | 0.96673411 | 1.3184159 | 0 | 0 | 0 | 0 | -0.031491764 | 1.1123606 | 1.1128063 | 1.5990995
3 | 17 | 60 | 315.4917 | 1005.604 | 0.1334466 | 39.18341 | 7 | 0 | 0 | 6 | 10 | 0 | 0 | 500 | 2 | 3 | 45 | 0.30000001 | 0 | 1.6942222 | 0.28806576 | 0.041587047 | 0.016576618 | 1.0593228 | 0.55689842 | 2.5699222 | 0.35637084 | 0.64907455 | 16.866892 | 0.27175352 | 45 | 0.30000001 | 3 | 3 | 10 | 32 | 20 | 0 | 0.024927035 | 0.0064697275 | 0.001807977 | 34.534763 | 24.142912 | 17.16852 | 10.892419 | 45 | 0.30000001 | 100000 | 20 | 23 | 160 | 32 | 20 | 0 | 0 | 0.15855472 | 0.066661552 | 0.055117078 | 34.46283 | 52.895664 | 34.776283 | 21.219566 | 45 | 0.30000001 | 50000 | 20 | 33 | 0 | 100000 | 20 | 23 | 0 | 150000 | 20 | 18 | 0 | 200000 | 20 | 16 | 0 | 0 | 0 | 0 | 0 | 0.99779171 | 0.15353189 | 1.0095347 | 0.15267427 | 0 | 0 | 0 | 0 | 0.57192612 | 0.72851801 | 0.92619544 | 0.90523535 | 0 | 0 | 0 | 0 | 0.24142841 | 0.93605769 | 0.96669108 | 1.3183771 | 0 | 0 | 0 | 0 | -0.031466264 | 1.1124116 | 1.1128565 | 1.5990753
3 | 17 | 60 | 315.4917 | 1005.604 | 0.1334466 | 39.18341 | 7 | 0 | 0 | 7 | 10 | 0 | 0 | 500 | 2 | 3 | 45 | 0.30000001 | 0 | 1.6968889 | 0.28347155 | 0.044854414 | 0.011392311 | 1.0695939 | 0.75747013 | 2.7848103 | 0.34888083 | 0.63832647 | 17.054361 | 0.27209446 | 45 | 0.30000001 | 3 | 3 | 10 | 32 | 20 | 0 | 0.026386406 | 0.0064496063 | 0.0017422263 | 33.814034 | 24.412739 | 16.127241 | 9.9506292 | 45 | 0.30000001 | 100000 | 20 | 23 | 160 | 32 | 20 | 0 | 0 | 0.15876535 | 0.066544458 | 0.055004895 | 34.321476 | 52.704071 | 34.620422 | 20.97625 | 45 | 0.30000001 | 50000 | 20 | 33 | 0 | 100000 | 20 | 23 | 0 | 150000 | 20 | 18 | 0 | 200000 | 20 | 16 | 0 | 0 | 0 | 0 | 0 | 0.99763864 | 0.15317494 | 1.0093292 | 0.15234779 | 0 | 0 | 0 | 0 | 0.57195163 | 0.72826302 | 0.92601061 | 0.90504366 | 0 | 0 | 0 | 0 | 0.2414794 | 0.93600667 | 0.96665442 | 1.3183129 | 0 | 0 | 0 | 0 | -0.031415325 | 1.1123606 | 1.1128042 | 1.5990309
3 | 17 | 60 | 315.4917 | 1005.604 | 0.1334466 | 39.18341 | 7 | 0 | 0 | 8 | 10 | 0 | 0 | 500 | 2 | 3 | 45 | 0.30000001 | 0 | 1.6964445 | 0.29081911 | 0.04634469 | 0.014844296 | 1.054702 | 0.64886528 | 2.3401484 | 0.35723752 | 0.65516746 | 16.872641 | 0.27708381 | 45 | 0.30000001 | 3 | 3 | 10 | 32 | 20 | 0 | 0.025050215 | 0.0065066316 | 0.0015077369 | 34.280113 | 24.848427 | 17.433702 | 10.735735 | 45 | 0.30000001 | 100000 | 20 | 23 | 160 | 32 | 20 | 0 | 0 | 0.1591751 | 0.066639915 | 0.055058241 | 34.350212 | 52.812683 | 34.712357 | 20.962572 | 45 | 0.30000001 | 50000 | 20 | 33 | 0 | 100000 | 20 | 23 | 0 | 150000 | 20 | 18 | 0 | 200000 | 20 | 16 | 0 | 0 | 0 | 0 | 0 | 0.99756223 | 0.15330243 | 1.0092731 | 0.15248413 | 0 | 0 | 0 | 0 | 0.57195163 | 0.728212 | 0.92597049 | 0.90500963 | 0 | 0 | 0 | 0 | 0.24153033 | 0.93582821 | 0.96649438 | 1.3182157 | 0 | 0 | 0 | 0 | -0.03128776 | 1.1122841 | 1.1127241 | 1.5989182
3 | 17 | 60 | 315.4917 | 1005.604 | 0.1334466 | 39.18341 | 7 | 0 | 0 | 9 | 10 | 0 | 0 | 500 | 2 | 3 | 45 | 0.30000001 | 0 | 1.6955556 | 0.28945005 | 0.043942194 | 0.017084688 | 1.0581948 | 0.7869488 | 2.8953519 | 0.36037436 | 0.65256131 | 16.710085 | 0.28223455 | 45 | 0.30000001 | 3 | 3 | 10 | 32 | 20 | 0 | 0.02475661 | 0.0063964659 | 0.0015544969 | 34.191074 | 24.689419 | 17.077816 | 10.502149 | 45 | 0.30000001 | 100000 | 20 | 23 | 160 | 32 | 20 | 0 | 0 | 0.15951625 | 0.066745982 | 0.055104781 | 34.355976 | 52.705208 | 34.520901 | 20.914665 | 45 | 0.30000001 | 50000 | 20 | 33 | 0 | 100000 | 20 | 23 | 0 | 150000 | 20 | 18 | 0 | 200000 | 20 | 16 | 0 | 0 | 0 | 0 | 0 | 0.99725628 | 0.15309842 | 1.0089396 | 0.15233034 | 0 | 0 | 0 | 0 | 0.57192612 | 0.72805899 | 0.92583442 | 0.90492922 | 0 | 0 | 0 | 0 | 0.24155587 | 0.93572617 | 0.96640193 | 1.3181638 | 0 | 0 | 0 | 0 | -0.031262282 | 1.1121566 | 1.1125959 | 1.5988985
3 | 17 | 60 | 315.4917 | 1005.604 | 0.1334466 | 39.18341 | 7 | 0 | 0 | 10 | 10 | 0 | 0 | 500 | 2 | 3 | 45 | 0.30000001 | 0 | 1.6968889 | 0.29125306 | 0.037965603 | 0.01133281 | 1.0759664 | 0.80142736 | 2.3770101 | 0.34992349 | 0.65333426 | 16.608196 | 0.28127971 | 45 | 0.30000001 | 3 | 3 | 10 | 32 | 20 | 0 | 0.024652842 | 0.006308862 | 0.0016980692 | 33.983494 | 24.48637 | 17.3528 | 11.000761 | 45 | 0.30000001 | 100000 | 20 | 23 | 160 | 32 | 20 | 0 | 0 | 0.15956612 | 0.06679894 | 0.05512242 | 34.317627 | 52.783508 | 34.519466 | 20.858984 | 45 | 0.30000001 | 50000 | 20 | 33 | 0 | 100000 | 20 | 23 | 0 | 150000 | 20 | 18 | 0 | 200000 | 20 | 16 | 0 | 0 | 0 | 0 | 0 | 0.99738383 | 0.15299645 | 1.0090503 | 0.15221128 | 0 | 0 | 0 | 0 | 0.57195163 | 0.72805905 | 0.92585021 | 0.90490758 | 0 | 0 | 0 | 0 | 0.24160686 | 0.93570065 | 0.96638995 | 1.3181061 | 0 | 0 | 0 | 0 | -0.031236727 | 1.1121821 | 1.1126207 | 1.5988749
3 | 17 | 60 | 315.4917 | 1005.604 | 0.1334466 | 39.18341 | 8 | 0 | 0 | 1 | 10 | 0 | 0 | 500 | 2 | 3 | 45 | 0.30000001 | 0 | 1.6751111 | 0.26366386 | 0.035388183 | 0.013099616 | 1.0759776 | 0.71534634 | 2.4693303 | 0.3216331 | 0.59273583 | 16.70118 | 0.2572827 | 45 | 0.30000001 | 3 | 3 | 10 | 32 | 20 | 0 | 0.022981402 | 0.0061302166 | 0.0015210928 | 33.63961 | 25.82621 | 18.290054 | 11.341833 | 45 | 0.30000001 | 100000 | 20 | 23 | 160 | 32 | 20 | 0 | 0 | 0.15432091 | 0.065100484 | 0.053961635 | 34.601688 | 53.173691 | 35.060207 | 21.271297 | 45 | 0.30000001 | 50000 | 20 | 33 | 0 | 100000 | 20 | 23 | 0 | 150000 | 20 | 18 | 0 | 200000 | 20 | 16 | 0 | 0 | 0 | 0 | 0 | 0.9932273 | 0.14626457 | 1.0039392 | 0.14621106 | 0 | 0 | 0 | 0 | 0.57434857 | 0.72403014 | 0.92417312 | 0.90017492 | 0 | 0 | 0 | 0 | 0.24461582 | 0.93417072 | 0.96566653 | 1.314693 | 0 | 0 | 0 | 0 | -0.028329814 | 1.1125646 | 1.1129252 | 1.5962543
3 | 17 | 60 | 315.4917 | 1005.604 | 0.1334466 | 39.18341 | 8 | 0 | 0 | 2 | 10 | 0 | 0 | 500 | 2 | 3 | 45 | 0.30000001 | 0 | 1.6786668 | 0.27133751 | 0.037378874 | 0.008939025 | 1.0749013 | 0.85779375 | 2.2444282 | 0.32362133 | 0.60854882 | 16.961344 | 0.25950089 | 45 | 0.30000001 | 3 | 3 | 10 | 32 | 20 | 0 | 0.022399228 | 0.0058974349 | 0.0019150816 | 34.46188 | 24.558258 | 17.061504 | 11.056774 | 45 | 0.30000001 | 100000 | 20 | 23 | 160 | 32 | 20 | 0 | 0 | 0.15433513 | 0.06498339 | 0.053854287 | 34.492477 | 53.231171 | 35.006966 | 21.210499 | 45 | 0.30000001 | 50000 | 20 | 33 | 0 | 100000 | 20 | 23 | 0 | 150000 | 20 | 18 | 0 | 200000 | 20 | 16 | 0 | 0 | 0 | 0 | 0 | 0.99297237 | 0.14580561 | 1.0036201 | 0.14579564 | 0 | 0 | 0 | 0 | 0.57424664 | 0.72374964 | 0.92388999 | 0.90007269 | 0 | 0 | 0 | 0 | 0.24466679 | 0.93401778 | 0.96553147 | 1.3146018 | 0 | 0 | 0 | 0 | -0.028304376 | 1.112488 | 1.112848 | 1.5962332
3 | 17 | 60 | 315.4917 | 1005.604 | 0.1334466 | 39.18341 | 8 | 0 | 0 | 3 | 10 | 0 | 0 | 500 | 2 | 3 | 45 | 0.30000001 | 0 | 1.6800001 | 0.25673503 | 0.037040818 | 0.010618114 | 1.0495114 | 0.86743128 | 2.0444305 | 0.31630483 | 0.57687628 | 16.808931 | 0.23712602 | 45 | 0.30000001 | 3 | 3 | 10 | 32 | 20 | 0 | 0.023592254 | 0.0060461978 | 0.001821924 | 33.943012 | 24.577026 | 17.209446 | 10.876383 | 45 | 0.30000001 | 100000 | 20 | 23 | 160 | 32 | 20 | 0 | 0 | 0.15534294 | 0.065127984 | 0.054329634 | 34.341187 | 53.241821 | 34.902988 | 20.978735 | 45 | 0.30000001 | 50000 | 20 | 33 | 0 | 100000 | 20 | 23 | 0 | 150000 | 20 | 18 | 0 | 200000 | 20 | 16 | 0 | 0 | 0 | 0 | 0 | 0.99284476 | 0.1458056 | 1.0034939 | 0.14581411 | 0 | 0 | 0 | 0 | 0.57424664 | 0.72367311 | 0.92383003 | 0.9000212 | 0 | 0 | 0 | 0 | 0.24466679 | 0.93386471 | 0.96538341 | 1.3145616 | 0 | 0 | 0 | 0 | -0.028227855 | 1.1124115 | 1.1127696 | 1.5961663
3 | 17 | 60 | 315.4917 | 1005.604 | 0.1334466 | 39.18341 | 8 | 0 | 0 | 4 | 10 | 0 | 0 | 500 | 2 | 3 | 45 | 0.30000001 | 0 | 1.6755556 | 0.26232558 | 0.036400877 | 0.011092228 | 1.0293835 | 0.62840897 | 2.0575275 | 0.31972983 | 0.58981204 | 16.39875 | 0.24709898 | 45 | 0.30000001 | 3 | 3 | 10 | 32 | 20 | 0 | 0.02323468 | 0.0061159725 | 0.0014651752 | 33.967602 | 25.257393 | 17.392525 | 11.016598 | 45 | 0.30000001 | 100000 | 20 | 23 | 160 | 32 | 20 | 0 | 0 | 0.15471138 | 0.065067172 | 0.053957924 | 34.519138 | 53.293465 | 34.892254 | 21.071503 | 45 | 0.30000001 | 50000 | 20 | 33 | 0 | 100000 | 20 | 23 | 0 | 150000 | 20 | 18 | 0 | 200000 | 20 | 16 | 0 | 0 | 0 | 0 | 0 | 0.99266636 | 0.14575461 | 1.00331 | 0.14578965 | 0 | 0 | 0 | 0 | 0.5742721 | 0.72352016 | 0.92372608 | 0.89989668 | 0 | 0 | 0 | 0 | 0.24466681 | 0.93373728 | 0.96526015 | 1.3145281 | 0 | 0 | 0 | 0 | -0.028202299 | 1.1123351 | 1.1126926 | 1.596145
3 | 17 | 60 | 315.4917 | 1005.604 | 0.1334466 | 39.18341 | 8 | 0 | 0 | 5 | 10 | 0 | 0 | 500 | 2 | 3 | 45 | 0.30000001 | 0 | 1.6786668 | 0.26064411 | 0.038896386 | 0.015498738 | 1.0515666 | 0.60291159 | 2.5194979 | 0.32409909 | 0.58640409 | 16.586878 | 0.25410712 | 45 | 0.30000001 | 3 | 3 | 10 | 32 | 20 | 0 | 0.022719139 | 0.0061220485 | 0.0014144424 | 33.917908 | 25.996815 | 17.870808 | 11.697445 | 45 | 0.30000001 | 100000 | 20 | 23 | 160 | 32 | 20 | 0 | 0 | 0.15491231 | 0.064925969 | 0.053871982 | 34.447975 | 53.08744 | 34.781887 | 20.981636 | 45 | 0.30000001 | 50000 | 20 | 33 | 0 | 100000 | 20 | 23 | 0 | 150000 | 20 | 18 | 0 | 200000 | 20 | 16 | 0 | 0 | 0 | 0 | 0 | 0.99256432 | 0.1455761 | 1.0031831 | 0.14562838 | 0 | 0 | 0 | 0 | 0.5742721 | 0.72352016 | 0.92372608 | 0.89989668 | 0 | 0 | 0 | 0 | 0.24469227 | 0.93373728 | 0.96526659 | 1.3145026 | 0 | 0 | 0 | 0 | -0.02817682 | 1.1123351 | 1.1126919 | 1.5961221
3 | 17 | 60 | 315.4917 | 1005.604 | 0.1334466 | 39.18341 | 8 | 0 | 0 | 6 | 10 | 0 | 0 | 500 | 2 | 3 | 45 | 0.30000001 | 0 | 1.6800001 | 0.26415983 | 0.035186775 | 0.014588129 | 1.0659111 | 0.71304131 | 1.8976014 | 0.32454026 | 0.59253705 | 16.93783 | 0.24830958 | 45 | 0.30000001 | 3 | 3 | 10 | 32 | 20 | 0 | 0.02282574 | 0.0059754765 | 0.0012873415 | 34.101757 | 25.722626 | 17.951986 | 11.069399 | 45 | 0.30000001 | 100000 | 20 | 23 | 160 | 32 | 20 | 0 | 0 | 0.15485822 | 0.064909451 | 0.054524355 | 34.411461 | 53.163013 | 35.022533 | 21.028816 | 45 | 0.30000001 | 50000 | 20 | 33 | 0 | 100000 | 20 | 23 | 0 | 150000 | 20 | 18 | 0 | 200000 | 20 | 16 | 0 | 0 | 0 | 0 | 0 | 0.99230927 | 0.14544861 | 1.0029123 | 0.14553951 | 0 | 0 | 0 | 0 | 0.57424659 | 0.72329068 | 0.92353046 | 0.89976382 | 0 | 0 | 0 | 0 | 0.24471779 | 0.9335587 | 0.96510035 | 1.3144301 | 0 | 0 | 0 | 0 | -0.028125811 | 1.112233 | 1.1125886 | 1.5960786
3 | 17 | 60 | 315.4917 | 1005.604 | 0.1334466 | 39.18341 | 8 | 0 | 0 | 7 | 10 | 0 | 0 | 500 | 2 | 3 | 45 | 0.30000001 | 0 | 1.6800001 | 0.26203105 | 0.045601331 | 0.0050001857 | 1.0698845 | 0.90631193 | 1.6771488 | 0.320023 | 0.59020096 | 16.665615 | 0.2642442 | 45 | 0.30000001 | 3 | 3 | 10 | 32 | 20 | 0 | 0.023264632 | 0.0061170189 | 0.0016161352 | 33.489887 | 25.504219 | 16.902052 | 10.834076 | 45 | 0.30000001 | 100000 | 20 | 23 | 160 | 32 | 20 | 0 | 0 | 0.15481704 | 0.064879254 | 0.054172099 | 34.397804 | 53.203041 | 34.987602 | 20.992006 | 45 | 0.30000001 | 50000 | 20 | 33 | 0 | 100000 | 20 | 23 | 0 | 150000 | 20 | 18 | 0 | 200000 | 20 | 16 | 0 | 0 | 0 | 0 | 0 | 0.99233484 | 0.14532112 | 1.0029191 | 0.14541003 | 0 | 0 | 0 | 0 | 0.57419562 | 0.72334164 | 0.92353868 | 0.89984137 | 0 | 0 | 0 | 0 | 0.24476884 | 0.93345672 | 0.96501464 | 1.3143522 | 0 | 0 | 0 | 0 | -0.028074792 | 1.1121566 | 1.1125109 | 1.5960345
3 | 17 | 60 | 315.4917 | 1005.604 | 0.1334466 | 39.18341 | 8 | 0 | 0 | 8 | 10 | 0 | 0 | 500 | 2 | 3 | 45 | 0.30000001 | 0 | 1.6759999 | 0.26422715 | 0.037786812 | 0.0085983435 | 1.0326015 | 0.62945873 | 2.7090216 | 0.31759438 | 0.59396815 | 16.547138 | 0.24758348 | 45 | 0.30000001 | 3 | 3 | 10 | 32 | 20 | 0 | 0.023499344 | 0.0059988843 | 0.0012980785 | 34.000805 | 24.793192 | 17.107819 | 10.563976 | 45 | 0.30000001 | 100000 | 20 | 23 | 160 | 32 | 20 | 0 | 0 | 0.15456522 | 0.064923331 | 0.054300494 | 34.461788 | 53.311195 | 35.068771 | 20.98052 | 45 | 0.30000001 | 50000 | 20 | 33 | 0 | 100000 | 20 | 23 | 0 | 150000 | 20 | 18 | 0 | 200000 | 20 | 16 | 0 | 0 | 0 | 0 | 0 | 0.99220735 | 0.14521912 | 1.0027782 | 0.14532781 | 0 | 0 | 0 | 0 | 0.5741446 | 0.72318864 | 0.92338717 | 0.89978164 | 0 | 0 | 0 | 0 | 0.24474326 | 0.93345666 | 0.96500808 | 1.3143778 | 0 | 0 | 0 | 0 | -0.028074812 | 1.1121311 | 1.1124854 | 1.5960351
3 | 17 | 60 | 315.4917 | 1005.604 | 0.1334466 | 39.18341 | 8 | 0 | 0 | 9 | 10 | 0 | 0 | 500 | 2 | 3 | 45 | 0.30000001 | 0 | 1.6764445 | 0.26808217 | 0.035547137 | 0.020475857 | 1.0402544 | 0.53694314 | 2.3095524 | 0.33392242 | 0.60308504 | 16.766859 | 0.24559104 | 45 | 0.30000001 | 3 | 3 | 10 | 32 | 20 | 0 | 0.023614718 | 0.0060933121 | 0.0016559509 | 34.520283 | 24.77116 | 17.366676 | 10.838338 | 45 | 0.30000001 | 100000 | 20 | 23 | 160 | 32 | 20 | 0 | 0 | 0.15458049 | 0.065058529 | 0.054434665 | 34.399094 | 53.321182 | 35.018967 | 21.20639 | 45 | 0.30000001 | 50000 | 20 | 33 | 0 | 100000 | 20 | 23 | 0 | 150000 | 20 | 18 | 0 | 200000 | 20 | 16 | 0 | 0 | 0 | 0 | 0 | 0.99202883 | 0.14529561 | 1.0026126 | 0.14542909 | 0 | 0 | 0 | 0 | 0.57422113 | 0.72298467 | 0.92327499 | 0.89957935 | 0 | 0 | 0 | 0 | 0.24476877 | 0.93338031 | 0.96494067 | 1.3143321 | 0 | 0 | 0 | 0 | -0.028023889 | 1.1121056 | 1.1124586 | 1.5959899
3 | 17 | 60 | 315.4917 | 1005.604 | 0.1334466 | 39.18341 | 8 | 0 | 0 | 10 | 10 | 0 | 0 | 500 | 2 | 3 | 45 | 0.30000001 | 0 | 1.6751111 | 0.26783702 | 0.036816999 | 0.014148315 | 1.0200269 | 0.47478074 | 2.7004418 | 0.32902834 | 0.60267663 | 16.626453 | 0.24305314 | 45 | 0.30000001 | 3 | 3 | 10 | 32 | 20 | 0 | 0.023610508 | 0.0060639773 | 0.0016735697 | 34.380318 | 24.220604 | 16.460699 | 10.969673 | 45 | 0.30000001 | 100000 | 20 | 23 | 160 | 32 | 20 | 0 | 0 | 0.1542764 | 0.064770468 | 0.053624466 | 34.504421 | 53.207436 | 34.955326 | 21.244648 | 45 | 0.30000001 | 50000 | 20 | 33 | 0 | 100000 | 20 | 23 | 0 | 150000 | 20 | 18 | 0 | 200000 | 20 | 16 | 0 | 0 | 0 | 0 | 0 | 0.99205434 | 0.14516811 | 1.0026194 | 0.14529957 | 0 | 0 | 0 | 0 | 0.57419562 | 0.72295916 | 0.92323917 | 0.89958382 | 0 | 0 | 0 | 0 | 0.24479432 | 0.93338025 | 0.9649471 | 1.3143065 | 0 | 0 | 0 | 0 | -0.027998379 | 1.1121566 | 1.112509 | 1.5959659
3 | 17 | 60 | 315.4917 | 1005.604 | 0.1334466 | 39.18341 | 9 | 0 | 0 | 1 | 10 | 0 | 0 | 500 | 2 | 3 | 45 | 0.30000001 | 0 | 1.6924443 | 0.29074743 | 0.044059288 | 0.011192814 | 1.0788815 | 0.81598163 | 2.9632287 | 0.35512632 | 0.65444249 | 17.016598 | 0.28284329 | 45 | 0.30000001 | 3 | 3 | 10 | 32 | 20 | 0 | 0.023941258 | 0.0062371949 | 0.00156439 | 34.139778 | 25.140163 | 18.05666 | 11.041407 | 45 | 0.30000001 | 100000 | 20 | 23 | 160 | 32 | 20 | 0 | 0 | 0.15762886 | 0.066208042 | 0.054762166 | 34.517986 | 53.128479 | 34.896107 | 21.089376 | 45 | 0.30000001 | 50000 | 20 | 33 | 0 | 100000 | 20 | 23 | 0 | 150000 | 20 | 18 | 0 | 200000 | 20 | 16 | 0 | 0 | 0 | 0 | 0 | 1.0022541 | 0.15832581 | 1.0146824 | 0.15667504 | 0 | 0 | 0 | 0 | 0.57111019 | 0.73269993 | 0.92898655 | 0.90870595 | 0 | 0 | 0 | 0 | 0.23923537 | 0.9386586 | 0.96866584 | 1.3212399 | 0 | 0 | 0 | 0 | -0.034041751 | 1.1132785 | 1.1137989 | 1.6013647
3 | 17 | 60 | 315.4917 | 1005.604 | 0.1334466 | 39.18341 | 9 | 0 | 0 | 2 | 10 | 0 | 0 | 500 | 2 | 3 | 45 | 0.30000001 | 0 | 1.692889 | 0.28795576 | 0.043735087 | 0.016893502 | 1.0584733 | 0.57996815 | 2.5327604 | 0.3568323 | 0.64849114 | 16.876577 | 0.27653074 | 45 | 0.30000001 | 3 | 3 | 10 | 32 | 20 | 0 | 0.024146352 | 0.0063839657 | 0.0018568991 | 34.085907 | 25.190472 | 17.751806 | 11.365176 | 45 | 0.30000001 | 100000 | 20 | 23 | 160 | 32 | 20 | 0 | 0 | 0.15784812 | 0.066314973 | 0.054819852 | 34.524361 | 52.994087 | 34.704208 | 21.162014 | 45 | 0.30000001 | 50000 | 20 | 33 | 0 | 100000 | 20 | 23 | 0 | 150000 | 20 | 18 | 0 | 200000 | 20 | 16 | 0 | 0 | 0 | 0 | 0 | 1.0021776 | 0.15789232 | 1.0145392 | 0.15626477 | 0 | 0 | 0 | 0 | 0.57116115 | 0.73259789 | 0.92893744 | 0.90859514 | 0 | 0 | 0 | 0 | 0.23933747 | 0.93850565 | 0.96854287 | 1.3210988 | 0 | 0 | 0 | 0 | -0.033990718 | 1.1131256 | 1.1136444 | 1.6013231
3 | 17 | 60 | 315.4917 | 1005.604 | 0.1334466 | 39.18341 | 9 | 0 | 0 | 3 | 10 | 0 | 0 | 500 | 2 | 3 | 45 | 0.30000001 | 0 | 1.692889 | 0.2943514 | 0.046842195 | 0.016748423 | 1.0556481 | 0.48715112 | 2.3555241 | 0.36559895 | 0.66413391 | 16.895159 | 0.28519699 | 45 | 0.30000001 | 3 | 3 | 10 | 32 | 20 | 0 | 0.025403103 | 0.006448959 | 0.0017958384 | 34.80875 | 25.038605 | 17.139435 | 10.486369 | 45 | 0.30000001 | 100000 | 20 | 23 | 160 | 32 | 20 | 0 | 0 | 0.1579424 | 0.066207394 | 0.05464945 | 34.556602 | 52.863075 | 34.714588 | 21.074287 | 45 | 0.30000001 | 50000 | 20 | 33 | 0 | 100000 | 20 | 23 | 0 | 150000 | 20 | 18 | 0 | 200000 | 20 | 16 | 0 | 0 | 0 | 0 | 0 | 1.0016677 | 0.15763733 | 1.013996 | 0.15609461 | 0 | 0 | 0 | 0 | 0.57111019 | 0.73226643 | 0.92864472 | 0.90841895 | 0 | 0 | 0 | 0 | 0.23943941 | 0.93827617 | 0.9683457 | 1.3209382 | 0 | 0 | 0 | 0 | -0.033812214 | 1.1129726 | 1.1134861 | 1.6011671
3 | 17 | 60 | 315.4917 | 1005.604 | 0.1334466 | 39.18341 | 9 | 0 | 0 | 4 | 10 | 0 | 0 | 500 | 2 | 3 | 45 | 0.30000001 | 0 | 1.6924446 | 0.28567854 | 0.036426608 | 0.01702917 | 1.0736409 | 0.76779473 | 2.5303943 | 0.3496061 | 0.64210337 | 16.6499 | 0.27885777 | 45 | 0.30000001 | 3 | 3 | 10 | 32 | 20 | 0 | 0.024550345 | 0.0062835617 | 0.0014589925 | 33.889938 | 24.758574 | 16.89591 | 10.703501 | 45 | 0.30000001 | 100000 | 20 | 23 | 160 | 32 | 20 | 0 | 0 | 0.15715079 | 0.066102982 | 0.054610156 | 34.610268 | 52.96814 | 34.799381 | 21.303181 | 45 | 0.30000001 | 50000 | 20 | 33 | 0 | 100000 | 20 | 23 | 0 | 150000 | 20 | 18 | 0 | 200000 | 20 | 16 | 0 | 0 | 0 | 0 | 0 | 1.0016167 | 0.15756083 | 1.0139337 | 0.1560279 | 0 | 0 | 0 | 0 | 0.57105917 | 0.73216444 | 0.9285329 | 0.90839475 | 0 | 0 | 0 | 0 | 0.23943946 | 0.93817413 | 0.96824682 | 1.3209121 | 0 | 0 | 0 | 0 | -0.033786718 | 1.1129726 | 1.1134853 | 1.6011442
3 | 17 | 60 | 315.4917 | 1005.604 | 0.1334466 | 39.18341 | 9 | 0 | 0 | 5 | 10 | 0 | 0 | 500 | 2 | 3 | 45 | 0.30000001 | 0 | 1.6946666 | 0.28587663 | 0.039528552 | 0.011212384 | 1.0946263 | 0.70514941 | 2.3592348 | 0.34486437 | 0.6417433 | 16.786251 | 0.28777039 | 45 | 0.30000001 | 3 | 3 | 10 | 32 | 20 | 0 | 0.026091319 | 0.0064857639 | 0.0018405309 | 34.097317 | 24.533609 | 16.790283 | 10.337672 | 45 | 0.30000001 | 100000 | 20 | 23 | 160 | 32 | 20 | 0 | 0 | 0.15736578 | 0.066210411 | 0.054717816 | 34.433422 | 52.904076 | 34.708263 | 21.280674 | 45 | 0.30000001 | 50000 | 20 | 33 | 0 | 100000 | 20 | 23 | 0 | 150000 | 20 | 18 | 0 | 200000 | 20 | 16 | 0 | 0 | 0 | 0 | 0 | 1.0013361 | 0.15725483 | 1.0136089 | 0.1557727 | 0 | 0 | 0 | 0 | 0.57103372 | 0.73190945 | 0.92831618 | 0.90824741 | 0 | 0 | 0 | 0 | 0.23951598 | 0.93802118 | 0.96811759 | 1.3207965 | 0 | 0 | 0 | 0 | -0.033659175 | 1.1128961 | 1.113405 | 1.6010318
3 | 17 | 60 | 315.4917 | 1005.604 | 0.1334466 | 39.18341 | 9 | 0 | 0 | 6 | 10 | 0 | 0 | 500 | 2 | 3 | 45 | 0.30000001 | 0 | 1.6924446 | 0.29504958 | 0.042102251 | 0.018307315 | 1.0816147 | 0.7536068 | 2.5888848 | 0.36387664 | 0.66438133 | 16.818615 | 0.28832135 | 45 | 0.30000001 | 3 | 3 | 10 | 32 | 20 | 0 | 0.024843547 | 0.0063486546 | 0.0017382144 | 34.11795 | 25.416714 | 17.142479 | 10.807228 | 45 | 0.30000001 | 100000 | 20 | 23 | 160 | 32 | 20 | 0 | 0 | 0.15817127 | 0.066395015 | 0.054766484 | 34.454269 | 52.849182 | 34.69701 | 20.996813 | 45 | 0.30000001 | 50000 | 20 | 33 | 0 | 100000 | 20 | 23 | 0 | 150000 | 20 | 18 | 0 | 200000 | 20 | 16 | 0 | 0 | 0 | 0 | 0 | 1.0010047 | 0.15725483 | 1.0132816 | 0.15582344 | 0 | 0 | 0 | 0 | 0.57108468 | 0.73167992 | 0.92816657 | 0.90805203 | 0 | 0 | 0 | 0 | 0.23964341 | 0.93784261 | 0.96797609 | 1.3206233 | 0 | 0 | 0 | 0 | -0.03345523 | 1.1127685 | 1.1132714 | 1.6008521
3 | 17 | 60 | 315.4917 | 1005.604 | 0.1334466 | 39.18341 | 9 | 0 | 0 | 7 | 10 | 0 | 0 | 500 | 2 | 3 | 45 | 0.30000001 | 0 | 1.6933334 | 0.29030094 | 0.046719484 | 0.01231581 | 1.0596097 | 0.70721591 | 2.9426441 | 0.35408741 | 0.65452576 | 16.805696 | 0.28452528 | 45 | 0.30000001 | 3 | 3 | 10 | 32 | 20 | 0 | 0.023329865 | 0.0061456058 | 0.0013950175 | 33.6409 | 25.091568 | 17.892744 | 11.511999 | 45 | 0.30000001 | 100000 | 20 | 23 | 160 | 32 | 20 | 0 | 0 | 0.1583586 | 0.066366546 | 0.054754406 | 34.485661 | 52.858936 | 34.641315 | 21.078749 | 45 | 0.30000001 | 50000 | 20 | 33 | 0 | 100000 | 20 | 23 | 0 | 150000 | 20 | 18 | 0 | 200000 | 20 | 16 | 0 | 0 | 0 | 0 | 0 | 1.0009792 | 0.15699984 | 1.0132169 | 0.15557873 | 0 | 0 | 0 | 0 | 0.57105917 | 0.73155248 | 0.92805046 | 0.9079892 | 0 | 0 | 0 | 0 | 0.23964338 | 0.93779165 | 0.96792674 | 1.3206103 | 0 | 0 | 0 | 0 | -0.03345526 | 1.112743 | 1.1132458 | 1.6008528
3 | 17 | 60 | 315.4917 | 1005.604 | 0.1334466 | 39.18341 | 9 | 0 | 0 | 8 | 10 | 0 | 0 | 500 | 2 | 3 | 45 | 0.30000001 | 0 | 1.6946666 | 0.28746426 | 0.041155837 | 0.014501149 | 1.0562387 | 0.55356669 | 2.4944594 | 0.3499361 | 0.6459921 | 16.692486 | 0.27731717 | 45 | 0.30000001 | 3 | 3 | 10 | 32 | 20 | 0 | 0.024992175 | 0.0063954205 | 0.0012677653 | 34.706734 | 24.977955 | 16.919455 | 10.607542 | 45 | 0.30000001 | 100000 | 20 | 23 | 160 | 32 | 20 | 0 | 0 | 0.15798324 | 0.066297375 | 0.054671086 | 34.515396 | 52.858356 | 34.755978 | 21.073471 | 45 | 0.30000001 | 50000 | 20 | 33 | 0 | 100000 | 20 | 23 | 0 | 150000 | 20 | 18 | 0 | 200000 | 20 | 16 | 0 | 0 | 0 | 0 | 0 | 1.0010047 | 0.15689784 | 1.0132262 | 0.15547539 | 0 | 0 | 0 | 0 | 0.57103366 | 0.73152697 | 0.92801464 | 0.90799397 | 0 | 0 | 0 | 0 | 0.23966891 | 0.93766415 | 0.9678095 | 1.3205521 | 0 | 0 | 0 | 0 | -0.033404276 | 1.112743 | 1.1132443 | 1.6008071
3 | 17 | 60 | 315.4917 | 1005.604 | 0.1334466 | 39.18341 | 9 | 0 | 0 | 9 | 10 | 0 | 0 | 500 | 2 | 3 | 45 | 0.30000001 | 0 | 1.695111 | 0.29469869 | 0.047623612 | 0.014015067 | 1.0690604 | 0.63475299 | 2.2994103 | 0.36429074 | 0.66397744 | 16.778534 | 0.29380819 | 45 | 0.30000001 | 3 | 3 | 10 | 32 | 20 | 0 | 0.02461124 | 0.0062748957 | 0.0015728972 | 34.292484 | 24.784622 | 17.166309 | 10.830509 | 45 | 0.30000001 | 100000 | 20 | 23 | 160 | 32 | 20 | 0 | 0 | 0.15826252 | 0.066476986 | 0.054908354 | 34.55756 | 52.870792 | 34.820686 | 21.173721 | 45 | 0.30000001 | 50000 | 20 | 33 | 0 | 100000 | 20 | 23 | 0 | 150000 | 20 | 18 | 0 | 200000 | 20 | 16 | 0 | 0 | 0 | 0 | 0 | 1.0005966 | 0.15687235 | 1.0128192 | 0.1555129 | 0 | 0 | 0 | 0 | 0.57100821 | 0.73127198 | 0.92779797 | 0.90784645 | 0 | 0 | 0 | 0 | 0.23974536 | 0.93746018 | 0.96763086 | 1.3204234 | 0 | 0 | 0 | 0 | -0.033327669 | 1.1126411 | 1.1131401 | 1.600741
3 | 17 | 60 | 315.4917 | 1005.604 | 0.1334466 | 39.18341 | 9 | 0 | 0 | 10 | 10 | 0 | 0 | 500 | 2 | 3 | 45 | 0.30000001 | 0 | 1.6937778 | 0.28694242 | 0.036005184 | 0.014691348 | 1.1106631 | 0.67058736 | 2.3238578 | 0.35405904 | 0.6448251 | 16.862558 | 0.28443196 | 45 | 0.30000001 | 3 | 3 | 10 | 32 | 20 | 0 | 0.024965502 | 0.0064287391 | 0.0017458084 | 34.411667 | 25.125908 | 17.058849 | 10.632653 | 45 | 0.30000001 | 100000 | 20 | 23 | 160 | 32 | 20 | 0 | 0 | 0.15891157 | 0.06648121 | 0.05483374 | 34.401783 | 52.918739 | 34.638069 | 20.753868 | 45 | 0.30000001 | 50000 | 20 | 33 | 0 | 100000 | 20 | 23 | 0 | 150000 | 20 | 18 | 0 | 200000 | 20 | 16 | 0 | 0 | 0 | 0 | 0 | 1.0005201 | 0.15679586 | 1.0127317 | 0.15544999 | 0 | 0 | 0 | 0 | 0.57103366 | 0.73122096 | 0.92777342 | 0.90779102 | 0 | 0 | 0 | 0 | 0.23974542 | 0.93748558 | 0.96765548 | 1.3204298 | 0 | 0 | 0 | 0 | -0.033302244 | 1.1125901 | 1.1130884 | 1.6007196
3 | 17 | 60 | 315.4917 | 1005.604 | 0.1334466 | 39.18341 | 10 | 0 | 0 | 1 | 10 | 0 | 0 | 500 | 2 | 3 | 45 | 0.30000001 | 0 | 1.6902221 | 0.29294789 | 0.041063745 | 0.01250596 | 1.0424186 | 0.73981154 | 2.5369639 | 0.35675964 | 0.65856493 | 16.045542 | 0.29045969 | 45 | 0.30000001 | 3 | 3 | 10 | 32 | 20 | 0 | 0.024017563 | 0.006319968 | 0.0014514698 | 34.100254 | 25.096924 | 17.85635 | 11.371892 | 45 | 0.30000001 | 100000 | 20 | 23 | 160 | 32 | 20 | 0 | 0 | 0.15984166 | 0.067066178 | 0.05541791 | 34.436481 | 52.953377 | 34.64518 | 20.939165 | 45 | 0.30000001 | 50000 | 20 | 33 | 0 | 100000 | 20 | 23 | 0 | 150000 | 20 | 18 | 0 | 200000 | 20 | 16 | 0 | 0 | 0 | 0 | 0 | 0.99146801 | 0.14391863 | 1.0018589 | 0.1441503 | 0 | 0 | 0 | 0 | 0.57462913 | 0.72155666 | 0.92241132 | 0.89827013 | 0 | 0 | 0 | 0 | 0.24589075 | 0.93266624 | 0.96453542 | 1.3130192 | 0 | 0 | 0 | 0 | -0.026748823 | 1.1119015 | 1.1122233 | 1.5948485
3 | 17 | 60 | 315.4917 | 1005.604 | 0.1334466 | 39.18341 | 10 | 0 | 0 | 2 | 10 | 0 | 0 | 500 | 2 | 3 | 45 | 0.30000001 | 0 | 1.6911111 | 0.28713292 | 0.044716366 | 0.012622002 | 1.06796 | 0.86816639 | 2.5131996 | 0.35080215 | 0.64655578 | 16.323483 | 0.29330626 | 45 | 0.30000001 | 3 | 3 | 10 | 32 | 20 | 0 | 0.02528837 | 0.0061795223 | 0.0014748584 | 33.863045 | 24.865551 | 17.098343 | 10.350161 | 45 | 0.30000001 | 100000 | 20 | 23 | 160 | 32 | 20 | 0 | 0 | 0.1602263 | 0.06712912 | 0.055445671 | 34.389511 | 52.794907 | 34.571625 | 21.002155 | 45 | 0.30000001 | 50000 | 20 | 33 | 0 | 100000 | 20 | 23 | 0 | 150000 | 20 | 18 | 0 | 200000 | 20 | 16 | 0 | 0 | 0 | 0 | 0 | 0.99090689 | 0.14343415 | 1.0012342 | 0.14375193 | 0 | 0 | 0 | 0 | 0.57465458 | 0.7210722 | 0.92204827 | 0.8979212 | 0 | 0 | 0 | 0 | 0.24606925 | 0.93236029 | 0.96428514 | 1.3127593 | 0 | 0 | 0 | 0 | -0.026493931 | 1.1117741 | 1.1120898 | 1.5946221
3 | 17 | 60 | 315.4917 | 1005.604 | 0.1334466 | 39.18341 | 10 | 0 | 0 | 3 | 10 | 0 | 0 | 500 | 2 | 3 | 45 | 0.30000001 | 0 | 1.6902223 | 0.29501787 | 0.047270976 | 0.015265359 | 1.0585151 | 0.80882442 | 2.3918152 | 0.3634696 | 0.66545284 | 16.700827 | 0.28893507 | 45 | 0.30000001 | 3 | 3 | 10 | 32 | 20 | 0 | 0.025237698 | 0.006502647 | 0.0014640968 | 33.770493 | 24.468121 | 17.135269 | 10.801993 | 45 | 0.30000001 | 100000 | 20 | 23 | 160 | 32 | 20 | 0 | 0 | 0.16017677 | 0.066994883 | 0.055331528 | 34.379982 | 52.759396 | 34.551289 | 20.889084 | 45 | 0.30000001 | 50000 | 20 | 33 | 0 | 100000 | 20 | 23 | 0 | 150000 | 20 | 18 | 0 | 200000 | 20 | 16 | 0 | 0 | 0 | 0 | 0 | 0.99075389 | 0.14312814 | 1.0010389 | 0.1434713 | 0 | 0 | 0 | 0 | 0.57465458 | 0.72089374 | 0.92190874 | 0.89780056 | 0 | 0 | 0 | 0 | 0.24612024 | 0.9322328 | 0.96417487 | 1.3126744 | 0 | 0 | 0 | 0 | -0.026366357 | 1.111774 | 1.1120865 | 1.5945075
3 | 17 | 60 | 315.4917 | 1005.604 | 0.1334466 | 39.18341 | 10 | 0 | 0 | 4 | 10 | 0 | 0 | 500 | 2 | 3 | 45 | 0.30000001 | 0 | 1.6919999 | 0.29107964 | 0.04587362 | 0.0091047436 | 1.0159792 | 0.62906271 | 2.4409602 | 0.35671097 | 0.6550914 | 16.35461 | 0.27380061 | 45 | 0.30000001 | 3 | 3 | 10 | 32 | 20 | 0 | 0.024076164 | 0.0062017338 | 0.0013891488 | 33.866543 | 24.877129 | 17.274225 | 10.797162 | 45 | 0.30000001 | 100000 | 20 | 23 | 160 | 32 | 20 | 0 | 0 | 0.16003719 | 0.067182206 | 0.055493891 | 34.334122 | 53.037422 | 34.720135 | 21.224245 | 45 | 0.30000001 | 50000 | 20 | 33 | 0 | 100000 | 20 | 23 | 0 | 150000 | 20 | 18 | 0 | 200000 | 20 | 16 | 0 | 0 | 0 | 0 | 0 | 0.99037135 | 0.14300066 | 1.0006421 | 0.14339986 | 0 | 0 | 0 | 0 | 0.57460362 | 0.72063869 | 0.92167753 | 0.89767134 | 0 | 0 | 0 | 0 | 0.24619678 | 0.93200326 | 0.96397245 | 1.3125368 | 0 | 0 | 0 | 0 | -0.026238894 | 1.1116211 | 1.1119307 | 1.5943961
3 | 17 | 60 | 315.4917 | 1005.604 | 0.1334466 | 39.18341 | 10 | 0 | 0 | 5 | 10 | 0 | 0 | 500 | 2 | 3 | 45 | 0.30000001 | 0 | 1.6911111 | 0.28613868 | 0.046519041 | 0.016753882 | 1.0889645 | 0.71503526 | 2.5766559 | 0.35376805 | 0.64544231 | 17.127443 | 0.28603446 | 45 | 0.30000001 | 3 | 3 | 10 | 32 | 20 | 0 | 0.02432064 | 0.006376395 | 0.0015066727 | 33.833248 | 24.905878 | 17.751205 | 11.315729 | 45 | 0.30000001 | 100000 | 20 | 23 | 160 | 32 | 20 | 0 | 0 | 0.16012302 | 0.067048326 | 0.055392914 | 34.395237 | 52.751938 | 34.63369 | 20.968161 | 45 | 0.30000001 | 50000 | 20 | 33 | 0 | 100000 | 20 | 23 | 0 | 150000 | 20 | 18 | 0 | 200000 | 20 | 16 | 0 | 0 | 0 | 0 | 0 | 0.99019289 | 0.14279668 | 1.0004363 | 0.14322355 | 0 | 0 | 0 | 0 | 0.57465458 | 0.72046024 | 0.92156976 | 0.89750737 | 0 | 0 | 0 | 0 | 0.24629875 | 0.93192673 | 0.96392453 | 1.3124143 | 0 | 0 | 0 | 0 | -0.026187899 | 1.1115446 | 1.111853 | 1.5943519
3 | 17 | 60 | 315.4917 | 1005.604 | 0.1334466 | 39.18341 | 10 | 0 | 0 | 6 | 10 | 0 | 0 | 500 | 2 | 3 | 45 | 0.30000001 | 0 | 1.6911111 | 0.28755549 | 0.038324878 | 0.01443689 | 1.0797267 | 0.81054652 | 2.7347555 | 0.34699959 | 0.64580005 | 16.694403 | 0.28435794 | 45 | 0.30000001 | 3 | 3 | 10 | 32 | 20 | 0 | 0.024788393 | 0.0063275378 | 0.0013585843 | 33.946079 | 25.819653 | 17.786919 | 11.101032 | 45 | 0.30000001 | 100000 | 20 | 23 | 160 | 32 | 20 | 0 | 0 | 0.16002999 | 0.067058995 | 0.05542402 | 34.329529 | 52.865471 | 34.691628 | 21.035229 | 45 | 0.30000001 | 50000 | 20 | 33 | 0 | 100000 | 20 | 23 | 0 | 150000 | 20 | 18 | 0 | 200000 | 20 | 16 | 0 | 0 | 0 | 0 | 0 | 0.99006546 | 0.14287317 | 1.0003211 | 0.14331742 | 0 | 0 | 0 | 0 | 0.57468009 | 0.72033268 | 0.92148596 | 0.89739943 | 0 | 0 | 0 | 0 | 0.24634971 | 0.93187577 | 0.96388829 | 1.3123497 | 0 | 0 | 0 | 0 | -0.026136857 | 1.1115446 | 1.1118518 | 1.594306
3 | 17 | 60 | 315.4917 | 1005.604 | 0.1334466 | 39.18341 | 10 | 0 | 0 | 7 | 10 | 0 | 0 | 500 | 2 | 3 | 45 | 0.30000001 | 0 | 1.6915557 | 0.29466367 | 0.046289317 | 0.0089142686 | 1.0737963 | 0.78960341 | 2.7294178 | 0.36372748 | 0.66388208 | 16.717869 | 0.29286405 | 45 | 0.30000001 | 3 | 3 | 10 | 32 | 20 | 0 | 0.02379222 | 0.0064304322 | 0.0016999471 | 34.196861 | 25.387409 | 18.376036 | 11.842293 | 45 | 0.30000001 | 100000 | 20 | 23 | 160 | 32 | 20 | 0 | 0 | 0.16033524 | 0.06717363 | 0.055530295 | 34.267513 | 52.840225 | 34.81263 | 20.954596 | 45 | 0.30000001 | 50000 | 20 | 33 | 0 | 100000 | 20 | 23 | 0 | 150000 | 20 | 18 | 0 | 200000 | 20 | 16 | 0 | 0 | 0 | 0 | 0 | 0.98981041 | 0.14251618 | 1.0000178 | 0.14300053 | 0 | 0 | 0 | 0 | 0.57465464 | 0.72017968 | 0.92135048 | 0.89731747 | 0 | 0 | 0 | 0 | 0.24642622 | 0.93169725 | 0.96373528 | 1.3122256 | 0 | 0 | 0 | 0 | -0.026034901 | 1.1114936 | 1.1117984 | 1.5942154
3 | 17 | 60 | 315.4917 | 1005.604 | 0.1334466 | 39.18341 | 10 | 0 | 0 | 8 | 10 | 0 | 0 | 500 | 2 | 3 | 45 | 0.30000001 | 0 | 1.6924446 | 0.28478903 | 0.042464606 | 0.014617302 | 1.0536493 | 0.83051592 | 2.4039724 | 0.35371569 | 0.64130318 | 16.56517 | 0.27640584 | 45 | 0.30000001 | 3 | 3 | 10 | 32 | 20 | 0 | 0.024213165 | 0.0063107545 | 0.0015579978 | 34.281628 | 25.545765 | 17.31349 | 10.971232 | 45 | 0.30000001 | 100000 | 20 | 23 | 160 | 32 | 20 | 0 | 0 | 0.16015984 | 0.067104928 | 0.05546708 | 34.432262 | 52.845139 | 34.717388 | 20.954662 | 45 | 0.30000001 | 50000 | 20 | 33 | 0 | 100000 | 20 | 23 | 0 | 150000 | 20 | 18 | 0 | 200000 | 20 | 16 | 0 | 0 | 0 | 0 | 0 | 0.9897849 | 0.14246517 | 0.99998522 | 0.14295368 | 0 | 0 | 0 | 0 | 0.57462907 | 0.7201032 | 0.92127478 | 0.89728737 | 0 | 0 | 0 | 0 | 0.24640079 | 0.93159533 | 0.9636302 | 1.312224 | 0 | 0 | 0 | 0 | -0.025932956 | 1.1114426 | 1.1117451 | 1.5941248
3 | 17 | 60 | 315.4917 | 1005.604 | 0.1334466 | 39.18341 | 10 | 0 | 0 | 9 | 10 | 0 | 0 | 500 | 2 | 3 | 45 | 0.30000001 | 0 | 1.695111 | 0.27882519 | 0.043637004 | 0.012922567 | 1.0981624 | 0.83683586 | 2.9618897 | 0.34448475 | 0.6270867 | 17.165285 | 0.27809829 | 45 | 0.30000001 | 3 | 3 | 10 | 32 | 20 | 0 | 0.025237378 | 0.0063411342 | 0.0015215564 | 34.354794 | 24.540909 | 17.080364 | 10.750781 | 45 | 0.30000001 | 100000 | 20 | 23 | 160 | 32 | 20 | 0 | 0 | 0.15948172 | 0.067106143 | 0.055513091 | 34.521263 | 52.95961 | 34.841484 | 21.188974 | 45 | 0.30000001 | 50000 | 20 | 33 | 0 | 100000 | 20 | 23 | 0 | 150000 | 20 | 18 | 0 | 200000 | 20 | 16 | 0 | 0 | 0 | 0 | 0 | 0.98958093 | 0.1420317 | 0.99972165 | 0.14255357 | 0 | 0 | 0 | 0 | 0.57465458 | 0.7198227 | 0.92107147 | 0.89707577 | 0 | 0 | 0 | 0 | 0.2464772 | 0.93146783 | 0.96352649 | 1.3121135 | 0 | 0 | 0 | 0 | -0.025881924 | 1.1113915 | 1.1116929 | 1.59408
3 | 17 | 60 | 315.4917 | 1005.604 | 0.1334466 | 39.18341 | 10 | 0 | 0 | 10 | 10 | 0 | 0 | 500 | 2 | 3 | 45 | 0.30000001 | 0 | 1.6911111 | 0.29538313 | 0.045286715 | 0.01368892 | 1.063965 | 0.55827963 | 2.8391819 | 0.36937958 | 0.66593975 | 17.32214 | 0.27566478 | 45 | 0.30000001 | 3 | 3 | 10 | 32 | 20 | 0 | 0.024505801 | 0.0063913865 | 0.0014768653 | 34.390266 | 24.979977 | 17.610651 | 11.341414 | 45 | 0.30000001 | 100000 | 20 | 23 | 160 | 32 | 20 | 0 | 0 | 0.16022637 | 0.06716346 | 0.055462345 | 34.446548 | 52.959145 | 34.819008 | 21.092272 | 45 | 0.30000001 | 50000 | 20 | 33 | 0 | 100000 | 20 | 23 | 0 | 150000 | 20 | 18 | 0 | 200000 | 20 | 16 | 0 | 0 | 0 | 0 | 0 | 0.98932588 | 0.14208269 | 0.99947643 | 0.14264032 | 0 | 0 | 0 | 0 | 0.57457811 | 0.71977168 | 0.92098385 | 0.89710611 | 0 | 0 | 0 | 0 | 0.24652825 | 0.93136573 | 0.9634409 | 1.3120352 | 0 | 0 | 0 | 0 | -0.025856353 | 1.1112896 | 1.1115904 | 1.5940591
3 | 23 | 60 | 394.3409 | 957.7379 | 0.08376488 | 81.92415 | 1 | 0 | 0 | 1 | 10 | 0 | 0 | 500 | 2 | 3 | 45 | 0.30000001 | 0 | 1.8213334 | 0.4019981 | 0.026871037 | 0.020041354 | 0.96738589 | 1.2129835 | 2.3551297 | 0.45728993 | 0.89906967 | 14.378534 | 0.37298757 | 45 | 0.30000001 | 3 | 3 | 10 | 32 | 20 | 0 | 0.027871918 | 0.0070868926 | 0.00192809 | 31.862026 | 26.261059 | 18.588877 | 11.927009 | 45 | 0.30000001 | 100000 | 20 | 23 | 160 | 32 | 20 | 0 | 0 | 0.19575158 | 0.081047818 | 0.073729143 | 32.342823 | 55.725822 | 36.421055 | 22.13492 | 45 | 0.30000001 | 50000 | 20 | 33 | 0 | 100000 | 20 | 23 | 0 | 150000 | 20 | 18 | 0 | 200000 | 20 | 16 | 0 | 0 | 0 | 0 | 0 | 0.94345248 | 0.064105503 | 0.94562787 | 0.067843504 | 0 | 0 | 0 | 0 | 0.59686458 | 0.66721743 | 0.89522421 | 0.84099609 | 0 | 0 | 0 | 0 | 0.28120738 | 0.90566236 | 0.94831532 | 1.2697353 | 0 | 0 | 0 | 0 | 0.01144927 | 1.1055012 | 1.1055604 | 1.5604401
3 | 23 | 60 | 394.3409 | 957.7379 | 0.08376488 | 81.92415 | 1 | 0 | 0 | 2 | 10 | 0 | 0 | 500 | 2 | 3 | 45 | 0.30000001 | 0 | 1.8239999 | 0.3990804 | 0.029842749 | 0.017502312 | 0.96439278 | 1.2817422 | 2.0035472 | 0.4514181 | 0.89128321 | 14.170616 | 0.37591898 | 45 | 0.30000001 | 3 | 3 | 10 | 32 | 20 | 0 | 0.027874704 | 0.0069898255 | 0.0016587395 | 32.222794 | 26.188074 | 18.140879 | 11.794109 | 45 | 0.30000001 | 100000 | 20 | 23 | 160 | 32 | 20 | 0 | 0 | 0.19443861 | 0.080560498 | 0.073428407 | 31.967297 | 55.676743 | 36.464508 | 22.176603 | 45 | 0.30000001 | 50000 | 20 | 33 | 0 | 100000 | 20 | 23 | 0 | 150000 | 20 | 18 | 0 | 200000 | 20 | 16 | 0 | 0 | 0 | 0 | 0 | 0.94368201 | 0.0643095 | 0.94587076 | 0.068042226 | 0 | 0 | 0 | 0 | 0.5969156 | 0.66729397 | 0.89531529 | 0.84101063 | 0 | 0 | 0 | 0 | 0.28105447 | 0.90566242 | 0.94827002 | 1.2698894 | 0 | 0 | 0 | 0 | 0.011423701 | 1.1054757 | 1.1055347 | 1.560463
3 | 23 | 60 | 394.3409 | 957.7379 | 0.08376488 | 81.92415 | 1 | 0 | 0 | 3 | 10 | 0 | 0 | 500 | 2 | 3 | 45 | 0.30000001 | 0 | 1.8239999 | 0.39460564 | 0.025007308 | 0.013553323 | 0.97757936 | 1.2696841 | 2.0209863 | 0.43960822 | 0.88038003 | 14.560352 | 0.35935211 | 45 | 0.30000001 | 3 | 3 | 10 | 32 | 20 | 0 | 0.028777249 | 0.0070762839 | 0.0016183788 | 32.234394 | 26.190571 | 18.207827 | 11.84186 | 45 | 0.30000001 | 100000 | 20 | 23 | 160 | 32 | 20 | 0 | 0 | 0.19472051 | 0.080595911 | 0.073501714 | 31.904484 | 55.608513 | 36.467682 | 22.18998 | 45 | 0.30000001 | 50000 | 20 | 33 | 0 | 100000 | 20 | 23 | 0 | 150000 | 20 | 18 | 0 | 200000 | 20 | 16 | 0 | 0 | 0 | 0 | 0 | 0.94329947 | 0.064156502 | 0.94547868 | 0.067908287 | 0 | 0 | 0 | 0 | 0.59678805 | 0.66708994 | 0.89507818 | 0.84096485 | 0 | 0 | 0 | 0 | 0.28102896 | 0.90540743 | 0.94801891 | 1.2698354 | 0 | 0 | 0 | 0 | 0.011474703 | 1.1053482 | 1.1054078 | 1.5604156
3 | 23 | 60 | 394.3409 | 957.7379 | 0.08376488 | 81.92415 | 1 | 0 | 0 | 4 | 10 | 0 | 0 | 500 | 2 | 3 | 45 | 0.30000001 | 0 | 1.8239999 | 0.40475154 | 0.026587259 | 0.016213326 | 0.97918284 | 1.4794188 | 2.1584396 | 0.45385575 | 0.90386164 | 14.384138 | 0.37417608 | 45 | 0.30000001 | 3 | 3 | 10 | 32 | 20 | 0 | 0.027424991 | 0.0069611883 | 0.0019804128 | 32.145454 | 26.838943 | 18.531292 | 11.926992 | 45 | 0.30000001 | 100000 | 20 | 23 | 160 | 32 | 20 | 0 | 0 | 0.19393992 | 0.080433071 | 0.073513448 | 31.761864 | 55.671135 | 36.499992 | 22.224272 | 45 | 0.30000001 | 50000 | 20 | 33 | 0 | 100000 | 20 | 23 | 0 | 150000 | 20 | 18 | 0 | 200000 | 20 | 16 | 0 | 0 | 0 | 0 | 0 | 0.94329953 | 0.06392701 | 0.94546318 | 0.067666113 | 0 | 0 | 0 | 0 | 0.59678805 | 0.66696244 | 0.89498317 | 0.8408699 | 0 | 0 | 0 | 0 | 0.28110546 | 0.90543282 | 0.94806588 | 1.2697662 | 0 | 0 | 0 | 0 | 0.011449266 | 1.1052972 | 1.1053565 | 1.5604382
3 | 23 | 60 | 394.3409 | 957.7379 | 0.08376488 | 81.92415 | 1 | 0 | 0 | 5 | 10 | 0 | 0 | 500 | 2 | 3 | 45 | 0.30000001 | 0 | 1.8226666 | 0.40409595 | 0.02494365 | 0.015548237 | 0.94657302 | 0.99955988 | 2.1449423 | 0.45481756 | 0.90291226 | 14.085316 | 0.36487031 | 45 | 0.30000001 | 3 | 3 | 10 | 32 | 20 | 0 | 0.027090006 | 0.0068546087 | 0.0017608148 | 31.837589 | 26.24374 | 18.541637 | 12.225367 | 45 | 0.30000001 | 100000 | 20 | 23 | 160 | 32 | 20 | 0 | 0 | 0.19497231 | 0.08060886 | 0.073548779 | 32.281963 | 55.616779 | 36.481205 | 22.158636 | 45 | 0.30000001 | 50000 | 20 | 33 | 0 | 100000 | 20 | 23 | 0 | 150000 | 20 | 18 | 0 | 200000 | 20 | 16 | 0 | 0 | 0 | 0 | 0 | 0.94317198 | 0.063952506 | 0.94533765 | 0.067702144 | 0 | 0 | 0 | 0 | 0.59676254 | 0.66691142 | 0.89492816 | 0.8408531 | 0 | 0 | 0 | 0 | 0.281131 | 0.90530539 | 0.94795173 | 1.2697006 | 0 | 0 | 0 | 0 | 0.011449264 | 1.1051953 | 1.1052545 | 1.5604372
3 | 23 | 60 | 394.3409 | 957.7379 | 0.08376488 | 81.92415 | 1 | 0 | 0 | 6 | 10 | 0 | 0 | 500 | 2 | 3 | 45 | 0.30000001 | 0 | 1.8253334 | 0.39316541 | 0.025046183 | 0.016483158 | 0.96518373 | 1.2685816 | 2.0613306 | 0.44150251 | 0.87727714 | 14.301184 | 0.3606157 | 45 | 0.30000001 | 3 | 3 | 10 | 32 | 20 | 0 | 0.027893033 | 0.0070336023 | 0.0022252758 | 32.352898 | 26.168062 | 17.824284 | 11.442018 | 45 | 0.30000001 | 100000 | 20 | 23 | 160 | 32 | 20 | 0 | 0 | 0.19391721 | 0.080363877 | 0.073507488 | 31.975838 | 55.789612 | 36.559032 | 22.183487 | 45 | 0.30000001 | 50000 | 20 | 33 | 0 | 100000 | 20 | 23 | 0 | 150000 | 20 | 18 | 0 | 200000 | 20 | 16 | 0 | 0 | 0 | 0 | 0 | 0.94299352 | 0.063876003 | 0.94515443 | 0.067634165 | 0 | 0 | 0 | 0 | 0.59673703 | 0.6668604 | 0.89487308 | 0.84083635 | 0 | 0 | 0 | 0 | 0.28110546 | 0.90520334 | 0.94784671 | 1.2696944 | 0 | 0 | 0 | 0 | 0.011423702 | 1.1051698 | 1.1052288 | 1.5604601
3 | 23 | 60 | 394.3409 | 957.7379 | 0.08376488 | 81.92415 | 1 | 0 | 0 | 7 | 10 | 0 | 0 | 500 | 2 | 3 | 45 | 0.30000001 | 0 | 1.8235556 | 0.3979727 | 0.027026352 | 0.018023286 | 0.94996458 | 0.90474594 | 2.4986012 | 0.45896417 | 0.88971055 | 14.210823 | 0.36369413 | 45 | 0.30000001 | 3 | 3 | 10 | 32 | 20 | 0 | 0.026625752 | 0.0068028625 | 0.0016677645 | 32.301922 | 27.082333 | 18.664211 | 11.611156 | 45 | 0.30000001 | 100000 | 20 | 23 | 160 | 32 | 20 | 0 | 0 | 0.1954762 | 0.080628492 | 0.073637277 | 32.422009 | 55.611267 | 36.293957 | 21.909889 | 45 | 0.30000001 | 50000 | 20 | 33 | 0 | 100000 | 20 | 23 | 0 | 150000 | 20 | 18 | 0 | 200000 | 20 | 16 | 0 | 0 | 0 | 0 | 0 | 0.94299352 | 0.063876003 | 0.94515443 | 0.067634165 | 0 | 0 | 0 | 0 | 0.59671158 | 0.66675842 | 0.89478016 | 0.84078151 | 0 | 0 | 0 | 0 | 0.28107995 | 0.90512693 | 0.94776618 | 1.2696962 | 0 | 0 | 0 | 0 | 0.01147469 | 1.1050678 | 1.1051275 | 1.560413
3 | 23 | 60 | 394.3409 | 957.7379 | 0.08376488 | 81.92415 | 1 | 0 | 0 | 8 | 10 | 0 | 0 | 500 | 2 | 3 | 45 | 0.30000001 | 0 | 1.8253334 | 0.39348942 | 0.019479524 | 0.019205846 | 0.94438529 | 1.2443819 | 2.6625984 | 0.44114107 | 0.87739778 | 14.096198 | 0.35298663 | 45 | 0.30000001 | 3 | 3 | 10 | 32 | 20 | 0 | 0.027677901 | 0.007027775 | 0.0016865352 | 32.638187 | 27.090763 | 19.208698 | 12.230434 | 45 | 0.30000001 | 100000 | 20 | 23 | 160 | 32 | 20 | 0 | 0 | 0.19459164 | 0.080577701 | 0.073721319 | 31.957607 | 55.671768 | 36.376465 | 22.051411 | 45 | 0.30000001 | 50000 | 20 | 33 | 0 | 100000 | 20 | 23 | 0 | 150000 | 20 | 18 | 0 | 200000 | 20 | 16 | 0 | 0 | 0 | 0 | 0 | 0.94309551 | 0.063825011 | 0.94525278 | 0.067573048 | 0 | 0 | 0 | 0 | 0.5967626 | 0.66670746 | 0.89477617 | 0.84070104 | 0 | 0 | 0 | 0 | 0.28110537 | 0.90512693 | 0.94777369 | 1.2696706 | 0 | 0 | 0 | 0 | 0.011449262 | 1.1050932 | 1.1051526 | 1.5604362
3 | 23 | 60 | 394.3409 | 957.7379 | 0.08376488 | 81.92415 | 1 | 0 | 0 | 9 | 10 | 0 | 0 | 500 | 2 | 3 | 45 | 0.30000001 | 0 | 1.8244445 | 0.39462703 | 0.025299661 | 0.011682783 | 0.95972586 | 1.1351072 | 1.5954728 | 0.44436809 | 0.88106769 | 14.280926 | 0.35718831 | 45 | 0.30000001 | 3 | 3 | 10 | 32 | 20 | 0 | 0.026870243 | 0.0068838433 | 0.001719215 | 32.22562 | 27.656219 | 19.317352 | 12.259707 | 45 | 0.30000001 | 100000 | 20 | 23 | 160 | 32 | 20 | 0 | 0 | 0.19648165 | 0.080627464 | 0.07365831 | 32.820427 | 55.546181 | 36.016087 | 21.638691 | 45 | 0.30000001 | 50000 | 20 | 33 | 0 | 100000 | 20 | 23 | 0 | 150000 | 20 | 18 | 0 | 200000 | 20 | 16 | 0 | 0 | 0 | 0 | 0 | 0.94307005 | 0.063901514 | 0.94523251 | 0.067655616 | 0 | 0 | 0 | 0 | 0.59671158 | 0.66683495 | 0.89483714 | 0.84083855 | 0 | 0 | 0 | 0 | 0.28100345 | 0.90522885 | 0.94784081 | 1.2698052 | 0 | 0 | 0 | 0 | 0.011398273 | 1.1051953 | 1.1052541 | 1.5604833
3 | 23 | 60 | 394.3409 | 957.7379 | 0.08376488 | 81.92415 | 1 | 0 | 0 | 10 | 10 | 0 | 0 | 500 | 2 | 3 | 45 | 0.30000001 | 0 | 1.8266668 | 0.39655292 | 0.027487077 | 0.01061259 | 0.94445211 | 1.3751006 | 2.1168435 | 0.44246987 | 0.88435006 | 14.021049 | 0.35700679 | 45 | 0.30000001 | 3 | 3 | 10 | 32 | 20 | 0 | 0.027104639 | 0.007013781 | 0.0014147062 | 32.290897 | 26.684456 | 18.88835 | 12.174314 | 45 | 0.30000001 | 100000 | 20 | 23 | 160 | 32 | 20 | 0 | 0 | 0.19427532 | 0.080447771 | 0.073668711 | 31.903824 | 55.698368 | 36.504997 | 22.216808 | 45 | 0.30000001 | 50000 | 20 | 33 | 0 | 100000 | 20 | 23 | 0 | 150000 | 20 | 18 | 0 | 200000 | 20 | 16 | 0 | 0 | 0 | 0 | 0 | 0.94304454 | 0.063595518 | 0.94518644 | 0.067334443 | 0 | 0 | 0 | 0 | 0.59666055 | 0.66668195 | 0.89468914 | 0.84076703 | 0 | 0 | 0 | 0 | 0.28115645 | 0.90517783 | 0.94783747 | 1.2696351 | 0 | 0 | 0 | 0 | 0.011449262 | 1.1051443 | 1.1052035 | 1.5604367
3 | 23 | 60 | 394.3409 | 957.7379 | 0.08376488 | 81.92415 | 2 | 0 | 0 | 1 | 10 | 0 | 0 | 500 | 2 | 3 | 45 | 0.30000001 | 0 | 1.8266668 | 0.41441578 | 0.027156789 | 0.021784054 | 0.96111828 | 1.0372376 | 2.099802 | 0.4697749 | 0.92598283 | 14.353905 | 0.37376937 | 45 | 0.30000001 | 3 | 3 | 10 | 32 | 20 | 0 | 0.028941361 | 0.0072307745 | 0.001832366 | 32.014767 | 26.985519 | 18.221634 | 11.724249 | 45 | 0.30000001 | 100000 | 20 | 23 | 160 | 32 | 20 | 0 | 0 | 0.20117572 | 0.082510948 | 0.075002939 | 32.273525 | 55.334068 | 35.961159 | 21.856005 | 45 | 0.30000001 | 50000 | 20 | 33 | 0 | 100000 | 20 | 23 | 0 | 150000 | 20 | 18 | 0 | 200000 | 20 | 16 | 0 | 0 | 0 | 0 | 0 | 0.93804669 | 0.058929127 | 0.93989587 | 0.062738657 | 0 | 0 | 0 | 0 | 0.59729803 | 0.6623981 | 0.89192837 | 0.83703142 | 0 | 0 | 0 | 0 | 0.28329846 | 0.90222001 | 0.94565266 | 1.2665441 | 0 | 0 | 0 | 0 | 0.014458125 | 1.1037927 | 1.1038873 | 1.5576985
3 | 23 | 60 | 394.3409 | 957.7379 | 0.08376488 | 81.92415 | 2 | 0 | 0 | 2 | 10 | 0 | 0 | 500 | 2 | 3 | 45 | 0.30000001 | 0 | 1.8275557 | 0.41633219 | 0.032333747 | 0.024839235 | 0.98581231 | 1.0538421 | 2.4434466 | 0.47844023 | 0.9313823 | 14.861734 | 0.3945204 | 45 | 0.30000001 | 3 | 3 | 10 | 32 | 20 | 0 | 0.029087957 | 0.0072860569 | 0.0019071987 | 32.827038 | 26.43438 | 18.914345 | 12.469355 | 45 | 0.30000001 | 100000 | 20 | 23 | 160 | 32 | 20 | 0 | 0 | 0.20088896 | 0.08272735 | 0.075168923 | 32.017426 | 55.304726 | 36.213612 | 21.990494 | 45 | 0.30000001 | 50000 | 20 | 33 | 0 | 100000 | 20 | 23 | 0 | 150000 | 20 | 18 | 0 | 200000 | 20 | 16 | 0 | 0 | 0 | 0 | 0 | 0.93768966 | 0.059082124 | 0.93954915 | 0.062925003 | 0 | 0 | 0 | 0 | 0.59706861 | 0.66209209 | 0.89154744 | 0.83699268 | 0 | 0 | 0 | 0 | 0.28327289 | 0.90199035 | 0.94542593 | 1.2664971 | 0 | 0 | 0 | 0 | 0.014458206 | 1.1035378 | 1.1036325 | 1.5576954
3 | 23 | 60 | 394.3409 | 957.7379 | 0.08376488 | 81.92415 | 2 | 0 | 0 | 3 | 10 | 0 | 0 | 500 | 2 | 3 | 45 | 0.30000001 | 0 | 1.832 | 0.40695035 | 0.030444905 | 0.013875071 | 0.98693287 | 1.2534151 | 1.9625168 | 0.4616431 | 0.9077518 | 14.466256 | 0.38372886 | 45 | 0.30000001 | 3 | 3 | 10 | 32 | 20 | 0 | 0.030192535 | 0.0075176926 | 0.0018791128 | 32.461136 | 26.449162 | 18.651127 | 11.73385 | 45 | 0.30000001 | 100000 | 20 | 23 | 160 | 32 | 20 | 0 | 0 | 0.20084292 | 0.082643248 | 0.075104289 | 32.067532 | 55.406509 | 36.044731 | 21.985548 | 45 | 0.30000001 | 50000 | 20 | 33 | 0 | 100000 | 20 | 23 | 0 | 150000 | 20 | 18 | 0 | 200000 | 20 | 16 | 0 | 0 | 0 | 0 | 0 | 0.93761313 | 0.058852632 | 0.93945837 | 0.062686324 | 0 | 0 | 0 | 0 | 0.59696662 | 0.6619646 | 0.89138448 | 0.83698183 | 0 | 0 | 0 | 0 | 0.28334936 | 0.90186298 | 0.94532728 | 1.2663796 | 0 | 0 | 0 | 0 | 0.014509186 | 1.1035123 | 1.1036077 | 1.5576489
3 | 23 | 60 | 394.3409 | 957.7379 | 0.08376488 | 81.92415 | 2 | 0 | 0 | 4 | 10 | 0 | 0 | 500 | 2 | 3 | 45 | 0.30000001 | 0 | 1.8275557 | 0.41238546 | 0.028604111 | 0.02082615 | 0.97437286 | 1.2006073 | 2.0840073 | 0.4706232 | 0.92193758 | 14.306434 | 0.38648379 | 45 | 0.30000001 | 3 | 3 | 10 | 32 | 20 | 0 | 0.029412027 | 0.0072569214 | 0.0018458171 | 31.41647 | 26.057098 | 18.268848 | 12.36072 | 45 | 0.30000001 | 100000 | 20 | 23 | 160 | 32 | 20 | 0 | 0 | 0.20225748 | 0.082768805 | 0.075202346 | 32.234482 | 55.106827 | 36.013733 | 21.675905 | 45 | 0.30000001 | 50000 | 20 | 33 | 0 | 100000 | 20 | 23 | 0 | 150000 | 20 | 18 | 0 | 200000 | 20 | 16 | 0 | 0 | 0 | 0 | 0 | 0.93746018 | 0.058954626 | 0.9393121 | 0.0628049 | 0 | 0 | 0 | 0 | 0.59696662 | 0.66193908 | 0.89136553 | 0.8369627 | 0 | 0 | 0 | 0 | 0.28332385 | 0.90183747 | 0.94529533 | 1.2663972 | 0 | 0 | 0 | 0 | 0.014534638 | 1.1034868 | 1.1035825 | 1.5576255
3 | 23 | 60 | 394.3409 | 957.7379 | 0.08376488 | 81.92415 | 2 | 0 | 0 | 5 | 10 | 0 | 0 | 500 | 2 | 3 | 45 | 0.30000001 | 0 | 1.8333333 | 0.40831095 | 0.036497589 | 0.013444507 | 1.0049322 | 1.4394649 | 2.6751969 | 0.46997455 | 0.91135132 | 15.111393 | 0.38085225 | 45 | 0.30000001 | 3 | 3 | 10 | 32 | 20 | 0 | 0.028953068 | 0.0075052418 | 0.0018066873 | 32.160767 | 27.106873 | 18.428549 | 12.025231 | 45 | 0.30000001 | 100000 | 20 | 23 | 160 | 32 | 20 | 0 | 0 | 0.20133433 | 0.08274854 | 0.075232707 | 32.01292 | 55.423981 | 36.059975 | 21.846455 | 45 | 0.30000001 | 50000 | 20 | 33 | 0 | 100000 | 20 | 23 | 0 | 150000 | 20 | 18 | 0 | 200000 | 20 | 16 | 0 | 0 | 0 | 0 | 0 | 0.93738365 | 0.058725137 | 0.93922138 | 0.062566154 | 0 | 0 | 0 | 0 | 0.5969156 | 0.66178608 | 0.89121771 | 0.83689022 | 0 | 0 | 0 | 0 | 0.28337488 | 0.90165895 | 0.9451403 | 1.2662891 | 0 | 0 | 0 | 0 | 0.014611104 | 1.1033593 | 1.1034561 | 1.5575547
3 | 23 | 60 | 394.3409 | 957.7379 | 0.08376488 | 81.92415 | 2 | 0 | 0 | 6 | 10 | 0 | 0 | 500 | 2 | 3 | 45 | 0.30000001 | 0 | 1.8293333 | 0.41005397 | 0.027546661 | 0.020107256 | 0.98965907 | 1.2268003 | 2.3685615 | 0.46436459 | 0.91587156 | 14.722702 | 0.3841047 | 45 | 0.30000001 | 3 | 3 | 10 | 32 | 20 | 0 | 0.029578481 | 0.0072596613 | 0.0017622884 | 32.528893 | 26.262562 | 18.474092 | 12.071546 | 45 | 0.30000001 | 100000 | 20 | 23 | 160 | 32 | 20 | 0 | 0 | 0.20104596 | 0.082871616 | 0.075425565 | 31.753662 | 55.484516 | 36.233429 | 22.000341 | 45 | 0.30000001 | 50000 | 20 | 33 | 0 | 100000 | 20 | 23 | 0 | 150000 | 20 | 18 | 0 | 200000 | 20 | 16 | 0 | 0 | 0 | 0 | 0 | 0.93723071 | 0.058801629 | 0.9390735 | 0.062657632 | 0 | 0 | 0 | 0 | 0.59686458 | 0.66173506 | 0.89114565 | 0.83689439 | 0 | 0 | 0 | 0 | 0.28329843 | 0.90155697 | 0.94502008 | 1.2663339 | 0 | 0 | 0 | 0 | 0.014662145 | 1.1033593 | 1.1034567 | 1.5575085
3 | 23 | 60 | 394.3409 | 957.7379 | 0.08376488 | 81.92415 | 2 | 0 | 0 | 7 | 10 | 0 | 0 | 500 | 2 | 3 | 45 | 0.30000001 | 0 | 1.827111 | 0.42201024 | 0.02611888 | 0.015684856 | 0.96769786 | 1.0533652 | 2.0242972 | 0.4673925 | 0.94246078 | 14.495371 | 0.38135174 | 45 | 0.30000001 | 3 | 3 | 10 | 32 | 20 | 0 | 0.030182928 | 0.0073958235 | 0.001900455 | 31.949734 | 25.820686 | 18.035503 | 11.595312 | 45 | 0.30000001 | 100000 | 20 | 23 | 160 | 32 | 20 | 0 | 0 | 0.20202065 | 0.082939997 | 0.075350508 | 32.261337 | 55.19313 | 36.029121 | 21.823437 | 45 | 0.30000001 | 50000 | 20 | 33 | 0 | 100000 | 20 | 23 | 0 | 150000 | 20 | 18 | 0 | 200000 | 20 | 16 | 0 | 0 | 0 | 0 | 0 | 0.93705219 | 0.058750629 | 0.93889213 | 0.062615328 | 0 | 0 | 0 | 0 | 0.59686458 | 0.66165859 | 0.8910889 | 0.83683687 | 0 | 0 | 0 | 0 | 0.28327286 | 0.90148044 | 0.94493943 | 1.2663355 | 0 | 0 | 0 | 0 | 0.014585605 | 1.1032318 | 1.1033282 | 1.5575763
3 | 23 | 60 | 394.3409 | 957.7379 | 0.08376488 | 81.92415 | 2 | 0 | 0 | 8 | 10 | 0 | 0 | 500 | 2 | 3 | 45 | 0.30000001 | 0 | 1.8293333 | 0.41607761 | 0.022264762 | 0.01626187 | 0.98962265 | 1.1882353 | 2.4622669 | 0.46039376 | 0.92767704 | 14.822142 | 0.37683427 | 45 | 0.30000001 | 3 | 3 | 10 | 32 | 20 | 0 | 0.029633602 | 0.0072921822 | 0.0018405013 | 32.22789 | 26.061115 | 18.007645 | 11.712775 | 45 | 0.30000001 | 100000 | 20 | 23 | 160 | 32 | 20 | 0 | 0 | 0.20166516 | 0.082987987 | 0.075479858 | 32.009388 | 55.421967 | 36.077473 | 21.915064 | 45 | 0.30000001 | 50000 | 20 | 33 | 0 | 100000 | 20 | 23 | 0 | 150000 | 20 | 18 | 0 | 200000 | 20 | 16 | 0 | 0 | 0 | 0 | 0 | 0.93707764 | 0.05869963 | 0.93891436 | 0.062559418 | 0 | 0 | 0 | 0 | 0.59689009 | 0.6615566 | 0.89103025 | 0.836739 | 0 | 0 | 0 | 0 | 0.28332391 | 0.90145504 | 0.94493049 | 1.2662759 | 0 | 0 | 0 | 0 | 0.014662139 | 1.1031808 | 1.1032782 | 1.5575063
3 | 23 | 60 | 394.3409 | 957.7379 | 0.08376488 | 81.92415 | 2 | 0 | 0 | 9 | 10 | 0 | 0 | 500 | 2 | 3 | 45 | 0.30000001 | 0 | 1.8293333 | 0.41723365 | 0.035662152 | 0.01968866 | 0.98051178 | 1.4161601 | 1.9701233 | 0.47896698 | 0.93266225 | 14.375776 | 0.39586437 | 45 | 0.30000001 | 3 | 3 | 10 | 32 | 20 | 0 | 0.030223019 | 0.0073316265 | 0.0020367152 | 32.53125 | 25.497635 | 17.686861 | 11.34021 | 45 | 0.30000001 | 100000 | 20 | 23 | 160 | 32 | 20 | 0 | 0 | 0.20164391 | 0.082798339 | 0.075296588 | 32.176086 | 55.346626 | 35.990803 | 21.776026 | 45 | 0.30000001 | 50000 | 20 | 33 | 0 | 100000 | 20 | 23 | 0 | 150000 | 20 | 18 | 0 | 200000 | 20 | 16 | 0 | 0 | 0 | 0 | 0 | 0.93720514 | 0.058699634 | 0.93904161 | 0.062550932 | 0 | 0 | 0 | 0 | 0.59683907 | 0.66160762 | 0.89103395 | 0.83681983 | 0 | 0 | 0 | 0 | 0.28334945 | 0.90155697 | 0.9450354 | 1.2662824 | 0 | 0 | 0 | 0 | 0.014560218 | 1.1032318 | 1.1033279 | 1.5575993
3 | 23 | 60 | 394.3409 | 957.7379 | 0.08376488 | 81.92415 | 2 | 0 | 0 | 10 | 10 | 0 | 0 | 500 | 2 | 3 | 45 | 0.30000001 | 0 | 1.8280001 | 0.41208401 | 0.033593994 | 0.017649636 | 0.97456455 | 1.2831682 | 1.9336526 | 0.4713558 | 0.92164385 | 14.278373 | 0.39129972 | 45 | 0.30000001 | 3 | 3 | 10 | 32 | 20 | 0 | 0.030255694 | 0.0074179862 | 0.0021760433 | 31.750996 | 26.029148 | 17.804905 | 11.501123 | 45 | 0.30000001 | 100000 | 20 | 23 | 160 | 32 | 20 | 0 | 0 | 0.2013543 | 0.082817718 | 0.075258724 | 32.05304 | 55.203835 | 36.119492 | 21.962202 | 45 | 0.30000001 | 50000 | 20 | 33 | 0 | 100000 | 20 | 23 | 0 | 150000 | 20 | 18 | 0 | 200000 | 20 | 16 | 0 | 0 | 0 | 0 | 0 | 0.93702662 | 0.058699626 | 0.9388634 | 0.062562816 | 0 | 0 | 0 | 0 | 0.59683907 | 0.66150558 | 0.89095819 | 0.83674312 | 0 | 0 | 0 | 0 | 0.28329843 | 0.90137851 | 0.94484985 | 1.2662773 | 0 | 0 | 0 | 0 | 0.014687635 | 1.1031297 | 1.1032275 | 1.5574826
3 | 23 | 60 | 394.3409 | 957.7379 | 0.08376488 | 81.92415 | 3 | 0 | 0 | 1 | 10 | 0 | 0 | 500 | 2 | 3 | 45 | 0.30000001 | 0 | 1.8297777 | 0.42848277 | 0.032635663 | 0.020222139 | 0.99336565 | 1.0493677 | 2.1212211 | 0.49101585 | 0.95780516 | 14.815792 | 0.40401846 | 45 | 0.30000001 | 3 | 3 | 10 | 32 | 20 | 0 | 0.030355986 | 0.0075558424 | 0.0016684836 | 32.674839 | 26.065893 | 18.356724 | 12.024434 | 45 | 0.30000001 | 100000 | 20 | 23 | 160 | 32 | 20 | 0 | 0 | 0.20541012 | 0.084108032 | 0.076218657 | 32.251915 | 55.079315 | 35.833641 | 21.661316 | 45 | 0.30000001 | 50000 | 20 | 33 | 0 | 100000 | 20 | 23 | 0 | 150000 | 20 | 18 | 0 | 200000 | 20 | 16 | 0 | 0 | 0 | 0 | 0 | 0.9353947 | 0.057118669 | 0.93713701 | 0.060987979 | 0 | 0 | 0 | 0 | 0.59722161 | 0.65992463 | 0.89004165 | 0.83523411 | 0 | 0 | 0 | 0 | 0.28419086 | 0.90028203 | 0.94407213 | 1.2650273 | 0 | 0 | 0 | 0 | 0.015962582 | 1.1026963 | 1.1028118 | 1.5563214
3 | 23 | 60 | 394.3409 | 957.7379 | 0.08376488 | 81.92415 | 3 | 0 | 0 | 2 | 10 | 0 | 0 | 500 | 2 | 3 | 45 | 0.30000001 | 0 | 1.8333333 | 0.42246509 | 0.032891121 | 0.014757037 | 1.0127925 | 1.3978773 | 1.7388012 | 0.48003894 | 0.94314039 | 14.761601 | 0.40322572 | 45 | 0.30000001 | 3 | 3 | 10 | 32 | 20 | 0 | 0.031718545 | 0.0075186891 | 0.0016546883 | 32.401466 | 25.958435 | 17.642521 | 11.242903 | 45 | 0.30000001 | 100000 | 20 | 23 | 160 | 32 | 20 | 0 | 0 | 0.20470878 | 0.083865702 | 0.07607349 | 32.084644 | 55.123135 | 35.777256 | 21.729261 | 45 | 0.30000001 | 50000 | 20 | 33 | 0 | 100000 | 20 | 23 | 0 | 150000 | 20 | 18 | 0 | 200000 | 20 | 16 | 0 | 0 | 0 | 0 | 0 | 0.9352417 | 0.05706767 | 0.9369812 | 0.060943604 | 0 | 0 | 0 | 0 | 0.5970431 | 0.65979713 | 0.88982737 | 0.83528674 | 0 | 0 | 0 | 0 | 0.28421643 | 0.90012902 | 0.9439339 | 1.2649527 | 0 | 0 | 0 | 0 | 0.015962627 | 1.1025178 | 1.1026334 | 1.556319
3 | 23 | 60 | 394.3409 | 957.7379 | 0.08376488 | 81.92415 | 3 | 0 | 0 | 3 | 10 | 0 | 0 | 500 | 2 | 3 | 45 | 0.30000001 | 0 | 1.8333333 | 0.41875869 | 0.034846719 | 0.019526251 | 1.034375 | 1.3068795 | 2.0556562 | 0.47994262 | 0.93525517 | 15.13237 | 0.41004592 | 45 | 0.30000001 | 3 | 3 | 10 | 32 | 20 | 0 | 0.029252503 | 0.0075039472 | 0.0017904049 | 32.511871 | 26.3545 | 18.913586 | 12.13087 | 45 | 0.30000001 | 100000 | 20 | 23 | 160 | 32 | 20 | 0 | 0 | 0.20449883 | 0.083887123 | 0.076099604 | 31.917717 | 55.156471 | 35.907932 | 21.819359 | 45 | 0.30000001 | 50000 | 20 | 33 | 0 | 100000 | 20 | 23 | 0 | 150000 | 20 | 18 | 0 | 200000 | 20 | 16 | 0 | 0 | 0 | 0 | 0 | 0.93519068 | 0.057297159 | 0.93694425 | 0.061191402 | 0 | 0 | 0 | 0 | 0.59701765 | 0.65964413 | 0.88969684 | 0.83519256 | 0 | 0 | 0 | 0 | 0.28416538 | 0.89997602 | 0.94377261 | 1.2649554 | 0 | 0 | 0 | 0 | 0.015962677 | 1.1024668 | 1.1025823 | 1.5563183
3 | 23 | 60 | 394.3409 | 957.7379 | 0.08376488 | 81.92415 | 3 | 0 | 0 | 4 | 10 | 0 | 0 | 500 | 2 | 3 | 45 | 0.30000001 | 0 | 1.8315556 | 0.43122962 | 0.034543589 | 0.019471914 | 1.0011457 | 1.1799294 | 2.0016236 | 0.49268433 | 0.96400976 | 14.729191 | 0.41547096 | 45 | 0.30000001 | 3 | 3 | 10 | 32 | 20 | 0 | 0.030833649 | 0.007469682 | 0.001509506 | 32.145451 | 26.022091 | 18.225752 | 11.712879 | 45 | 0.30000001 | 100000 | 20 | 23 | 160 | 32 | 20 | 0 | 0 | 0.20515433 | 0.08401648 | 0.07622461 | 32.12027 | 54.99622 | 35.671474 | 21.697721 | 45 | 0.30000001 | 50000 | 20 | 33 | 0 | 100000 | 20 | 23 | 0 | 150000 | 20 | 18 | 0 | 200000 | 20 | 16 | 0 | 0 | 0 | 0 | 0 | 0.9349612 | 0.056991167 | 0.93669653 | 0.060880322 | 0 | 0 | 0 | 0 | 0.59694111 | 0.65954208 | 0.88956982 | 0.83517939 | 0 | 0 | 0 | 0 | 0.28413993 | 0.89997602 | 0.94376498 | 1.2649812 | 0 | 0 | 0 | 0 | 0.015988072 | 1.1024413 | 1.1025572 | 1.5562949
3 | 23 | 60 | 394.3409 | 957.7379 | 0.08376488 | 81.92415 | 3 | 0 | 0 | 5 | 10 | 0 | 0 | 500 | 2 | 3 | 45 | 0.30000001 | 0 | 1.8333333 | 0.42782569 | 0.028551809 | 0.020053241 | 0.99650466 | 0.97356439 | 2.429575 | 0.48993194 | 0.95459056 | 15.006874 | 0.39802539 | 45 | 0.30000001 | 3 | 3 | 10 | 32 | 20 | 0 | 0.029945239 | 0.0074109137 | 0.0020191984 | 32.075279 | 26.745579 | 18.231905 | 11.378063 | 45 | 0.30000001 | 100000 | 20 | 23 | 160 | 32 | 20 | 0 | 0 | 0.20547053 | 0.084162459 | 0.076144569 | 32.337387 | 54.991379 | 35.860401 | 21.714134 | 45 | 0.30000001 | 50000 | 20 | 33 | 0 | 100000 | 20 | 23 | 0 | 150000 | 20 | 18 | 0 | 200000 | 20 | 16 | 0 | 0 | 0 | 0 | 0 | 0.93478274 | 0.057093166 | 0.93652463 | 0.061000627 | 0 | 0 | 0 | 0 | 0.59689009 | 0.65946567 | 0.88947892 | 0.83516425 | 0 | 0 | 0 | 0 | 0.28411439 | 0.89982307 | 0.94361144 | 1.2649581 | 0 | 0 | 0 | 0 | 0.015962591 | 1.1022882 | 1.1024039 | 1.556316
3 | 23 | 60 | 394.3409 | 957.7379 | 0.08376488 | 81.92415 | 3 | 0 | 0 | 6 | 10 | 0 | 0 | 500 | 2 | 3 | 45 | 0.30000001 | 0 | 1.8324444 | 0.41735336 | 0.032461107 | 0.018862141 | 0.9998278 | 0.98392832 | 2.1467106 | 0.47521514 | 0.93219244 | 14.869902 | 0.39968652 | 45 | 0.30000001 | 3 | 3 | 10 | 32 | 20 | 0 | 0.030572508 | 0.0073918896 | 0.0017702919 | 32.289925 | 26.704506 | 17.891186 | 11.643737 | 45 | 0.30000001 | 100000 | 20 | 23 | 160 | 32 | 20 | 0 | 0 | 0.20551872 | 0.0839651 | 0.075991631 | 32.33754 | 54.913815 | 35.691601 | 21.641785 | 45 | 0.30000001 | 50000 | 20 | 33 | 0 | 100000 | 20 | 23 | 0 | 150000 | 20 | 18 | 0 | 200000 | 20 | 16 | 0 | 0 | 0 | 0 | 0 | 0.93483365 | 0.056889169 | 0.93656301 | 0.060779903 | 0 | 0 | 0 | 0 | 0.59678799 | 0.65938908 | 0.88935363 | 0.83519155 | 0 | 0 | 0 | 0 | 0.28419086 | 0.89977205 | 0.94358581 | 1.2648646 | 0 | 0 | 0 | 0 | 0.015988136 | 1.1022372 | 1.1023532 | 1.5562922
3 | 23 | 60 | 394.3409 | 957.7379 | 0.08376488 | 81.92415 | 3 | 0 | 0 | 7 | 10 | 0 | 0 | 500 | 2 | 3 | 45 | 0.30000001 | 0 | 1.8324444 | 0.43380219 | 0.036065485 | 0.017710263 | 0.986256 | 0.91782427 | 2.4778755 | 0.49883914 | 0.96917582 | 14.891141 | 0.40953946 | 45 | 0.30000001 | 3 | 3 | 10 | 32 | 20 | 0 | 0.031329788 | 0.0075370166 | 0.0018458271 | 31.590977 | 26.056992 | 17.922081 | 11.338441 | 45 | 0.30000001 | 100000 | 20 | 23 | 160 | 32 | 20 | 0 | 0 | 0.20581096 | 0.084181495 | 0.076295242 | 32.136345 | 54.990448 | 35.73267 | 21.687733 | 45 | 0.30000001 | 50000 | 20 | 33 | 0 | 100000 | 20 | 23 | 0 | 150000 | 20 | 18 | 0 | 200000 | 20 | 16 | 0 | 0 | 0 | 0 | 0 | 0.93457872 | 0.056889165 | 0.93630856 | 0.06079644 | 0 | 0 | 0 | 0 | 0.59678805 | 0.6591596 | 0.88918352 | 0.83501834 | 0 | 0 | 0 | 0 | 0.28421637 | 0.89969552 | 0.94352055 | 1.2648144 | 0 | 0 | 0 | 0 | 0.016141178 | 1.1021608 | 1.1022789 | 1.5561523
3 | 23 | 60 | 394.3409 | 957.7379 | 0.08376488 | 81.92415 | 3 | 0 | 0 | 8 | 10 | 0 | 0 | 500 | 2 | 3 | 45 | 0.30000001 | 0 | 1.8324444 | 0.42670542 | 0.035151202 | 0.025010385 | 1.0090902 | 1.118102 | 2.2134938 | 0.4954066 | 0.95432162 | 14.932761 | 0.41644034 | 45 | 0.30000001 | 3 | 3 | 10 | 32 | 20 | 0 | 0.030605141 | 0.0074775512 | 0.0016694739 | 32.077419 | 26.100916 | 18.029898 | 11.63309 | 45 | 0.30000001 | 100000 | 20 | 23 | 160 | 32 | 20 | 0 | 0 | 0.20475346 | 0.083999448 | 0.076095507 | 31.973179 | 55.084579 | 35.754578 | 21.916891 | 45 | 0.30000001 | 50000 | 20 | 33 | 0 | 100000 | 20 | 23 | 0 | 150000 | 20 | 18 | 0 | 200000 | 20 | 16 | 0 | 0 | 0 | 0 | 0 | 0.93455321 | 0.056863673 | 0.93628156 | 0.060770918 | 0 | 0 | 0 | 0 | 0.59681356 | 0.65923607 | 0.88925737 | 0.83505481 | 0 | 0 | 0 | 0 | 0.28416541 | 0.89969552 | 0.94350517 | 1.2648659 | 0 | 0 | 0 | 0 | 0.016039068 | 1.1021608 | 1.1022775 | 1.556245
3 | 23 | 60 | 394.3409 | 957.7379 | 0.08376488 | 81.92415 | 3 | 0 | 0 | 9 | 10 | 0 | 0 | 500 | 2 | 3 | 45 | 0.30000001 | 0 | 1.831111 | 0.43193531 | 0.030253109 | 0.018507976 | 0.97367227 | 1.0058708 | 2.2569025 | 0.49654663 | 0.96524584 | 14.590801 | 0.39608473 | 45 | 0.30000001 | 3 | 3 | 10 | 32 | 20 | 0 | 0.030126732 | 0.0075498661 | 0.0021720699 | 32.358967 | 26.857841 | 18.80806 | 12.30867 | 45 | 0.30000001 | 100000 | 20 | 23 | 160 | 32 | 20 | 0 | 0 | 0.2053152 | 0.084053852 | 0.076209329 | 32.169933 | 55.035721 | 35.785919 | 21.752783 | 45 | 0.30000001 | 50000 | 20 | 33 | 0 | 100000 | 20 | 23 | 0 | 150000 | 20 | 18 | 0 | 200000 | 20 | 16 | 0 | 0 | 0 | 0 | 0 | 0.93470621 | 0.056863673 | 0.93643427 | 0.060760994 | 0 | 0 | 0 | 0 | 0.59678805 | 0.65921062 | 0.88922137 | 0.83505684 | 0 | 0 | 0 | 0 | 0.28416532 | 0.89956796 | 0.94338351 | 1.2648252 | 0 | 0 | 0 | 0 | 0.016090078 | 1.1021353 | 1.1022527 | 1.5561984
3 | 23 | 60 | 394.3409 | 957.7379 | 0.08376488 | 81.92415 | 3 | 0 | 0 | 10 | 10 | 0 | 0 | 500 | 2 | 3 | 45 | 0.30000001 | 0 | 1.8346665 | 0.42765021 | 0.039867327 | 0.018140469 | 1.0030283 | 1.1102537 | 2.2755013 | 0.49059784 | 0.95532244 | 14.993067 | 0.40920597 | 45 | 0.30000001 | 3 | 3 | 10 | 32 | 20 | 0 | 0.031445276 | 0.0074906992 | 0.0019470793 | 32.414867 | 25.877407 | 17.638603 | 11.017572 | 45 | 0.30000001 | 100000 | 20 | 23 | 160 | 32 | 20 | 0 | 0 | 0.20443597 | 0.08401449 | 0.076226071 | 31.785427 | 55.132217 | 35.910686 | 21.881241 | 45 | 0.30000001 | 50000 | 20 | 33 | 0 | 100000 | 20 | 23 | 0 | 150000 | 20 | 18 | 0 | 200000 | 20 | 16 | 0 | 0 | 0 | 0 | 0 | 0.9345277 | 0.056812678 | 0.93625301 | 0.060718205 | 0 | 0 | 0 | 0 | 0.59678805 | 0.65908313 | 0.88912684 | 0.83496064 | 0 | 0 | 0 | 0 | 0.28416535 | 0.89954257 | 0.94335932 | 1.2648171 | 0 | 0 | 0 | 0 | 0.016115595 | 1.1021098 | 1.1022276 | 1.5561749
3 | 23 | 60 | 394.3409 | 957.7379 | 0.08376488 | 81.92415 | 4 | 0 | 0 | 1 | 10 | 0 | 0 | 500 | 2 | 3 | 45 | 0.30000001 | 0 | 1.8293333 | 0.4186542 | 0.027954869 | 0.020746313 | 1.0047998 | 1.0748171 | 2.3204849 | 0.47764277 | 0.93560243 | 14.848375 | 0.3992151 | 45 | 0.30000001 | 3 | 3 | 10 | 32 | 20 | 0 | 0.032721739 | 0.0077902675 | 0.0014409551 | 32.633469 | 26.291199 | 17.381487 | 10.697537 | 45 | 0.30000001 | 100000 | 20 | 23 | 160 | 32 | 20 | 0 | 0 | 0.20458537 | 0.083978675 | 0.076194428 | 31.838678 | 55.245308 | 35.709721 | 21.873884 | 45 | 0.30000001 | 50000 | 20 | 33 | 0 | 100000 | 20 | 23 | 0 | 150000 | 20 | 18 | 0 | 200000 | 20 | 16 | 0 | 0 | 0 | 0 | 0 | 0.9346807 | 0.056532178 | 0.93638873 | 0.060409289 | 0 | 0 | 0 | 0 | 0.59727257 | 0.65938914 | 0.8896789 | 0.83478779 | 0 | 0 | 0 | 0 | 0.28436935 | 0.8999505 | 0.94380975 | 1.2647412 | 0 | 0 | 0 | 0 | 0.016294131 | 1.1025689 | 1.1026893 | 1.5560191
3 | 23 | 60 | 394.3409 | 957.7379 | 0.08376488 | 81.92415 | 4 | 0 | 0 | 2 | 10 | 0 | 0 | 500 | 2 | 3 | 45 | 0.30000001 | 0 | 1.8297777 | 0.42757177 | 0.027550956 | 0.020848256 | 0.97474253 | 1.1158036 | 2.3956699 | 0.48841476 | 0.95537746 | 14.41581 | 0.40131053 | 45 | 0.30000001 | 3 | 3 | 10 | 32 | 20 | 0 | 0.030240905 | 0.0074086236 | 0.0015305518 | 31.778881 | 26.255802 | 18.699915 | 11.926277 | 45 | 0.30000001 | 100000 | 20 | 23 | 160 | 32 | 20 | 0 | 0 | 0.20483333 | 0.08402589 | 0.076139241 | 32.157375 | 55.141663 | 35.709671 | 21.808439 | 45 | 0.30000001 | 50000 | 20 | 33 | 0 | 100000 | 20 | 23 | 0 | 150000 | 20 | 18 | 0 | 200000 | 20 | 16 | 0 | 0 | 0 | 0 | 0 | 0.93442571 | 0.056302689 | 0.93612039 | 0.060181029 | 0 | 0 | 0 | 0 | 0.59711957 | 0.65913409 | 0.88938719 | 0.83472276 | 0 | 0 | 0 | 0 | 0.2844204 | 0.89974654 | 0.94363064 | 1.2646245 | 0 | 0 | 0 | 0 | 0.016294155 | 1.1023393 | 1.1024597 | 1.556016
3 | 23 | 60 | 394.3409 | 957.7379 | 0.08376488 | 81.92415 | 4 | 0 | 0 | 3 | 10 | 0 | 0 | 500 | 2 | 3 | 45 | 0.30000001 | 0 | 1.8306667 | 0.42574906 | 0.025824377 | 0.017766187 | 0.98934376 | 1.0747977 | 2.3642457 | 0.47779387 | 0.95017326 | 14.731897 | 0.39490908 | 45 | 0.30000001 | 3 | 3 | 10 | 32 | 20 | 0 | 0.029015973 | 0.0074242614 | 0.0016340385 | 32.365211 | 27.316898 | 19.477016 | 13.059684 | 45 | 0.30000001 | 100000 | 20 | 23 | 160 | 32 | 20 | 0 | 0 | 0.20496213 | 0.084012657 | 0.07620801 | 32.114666 | 54.957176 | 35.804832 | 21.836712 | 45 | 0.30000001 | 50000 | 20 | 33 | 0 | 100000 | 20 | 23 | 0 | 150000 | 20 | 18 | 0 | 200000 | 20 | 16 | 0 | 0 | 0 | 0 | 0 | 0.93437469 | 0.056404684 | 0.93607563 | 0.060293071 | 0 | 0 | 0 | 0 | 0.5970431 | 0.65900666 | 0.8892414 | 0.83469027 | 0 | 0 | 0 | 0 | 0.28444591 | 0.89961898 | 0.94351673 | 1.264558 | 0 | 0 | 0 | 0 | 0.016370669 | 1.1023138 | 1.1024354 | 1.5559462
3 | 23 | 60 | 394.3409 | 957.7379 | 0.08376488 | 81.92415 | 4 | 0 | 0 | 4 | 10 | 0 | 0 | 500 | 2 | 3 | 45 | 0.30000001 | 0 | 1.8306667 | 0.42734647 | 0.029840805 | 0.014686542 | 0.9832772 | 1.2914423 | 2.1317546 | 0.48568371 | 0.95442992 | 14.620817 | 0.39266962 | 45 | 0.30000001 | 3 | 3 | 10 | 32 | 20 | 0 | 0.031399067 | 0.0075272052 | 0.0020241169 | 32.236351 | 25.518896 | 17.631245 | 11.054128 | 45 | 0.30000001 | 100000 | 20 | 23 | 160 | 32 | 20 | 0 | 0 | 0.20471397 | 0.08410082 | 0.076373979 | 31.850449 | 55.218597 | 35.898537 | 21.884893 | 45 | 0.30000001 | 50000 | 20 | 33 | 0 | 100000 | 20 | 23 | 0 | 150000 | 20 | 18 | 0 | 200000 | 20 | 16 | 0 | 0 | 0 | 0 | 0 | 0.9341197 | 0.056302685 | 0.93581492 | 0.060200695 | 0 | 0 | 0 | 0 | 0.5970431 | 0.6588791 | 0.88914686 | 0.83459395 | 0 | 0 | 0 | 0 | 0.28442037 | 0.89956808 | 0.94346046 | 1.2645675 | 0 | 0 | 0 | 0 | 0.016396109 | 1.1021862 | 1.1023082 | 1.5559214
3 | 23 | 60 | 394.3409 | 957.7379 | 0.08376488 | 81.92415 | 4 | 0 | 0 | 5 | 10 | 0 | 0 | 500 | 2 | 3 | 45 | 0.30000001 | 0 | 1.8306667 | 0.42570972 | 0.025856456 | 0.011211506 | 0.9767009 | 1.2024891 | 2.4997058 | 0.47060525 | 0.9496901 | 14.480127 | 0.38912785 | 45 | 0.30000001 | 3 | 3 | 10 | 32 | 20 | 0 | 0.029914968 | 0.0074405968 | 0.0018139107 | 31.99931 | 26.192766 | 18.309019 | 11.93902 | 45 | 0.30000001 | 100000 | 20 | 23 | 160 | 32 | 20 | 0 | 0 | 0.20435151 | 0.0838347 | 0.0761154 | 31.837166 | 55.142433 | 35.906464 | 21.843374 | 45 | 0.30000001 | 50000 | 20 | 33 | 0 | 100000 | 20 | 23 | 0 | 150000 | 20 | 18 | 0 | 200000 | 20 | 16 | 0 | 0 | 0 | 0 | 0 | 0.93406868 | 0.056098688 | 0.93575174 | 0.059986368 | 0 | 0 | 0 | 0 | 0.59701759 | 0.65875167 | 0.88903528 | 0.83451897 | 0 | 0 | 0 | 0 | 0.28444594 | 0.89941502 | 0.94332224 | 1.2644928 | 0 | 0 | 0 | 0 | 0.016447116 | 1.1021608 | 1.1022835 | 1.5558748
3 | 23 | 60 | 394.3409 | 957.7379 | 0.08376488 | 81.92415 | 4 | 0 | 0 | 6 | 10 | 0 | 0 | 500 | 2 | 3 | 45 | 0.30000001 | 0 | 1.8306667 | 0.42509139 | 0.034975052 | 0.012165993 | 0.99461985 | 1.307296 | 1.747756 | 0.48295826 | 0.95033318 | 14.555966 | 0.40240747 | 45 | 0.30000001 | 3 | 3 | 10 | 32 | 20 | 0 | 0.030673973 | 0.0075026518 | 0.0017583604 | 32.232891 | 26.932301 | 18.346733 | 11.128565 | 45 | 0.30000001 | 100000 | 20 | 23 | 160 | 32 | 20 | 0 | 0 | 0.20419189 | 0.083781339 | 0.076083809 | 31.71233 | 55.074173 | 35.923954 | 21.846466 | 45 | 0.30000001 | 50000 | 20 | 33 | 0 | 100000 | 20 | 23 | 0 | 150000 | 20 | 18 | 0 | 200000 | 20 | 16 | 0 | 0 | 0 | 0 | 0 | 0.93383926 | 0.056098692 | 0.93552274 | 0.060001072 | 0 | 0 | 0 | 0 | 0.5969156 | 0.65870064 | 0.88892901 | 0.83456546 | 0 | 0 | 0 | 0 | 0.2844969 | 0.89928752 | 0.94321609 | 1.2644005 | 0 | 0 | 0 | 0 | 0.016498143 | 1.1020843 | 1.1022078 | 1.5558275
3 | 23 | 60 | 394.3409 | 957.7379 | 0.08376488 | 81.92415 | 4 | 0 | 0 | 7 | 10 | 0 | 0 | 500 | 2 | 3 | 45 | 0.30000001 | 0 | 1.8306667 | 0.42368931 | 0.040107001 | 0.017392648 | 1.0127376 | 1.0226991 | 2.4216537 | 0.4903765 | 0.94836634 | 15.293936 | 0.40679026 | 45 | 0.30000001 | 3 | 3 | 10 | 32 | 20 | 0 | 0.030356871 | 0.0075736223 | 0.0015128898 | 32.029228 | 25.89357 | 18.568972 | 12.379923 | 45 | 0.30000001 | 100000 | 20 | 23 | 160 | 32 | 20 | 0 | 0 | 0.20481244 | 0.08403711 | 0.076224215 | 31.76619 | 55.153191 | 35.826084 | 21.828957 | 45 | 0.30000001 | 50000 | 20 | 33 | 0 | 100000 | 20 | 23 | 0 | 150000 | 20 | 18 | 0 | 200000 | 20 | 16 | 0 | 0 | 0 | 0 | 0 | 0.93360972 | 0.055971198 | 0.93528599 | 0.059879716 | 0 | 0 | 0 | 0 | 0.59694111 | 0.65854764 | 0.88883275 | 0.83442861 | 0 | 0 | 0 | 0 | 0.28447145 | 0.8992365 | 0.94315976 | 1.2644099 | 0 | 0 | 0 | 0 | 0.016472558 | 1.1020077 | 1.1021309 | 1.5558497
3 | 23 | 60 | 394.3409 | 957.7379 | 0.08376488 | 81.92415 | 4 | 0 | 0 | 8 | 10 | 0 | 0 | 500 | 2 | 3 | 45 | 0.30000001 | 0 | 1.8306667 | 0.42884976 | 0.028107161 | 0.019097412 | 0.97860098 | 1.1056625 | 2.0440602 | 0.48702151 | 0.95841014 | 14.542309 | 0.39538252 | 45 | 0.30000001 | 3 | 3 | 10 | 32 | 20 | 0 | 0.03012434 | 0.0073855137 | 0.0017596574 | 31.757874 | 25.383717 | 17.601238 | 11.217431 | 45 | 0.30000001 | 100000 | 20 | 23 | 160 | 32 | 20 | 0 | 0 | 0.20501709 | 0.084078103 | 0.076273002 | 32.085491 | 55.128311 | 35.962345 | 21.676191 | 45 | 0.30000001 | 50000 | 20 | 33 | 0 | 100000 | 20 | 23 | 0 | 150000 | 20 | 18 | 0 | 200000 | 20 | 16 | 0 | 0 | 0 | 0 | 0 | 0.93381375 | 0.055996694 | 0.9354912 | 0.059893869 | 0 | 0 | 0 | 0 | 0.59696662 | 0.65859866 | 0.8888877 | 0.83444589 | 0 | 0 | 0 | 0 | 0.28447145 | 0.8992365 | 0.94315976 | 1.2644099 | 0 | 0 | 0 | 0 | 0.016472558 | 1.1020077 | 1.1021309 | 1.5558497
3 | 23 | 60 | 394.3409 | 957.7379 | 0.08376488 | 81.92415 | 4 | 0 | 0 | 9 | 10 | 0 | 0 | 500 | 2 | 3 | 45 | 0.30000001 | 0 | 1.8306667 | 0.41853085 | 0.028484669 | 0.022659879 | 1.0054049 | 1.2127889 | 2.1509569 | 0.47737247 | 0.93539357 | 14.950912 | 0.3931796 | 45 | 0.30000001 | 3 | 3 | 10 | 32 | 20 | 0 | 0.030718546 | 0.007397268 | 0.001790806 | 31.919407 | 25.811089 | 17.947092 | 11.360598 | 45 | 0.30000001 | 100000 | 20 | 23 | 160 | 32 | 20 | 0 | 0 | 0.20481879 | 0.084078133 | 0.076299138 | 31.889433 | 55.060463 | 35.999737 | 21.780443 | 45 | 0.30000001 | 50000 | 20 | 33 | 0 | 100000 | 20 | 23 | 0 | 150000 | 20 | 18 | 0 | 200000 | 20 | 16 | 0 | 0 | 0 | 0 | 0 | 0.93360972 | 0.056124195 | 0.93529516 | 0.060043007 | 0 | 0 | 0 | 0 | 0.5969156 | 0.65852213 | 0.88879675 | 0.83443058 | 0 | 0 | 0 | 0 | 0.28452241 | 0.89913452 | 0.94307786 | 1.2643257 | 0 | 0 | 0 | 0 | 0.016549066 | 1.1019313 | 1.1020555 | 1.5557792
3 | 23 | 60 | 394.3409 | 957.7379 | 0.08376488 | 81.92415 | 4 | 0 | 0 | 10 | 10 | 0 | 0 | 500 | 2 | 3 | 45 | 0.30000001 | 0 | 1.8293333 | 0.42515123 | 0.031305313 | 0.019756563 | 0.98916209 | 1.1380985 | 2.2053661 | 0.48458838 | 0.95112526 | 14.612358 | 0.40322554 | 45 | 0.30000001 | 3 | 3 | 10 | 32 | 20 | 0 | 0.030508131 | 0.0074925916 | 0.0016395039 | 32.033302 | 26.001896 | 18.243069 | 11.894753 | 45 | 0.30000001 | 100000 | 20 | 23 | 160 | 32 | 20 | 0 | 0 | 0.20570946 | 0.084074184 | 0.076282851 | 32.102962 | 54.955826 | 35.685242 | 21.579569 | 45 | 0.30000001 | 50000 | 20 | 33 | 0 | 100000 | 20 | 23 | 0 | 150000 | 20 | 18 | 0 | 200000 | 20 | 16 | 0 | 0 | 0 | 0 | 0 | 0.93335474 | 0.055945694 | 0.93502992 | 0.059868809 | 0 | 0 | 0 | 0 | 0.59686458 | 0.65839469 | 0.88866806 | 0.83437681 | 0 | 0 | 0 | 0 | 0.28444594 | 0.89903253 | 0.94295758 | 1.2643704 | 0 | 0 | 0 | 0 | 0.016498135 | 1.1018293 | 1.1019528 | 1.555824
3 | 23 | 60 | 394.3409 | 957.7379 | 0.08376488 | 81.92415 | 5 | 0 | 0 | 1 | 10 | 0 | 0 | 500 | 2 | 3 | 45 | 0.30000001 | 0 | 1.8311112 | 0.43916792 | 0.033797864 | 0.020367403 | 1.0075573 | 1.0598836 | 2.3515677 | 0.50261062 | 0.98289537 | 15.051168 | 0.41200876 | 45 | 0.30000001 | 3 | 3 | 10 | 32 | 20 | 0 | 0.031682793 | 0.0077781156 | 0.0018091637 | 32.380821 | 26.322994 | 18.040087 | 11.716 | 45 | 0.30000001 | 100000 | 20 | 23 | 160 | 32 | 20 | 0 | 0 | 0.2097061 | 0.085592605 | 0.077295914 | 32.394829 | 54.882385 | 35.626335 | 21.534594 | 45 | 0.30000001 | 50000 | 20 | 33 | 0 | 100000 | 20 | 23 | 0 | 150000 | 20 | 18 | 0 | 200000 | 20 | 16 | 0 | 0 | 0 | 0 | 0 | 0.93322718 | 0.055792697 | 0.93489349 | 0.059713613 | 0 | 0 | 0 | 0 | 0.59676248 | 0.65806317 | 0.88835388 | 0.83421129 | 0 | 0 | 0 | 0 | 0.28467533 | 0.89859903 | 0.94261354 | 1.2639997 | 0 | 0 | 0 | 0 | 0.017084593 | 1.1015233 | 1.1016557 | 1.5552876
3 | 23 | 60 | 394.3409 | 957.7379 | 0.08376488 | 81.92415 | 5 | 0 | 0 | 2 | 10 | 0 | 0 | 500 | 2 | 3 | 45 | 0.30000001 | 0 | 1.8333333 | 0.43444994 | 0.033032656 | 0.023466401 | 1.0080171 | 1.0658398 | 2.3970962 | 0.50067955 | 0.97100878 | 14.981449 | 0.41577047 | 45 | 0.30000001 | 3 | 3 | 10 | 32 | 20 | 0 | 0.031960662 | 0.0076618241 | 0.0020631684 | 32.524139 | 26.170826 | 17.849663 | 11.363479 | 45 | 0.30000001 | 100000 | 20 | 23 | 160 | 32 | 20 | 0 | 0 | 0.21005377 | 0.085597858 | 0.077283457 | 32.404751 | 54.782761 | 35.533234 | 21.625534 | 45 | 0.30000001 | 50000 | 20 | 33 | 0 | 100000 | 20 | 23 | 0 | 150000 | 20 | 18 | 0 | 200000 | 20 | 16 | 0 | 0 | 0 | 0 | 0 | 0.93304873 | 0.055818204 | 0.93471688 | 0.059752245 | 0 | 0 | 0 | 0 | 0.59660959 | 0.65796113 | 0.88817555 | 0.83426166 | 0 | 0 | 0 | 0 | 0.28464982 | 0.89839506 | 0.94241136 | 1.2639601 | 0 | 0 | 0 | 0 | 0.017033631 | 1.1013957 | 1.1015275 | 1.5553321
3 | 23 | 60 | 394.3409 | 957.7379 | 0.08376488 | 81.92415 | 5 | 0 | 0 | 3 | 10 | 0 | 0 | 500 | 2 | 3 | 45 | 0.30000001 | 0 | 1.8333333 | 0.43617648 | 0.036288965 | 0.024495231 | 1.0312712 | 1.0418081 | 2.2700264 | 0.5055719 | 0.97573662 | 15.30431 | 0.42747992 | 45 | 0.30000001 | 3 | 3 | 10 | 32 | 20 | 0 | 0.032315135 | 0.0078756809 | 0.0016161143 | 32.342796 | 26.166597 | 18.402905 | 12.377092 | 45 | 0.30000001 | 100000 | 20 | 23 | 160 | 32 | 20 | 0 | 0 | 0.2100963 | 0.085699081 | 0.077223718 | 32.386738 | 54.660866 | 35.528164 | 21.611231 | 45 | 0.30000001 | 50000 | 20 | 33 | 0 | 100000 | 20 | 23 | 0 | 150000 | 20 | 18 | 0 | 200000 | 20 | 16 | 0 | 0 | 0 | 0 | 0 | 0.93302321 | 0.0558182 | 0.93469137 | 0.059753872 | 0 | 0 | 0 | 0 | 0.59660959 | 0.65788466 | 0.88811892 | 0.83420384 | 0 | 0 | 0 | 0 | 0.28464985 | 0.89836955 | 0.94238704 | 1.2639519 | 0 | 0 | 0 | 0 | 0.017033629 | 1.1013447 | 1.1014764 | 1.5553313
3 | 23 | 60 | 394.3409 | 957.7379 | 0.08376488 | 81.92415 | 5 | 0 | 0 | 4 | 10 | 0 | 0 | 500 | 2 | 3 | 45 | 0.30000001 | 0 | 1.8342221 | 0.43578568 | 0.042956498 | 0.021731127 | 1.0483629 | 1.283509 | 2.1193349 | 0.5105446 | 0.97608161 | 15.277006 | 0.438649 | 45 | 0.30000001 | 3 | 3 | 10 | 32 | 20 | 0 | 0.031546135 | 0.0076524112 | 0.0017054838 | 31.721306 | 26.503201 | 18.582043 | 11.699348 | 45 | 0.30000001 | 100000 | 20 | 23 | 160 | 32 | 20 | 0 | 0 | 0.20984256 | 0.085573986 | 0.077293627 | 32.076736 | 54.747849 | 35.521103 | 21.724089 | 45 | 0.30000001 | 50000 | 20 | 33 | 0 | 100000 | 20 | 23 | 0 | 150000 | 20 | 18 | 0 | 200000 | 20 | 16 | 0 | 0 | 0 | 0 | 0 | 0.93294674 | 0.055894695 | 0.93461961 | 0.059840459 | 0 | 0 | 0 | 0 | 0.59655863 | 0.65780818 | 0.88802803 | 0.83418846 | 0 | 0 | 0 | 0 | 0.2846244 | 0.898242 | 0.94225776 | 1.2639368 | 0 | 0 | 0 | 0 | 0.017110059 | 1.1013193 | 1.1014522 | 1.5552616
3 | 23 | 60 | 394.3409 | 957.7379 | 0.08376488 | 81.92415 | 5 | 0 | 0 | 5 | 10 | 0 | 0 | 500 | 2 | 3 | 45 | 0.30000001 | 0 | 1.8346665 | 0.43562776 | 0.035936281 | 0.020070847 | 1.0285856 | 1.1133823 | 2.5367186 | 0.50107527 | 0.97370148 | 15.235084 | 0.42459428 | 45 | 0.30000001 | 3 | 3 | 10 | 32 | 20 | 0 | 0.031864826 | 0.0076589854 | 0.0017510073 | 31.426569 | 26.291065 | 18.263908 | 11.513168 | 45 | 0.30000001 | 100000 | 20 | 23 | 160 | 32 | 20 | 0 | 0 | 0.21025911 | 0.085707955 | 0.077300064 | 32.264725 | 54.777008 | 35.536705 | 21.579641 | 45 | 0.30000001 | 50000 | 20 | 33 | 0 | 100000 | 20 | 23 | 0 | 150000 | 20 | 18 | 0 | 200000 | 20 | 16 | 0 | 0 | 0 | 0 | 0 | 0.93274271 | 0.055665206 | 0.93440229 | 0.059608355 | 0 | 0 | 0 | 0 | 0.5964821 | 0.65768063 | 0.88788217 | 0.8341558 | 0 | 0 | 0 | 0 | 0.28459892 | 0.89816558 | 0.94217724 | 1.2639381 | 0 | 0 | 0 | 0 | 0.017084578 | 1.1012174 | 1.1013499 | 1.5552833
3 | 23 | 60 | 394.3409 | 957.7379 | 0.08376488 | 81.92415 | 5 | 0 | 0 | 6 | 10 | 0 | 0 | 500 | 2 | 3 | 45 | 0.30000001 | 0 | 1.8324444 | 0.44017041 | 0.037112523 | 0.019215878 | 1.0337096 | 1.1822991 | 2.3412559 | 0.50551844 | 0.98490012 | 15.343054 | 0.42637116 | 45 | 0.30000001 | 3 | 3 | 10 | 32 | 20 | 0 | 0.031912819 | 0.0076812971 | 0.001847086 | 31.711685 | 26.102255 | 18.216049 | 11.298422 | 45 | 0.30000001 | 100000 | 20 | 23 | 160 | 32 | 20 | 0 | 0 | 0.21010789 | 0.085614398 | 0.07725966 | 32.215076 | 54.78981 | 35.61919 | 21.651279 | 45 | 0.30000001 | 50000 | 20 | 33 | 0 | 100000 | 20 | 23 | 0 | 150000 | 20 | 18 | 0 | 200000 | 20 | 16 | 0 | 0 | 0 | 0 | 0 | 0.93253875 | 0.055716202 | 0.93420172 | 0.059675854 | 0 | 0 | 0 | 0 | 0.59640557 | 0.65755314 | 0.88773632 | 0.83412319 | 0 | 0 | 0 | 0 | 0.28459892 | 0.89798713 | 0.94200712 | 1.2638808 | 0 | 0 | 0 | 0 | 0.017110037 | 1.1010898 | 1.1012228 | 1.5552584
3 | 23 | 60 | 394.3409 | 957.7379 | 0.08376488 | 81.92415 | 5 | 0 | 0 | 7 | 10 | 0 | 0 | 500 | 2 | 3 | 45 | 0.30000001 | 0 | 1.8324444 | 0.44498402 | 0.032304931 | 0.020050202 | 1.0010513 | 0.93224108 | 2.3319089 | 0.50721419 | 0.99507093 | 14.992218 | 0.41912732 | 45 | 0.30000001 | 3 | 3 | 10 | 32 | 20 | 0 | 0.03210555 | 0.0079487916 | 0.0016531779 | 32.07066 | 25.639912 | 18.317965 | 12.40315 | 45 | 0.30000001 | 100000 | 20 | 23 | 160 | 32 | 20 | 0 | 0 | 0.21098979 | 0.085852623 | 0.0773618 | 32.46019 | 54.760262 | 35.495411 | 21.587315 | 45 | 0.30000001 | 50000 | 20 | 33 | 0 | 100000 | 20 | 23 | 0 | 150000 | 20 | 18 | 0 | 200000 | 20 | 16 | 0 | 0 | 0 | 0 | 0 | 0.93246222 | 0.055486701 | 0.93411165 | 0.059435491 | 0 | 0 | 0 | 0 | 0.5963546 | 0.65747666 | 0.88764542 | 0.83410782 | 0 | 0 | 0 | 0 | 0.28459889 | 0.89793611 | 0.94195849 | 1.2638645 | 0 | 0 | 0 | 0 | 0.017110165 | 1.1010389 | 1.1011719 | 1.5552576
3 | 23 | 60 | 394.3409 | 957.7379 | 0.08376488 | 81.92415 | 5 | 0 | 0 | 8 | 10 | 0 | 0 | 500 | 2 | 3 | 45 | 0.30000001 | 0 | 1.8333333 | 0.44039655 | 0.036621816 | 0.02038539 | 1.0104346 | 1.3395382 | 2.1257644 | 0.50167251 | 0.9849453 | 14.816504 | 0.4254657 | 45 | 0.30000001 | 3 | 3 | 10 | 32 | 20 | 0 | 0.031825595 | 0.0078160157 | 0.0016873231 | 32.122814 | 26.362976 | 18.701303 | 11.804732 | 45 | 0.30000001 | 100000 | 20 | 23 | 160 | 32 | 20 | 0 | 0 | 0.20999619 | 0.085659206 | 0.0772404 | 32.331329 | 54.712463 | 35.629791 | 21.639677 | 45 | 0.30000001 | 50000 | 20 | 33 | 0 | 100000 | 20 | 23 | 0 | 150000 | 20 | 18 | 0 | 200000 | 20 | 16 | 0 | 0 | 0 | 0 | 0 | 0.93241125 | 0.055741698 | 0.93407595 | 0.05971124 | 0 | 0 | 0 | 0 | 0.59638005 | 0.65734917 | 0.88756806 | 0.8339901 | 0 | 0 | 0 | 0 | 0.28459889 | 0.89785957 | 0.94188553 | 1.26384 | 0 | 0 | 0 | 0 | 0.017186567 | 1.1010133 | 1.1011474 | 1.5551878
3 | 23 | 60 | 394.3409 | 957.7379 | 0.08376488 | 81.92415 | 5 | 0 | 0 | 9 | 10 | 0 | 0 | 500 | 2 | 3 | 45 | 0.30000001 | 0 | 1.836 | 0.43095952 | 0.034520779 | 0.017042328 | 1.0438962 | 1.5398649 | 2.2803154 | 0.49063534 | 0.96235299 | 15.171442 | 0.41744047 | 45 | 0.30000001 | 3 | 3 | 10 | 32 | 20 | 0 | 0.032930803 | 0.0078850435 | 0.0015038503 | 32.27993 | 26.291382 | 17.973383 | 11.558928 | 45 | 0.30000001 | 100000 | 20 | 23 | 160 | 32 | 20 | 0 | 0 | 0.21061546 | 0.085970365 | 0.077606425 | 32.217506 | 54.9142 | 35.591103 | 21.686937 | 45 | 0.30000001 | 50000 | 20 | 33 | 0 | 100000 | 20 | 23 | 0 | 150000 | 20 | 18 | 0 | 200000 | 20 | 16 | 0 | 0 | 0 | 0 | 0 | 0.93233478 | 0.055563204 | 0.93398899 | 0.059525359 | 0 | 0 | 0 | 0 | 0.5963546 | 0.65740019 | 0.8875888 | 0.83404994 | 0 | 0 | 0 | 0 | 0.28467533 | 0.8977831 | 0.9418357 | 1.263738 | 0 | 0 | 0 | 0 | 0.01718656 | 1.1009624 | 1.1010965 | 1.5551871
3 | 23 | 60 | 394.3409 | 957.7379 | 0.08376488 | 81.92415 | 5 | 0 | 0 | 10 | 10 | 0 | 0 | 500 | 2 | 3 | 45 | 0.30000001 | 0 | 1.836 | 0.4302296 | 0.034360912 | 0.013747886 | 1.0169895 | 1.1650466 | 2.1342125 | 0.48864239 | 0.96059442 | 14.888087 | 0.41808486 | 45 | 0.30000001 | 3 | 3 | 10 | 32 | 20 | 0 | 0.030141629 | 0.0075329328 | 0.0017648148 | 31.710732 | 26.136982 | 19.04384 | 12.435245 | 45 | 0.30000001 | 100000 | 20 | 23 | 160 | 32 | 20 | 0 | 0 | 0.21031187 | 0.085812643 | 0.077487692 | 32.262199 | 54.871258 | 35.558796 | 21.556311 | 45 | 0.30000001 | 50000 | 20 | 33 | 0 | 100000 | 20 | 23 | 0 | 150000 | 20 | 18 | 0 | 200000 | 20 | 16 | 0 | 0 | 0 | 0 | 0 | 0.93233478 | 0.055614207 | 0.93399203 | 0.059579868 | 0 | 0 | 0 | 0 | 0.59627807 | 0.65729815 | 0.88746178 | 0.83403659 | 0 | 0 | 0 | 0 | 0.28462437 | 0.89783406 | 0.9418689 | 1.263806 | 0 | 0 | 0 | 0 | 0.017161096 | 1.1009878 | 1.1011215 | 1.5552106
3 | 23 | 60 | 394.3409 | 957.7379 | 0.08376488 | 81.92415 | 6 | 0 | 0 | 1 | 10 | 0 | 0 | 500 | 2 | 3 | 45 | 0.30000001 | 0 | 1.8342222 | 0.42530686 | 0.028814822 | 0.020334635 | 0.99703074 | 1.1497793 | 2.4898946 | 0.48347294 | 0.95033729 | 14.868574 | 0.39861459 | 45 | 0.30000001 | 3 | 3 | 10 | 32 | 20 | 0 | 0.032275487 | 0.0078073498 | 0.0017460133 | 32.339409 | 26.046612 | 18.354752 | 11.841312 | 45 | 0.30000001 | 100000 | 20 | 23 | 160 | 32 | 20 | 0 | 0 | 0.20889616 | 0.085390426 | 0.07717289 | 32.272671 | 54.845695 | 35.662529 | 21.672565 | 45 | 0.30000001 | 50000 | 20 | 33 | 0 | 100000 | 20 | 23 | 0 | 150000 | 20 | 18 | 0 | 200000 | 20 | 16 | 0 | 0 | 0 | 0 | 0 | 0.93149328 | 0.053752746 | 0.93304294 | 0.057642069 | 0 | 0 | 0 | 0 | 0.59719604 | 0.6563037 | 0.88734305 | 0.83251739 | 0 | 0 | 0 | 0 | 0.28569528 | 0.89768106 | 0.9420473 | 1.2626733 | 0 | 0 | 0 | 0 | 0.018181065 | 1.1013958 | 1.1015459 | 1.5542905
3 | 23 | 60 | 394.3409 | 957.7379 | 0.08376488 | 81.92415 | 6 | 0 | 0 | 2 | 10 | 0 | 0 | 500 | 2 | 3 | 45 | 0.30000001 | 0 | 1.836 | 0.43561041 | 0.039436199 | 0.016856425 | 1.0176835 | 1.3477669 | 2.1033776 | 0.50118268 | 0.97406942 | 14.896143 | 0.42424929 | 45 | 0.30000001 | 3 | 3 | 10 | 32 | 20 | 0 | 0.031484641 | 0.007800228 | 0.0019060103 | 31.853794 | 26.193779 | 18.631992 | 12.263274 | 45 | 0.30000001 | 100000 | 20 | 23 | 160 | 32 | 20 | 0 | 0 | 0.20943001 | 0.085458249 | 0.077223882 | 32.025101 | 54.943192 | 35.574928 | 21.555149 | 45 | 0.30000001 | 50000 | 20 | 33 | 0 | 100000 | 20 | 23 | 0 | 150000 | 20 | 18 | 0 | 200000 | 20 | 16 | 0 | 0 | 0 | 0 | 0 | 0.93136585 | 0.053829245 | 0.9329201 | 0.057731804 | 0 | 0 | 0 | 0 | 0.59714508 | 0.65607417 | 0.88713896 | 0.83238572 | 0 | 0 | 0 | 0 | 0.28574628 | 0.89752805 | 0.94191694 | 1.2625724 | 0 | 0 | 0 | 0 | 0.018130109 | 1.1012683 | 1.1014175 | 1.5543349
3 | 23 | 60 | 394.3409 | 957.7379 | 0.08376488 | 81.92415 | 6 | 0 | 0 | 3 | 10 | 0 | 0 | 500 | 2 | 3 | 45 | 0.30000001 | 0 | 1.836 | 0.4352423 | 0.03210843 | 0.021576056 | 0.99323094 | 1.1206645 | 2.1048183 | 0.49879336 | 0.97182024 | 14.692407 | 0.41458023 | 45 | 0.30000001 | 3 | 3 | 10 | 32 | 20 | 0 | 0.032359973 | 0.0077991821 | 0.0018870758 | 31.837631 | 26.049675 | 18.042406 | 11.516411 | 45 | 0.30000001 | 100000 | 20 | 23 | 160 | 32 | 20 | 0 | 0 | 0.20964003 | 0.085676283 | 0.077531792 | 32.261787 | 54.959801 | 35.539513 | 21.611423 | 45 | 0.30000001 | 50000 | 20 | 33 | 0 | 100000 | 20 | 23 | 0 | 150000 | 20 | 18 | 0 | 200000 | 20 | 16 | 0 | 0 | 0 | 0 | 0 | 0.93103433 | 0.053650748 | 0.93257886 | 0.05756123 | 0 | 0 | 0 | 0 | 0.59717059 | 0.6561507 | 0.88721275 | 0.83242249 | 0 | 0 | 0 | 0 | 0.28561887 | 0.8973496 | 0.94170827 | 1.2626438 | 0 | 0 | 0 | 0 | 0.018181056 | 1.1011409 | 1.1012909 | 1.5542867
3 | 23 | 60 | 394.3409 | 957.7379 | 0.08376488 | 81.92415 | 6 | 0 | 0 | 4 | 10 | 0 | 0 | 500 | 2 | 3 | 45 | 0.30000001 | 0 | 1.8351111 | 0.43921006 | 0.037669286 | 0.025413258 | 1.0088373 | 1.0085024 | 2.553628 | 0.50973552 | 0.98323846 | 15.16371 | 0.42218044 | 45 | 0.30000001 | 3 | 3 | 10 | 32 | 20 | 0 | 0.032805722 | 0.0078326501 | 0.0020482908 | 31.774731 | 25.889236 | 17.857092 | 11.504717 | 45 | 0.30000001 | 100000 | 20 | 23 | 160 | 32 | 20 | 0 | 0 | 0.20927781 | 0.08563289 | 0.077451982 | 31.956882 | 54.820198 | 35.648956 | 21.762804 | 45 | 0.30000001 | 50000 | 20 | 33 | 0 | 100000 | 20 | 23 | 0 | 150000 | 20 | 18 | 0 | 200000 | 20 | 16 | 0 | 0 | 0 | 0 | 0 | 0.93090677 | 0.053650748 | 0.93245149 | 0.057569101 | 0 | 0 | 0 | 0 | 0.5970431 | 0.65584475 | 0.88690066 | 0.83229667 | 0 | 0 | 0 | 0 | 0.28569525 | 0.89719653 | 0.9415856 | 1.2625172 | 0 | 0 | 0 | 0 | 0.018206624 | 1.1009878 | 1.1011384 | 1.5542612
3 | 23 | 60 | 394.3409 | 957.7379 | 0.08376488 | 81.92415 | 6 | 0 | 0 | 5 | 10 | 0 | 0 | 500 | 2 | 3 | 45 | 0.30000001 | 0 | 1.8355556 | 0.43412399 | 0.038563948 | 0.020524243 | 1.0044438 | 0.9795984 | 2.3307066 | 0.4966293 | 0.97120607 | 15.123257 | 0.4146654 | 45 | 0.30000001 | 3 | 3 | 10 | 32 | 20 | 0 | 0.031072214 | 0.0078634787 | 0.0017037869 | 32.489449 | 26.332233 | 18.621021 | 12.30341 | 45 | 0.30000001 | 100000 | 20 | 23 | 160 | 32 | 20 | 0 | 0 | 0.20951572 | 0.085617542 | 0.077439561 | 32.149048 | 54.821121 | 35.561626 | 21.658741 | 45 | 0.30000001 | 50000 | 20 | 33 | 0 | 100000 | 20 | 23 | 0 | 150000 | 20 | 18 | 0 | 200000 | 20 | 16 | 0 | 0 | 0 | 0 | 0 | 0.93085575 | 0.053599756 | 0.93239766 | 0.057517648 | 0 | 0 | 0 | 0 | 0.59699214 | 0.65581924 | 0.8868475 | 0.8323198 | 0 | 0 | 0 | 0 | 0.2856698 | 0.89717102 | 0.94155353 | 1.2625347 | 0 | 0 | 0 | 0 | 0.018257534 | 1.1009624 | 1.1011138 | 1.5542146
3 | 23 | 60 | 394.3409 | 957.7379 | 0.08376488 | 81.92415 | 6 | 0 | 0 | 6 | 10 | 0 | 0 | 500 | 2 | 3 | 45 | 0.30000001 | 0 | 1.8373334 | 0.43118685 | 0.031941187 | 0.022347942 | 1.032595 | 1.1621232 | 2.0700374 | 0.49501699 | 0.96311092 | 15.115698 | 0.41931677 | 45 | 0.30000001 | 3 | 3 | 10 | 32 | 20 | 0 | 0.031367198 | 0.0077488311 | 0.0018502739 | 31.952127 | 26.216663 | 18.058449 | 11.517851 | 45 | 0.30000001 | 100000 | 20 | 23 | 160 | 32 | 20 | 0 | 0 | 0.20985818 | 0.08553905 | 0.077250436 | 32.118294 | 54.676224 | 35.51606 | 21.546574 | 45 | 0.30000001 | 50000 | 20 | 33 | 0 | 100000 | 20 | 23 | 0 | 150000 | 20 | 18 | 0 | 200000 | 20 | 16 | 0 | 0 | 0 | 0 | 0 | 0.9309833 | 0.053650748 | 0.9325279 | 0.057564378 | 0 | 0 | 0 | 0 | 0.59699214 | 0.65584469 | 0.88686633 | 0.83233911 | 0 | 0 | 0 | 0 | 0.28564435 | 0.89727306 | 0.94164306 | 1.2625934 | 0 | 0 | 0 | 0 | 0.01820655 | 1.1010388 | 1.1011894 | 1.554262
3 | 23 | 60 | 394.3409 | 957.7379 | 0.08376488 | 81.92415 | 6 | 0 | 0 | 7 | 10 | 0 | 0 | 500 | 2 | 3 | 45 | 0.30000001 | 0 | 1.8342221 | 0.43577814 | 0.030144546 | 0.022760468 | 1.008503 | 1.1427784 | 2.2472928 | 0.49371791 | 0.97459412 | 14.947227 | 0.41457564 | 45 | 0.30000001 | 3 | 3 | 10 | 32 | 20 | 0 | 0.03295882 | 0.0078891777 | 0.0017793397 | 32.373726 | 25.536192 | 17.518402 | 11.339975 | 45 | 0.30000001 | 100000 | 20 | 23 | 160 | 32 | 20 | 0 | 0 | 0.20969108 | 0.085574068 | 0.077260636 | 32.102077 | 54.837624 | 35.631618 | 21.655436 | 45 | 0.30000001 | 50000 | 20 | 33 | 0 | 100000 | 20 | 23 | 0 | 150000 | 20 | 18 | 0 | 200000 | 20 | 16 | 0 | 0 | 0 | 0 | 0 | 0.93067729 | 0.053523257 | 0.93221509 | 0.057446729 | 0 | 0 | 0 | 0 | 0.5969156 | 0.6555897 | 0.88662624 | 0.83220935 | 0 | 0 | 0 | 0 | 0.28566986 | 0.89701802 | 0.9414078 | 1.2624854 | 0 | 0 | 0 | 0 | 0.018283013 | 1.1008604 | 1.1010121 | 1.5541899
3 | 23 | 60 | 394.3409 | 957.7379 | 0.08376488 | 81.92415 | 6 | 0 | 0 | 8 | 10 | 0 | 0 | 500 | 2 | 3 | 45 | 0.30000001 | 0 | 1.8333333 | 0.43529636 | 0.032447364 | 0.015935151 | 1.0202696 | 1.2471904 | 2.1333172 | 0.49282026 | 0.97348928 | 14.759689 | 0.42334279 | 45 | 0.30000001 | 3 | 3 | 10 | 32 | 20 | 0 | 0.032524306 | 0.0075975778 | 0.0015642243 | 32.05426 | 25.206303 | 16.968597 | 11.072864 | 45 | 0.30000001 | 100000 | 20 | 23 | 160 | 32 | 20 | 0 | 0 | 0.20934382 | 0.085645907 | 0.077481695 | 32.101032 | 55.038223 | 35.697918 | 21.693577 | 45 | 0.30000001 | 50000 | 20 | 33 | 0 | 100000 | 20 | 23 | 0 | 150000 | 20 | 18 | 0 | 200000 | 20 | 16 | 0 | 0 | 0 | 0 | 0 | 0.93047333 | 0.053497754 | 0.93200999 | 0.057431977 | 0 | 0 | 0 | 0 | 0.59691554 | 0.65561521 | 0.88664508 | 0.83222872 | 0 | 0 | 0 | 0 | 0.28574634 | 0.8969416 | 0.94135815 | 1.2623833 | 0 | 0 | 0 | 0 | 0.018359512 | 1.1008348 | 1.1009879 | 1.5541201
3 | 23 | 60 | 394.3409 | 957.7379 | 0.08376488 | 81.92415 | 6 | 0 | 0 | 9 | 10 | 0 | 0 | 500 | 2 | 3 | 45 | 0.30000001 | 0 | 1.8373333 | 0.43274331 | 0.044823516 | 0.012195857 | 1.0250286 | 1.1249346 | 2.2511899 | 0.49814105 | 0.96868789 | 15.438339 | 0.41646248 | 45 | 0.30000001 | 3 | 3 | 10 | 32 | 20 | 0 | 0.031918555 | 0.007709885 | 0.00192142 | 32.271648 | 26.584641 | 17.8741 | 11.644058 | 45 | 0.30000001 | 100000 | 20 | 23 | 160 | 32 | 20 | 0 | 0 | 0.20992672 | 0.085615851 | 0.077390857 | 32.254478 | 54.796555 | 35.572399 | 21.538374 | 45 | 0.30000001 | 50000 | 20 | 33 | 0 | 100000 | 20 | 23 | 0 | 150000 | 20 | 18 | 0 | 200000 | 20 | 16 | 0 | 0 | 0 | 0 | 0 | 0.93060088 | 0.053446755 | 0.93213439 | 0.0573695 | 0 | 0 | 0 | 0 | 0.5969156 | 0.6555897 | 0.88662624 | 0.83220935 | 0 | 0 | 0 | 0 | 0.2857208 | 0.89696711 | 0.94137472 | 1.2624174 | 0 | 0 | 0 | 0 | 0.018232083 | 1.1008604 | 1.1010113 | 1.5542362
3 | 23 | 60 | 394.3409 | 957.7379 | 0.08376488 | 81.92415 | 6 | 0 | 0 | 10 | 10 | 0 | 0 | 500 | 2 | 3 | 45 | 0.30000001 | 0 | 1.8364444 | 0.44403228 | 0.03815975 | 0.017940896 | 1.0045515 | 1.1007969 | 2.4068844 | 0.51055616 | 0.99247408 | 14.928769 | 0.42909443 | 45 | 0.30000001 | 3 | 3 | 10 | 32 | 20 | 0 | 0.030743595 | 0.0075570876 | 0.0016176357 | 31.774284 | 26.051605 | 18.084906 | 12.035157 | 45 | 0.30000001 | 100000 | 20 | 23 | 160 | 32 | 20 | 0 | 0 | 0.20923391 | 0.085380413 | 0.077062003 | 32.119488 | 54.769318 | 35.613029 | 21.657303 | 45 | 0.30000001 | 50000 | 20 | 33 | 0 | 100000 | 20 | 23 | 0 | 150000 | 20 | 18 | 0 | 200000 | 20 | 16 | 0 | 0 | 0 | 0 | 0 | 0.93049884 | 0.053344756 | 0.93202668 | 0.057266518 | 0 | 0 | 0 | 0 | 0.59696662 | 0.65551329 | 0.88660407 | 0.83210874 | 0 | 0 | 0 | 0 | 0.2856698 | 0.89696717 | 0.94135928 | 1.2624691 | 0 | 0 | 0 | 0 | 0.018232025 | 1.1008093 | 1.1009603 | 1.5542355
3 | 23 | 60 | 394.3409 | 957.7379 | 0.08376488 | 81.92415 | 7 | 0 | 0 | 1 | 10 | 0 | 0 | 500 | 2 | 3 | 45 | 0.30000001 | 0 | 1.8346665 | 0.44158727 | 0.031882234 | 0.012178047 | 1.0243859 | 1.2377927 | 2.2939243 | 0.49252233 | 0.98575389 | 15.118923 | 0.41844606 | 45 | 0.30000001 | 3 | 3 | 10 | 32 | 20 | 0 | 0.032106038 | 0.0077450457 | 0.0017608921 | 32.105488 | 25.739616 | 17.273237 | 11.271438 | 45 | 0.30000001 | 100000 | 20 | 23 | 160 | 32 | 20 | 0 | 0 | 0.21163256 | 0.086123399 | 0.077138662 | 32.332794 | 54.505493 | 35.475292 | 21.400608 | 45 | 0.30000001 | 50000 | 20 | 33 | 0 | 100000 | 20 | 23 | 0 | 150000 | 20 | 18 | 0 | 200000 | 20 | 16 | 0 | 0 | 0 | 0 | 0 | 0.9315697 | 0.054160737 | 0.93314278 | 0.058073848 | 0 | 0 | 0 | 0 | 0.59668607 | 0.65627825 | 0.88698107 | 0.83292329 | 0 | 0 | 0 | 0 | 0.28536379 | 0.89724755 | 0.94153368 | 1.2628691 | 0 | 0 | 0 | 0 | 0.018053584 | 1.1008859 | 1.1010339 | 1.5543987
3 | 23 | 60 | 394.3409 | 957.7379 | 0.08376488 | 81.92415 | 7 | 0 | 0 | 2 | 10 | 0 | 0 | 500 | 2 | 3 | 45 | 0.30000001 | 0 | 1.8346665 | 0.43321347 | 0.041824266 | 0.016710442 | 1.0505422 | 1.1912901 | 2.119477 | 0.49988949 | 0.97045076 | 15.386152 | 0.42956555 | 45 | 0.30000001 | 3 | 3 | 10 | 32 | 20 | 0 | 0.033515245 | 0.0079779765 | 0.0014440967 | 31.375469 | 25.568771 | 17.780643 | 11.749201 | 45 | 0.30000001 | 100000 | 20 | 23 | 160 | 32 | 20 | 0 | 0 | 0.2129176 | 0.086639598 | 0.077961534 | 32.552315 | 54.644398 | 35.445938 | 21.545389 | 45 | 0.30000001 | 50000 | 20 | 33 | 0 | 100000 | 20 | 23 | 0 | 150000 | 20 | 18 | 0 | 200000 | 20 | 16 | 0 | 0 | 0 | 0 | 0 | 0.93146783 | 0.054415733 | 0.93305594 | 0.058353014 | 0 | 0 | 0 | 0 | 0.5966351 | 0.65622723 | 0.88690901 | 0.83292711 | 0 | 0 | 0 | 0 | 0.28538939 | 0.89714545 | 0.94144416 | 1.2628103 | 0 | 0 | 0 | 0 | 0.018104624 | 1.1007328 | 1.1008817 | 1.55435
3 | 23 | 60 | 394.3409 | 957.7379 | 0.08376488 | 81.92415 | 7 | 0 | 0 | 3 | 10 | 0 | 0 | 500 | 2 | 3 | 45 | 0.30000001 | 0 | 1.8346665 | 0.44986612 | 0.031752039 | 0.022853144 | 1.0304209 | 1.227339 | 2.1562204 | 0.51012903 | 1.0052595 | 15.073973 | 0.43515158 | 45 | 0.30000001 | 3 | 3 | 10 | 32 | 20 | 0 | 0.032771587 | 0.0079273768 | 0.0017272404 | 31.804691 | 25.533871 | 17.63792 | 11.447399 | 45 | 0.30000001 | 100000 | 20 | 23 | 160 | 32 | 20 | 0 | 0 | 0.21310067 | 0.08670821 | 0.078067489 | 32.477909 | 54.688194 | 35.516724 | 21.462088 | 45 | 0.30000001 | 50000 | 20 | 33 | 0 | 100000 | 20 | 23 | 0 | 150000 | 20 | 18 | 0 | 200000 | 20 | 16 | 0 | 0 | 0 | 0 | 0 | 0.93111074 | 0.054415733 | 0.93269944 | 0.058375344 | 0 | 0 | 0 | 0 | 0.59660959 | 0.65597218 | 0.88670319 | 0.83275491 | 0 | 0 | 0 | 0 | 0.28544039 | 0.89691609 | 0.94124103 | 1.2626848 | 0 | 0 | 0 | 0 | 0.01820657 | 1.1005799 | 1.1007304 | 1.5542551
3 | 23 | 60 | 394.3409 | 957.7379 | 0.08376488 | 81.92415 | 7 | 0 | 0 | 4 | 10 | 0 | 0 | 500 | 2 | 3 | 45 | 0.30000001 | 0 | 1.8346665 | 0.45514011 | 0.031660382 | 0.021984417 | 1.0086831 | 1.15434 | 2.1920276 | 0.51807469 | 1.0167313 | 14.786596 | 0.43817109 | 45 | 0.30000001 | 3 | 3 | 10 | 32 | 20 | 0 | 0.033398785 | 0.0079675186 | 0.0017572633 | 31.120924 | 25.795082 | 18.002663 | 11.500542 | 45 | 0.30000001 | 100000 | 20 | 23 | 160 | 32 | 20 | 0 | 0 | 0.21308875 | 0.086684227 | 0.078041576 | 32.628475 | 54.698265 | 35.38868 | 21.492939 | 45 | 0.30000001 | 50000 | 20 | 33 | 0 | 100000 | 20 | 23 | 0 | 150000 | 20 | 18 | 0 | 200000 | 20 | 16 | 0 | 0 | 0 | 0 | 0 | 0.93118727 | 0.054084234 | 0.9327566 | 0.058015764 | 0 | 0 | 0 | 0 | 0.59655863 | 0.65592122 | 0.88663119 | 0.83275878 | 0 | 0 | 0 | 0 | 0.28533834 | 0.89683962 | 0.94113719 | 1.2627635 | 0 | 0 | 0 | 0 | 0.018181028 | 1.1005033 | 1.1006535 | 1.5542772
3 | 23 | 60 | 394.3409 | 957.7379 | 0.08376488 | 81.92415 | 7 | 0 | 0 | 5 | 10 | 0 | 0 | 500 | 2 | 3 | 45 | 0.30000001 | 0 | 1.8346665 | 0.44753194 | 0.035568081 | 0.027973689 | 1.0040255 | 1.148343 | 1.8690095 | 0.52091658 | 1.0017527 | 14.591917 | 0.44035089 | 45 | 0.30000001 | 3 | 3 | 10 | 32 | 20 | 0 | 0.031582449 | 0.007833547 | 0.0021030167 | 31.823734 | 26.135757 | 18.606819 | 12.211973 | 45 | 0.30000001 | 100000 | 20 | 23 | 160 | 32 | 20 | 0 | 0 | 0.21306442 | 0.08666265 | 0.077379197 | 32.700825 | 54.743378 | 35.369091 | 21.439207 | 45 | 0.30000001 | 50000 | 20 | 33 | 0 | 100000 | 20 | 23 | 0 | 150000 | 20 | 18 | 0 | 200000 | 20 | 16 | 0 | 0 | 0 | 0 | 0 | 0.93077928 | 0.054288238 | 0.93236113 | 0.058259573 | 0 | 0 | 0 | 0 | 0.59650761 | 0.65576822 | 0.88648367 | 0.83268523 | 0 | 0 | 0 | 0 | 0.28531286 | 0.89668655 | 0.94098365 | 1.26274 | 0 | 0 | 0 | 0 | 0.018206634 | 1.1004013 | 1.1005518 | 1.5542524
3 | 23 | 60 | 394.3409 | 957.7379 | 0.08376488 | 81.92415 | 7 | 0 | 0 | 6 | 10 | 0 | 0 | 500 | 2 | 3 | 45 | 0.30000001 | 0 | 1.8346665 | 0.4409489 | 0.039191261 | 0.019530337 | 1.0318273 | 1.2270101 | 2.0612407 | 0.50735551 | 0.98712456 | 15.119755 | 0.43403703 | 45 | 0.30000001 | 3 | 3 | 10 | 32 | 20 | 0 | 0.032959297 | 0.0078962492 | 0.0018787081 | 31.337114 | 25.56715 | 17.684641 | 11.128637 | 45 | 0.30000001 | 100000 | 20 | 23 | 160 | 32 | 20 | 0 | 0 | 0.21351022 | 0.086740457 | 0.077923745 | 32.673756 | 54.683441 | 35.298107 | 21.446789 | 45 | 0.30000001 | 50000 | 20 | 33 | 0 | 100000 | 20 | 23 | 0 | 150000 | 20 | 18 | 0 | 200000 | 20 | 16 | 0 | 0 | 0 | 0 | 0 | 0.93057525 | 0.054390233 | 0.93216342 | 0.058381546 | 0 | 0 | 0 | 0 | 0.59638005 | 0.65566617 | 0.88632232 | 0.8327142 | 0 | 0 | 0 | 0 | 0.28536385 | 0.89661008 | 0.94092625 | 1.2626637 | 0 | 0 | 0 | 0 | 0.01825756 | 1.1002994 | 1.1004509 | 1.5542046
3 | 23 | 60 | 394.3409 | 957.7379 | 0.08376488 | 81.92415 | 7 | 0 | 0 | 7 | 10 | 0 | 0 | 500 | 2 | 3 | 45 | 0.30000001 | 0 | 1.8346665 | 0.44151878 | 0.039251789 | 0.021039624 | 1.0332016 | 1.1387248 | 2.1878479 | 0.51144159 | 0.98854196 | 15.250286 | 0.43479598 | 45 | 0.30000001 | 3 | 3 | 10 | 32 | 20 | 0 | 0.030819692 | 0.0078075994 | 0.0018777219 | 31.851101 | 26.900494 | 18.474014 | 11.918404 | 45 | 0.30000001 | 100000 | 20 | 23 | 160 | 32 | 20 | 0 | 0 | 0.21271262 | 0.086407796 | 0.077874884 | 32.413239 | 54.528366 | 35.250584 | 21.264977 | 45 | 0.30000001 | 50000 | 20 | 33 | 0 | 100000 | 20 | 23 | 0 | 150000 | 20 | 18 | 0 | 200000 | 20 | 16 | 0 | 0 | 0 | 0 | 0 | 0.93085575 | 0.054007739 | 0.93242121 | 0.057954479 | 0 | 0 | 0 | 0 | 0.5964821 | 0.65581924 | 0.88650423 | 0.83274525 | 0 | 0 | 0 | 0 | 0.28528741 | 0.89673758 | 0.94102454 | 1.2627822 | 0 | 0 | 0 | 0 | 0.018181078 | 1.1004269 | 1.1005771 | 1.554276
3 | 23 | 60 | 394.3409 | 957.7379 | 0.08376488 | 81.92415 | 7 | 0 | 0 | 8 | 10 | 0 | 0 | 500 | 2 | 3 | 45 | 0.30000001 | 0 | 1.8377777 | 0.45605266 | 0.036268421 | 0.021302963 | 1.0154009 | 1.1913538 | 2.500253 | 0.51935524 | 1.0183499 | 15.192714 | 0.43331158 | 45 | 0.30000001 | 3 | 3 | 10 | 32 | 20 | 0 | 0.032331243 | 0.0078295125 | 0.0020022653 | 31.967361 | 25.687576 | 18.235634 | 11.557199 | 45 | 0.30000001 | 100000 | 20 | 23 | 160 | 32 | 20 | 0 | 0 | 0.21286497 | 0.086615495 | 0.077981077 | 32.424641 | 54.550514 | 35.439583 | 21.442596 | 45 | 0.30000001 | 50000 | 20 | 33 | 0 | 100000 | 20 | 23 | 0 | 150000 | 20 | 18 | 0 | 200000 | 20 | 16 | 0 | 0 | 0 | 0 | 0 | 0.93080473 | 0.053931244 | 0.93236583 | 0.057875741 | 0 | 0 | 0 | 0 | 0.59640563 | 0.65569168 | 0.88635844 | 0.83271223 | 0 | 0 | 0 | 0 | 0.28528738 | 0.89653361 | 0.94083017 | 1.2627165 | 0 | 0 | 0 | 0 | 0.018232137 | 1.1003249 | 1.1004759 | 1.5542281
3 | 23 | 60 | 394.3409 | 957.7379 | 0.08376488 | 81.92415 | 7 | 0 | 0 | 9 | 10 | 0 | 0 | 500 | 2 | 3 | 45 | 0.30000001 | 0 | 1.8364444 | 0.44336805 | 0.042905979 | 0.021498855 | 1.0336274 | 1.1827023 | 2.4533296 | 0.51864517 | 0.99315655 | 15.40702 | 0.43546742 | 45 | 0.30000001 | 3 | 3 | 10 | 32 | 20 | 0 | 0.033761498 | 0.0080770366 | 0.001988549 | 31.899117 | 25.428837 | 17.463224 | 11.520863 | 45 | 0.30000001 | 100000 | 20 | 23 | 160 | 32 | 20 | 0 | 0 | 0.21304071 | 0.086470284 | 0.077803425 | 32.230293 | 54.480598 | 35.165356 | 21.401756 | 45 | 0.30000001 | 50000 | 20 | 33 | 0 | 100000 | 20 | 23 | 0 | 150000 | 20 | 18 | 0 | 200000 | 20 | 16 | 0 | 0 | 0 | 0 | 0 | 0.93060082 | 0.054007739 | 0.9321667 | 0.057970319 | 0 | 0 | 0 | 0 | 0.59640557 | 0.65561521 | 0.88630182 | 0.83265424 | 0 | 0 | 0 | 0 | 0.2853893 | 0.89655918 | 0.94088542 | 1.2626215 | 0 | 0 | 0 | 0 | 0.018232107 | 1.1002994 | 1.1004504 | 1.5542277
3 | 23 | 60 | 394.3409 | 957.7379 | 0.08376488 | 81.92415 | 7 | 0 | 0 | 10 | 10 | 0 | 0 | 500 | 2 | 3 | 45 | 0.30000001 | 0 | 1.8368888 | 0.44052404 | 0.040164705 | 0.01609497 | 1.0523214 | 1.2538548 | 2.1300187 | 0.50504893 | 0.98564821 | 15.271282 | 0.43761528 | 45 | 0.30000001 | 3 | 3 | 10 | 32 | 20 | 0 | 0.033238109 | 0.0079254843 | 0.0018961846 | 32.446815 | 25.815922 | 17.77631 | 11.540478 | 45 | 0.30000001 | 100000 | 20 | 23 | 160 | 32 | 20 | 0 | 0 | 0.21320489 | 0.086539179 | 0.077911898 | 32.413521 | 54.454517 | 35.333515 | 21.455807 | 45 | 0.30000001 | 50000 | 20 | 33 | 0 | 100000 | 20 | 23 | 0 | 150000 | 20 | 18 | 0 | 200000 | 20 | 16 | 0 | 0 | 0 | 0 | 0 | 0.93047333 | 0.054186236 | 0.93204975 | 0.058169432 | 0 | 0 | 0 | 0 | 0.59632909 | 0.65551317 | 0.88617486 | 0.83264059 | 0 | 0 | 0 | 0 | 0.2853893 | 0.8965081 | 0.94083679 | 1.2626051 | 0 | 0 | 0 | 0 | 0.018232051 | 1.1002485 | 1.1003995 | 1.554227
3 | 23 | 60 | 394.3409 | 957.7379 | 0.08376488 | 81.92415 | 8 | 0 | 0 | 1 | 10 | 0 | 0 | 500 | 2 | 3 | 45 | 0.30000001 | 0 | 1.8368888 | 0.44648209 | 0.030961379 | 0.017298797 | 1.0251464 | 1.3329731 | 2.124892 | 0.50199676 | 0.99687123 | 15.070049 | 0.42463005 | 45 | 0.30000001 | 3 | 3 | 10 | 32 | 20 | 0 | 0.02994271 | 0.007726768 | 0.002038247 | 31.982258 | 27.043806 | 19.286499 | 13.030958 | 45 | 0.30000001 | 100000 | 20 | 23 | 160 | 32 | 20 | 0 | 0 | 0.21311766 | 0.086511411 | 0.077876568 | 32.465302 | 54.567268 | 35.335957 | 21.27137 | 45 | 0.30000001 | 50000 | 20 | 33 | 0 | 100000 | 20 | 23 | 0 | 150000 | 20 | 18 | 0 | 200000 | 20 | 16 | 0 | 0 | 0 | 0 | 0 | 0.93009079 | 0.052605275 | 0.93157727 | 0.056499094 | 0 | 0 | 0 | 0 | 0.59709406 | 0.65495229 | 0.88627523 | 0.83157623 | 0 | 0 | 0 | 0 | 0.28610331 | 0.89648259 | 0.94102931 | 1.2618738 | 0 | 0 | 0 | 0 | 0.01897151 | 1.1006309 | 1.1007943 | 1.5535611
3 | 23 | 60 | 394.3409 | 957.7379 | 0.08376488 | 81.92415 | 8 | 0 | 0 | 2 | 10 | 0 | 0 | 500 | 2 | 3 | 45 | 0.30000001 | 0 | 1.8355556 | 0.45242295 | 0.034071233 | 0.015333677 | 1.0256464 | 1.0270829 | 2.4192121 | 0.50816762 | 1.0113918 | 15.281 | 0.42835411 | 45 | 0.30000001 | 3 | 3 | 10 | 32 | 20 | 0 | 0.032260772 | 0.0077901185 | 0.0017863531 | 31.919304 | 26.127039 | 18.077765 | 11.940637 | 45 | 0.30000001 | 100000 | 20 | 23 | 160 | 32 | 20 | 0 | 0 | 0.21346647 | 0.086565852 | 0.077924646 | 32.556736 | 54.601212 | 35.208157 | 21.303999 | 45 | 0.30000001 | 50000 | 20 | 33 | 0 | 100000 | 20 | 23 | 0 | 150000 | 20 | 18 | 0 | 200000 | 20 | 16 | 0 | 0 | 0 | 0 | 0 | 0.92996335 | 0.05268177 | 0.93145436 | 0.056588814 | 0 | 0 | 0 | 0 | 0.59699214 | 0.65482473 | 0.88611233 | 0.83156425 | 0 | 0 | 0 | 0 | 0.28607792 | 0.89630413 | 0.94085157 | 1.2618419 | 0 | 0 | 0 | 0 | 0.018971583 | 1.1004523 | 1.1006159 | 1.5535582
3 | 23 | 60 | 394.3409 | 957.7379 | 0.08376488 | 81.92415 | 8 | 0 | 0 | 3 | 10 | 0 | 0 | 500 | 2 | 3 | 45 | 0.30000001 | 0 | 1.84 | 0.44514221 | 0.038192678 | 0.013008578 | 1.0469511 | 1.2166353 | 2.2793014 | 0.50226218 | 0.99408066 | 15.403927 | 0.43285492 | 45 | 0.30000001 | 3 | 3 | 10 | 32 | 20 | 0 | 0.031924602 | 0.00788101 | 0.001931882 | 32.767647 | 26.208183 | 18.88983 | 12.403404 | 45 | 0.30000001 | 100000 | 20 | 23 | 160 | 32 | 20 | 0 | 0 | 0.21331942 | 0.086535379 | 0.077972747 | 32.413452 | 54.569736 | 35.149971 | 21.253489 | 45 | 0.30000001 | 50000 | 20 | 33 | 0 | 100000 | 20 | 23 | 0 | 150000 | 20 | 18 | 0 | 200000 | 20 | 16 | 0 | 0 | 0 | 0 | 0 | 0.92975926 | 0.052681774 | 0.93125057 | 0.056601215 | 0 | 0 | 0 | 0 | 0.59696662 | 0.65472275 | 0.88601977 | 0.83150798 | 0 | 0 | 0 | 0 | 0.28610337 | 0.89622754 | 0.94078636 | 1.2617913 | 0 | 0 | 0 | 0 | 0.018971622 | 1.1004013 | 1.1005648 | 1.5535574
3 | 23 | 60 | 394.3409 | 957.7379 | 0.08376488 | 81.92415 | 8 | 0 | 0 | 4 | 10 | 0 | 0 | 500 | 2 | 3 | 45 | 0.30000001 | 0 | 1.8364444 | 0.44334382 | 0.035997659 | 0.021914221 | 1.0412024 | 1.2021561 | 2.2926865 | 0.50882 | 0.9921068 | 15.290527 | 0.43547627 | 45 | 0.30000001 | 3 | 3 | 10 | 32 | 20 | 0 | 0.032558773 | 0.0078794658 | 0.0016338576 | 32.288269 | 26.450006 | 18.120449 | 11.777936 | 45 | 0.30000001 | 100000 | 20 | 23 | 160 | 32 | 20 | 0 | 0 | 0.21297231 | 0.086554803 | 0.078055225 | 32.474152 | 54.660942 | 35.33427 | 21.566889 | 45 | 0.30000001 | 50000 | 20 | 33 | 0 | 100000 | 20 | 23 | 0 | 150000 | 20 | 18 | 0 | 200000 | 20 | 16 | 0 | 0 | 0 | 0 | 0 | 0.92960632 | 0.052579775 | 0.93109214 | 0.056501135 | 0 | 0 | 0 | 0 | 0.59691566 | 0.65459526 | 0.8858912 | 0.83145356 | 0 | 0 | 0 | 0 | 0.28610334 | 0.89617658 | 0.94073778 | 1.2617749 | 0 | 0 | 0 | 0 | 0.018895032 | 1.1002738 | 1.1004361 | 1.553625
3 | 23 | 60 | 394.3409 | 957.7379 | 0.08376488 | 81.92415 | 8 | 0 | 0 | 5 | 10 | 0 | 0 | 500 | 2 | 3 | 45 | 0.30000001 | 0 | 1.8377779 | 0.44513309 | 0.041089557 | 0.022804219 | 1.0186832 | 1.0977178 | 2.2578881 | 0.51972258 | 0.99630296 | 15.121346 | 0.43663502 | 45 | 0.30000001 | 3 | 3 | 10 | 32 | 20 | 0 | 0.031753756 | 0.0077985846 | 0.0018577625 | 32.125366 | 26.508888 | 18.306993 | 11.7652 | 45 | 0.30000001 | 100000 | 20 | 23 | 160 | 32 | 20 | 0 | 0 | 0.21304783 | 0.086616866 | 0.078024797 | 32.428234 | 54.592125 | 35.353016 | 21.484148 | 45 | 0.30000001 | 50000 | 20 | 33 | 0 | 100000 | 20 | 23 | 0 | 150000 | 20 | 18 | 0 | 200000 | 20 | 16 | 0 | 0 | 0 | 0 | 0 | 0.92960632 | 0.052656271 | 0.93109643 | 0.056583159 | 0 | 0 | 0 | 0 | 0.59683907 | 0.6545952 | 0.88583958 | 0.8315174 | 0 | 0 | 0 | 0 | 0.28600127 | 0.89610016 | 0.94063395 | 1.2618536 | 0 | 0 | 0 | 0 | 0.01902255 | 1.1001974 | 1.1003618 | 1.5535079
3 | 23 | 60 | 394.3409 | 957.7379 | 0.08376488 | 81.92415 | 8 | 0 | 0 | 6 | 10 | 0 | 0 | 500 | 2 | 3 | 45 | 0.30000001 | 0 | 1.836 | 0.44328249 | 0.03601528 | 0.015684674 | 1.0269064 | 1.278849 | 2.5659554 | 0.50752139 | 0.99171644 | 15.340657 | 0.41878623 | 45 | 0.30000001 | 3 | 3 | 10 | 32 | 20 | 0 | 0.03492634 | 0.0081454162 | 0.0020626942 | 31.31498 | 25.637787 | 17.645031 | 11.026725 | 45 | 0.30000001 | 100000 | 20 | 23 | 160 | 32 | 20 | 0 | 0 | 0.21319583 | 0.086715832 | 0.077965841 | 32.465916 | 54.684418 | 35.404423 | 21.491459 | 45 | 0.30000001 | 50000 | 20 | 33 | 0 | 100000 | 20 | 23 | 0 | 150000 | 20 | 18 | 0 | 200000 | 20 | 16 | 0 | 0 | 0 | 0 | 0 | 0.92935133 | 0.052681774 | 0.93084329 | 0.056626007 | 0 | 0 | 0 | 0 | 0.59683907 | 0.65439123 | 0.88568884 | 0.83136225 | 0 | 0 | 0 | 0 | 0.28605238 | 0.89587057 | 0.94043076 | 1.2617276 | 0 | 0 | 0 | 0 | 0.01907362 | 1.1001464 | 1.1003118 | 1.5534607
3 | 23 | 60 | 394.3409 | 957.7379 | 0.08376488 | 81.92415 | 8 | 0 | 0 | 7 | 10 | 0 | 0 | 500 | 2 | 3 | 45 | 0.30000001 | 0 | 1.836 | 0.44606021 | 0.037392352 | 0.020316947 | 1.0232491 | 1.2397372 | 1.8488383 | 0.51942641 | 0.99846411 | 14.762844 | 0.43997312 | 45 | 0.30000001 | 3 | 3 | 10 | 32 | 20 | 0 | 0.033613089 | 0.0080570653 | 0.0020368772 | 31.585907 | 25.555279 | 17.880587 | 11.658077 | 45 | 0.30000001 | 100000 | 20 | 23 | 160 | 32 | 20 | 0 | 0 | 0.21286365 | 0.086400665 | 0.077847652 | 32.433552 | 54.507477 | 35.346535 | 21.388983 | 45 | 0.30000001 | 50000 | 20 | 33 | 0 | 100000 | 20 | 23 | 0 | 150000 | 20 | 18 | 0 | 200000 | 20 | 16 | 0 | 0 | 0 | 0 | 0 | 0.92950428 | 0.052503277 | 0.93098593 | 0.056425285 | 0 | 0 | 0 | 0 | 0.59678805 | 0.6544677 | 0.88571095 | 0.83146298 | 0 | 0 | 0 | 0 | 0.28602681 | 0.8959471 | 0.94049591 | 1.2617782 | 0 | 0 | 0 | 0 | 0.018946012 | 1.1000954 | 1.1002585 | 1.5535759
3 | 23 | 60 | 394.3409 | 957.7379 | 0.08376488 | 81.92415 | 8 | 0 | 0 | 8 | 10 | 0 | 0 | 500 | 2 | 3 | 45 | 0.30000001 | 0 | 1.8351111 | 0.44850922 | 0.035009131 | 0.019545706 | 1.0257251 | 1.083652 | 1.9650714 | 0.51510882 | 1.0038788 | 15.259462 | 0.42890471 | 45 | 0.30000001 | 3 | 3 | 10 | 32 | 20 | 0 | 0.032291792 | 0.0077569494 | 0.0016775713 | 32.216801 | 26.203003 | 18.043568 | 12.031201 | 45 | 0.30000001 | 100000 | 20 | 23 | 160 | 32 | 20 | 0 | 0 | 0.21352112 | 0.0866905 | 0.078111187 | 32.496479 | 54.618362 | 35.262127 | 21.321417 | 45 | 0.30000001 | 50000 | 20 | 33 | 0 | 100000 | 20 | 23 | 0 | 150000 | 20 | 18 | 0 | 200000 | 20 | 16 | 0 | 0 | 0 | 0 | 0 | 0.92942786 | 0.052324776 | 0.93089956 | 0.056238472 | 0 | 0 | 0 | 0 | 0.59676254 | 0.65439123 | 0.88563728 | 0.83142608 | 0 | 0 | 0 | 0 | 0.28600127 | 0.89579415 | 0.94034243 | 1.2617546 | 0 | 0 | 0 | 0 | 0.019048093 | 1.0999678 | 1.1001327 | 1.5534811
3 | 23 | 60 | 394.3409 | 957.7379 | 0.08376488 | 81.92415 | 8 | 0 | 0 | 9 | 10 | 0 | 0 | 500 | 2 | 3 | 45 | 0.30000001 | 0 | 1.8373334 | 0.4427669 | 0.035409272 | 0.020119037 | 1.0287315 | 1.296448 | 2.5843017 | 0.50497305 | 0.98985326 | 15.137199 | 0.43064171 | 45 | 0.30000001 | 3 | 3 | 10 | 32 | 20 | 0 | 0.032196771 | 0.0079051144 | 0.0017756163 | 31.993328 | 26.49474 | 18.642702 | 12.243183 | 45 | 0.30000001 | 100000 | 20 | 23 | 160 | 32 | 20 | 0 | 0 | 0.21306822 | 0.086449251 | 0.077340104 | 32.357655 | 54.411674 | 35.209461 | 21.340881 | 45 | 0.30000001 | 50000 | 20 | 33 | 0 | 100000 | 20 | 23 | 0 | 150000 | 20 | 18 | 0 | 200000 | 20 | 16 | 0 | 0 | 0 | 0 | 0 | 0.92930031 | 0.052528776 | 0.93078375 | 0.056464996 | 0 | 0 | 0 | 0 | 0.59678805 | 0.65436572 | 0.88563561 | 0.83138537 | 0 | 0 | 0 | 0 | 0.28602687 | 0.89589608 | 0.94044733 | 1.2617617 | 0 | 0 | 0 | 0 | 0.019022577 | 1.1000699 | 1.1002344 | 1.5535059
3 | 23 | 60 | 394.3409 | 957.7379 | 0.08376488 | 81.92415 | 8 | 0 | 0 | 10 | 10 | 0 | 0 | 500 | 2 | 3 | 45 | 0.30000001 | 0 | 1.836 | 0.44533855 | 0.034226868 | 0.020918028 | 1.0319595 | 1.2873504 | 2.3844466 | 0.510562 | 0.99648857 | 15.217669 | 0.429308 | 45 | 0.30000001 | 3 | 3 | 10 | 32 | 20 | 0 | 0.032845676 | 0.0080242949 | 0.0019121487 | 32.072792 | 26.097595 | 18.240957 | 11.62181 | 45 | 0.30000001 | 100000 | 20 | 23 | 160 | 32 | 20 | 0 | 0 | 0.21339574 | 0.086565934 | 0.077966906 | 32.468742 | 54.563049 | 35.259521 | 21.346298 | 45 | 0.30000001 | 50000 | 20 | 33 | 0 | 100000 | 20 | 23 | 0 | 150000 | 20 | 18 | 0 | 200000 | 20 | 16 | 0 | 0 | 0 | 0 | 0 | 0.92932582 | 0.052324779 | 0.9307977 | 0.056244634 | 0 | 0 | 0 | 0 | 0.59678799 | 0.65439123 | 0.88565445 | 0.83140481 | 0 | 0 | 0 | 0 | 0.2859503 | 0.89581954 | 0.94035113 | 1.2618145 | 0 | 0 | 0 | 0 | 0.018997034 | 1.1000189 | 1.1001829 | 1.5535283
3 | 23 | 60 | 394.3409 | 957.7379 | 0.08376488 | 81.92415 | 9 | 0 | 0 | 1 | 10 | 0 | 0 | 500 | 2 | 3 | 45 | 0.30000001 | 0 | 1.7697778 | 0.36948651 | 0.03105839 | 0.017157273 | 0.99035847 | 1.4585187 | 1.7383435 | 0.42704499 | 0.82880354 | 14.055631 | 0.36229265 | 45 | 0.30000001 | 3 | 3 | 10 | 32 | 20 | 0 | 0.032463402 | 0.0078127785 | 0.0017706621 | 31.792839 | 26.265957 | 18.346457 | 11.517349 | 45 | 0.30000001 | 100000 | 20 | 23 | 160 | 32 | 20 | 0 | 0 | 0.21209159 | 0.086991057 | 0.077198744 | 32.663681 | 54.869301 | 35.646259 | 21.781473 | 45 | 0.30000001 | 50000 | 20 | 33 | 0 | 100000 | 20 | 23 | 0 | 150000 | 20 | 18 | 0 | 200000 | 20 | 16 | 0 | 0 | 0 | 0 | 0 | 0.92891788 | 0.051967792 | 0.93037039 | 0.055886187 | 0 | 0 | 0 | 0 | 0.59701759 | 0.65426373 | 0.88571501 | 0.83111632 | 0 | 0 | 0 | 0 | 0.2865878 | 0.89610016 | 0.94081247 | 1.2612597 | 0 | 0 | 0 | 0 | 0.019583568 | 1.1006564 | 1.1008306 | 1.5530056
3 | 23 | 60 | 394.3409 | 957.7379 | 0.08376488 | 81.92415 | 9 | 0 | 0 | 2 | 10 | 0 | 0 | 500 | 2 | 3 | 45 | 0.30000001 | 0 | 1.7777779 | 0.38822097 | 0.037845425 | 0.01990917 | 0.99401355 | 1.2285029 | 2.1052389 | 0.45735234 | 0.8712166 | 14.487055 | 0.38295716 | 45 | 0.30000001 | 3 | 3 | 10 | 32 | 20 | 0 | 0.031748332 | 0.0078354897 | 0.0016203163 | 31.329395 | 26.631199 | 18.551796 | 12.011142 | 45 | 0.30000001 | 100000 | 20 | 23 | 160 | 32 | 20 | 0 | 0 | 0.21326241 | 0.087614372 | 0.077620335 | 32.568462 | 54.783581 | 35.587437 | 21.972008 | 45 | 0.30000001 | 50000 | 20 | 33 | 0 | 100000 | 20 | 23 | 0 | 150000 | 20 | 18 | 0 | 200000 | 20 | 16 | 0 | 0 | 0 | 0 | 0 | 0.92805088 | 0.051534295 | 0.92948061 | 0.055472631 | 0 | 0 | 0 | 0 | 0.5969156 | 0.65352428 | 0.88510013 | 0.83063829 | 0 | 0 | 0 | 0 | 0.28679186 | 0.89551359 | 0.94031596 | 1.2608629 | 0 | 0 | 0 | 0 | 0.019966051 | 1.1002738 | 1.100455 | 1.5526519
3 | 23 | 60 | 394.3409 | 957.7379 | 0.08376488 | 81.92415 | 9 | 0 | 0 | 3 | 10 | 0 | 0 | 500 | 2 | 3 | 45 | 0.30000001 | 0 | 1.780889 | 0.39864507 | 0.029705916 | 0.015272217 | 0.98149002 | 1.154736 | 2.4435117 | 0.45705366 | 0.89109337 | 14.344534 | 0.37453282 | 45 | 0.30000001 | 3 | 3 | 10 | 32 | 20 | 0 | 0.032592505 | 0.0079664225 | 0.0015360321 | 32.363106 | 25.654648 | 18.120678 | 11.852769 | 45 | 0.30000001 | 100000 | 20 | 23 | 160 | 32 | 20 | 0 | 0 | 0.21404904 | 0.087632574 | 0.077486299 | 32.673782 | 54.588974 | 35.57505 | 21.697565 | 45 | 0.30000001 | 50000 | 20 | 33 | 0 | 100000 | 20 | 23 | 0 | 150000 | 20 | 18 | 0 | 200000 | 20 | 16 | 0 | 0 | 0 | 0 | 0 | 0.92774487 | 0.051151805 | 0.92915392 | 0.05507987 | 0 | 0 | 0 | 0 | 0.59683907 | 0.65321827 | 0.88482255 | 0.83046889 | 0 | 0 | 0 | 0 | 0.28686833 | 0.89518213 | 0.94002366 | 1.2606779 | 0 | 0 | 0 | 0 | 0.020144559 | 1.1000699 | 1.1002543 | 1.5524863
3 | 23 | 60 | 394.3409 | 957.7379 | 0.08376488 | 81.92415 | 9 | 0 | 0 | 4 | 10 | 0 | 0 | 500 | 2 | 3 | 45 | 0.30000001 | 0 | 1.7817779 | 0.3893106 | 0.03097491 | 0.014466193 | 1.0146894 | 1.3572035 | 2.0292015 | 0.44716924 | 0.8713116 | 14.510944 | 0.38144076 | 45 | 0.30000001 | 3 | 3 | 10 | 32 | 20 | 0 | 0.032349214 | 0.0080443155 | 0.0022330109 | 31.87994 | 25.993259 | 18.579622 | 12.529673 | 45 | 0.30000001 | 100000 | 20 | 23 | 160 | 32 | 20 | 0 | 0 | 0.21634549 | 0.088190727 | 0.07800144 | 32.643681 | 54.43206 | 35.393295 | 21.476728 | 45 | 0.30000001 | 50000 | 20 | 33 | 0 | 100000 | 20 | 23 | 0 | 150000 | 20 | 18 | 0 | 200000 | 20 | 16 | 0 | 0 | 0 | 0 | 0 | 0.92695439 | 0.050922312 | 0.92835206 | 0.054879915 | 0 | 0 | 0 | 0 | 0.59671158 | 0.65240228 | 0.88413429 | 0.82995284 | 0 | 0 | 0 | 0 | 0.28712326 | 0.89451921 | 0.93947029 | 1.2602042 | 0 | 0 | 0 | 0 | 0.020654557 | 1.0995089 | 1.0997028 | 1.5520133
3 | 23 | 60 | 394.3409 | 957.7379 | 0.08376488 | 81.92415 | 9 | 0 | 0 | 5 | 10 | 0 | 0 | 500 | 2 | 3 | 45 | 0.30000001 | 0 | 1.7839999 | 0.38544869 | 0.039781548 | 0.012523121 | 1.0440782 | 1.27609 | 1.9870867 | 0.44565427 | 0.86289597 | 15.275293 | 0.38251287 | 45 | 0.30000001 | 3 | 3 | 10 | 32 | 20 | 0 | 0.033462863 | 0.0081330156 | 0.0016744878 | 31.088596 | 25.660721 | 18.818916 | 12.55785 | 45 | 0.30000001 | 100000 | 20 | 23 | 160 | 32 | 20 | 0 | 0 | 0.21720806 | 0.088667557 | 0.078180112 | 32.590828 | 54.543724 | 35.31871 | 21.600517 | 45 | 0.30000001 | 50000 | 20 | 33 | 0 | 100000 | 20 | 23 | 0 | 150000 | 20 | 18 | 0 | 200000 | 20 | 16 | 0 | 0 | 0 | 0 | 0 | 0.92659748 | 0.051151812 | 0.92800832 | 0.055147942 | 0 | 0 | 0 | 0 | 0.59668607 | 0.65214729 | 0.88392895 | 0.82977945 | 0 | 0 | 0 | 0 | 0.28722534 | 0.89423865 | 0.93923438 | 1.2600094 | 0 | 0 | 0 | 0 | 0.020781957 | 1.0994579 | 1.0996542 | 1.5518966
3 | 23 | 60 | 394.3409 | 957.7379 | 0.08376488 | 81.92415 | 9 | 0 | 0 | 6 | 10 | 0 | 0 | 500 | 2 | 3 | 45 | 0.30000001 | 0 | 1.7831111 | 0.39982483 | 0.030825414 | 0.021108238 | 1.0080764 | 1.0773742 | 1.6616895 | 0.45943451 | 0.89492226 | 14.671286 | 0.3857612 | 45 | 0.30000001 | 3 | 3 | 10 | 32 | 20 | 0 | 0.031647641 | 0.0081758965 | 0.0014929872 | 31.417114 | 27.260426 | 19.615499 | 13.078186 | 45 | 0.30000001 | 100000 | 20 | 23 | 160 | 32 | 20 | 0 | 0 | 0.21816242 | 0.088890471 | 0.078539059 | 32.666031 | 54.404282 | 35.354965 | 21.552923 | 45 | 0.30000001 | 50000 | 20 | 33 | 0 | 100000 | 20 | 23 | 0 | 150000 | 20 | 18 | 0 | 200000 | 20 | 16 | 0 | 0 | 0 | 0 | 0 | 0.92649537 | 0.050463326 | 0.92786866 | 0.054413129 | 0 | 0 | 0 | 0 | 0.59655863 | 0.65191782 | 0.88367361 | 0.82971054 | 0 | 0 | 0 | 0 | 0.28730178 | 0.89408565 | 0.93911207 | 1.2598821 | 0 | 0 | 0 | 0 | 0.020884022 | 1.0992539 | 1.0994523 | 1.5518003
3 | 23 | 60 | 394.3409 | 957.7379 | 0.08376488 | 81.92415 | 9 | 0 | 0 | 7 | 10 | 0 | 0 | 500 | 2 | 3 | 45 | 0.30000001 | 0 | 1.7888888 | 0.38944763 | 0.040616032 | 0.012506407 | 1.0534735 | 1.2646234 | 2.5799665 | 0.45092151 | 0.87023813 | 15.542299 | 0.38790792 | 45 | 0.30000001 | 3 | 3 | 10 | 32 | 20 | 0 | 0.033444319 | 0.0080290753 | 0.0018230315 | 31.992409 | 26.762627 | 18.278959 | 11.558115 | 45 | 0.30000001 | 100000 | 20 | 23 | 160 | 32 | 20 | 0 | 0 | 0.21793067 | 0.088674426 | 0.078293219 | 32.415756 | 54.252205 | 35.207134 | 21.472986 | 45 | 0.30000001 | 50000 | 20 | 33 | 0 | 100000 | 20 | 23 | 0 | 150000 | 20 | 18 | 0 | 200000 | 20 | 16 | 0 | 0 | 0 | 0 | 0 | 0.92639339 | 0.050514325 | 0.9277696 | 0.054473996 | 0 | 0 | 0 | 0 | 0.59666055 | 0.65181583 | 0.88366717 | 0.82954752 | 0 | 0 | 0 | 0 | 0.28732723 | 0.89395821 | 0.93899852 | 1.2598147 | 0 | 0 | 0 | 0 | 0.020935016 | 1.0992539 | 1.0994532 | 1.5517539
3 | 23 | 60 | 394.3409 | 957.7379 | 0.08376488 | 81.92415 | 9 | 0 | 0 | 8 | 10 | 0 | 0 | 500 | 2 | 3 | 45 | 0.30000001 | 0 | 1.7857778 | 0.39356196 | 0.038774662 | 0.017522966 | 1.0124213 | 1.4075221 | 2.164865 | 0.4596504 | 0.88115299 | 14.75786 | 0.38871473 | 45 | 0.30000001 | 3 | 3 | 10 | 32 | 20 | 0 | 0.033687372 | 0.0081535336 | 0.0015879483 | 32.052742 | 26.408451 | 18.501137 | 11.783885 | 45 | 0.30000001 | 100000 | 20 | 23 | 160 | 32 | 20 | 0 | 0 | 0.21847889 | 0.088831827 | 0.078403912 | 32.711975 | 54.26429 | 35.193249 | 21.337881 | 45 | 0.30000001 | 50000 | 20 | 33 | 0 | 100000 | 20 | 23 | 0 | 150000 | 20 | 18 | 0 | 200000 | 20 | 16 | 0 | 0 | 0 | 0 | 0 | 0.9261384 | 0.050463326 | 0.92751223 | 0.054434061 | 0 | 0 | 0 | 0 | 0.59658414 | 0.65166277 | 0.88350266 | 0.82949436 | 0 | 0 | 0 | 0 | 0.28732729 | 0.89372867 | 0.93878001 | 1.2597399 | 0 | 0 | 0 | 0 | 0.021062458 | 1.0990499 | 1.0992517 | 1.5516344
3 | 23 | 60 | 394.3409 | 957.7379 | 0.08376488 | 81.92415 | 9 | 0 | 0 | 9 | 10 | 0 | 0 | 500 | 2 | 3 | 45 | 0.30000001 | 0 | 1.7893333 | 0.39481211 | 0.037027922 | 0.0069731707 | 1.0519421 | 1.6590881 | 1.4309006 | 0.44792283 | 0.881078 | 14.944439 | 0.3868362 | 45 | 0.30000001 | 3 | 3 | 10 | 32 | 20 | 0 | 0.032305345 | 0.0080420244 | 0.0014761611 | 31.090807 | 26.782122 | 19.162378 | 12.823135 | 45 | 0.30000001 | 100000 | 20 | 23 | 160 | 32 | 20 | 0 | 0 | 0.21860683 | 0.088994615 | 0.078684688 | 32.520748 | 54.400528 | 35.342205 | 21.411081 | 45 | 0.30000001 | 50000 | 20 | 33 | 0 | 100000 | 20 | 23 | 0 | 150000 | 20 | 18 | 0 | 200000 | 20 | 16 | 0 | 0 | 0 | 0 | 0 | 0.92590892 | 0.050437823 | 0.92728168 | 0.054420061 | 0 | 0 | 0 | 0 | 0.59653312 | 0.65148431 | 0.8833366 | 0.82940054 | 0 | 0 | 0 | 0 | 0.28735277 | 0.89365214 | 0.93871498 | 1.2596891 | 0 | 0 | 0 | 0 | 0.021113476 | 1.0990244 | 1.0992272 | 1.5515876
3 | 23 | 60 | 394.3409 | 957.7379 | 0.08376488 | 81.92415 | 9 | 0 | 0 | 10 | 10 | 0 | 0 | 500 | 2 | 3 | 45 | 0.30000001 | 0 | 1.7893333 | 0.40101755 | 0.036367245 | 0.015854284 | 1.0378104 | 1.3889306 | 1.8762167 | 0.45941156 | 0.89524084 | 14.927816 | 0.40033883 | 45 | 0.30000001 | 3 | 3 | 10 | 32 | 20 | 0 | 0.034661476 | 0.0083786957 | 0.001441814 | 31.585495 | 26.428925 | 18.560024 | 11.897251 | 45 | 0.30000001 | 100000 | 20 | 23 | 160 | 32 | 20 | 0 | 0 | 0.2190977 | 0.089056775 | 0.078622505 | 32.592484 | 54.30558 | 35.209854 | 21.306187 | 45 | 0.30000001 | 50000 | 20 | 33 | 0 | 100000 | 20 | 23 | 0 | 150000 | 20 | 18 | 0 | 200000 | 20 | 16 | 0 | 0 | 0 | 0 | 0 | 0.9258579 | 0.050361328 | 0.92722654 | 0.054340679 | 0 | 0 | 0 | 0 | 0.59653306 | 0.65133131 | 0.88322371 | 0.8292836 | 0 | 0 | 0 | 0 | 0.28737834 | 0.89360118 | 0.93867427 | 1.2596465 | 0 | 0 | 0 | 0 | 0.021189984 | 1.0989479 | 1.0991522 | 1.5515167
3 | 23 | 60 | 394.3409 | 957.7379 | 0.08376488 | 81.92415 | 10 | 0 | 0 | 1 | 10 | 0 | 0 | 500 | 2 | 3 | 45 | 0.30000001 | 0 | 1.7924445 | 0.39079863 | 0.026886243 | 0.015250906 | 1.064747 | 1.1113625 | 2.2503765 | 0.44163868 | 0.87246943 | 15.803902 | 0.37299097 | 45 | 0.30000001 | 3 | 3 | 10 | 32 | 20 | 0 | 0.036558852 | 0.0085009644 | 0.0017428253 | 32.722286 | 24.972752 | 16.990395 | 10.808817 | 45 | 0.30000001 | 100000 | 20 | 23 | 160 | 32 | 20 | 0 | 0 | 0.22320755 | 0.090812027 | 0.080247395 | 32.537094 | 54.331253 | 35.22715 | 21.359287 | 45 | 0.30000001 | 50000 | 20 | 33 | 0 | 100000 | 20 | 23 | 0 | 150000 | 20 | 18 | 0 | 200000 | 20 | 16 | 0 | 0 | 0 | 0 | 0 | 0.92111504 | 0.045541938 | 0.9222402 | 0.049401954 | 0 | 0 | 0 | 0 | 0.59768057 | 0.64691991 | 0.88075387 | 0.82493991 | 0 | 0 | 0 | 0 | 0.29003021 | 0.89102572 | 0.93704021 | 1.2561109 | 0 | 0 | 0 | 0 | 0.024351915 | 1.0981064 | 1.0983764 | 1.5486237
3 | 23 | 60 | 394.3409 | 957.7379 | 0.08376488 | 81.92415 | 10 | 0 | 0 | 2 | 10 | 0 | 0 | 500 | 2 | 3 | 45 | 0.30000001 | 0 | 1.7946665 | 0.39544919 | 0.031902343 | 0.01451049 | 1.0709077 | 1.1933206 | 1.9441323 | 0.44661692 | 0.88323933 | 15.612288 | 0.38966995 | 45 | 0.30000001 | 3 | 3 | 10 | 32 | 20 | 0 | 0.037468158 | 0.008733646 | 0.0020119594 | 31.964489 | 24.576454 | 16.93169 | 11.112887 | 45 | 0.30000001 | 100000 | 20 | 23 | 160 | 32 | 20 | 0 | 0 | 0.22348687 | 0.090951107 | 0.080366865 | 32.605152 | 54.39212 | 35.214634 | 21.322342 | 45 | 0.30000001 | 50000 | 20 | 33 | 0 | 100000 | 20 | 23 | 0 | 150000 | 20 | 18 | 0 | 200000 | 20 | 16 | 0 | 0 | 0 | 0 | 0 | 0.92098761 | 0.045567438 | 0.92211419 | 0.049436398 | 0 | 0 | 0 | 0 | 0.59762955 | 0.64681792 | 0.88064438 | 0.82490385 | 0 | 0 | 0 | 0 | 0.29005578 | 0.89089823 | 0.9369269 | 1.2560428 | 0 | 0 | 0 | 0 | 0.024377463 | 1.0979534 | 1.098224 | 1.5485973
3 | 23 | 60 | 394.3409 | 957.7379 | 0.08376488 | 81.92415 | 10 | 0 | 0 | 3 | 10 | 0 | 0 | 500 | 2 | 3 | 45 | 0.30000001 | 0 | 1.7937777 | 0.39825702 | 0.028547626 | 0.014828973 | 1.0610983 | 0.79574049 | 2.0705335 | 0.45092893 | 0.8895843 | 16.090281 | 0.36683705 | 45 | 0.30000001 | 3 | 3 | 10 | 32 | 20 | 0 | 0.035335023 | 0.0085751209 | 0.0017541568 | 32.177608 | 25.992687 | 17.987389 | 11.840233 | 45 | 0.30000001 | 100000 | 20 | 23 | 160 | 32 | 20 | 0 | 0 | 0.22394678 | 0.091023728 | 0.080435447 | 32.5434 | 54.208099 | 35.204544 | 21.307991 | 45 | 0.30000001 | 50000 | 20 | 33 | 0 | 100000 | 20 | 23 | 0 | 150000 | 20 | 18 | 0 | 200000 | 20 | 16 | 0 | 0 | 0 | 0 | 0 | 0.92057955 | 0.045363437 | 0.92169654 | 0.049237218 | 0 | 0 | 0 | 0 | 0.59742558 | 0.64661396 | 0.88035613 | 0.82491684 | 0 | 0 | 0 | 0 | 0.29003027 | 0.89066869 | 0.93670076 | 1.2559929 | 0 | 0 | 0 | 0 | 0.024402916 | 1.0977495 | 1.0980207 | 1.54857
3 | 23 | 60 | 394.3409 | 957.7379 | 0.08376488 | 81.92415 | 10 | 0 | 0 | 4 | 10 | 0 | 0 | 500 | 2 | 3 | 45 | 0.30000001 | 0 | 1.796 | 0.39792669 | 0.024026593 | 0.010320526 | 1.0600592 | 1.3648348 | 1.760065 | 0.43995625 | 0.88649273 | 15.469828 | 0.37560627 | 45 | 0.30000001 | 3 | 3 | 10 | 32 | 20 | 0 | 0.035870347 | 0.0083805891 | 0.0016425278 | 31.792309 | 25.373934 | 17.255812 | 11.299751 | 45 | 0.30000001 | 100000 | 20 | 23 | 160 | 32 | 20 | 0 | 0 | 0.22350597 | 0.090725183 | 0.080166899 | 32.643036 | 54.180077 | 35.192059 | 21.305338 | 45 | 0.30000001 | 50000 | 20 | 33 | 0 | 100000 | 20 | 23 | 0 | 150000 | 20 | 18 | 0 | 200000 | 20 | 16 | 0 | 0 | 0 | 0 | 0 | 0.92063057 | 0.045312442 | 0.921745 | 0.049179234 | 0 | 0 | 0 | 0 | 0.59750205 | 0.64661396 | 0.88040805 | 0.824853 | 0 | 0 | 0 | 0 | 0.29005578 | 0.89064324 | 0.93668443 | 1.2559586 | 0 | 0 | 0 | 0 | 0.024453932 | 1.0978004 | 1.0980726 | 1.5485246
3 | 23 | 60 | 394.3409 | 957.7379 | 0.08376488 | 81.92415 | 10 | 0 | 0 | 5 | 10 | 0 | 0 | 500 | 2 | 3 | 45 | 0.30000001 | 0 | 1.796 | 0.39748204 | 0.026479945 | 0.018602304 | 1.0610869 | 1.1026994 | 1.8803754 | 0.4493432 | 0.88664794 | 15.454154 | 0.38925558 | 45 | 0.30000001 | 3 | 3 | 10 | 32 | 20 | 0 | 0.035179708 | 0.0084249638 | 0.0017123763 | 32.106415 | 25.623013 | 17.809425 | 11.751009 | 45 | 0.30000001 | 100000 | 20 | 23 | 160 | 32 | 20 | 0 | 0 | 0.22422475 | 0.091012858 | 0.080263913 | 32.62373 | 54.319267 | 35.131222 | 21.299919 | 45 | 0.30000001 | 50000 | 20 | 33 | 0 | 100000 | 20 | 23 | 0 | 150000 | 20 | 18 | 0 | 200000 | 20 | 16 | 0 | 0 | 0 | 0 | 0 | 0.92035002 | 0.045388941 | 0.92146856 | 0.049277119 | 0 | 0 | 0 | 0 | 0.59740007 | 0.64640993 | 0.880189 | 0.82478082 | 0 | 0 | 0 | 0 | 0.29008123 | 0.89049023 | 0.93654686 | 1.2558821 | 0 | 0 | 0 | 0 | 0.024504894 | 1.0975964 | 1.0978699 | 1.5484741
3 | 23 | 60 | 394.3409 | 957.7379 | 0.08376488 | 81.92415 | 10 | 0 | 0 | 6 | 10 | 0 | 0 | 500 | 2 | 3 | 45 | 0.30000001 | 0 | 1.796 | 0.39960518 | 0.032950111 | 0.012441472 | 1.0548534 | 1.3076264 | 1.2626419 | 0.45651788 | 0.89237666 | 15.389647 | 0.38619834 | 45 | 0.30000001 | 3 | 3 | 10 | 32 | 20 | 0 | 0.035446633 | 0.0085408064 | 0.0019991754 | 32.08078 | 25.418652 | 18.126711 | 11.864993 | 45 | 0.30000001 | 100000 | 20 | 23 | 160 | 32 | 20 | 0 | 0 | 0.22432338 | 0.091014862 | 0.080242358 | 32.57682 | 54.20668 | 34.845459 | 21.333549 | 45 | 0.30000001 | 50000 | 20 | 33 | 0 | 100000 | 20 | 23 | 0 | 150000 | 20 | 18 | 0 | 200000 | 20 | 16 | 0 | 0 | 0 | 0 | 0 | 0.920452 | 0.045337941 | 0.92156792 | 0.049216393 | 0 | 0 | 0 | 0 | 0.59732354 | 0.64638442 | 0.88011831 | 0.82482499 | 0 | 0 | 0 | 0 | 0.2900303 | 0.89046472 | 0.93650681 | 1.2559254 | 0 | 0 | 0 | 0 | 0.024453972 | 1.0975964 | 1.0978688 | 1.5485204
3 | 23 | 60 | 394.3409 | 957.7379 | 0.08376488 | 81.92415 | 10 | 0 | 0 | 7 | 10 | 0 | 0 | 500 | 2 | 3 | 45 | 0.30000001 | 0 | 1.796 | 0.4023245 | 0.02934381 | 0.0069280057 | 1.0468862 | 1.2947189 | 2.0828815 | 0.44558585 | 0.89720285 | 15.470013 | 0.37886444 | 45 | 0.30000001 | 3 | 3 | 10 | 32 | 20 | 0 | 0.035247166 | 0.0084666004 | 0.0016350017 | 31.964867 | 25.800636 | 17.854561 | 11.662596 | 45 | 0.30000001 | 100000 | 20 | 23 | 160 | 32 | 20 | 0 | 0 | 0.22417545 | 0.091006204 | 0.080346383 | 32.676399 | 54.201225 | 35.021141 | 21.260134 | 45 | 0.30000001 | 50000 | 20 | 33 | 0 | 100000 | 20 | 23 | 0 | 150000 | 20 | 18 | 0 | 200000 | 20 | 16 | 0 | 0 | 0 | 0 | 0 | 0.92027354 | 0.045235947 | 0.92138463 | 0.04911536 | 0 | 0 | 0 | 0 | 0.59734905 | 0.64623147 | 0.8800233 | 0.82468575 | 0 | 0 | 0 | 0 | 0.29003021 | 0.89033723 | 0.93638557 | 1.2558833 | 0 | 0 | 0 | 0 | 0.024453882 | 1.0975454 | 1.0978178 | 1.5485195
3 | 23 | 60 | 394.3409 | 957.7379 | 0.08376488 | 81.92415 | 10 | 0 | 0 | 8 | 10 | 0 | 0 | 500 | 2 | 3 | 45 | 0.30000001 | 0 | 1.796 | 0.39076835 | 0.032109886 | 0.01549785 | 1.0731214 | 1.2908115 | 1.7567869 | 0.44588193 | 0.87268966 | 15.515211 | 0.38748088 | 45 | 0.30000001 | 3 | 3 | 10 | 32 | 20 | 0 | 0.035412047 | 0.0085011134 | 0.0016764717 | 32.422874 | 25.713444 | 18.055521 | 11.702714 | 45 | 0.30000001 | 100000 | 20 | 23 | 160 | 32 | 20 | 0 | 0 | 0.22404659 | 0.091095604 | 0.080416843 | 32.674995 | 54.405807 | 35.025063 | 21.334051 | 45 | 0.30000001 | 50000 | 20 | 33 | 0 | 100000 | 20 | 23 | 0 | 150000 | 20 | 18 | 0 | 200000 | 20 | 16 | 0 | 0 | 0 | 0 | 0 | 0.92017162 | 0.045286942 | 0.92128533 | 0.049176078 | 0 | 0 | 0 | 0 | 0.59727257 | 0.64620596 | 0.87995267 | 0.82472986 | 0 | 0 | 0 | 0 | 0.29010674 | 0.89031166 | 0.93638498 | 1.2557971 | 0 | 0 | 0 | 0 | 0.024504974 | 1.0974944 | 1.0977679 | 1.5484719
3 | 23 | 60 | 394.3409 | 957.7379 | 0.08376488 | 81.92415 | 10 | 0 | 0 | 9 | 10 | 0 | 0 | 500 | 2 | 3 | 45 | 0.30000001 | 0 | 1.796 | 0.39899224 | 0.027478706 | 0.012469503 | 1.0627954 | 1.3189646 | 2.132719 | 0.44576949 | 0.8898778 | 15.549762 | 0.38380063 | 45 | 0.30000001 | 3 | 3 | 10 | 32 | 20 | 0 | 0.034663312 | 0.008437166 | 0.0017746503 | 32.407654 | 26.334326 | 18.320293 | 12.09817 | 45 | 0.30000001 | 100000 | 20 | 23 | 160 | 32 | 20 | 0 | 0 | 0.22423157 | 0.091111124 | 0.080515862 | 32.682804 | 54.195015 | 35.124275 | 21.329054 | 45 | 0.30000001 | 50000 | 20 | 33 | 0 | 100000 | 20 | 23 | 0 | 150000 | 20 | 18 | 0 | 200000 | 20 | 16 | 0 | 0 | 0 | 0 | 0 | 0.92006958 | 0.045286942 | 0.92118347 | 0.049181521 | 0 | 0 | 0 | 0 | 0.59727257 | 0.64615494 | 0.87991518 | 0.82469052 | 0 | 0 | 0 | 0 | 0.29005578 | 0.89023519 | 0.93629646 | 1.2558236 | 0 | 0 | 0 | 0 | 0.024530446 | 1.0973924 | 1.0976666 | 1.5484467
3 | 23 | 60 | 394.3409 | 957.7379 | 0.08376488 | 81.92415 | 10 | 0 | 0 | 10 | 10 | 0 | 0 | 500 | 2 | 3 | 45 | 0.30000001 | 0 | 1.796 | 0.40422094 | 0.032755855 | 0.010281336 | 1.0827137 | 1.2526124 | 2.4488454 | 0.45255315 | 0.90220904 | 16.002975 | 0.39199945 | 45 | 0.30000001 | 3 | 3 | 10 | 32 | 20 | 0 | 0.034210511 | 0.0083246594 | 0.0015360366 | 32.076675 | 25.654455 | 18.298393 | 12.39546 | 45 | 0.30000001 | 100000 | 20 | 23 | 160 | 32 | 20 | 0 | 0 | 0.22413778 | 0.090995513 | 0.080208004 | 32.682259 | 54.232704 | 35.14888 | 21.296703 | 45 | 0.30000001 | 50000 | 20 | 33 | 0 | 100000 | 20 | 23 | 0 | 150000 | 20 | 18 | 0 | 200000 | 20 | 16 | 0 | 0 | 0 | 0 | 0 | 0.9201206 | 0.045184944 | 0.92122936 | 0.049068216 | 0 | 0 | 0 | 0 | 0.59729809 | 0.64607841 | 0.87987632 | 0.82461017 | 0 | 0 | 0 | 0 | 0.29005581 | 0.89010775 | 0.93617529 | 1.2557814 | 0 | 0 | 0 | 0 | 0.024581393 | 1.0973414 | 1.0976167 | 1.5483992
4 | 2 | 60 | 327.185 | 1567.51 | 0.2222135 | 15.65529 | 1 | 0 | 0 | 1 | 10 | 0 | 0 | 500 | 2 | 3 | 45 | 0.30000001 | 0 | 1.6866667 | 0.45022848 | 0.052327201 | 0.015634969 | 1.400799 | 0.84513617 | 2.5279524 | 0.52942914 | 1.0078967 | 20.047838 | 0.48395801 | 45 | 0.30000001 | 3 | 3 | 10 | 32 | 20 | 0 | 0.035850339 | 0.0097439606 | 0.001867085 | 37.318794 | 21.41213 | 15.689175 | 10.539528 | 45 | 0.30000001 | 100000 | 20 | 23 | 160 | 32 | 20 | 0 | 0 | 0.22676322 | 0.10172188 | 0.06229236 | 37.165741 | 45.647087 | 29.461266 | 19.164621 | 45 | 0.30000001 | 50000 | 20 | 33 | 0 | 100000 | 20 | 23 | 0 | 150000 | 20 | 18 | 0 | 200000 | 20 | 16 | 0 | 0 | 0 | 0 | 0 | 0.90566236 | 0.047607392 | 0.90691274 | 0.052518044 | 0 | 0 | 0 | 0 | 0.59801203 | 0.63837761 | 0.87472528 | 0.81803453 | 0 | 0 | 0 | 0 | 0.29691502 | 0.88867974 | 0.93696862 | 1.2483487 | 0 | 0 | 0 | 0 | 0.031797774 | 1.1029768 | 1.103435 | 1.5419753
4 | 2 | 60 | 327.185 | 1567.51 | 0.2222135 | 15.65529 | 1 | 0 | 0 | 2 | 10 | 0 | 0 | 500 | 2 | 3 | 45 | 0.30000001 | 0 | 1.6893334 | 0.44438207 | 0.050906837 | 0.013201114 | 1.4090197 | 0.88535112 | 2.5527272 | 0.51839834 | 0.99283373 | 19.975859 | 0.48288971 | 45 | 0.30000001 | 3 | 3 | 10 | 32 | 20 | 0 | 0.036665026 | 0.0097333519 | 0.0016041689 | 36.325432 | 21.294292 | 15.851987 | 10.425821 | 45 | 0.30000001 | 100000 | 20 | 23 | 160 | 32 | 20 | 0 | 0 | 0.22668502 | 0.10179061 | 0.062548637 | 37.327164 | 45.728489 | 29.477959 | 19.221298 | 45 | 0.30000001 | 50000 | 20 | 33 | 0 | 100000 | 20 | 23 | 0 | 150000 | 20 | 18 | 0 | 200000 | 20 | 16 | 0 | 0 | 0 | 0 | 0 | 0.90596831 | 0.047683887 | 0.90722233 | 0.05258454 | 0 | 0 | 0 | 0 | 0.59788454 | 0.6385051 | 0.87473118 | 0.81824052 | 0 | 0 | 0 | 0 | 0.29681307 | 0.88862872 | 0.93688792 | 1.2484347 | 0 | 0 | 0 | 0 | 0.031670298 | 1.1029003 | 1.1033549 | 1.5420887
4 | 2 | 60 | 327.185 | 1567.51 | 0.2222135 | 15.65529 | 1 | 0 | 0 | 3 | 10 | 0 | 0 | 500 | 2 | 3 | 45 | 0.30000001 | 0 | 1.6875556 | 0.45369846 | 0.056800842 | 0.019782167 | 1.39459 | 0.76505303 | 2.5014505 | 0.53653747 | 1.0160221 | 20.049557 | 0.49164611 | 45 | 0.30000001 | 3 | 3 | 10 | 32 | 20 | 0 | 0.036980748 | 0.0099481046 | 0.0017133539 | 36.467331 | 21.688032 | 15.726105 | 10.335789 | 45 | 0.30000001 | 100000 | 20 | 23 | 160 | 32 | 20 | 0 | 0 | 0.22727183 | 0.10180254 | 0.062576219 | 37.24477 | 45.76265 | 29.394188 | 19.189482 | 45 | 0.30000001 | 50000 | 20 | 33 | 0 | 100000 | 20 | 23 | 0 | 150000 | 20 | 18 | 0 | 200000 | 20 | 16 | 0 | 0 | 0 | 0 | 0 | 0.90614688 | 0.047658391 | 0.9073993 | 0.05254614 | 0 | 0 | 0 | 0 | 0.59778255 | 0.63832664 | 0.87453121 | 0.81818616 | 0 | 0 | 0 | 0 | 0.29671106 | 0.88850129 | 0.93673474 | 1.2484949 | 0 | 0 | 0 | 0 | 0.031721219 | 1.1027218 | 1.103178 | 1.542038
4 | 2 | 60 | 327.185 | 1567.51 | 0.2222135 | 15.65529 | 1 | 0 | 0 | 4 | 10 | 0 | 0 | 500 | 2 | 3 | 45 | 0.30000001 | 0 | 1.6857777 | 0.45449376 | 0.055932634 | 0.018932499 | 1.3827827 | 0.82553935 | 2.9170461 | 0.5369156 | 1.0186983 | 20.041878 | 0.48889077 | 45 | 0.30000001 | 3 | 3 | 10 | 32 | 20 | 0 | 0.036428645 | 0.00976926 | 0.0018743237 | 36.897938 | 21.572863 | 15.643972 | 9.9583311 | 45 | 0.30000001 | 100000 | 20 | 23 | 160 | 32 | 20 | 0 | 0 | 0.22757749 | 0.10179557 | 0.062462606 | 37.277737 | 45.658669 | 29.390903 | 19.158741 | 45 | 0.30000001 | 50000 | 20 | 33 | 0 | 100000 | 20 | 23 | 0 | 150000 | 20 | 18 | 0 | 200000 | 20 | 16 | 0 | 0 | 0 | 0 | 0 | 0.9056114 | 0.047658395 | 0.90686458 | 0.052577153 | 0 | 0 | 0 | 0 | 0.59783351 | 0.63825011 | 0.87451023 | 0.81808382 | 0 | 0 | 0 | 0 | 0.29668558 | 0.88829732 | 0.93653321 | 1.2484517 | 0 | 0 | 0 | 0 | 0.031772319 | 1.1026963 | 1.1031539 | 1.541991
4 | 2 | 60 | 327.185 | 1567.51 | 0.2222135 | 15.65529 | 1 | 0 | 0 | 5 | 10 | 0 | 0 | 500 | 2 | 3 | 45 | 0.30000001 | 0 | 1.6888888 | 0.45477146 | 0.060075879 | 0.017858565 | 1.4051647 | 0.95558715 | 2.6524193 | 0.54236764 | 1.0187476 | 20.043203 | 0.49641904 | 45 | 0.30000001 | 3 | 3 | 10 | 32 | 20 | 0 | 0.036949053 | 0.0099146375 | 0.0018982859 | 37.307343 | 21.575575 | 15.741957 | 10.056527 | 45 | 0.30000001 | 100000 | 20 | 23 | 160 | 32 | 20 | 0 | 0 | 0.22716241 | 0.1017371 | 0.062414005 | 37.291157 | 45.700546 | 29.359383 | 19.090412 | 45 | 0.30000001 | 50000 | 20 | 33 | 0 | 100000 | 20 | 23 | 0 | 150000 | 20 | 18 | 0 | 200000 | 20 | 16 | 0 | 0 | 0 | 0 | 0 | 0.90573889 | 0.047556397 | 0.90698653 | 0.052457463 | 0 | 0 | 0 | 0 | 0.5977571 | 0.63825011 | 0.87445796 | 0.8181476 | 0 | 0 | 0 | 0 | 0.29671109 | 0.88837373 | 0.9366138 | 1.2484517 | 0 | 0 | 0 | 0 | 0.031746723 | 1.1026708 | 1.1031277 | 1.5420135
4 | 2 | 60 | 327.185 | 1567.51 | 0.2222135 | 15.65529 | 1 | 0 | 0 | 6 | 10 | 0 | 0 | 500 | 2 | 3 | 45 | 0.30000001 | 0 | 1.6862221 | 0.44907999 | 0.060790583 | 0.017373174 | 1.3944745 | 0.90343595 | 2.6770263 | 0.53908581 | 1.0080504 | 19.925842 | 0.48908487 | 45 | 0.30000001 | 3 | 3 | 10 | 32 | 20 | 0 | 0.03505569 | 0.0097672688 | 0.0019921926 | 36.308979 | 22.33403 | 16.391212 | 11.011412 | 45 | 0.30000001 | 100000 | 20 | 23 | 160 | 32 | 20 | 0 | 0 | 0.22722942 | 0.10173804 | 0.062381327 | 37.353916 | 45.613132 | 29.469719 | 19.08975 | 45 | 0.30000001 | 50000 | 20 | 33 | 0 | 100000 | 20 | 23 | 0 | 150000 | 20 | 18 | 0 | 200000 | 20 | 16 | 0 | 0 | 0 | 0 | 0 | 0.90543288 | 0.047377892 | 0.90667158 | 0.052278556 | 0 | 0 | 0 | 0 | 0.59768057 | 0.63804615 | 0.87425679 | 0.81805199 | 0 | 0 | 0 | 0 | 0.2967366 | 0.88819534 | 0.93645263 | 1.2483655 | 0 | 0 | 0 | 0 | 0.0317722 | 1.1025689 | 1.1030265 | 1.5419878
4 | 2 | 60 | 327.185 | 1567.51 | 0.2222135 | 15.65529 | 1 | 0 | 0 | 7 | 10 | 0 | 0 | 500 | 2 | 3 | 45 | 0.30000001 | 0 | 1.6875556 | 0.44715738 | 0.060756266 | 0.015696678 | 1.390481 | 0.76469767 | 2.7080765 | 0.53053349 | 1.002726 | 20.116142 | 0.48357439 | 45 | 0.30000001 | 3 | 3 | 10 | 32 | 20 | 0 | 0.037391733 | 0.0099906372 | 0.0015570968 | 36.84251 | 21.501591 | 15.71771 | 10.029243 | 45 | 0.30000001 | 100000 | 20 | 23 | 160 | 32 | 20 | 0 | 0 | 0.22726494 | 0.10161699 | 0.062403262 | 37.316845 | 45.686726 | 29.432518 | 19.202385 | 45 | 0.30000001 | 50000 | 20 | 33 | 0 | 100000 | 20 | 23 | 0 | 150000 | 20 | 18 | 0 | 200000 | 20 | 16 | 0 | 0 | 0 | 0 | 0 | 0.90548384 | 0.047454394 | 0.90672648 | 0.052359875 | 0 | 0 | 0 | 0 | 0.59760404 | 0.63794416 | 0.87413007 | 0.81803614 | 0 | 0 | 0 | 0 | 0.29678762 | 0.88816983 | 0.93644464 | 1.2483052 | 0 | 0 | 0 | 0 | 0.031797804 | 1.1024668 | 1.1029253 | 1.5419619
4 | 2 | 60 | 327.185 | 1567.51 | 0.2222135 | 15.65529 | 1 | 0 | 0 | 8 | 10 | 0 | 0 | 500 | 2 | 3 | 45 | 0.30000001 | 0 | 1.688 | 0.45607698 | 0.067528911 | 0.016468858 | 1.4036866 | 0.92447716 | 2.4533515 | 0.54718298 | 1.0244118 | 19.972565 | 0.50514185 | 45 | 0.30000001 | 3 | 3 | 10 | 32 | 20 | 0 | 0.036581054 | 0.0097947605 | 0.0015244163 | 37.043713 | 21.879213 | 15.708342 | 10.157046 | 45 | 0.30000001 | 100000 | 20 | 23 | 160 | 32 | 20 | 0 | 0 | 0.22743142 | 0.1017887 | 0.062540859 | 37.32943 | 45.722931 | 29.392982 | 19.174776 | 45 | 0.30000001 | 50000 | 20 | 33 | 0 | 100000 | 20 | 23 | 0 | 150000 | 20 | 18 | 0 | 200000 | 20 | 16 | 0 | 0 | 0 | 0 | 0 | 0.90512687 | 0.047326893 | 0.90636331 | 0.052240007 | 0 | 0 | 0 | 0 | 0.59752756 | 0.63784212 | 0.87400329 | 0.81802016 | 0 | 0 | 0 | 0 | 0.29681307 | 0.88794029 | 0.93623501 | 1.2482017 | 0 | 0 | 0 | 0 | 0.031848811 | 1.1024158 | 1.1028757 | 1.5419143
4 | 2 | 60 | 327.185 | 1567.51 | 0.2222135 | 15.65529 | 1 | 0 | 0 | 9 | 10 | 0 | 0 | 500 | 2 | 3 | 45 | 0.30000001 | 0 | 1.6866667 | 0.45736945 | 0.054389574 | 0.017908091 | 1.3739506 | 0.69729316 | 2.5454233 | 0.54290438 | 1.0244757 | 20.049383 | 0.4819161 | 45 | 0.30000001 | 3 | 3 | 10 | 32 | 20 | 0 | 0.036269814 | 0.010007272 | 0.0020085624 | 36.597885 | 21.811638 | 16.251822 | 10.722552 | 45 | 0.30000001 | 100000 | 20 | 23 | 160 | 32 | 20 | 0 | 0 | 0.22852087 | 0.1020406 | 0.062598974 | 37.18956 | 45.781116 | 29.318539 | 19.093685 | 45 | 0.30000001 | 50000 | 20 | 33 | 0 | 100000 | 20 | 23 | 0 | 150000 | 20 | 18 | 0 | 200000 | 20 | 16 | 0 | 0 | 0 | 0 | 0 | 0.90499938 | 0.047505394 | 0.90624535 | 0.052444052 | 0 | 0 | 0 | 0 | 0.59760404 | 0.63768911 | 0.87394392 | 0.81783664 | 0 | 0 | 0 | 0 | 0.29683852 | 0.88788939 | 0.93619478 | 1.2481587 | 0 | 0 | 0 | 0 | 0.031950701 | 1.1022373 | 1.1027004 | 1.5418173
4 | 2 | 60 | 327.185 | 1567.51 | 0.2222135 | 15.65529 | 1 | 0 | 0 | 10 | 10 | 0 | 0 | 500 | 2 | 3 | 45 | 0.30000001 | 0 | 1.6888888 | 0.45108855 | 0.045932602 | 0.017653862 | 1.3957462 | 0.77411294 | 2.6145256 | 0.52359807 | 1.006971 | 20.083818 | 0.48254979 | 45 | 0.30000001 | 3 | 3 | 10 | 32 | 20 | 0 | 0.036827318 | 0.009738382 | 0.0019596398 | 37.030117 | 21.509304 | 15.688629 | 10.228213 | 45 | 0.30000001 | 100000 | 20 | 23 | 160 | 32 | 20 | 0 | 0 | 0.22763905 | 0.10183646 | 0.06244009 | 37.283054 | 45.666931 | 29.391275 | 19.030979 | 45 | 0.30000001 | 50000 | 20 | 33 | 0 | 100000 | 20 | 23 | 0 | 150000 | 20 | 18 | 0 | 200000 | 20 | 16 | 0 | 0 | 0 | 0 | 0 | 0.90482092 | 0.047326893 | 0.90605778 | 0.052257638 | 0 | 0 | 0 | 0 | 0.59760404 | 0.63774019 | 0.87398118 | 0.81787658 | 0 | 0 | 0 | 0 | 0.29683861 | 0.88783824 | 0.93614632 | 1.2481413 | 0 | 0 | 0 | 0 | 0.031950813 | 1.1023138 | 1.1027768 | 1.5418192
4 | 2 | 60 | 327.185 | 1567.51 | 0.2222135 | 15.65529 | 2 | 0 | 0 | 1 | 10 | 0 | 0 | 500 | 2 | 3 | 45 | 0.30000001 | 0 | 1.6991111 | 0.48175168 | 0.059632413 | 0.021956494 | 1.4118114 | 0.86468661 | 2.7258844 | 0.57003939 | 1.080469 | 19.938543 | 0.53300494 | 45 | 0.30000001 | 3 | 3 | 10 | 32 | 20 | 0 | 0.036592226 | 0.009975696 | 0.0015951012 | 36.992722 | 21.983416 | 15.878714 | 10.638938 | 45 | 0.30000001 | 100000 | 20 | 23 | 160 | 32 | 20 | 0 | 0 | 0.23331419 | 0.10365608 | 0.063409217 | 36.905613 | 45.272476 | 29.188255 | 18.796934 | 45 | 0.30000001 | 50000 | 20 | 33 | 0 | 100000 | 20 | 23 | 0 | 150000 | 20 | 18 | 0 | 200000 | 20 | 16 | 0 | 0 | 0 | 0 | 0 | 0.90334195 | 0.044292469 | 0.90442717 | 0.048992548 | 0 | 0 | 0 | 0 | 0.59834355 | 0.6349352 | 0.87244356 | 0.81505966 | 0 | 0 | 0 | 0 | 0.29862347 | 0.88615543 | 0.93511891 | 1.2457604 | 0 | 0 | 0 | 0 | 0.03404168 | 1.1015233 | 1.1020491 | 1.539902
4 | 2 | 60 | 327.185 | 1567.51 | 0.2222135 | 15.65529 | 2 | 0 | 0 | 2 | 10 | 0 | 0 | 500 | 2 | 3 | 45 | 0.30000001 | 0 | 1.7017779 | 0.48563179 | 0.055246353 | 0.018149607 | 1.3813789 | 0.83496571 | 2.5169907 | 0.57147968 | 1.0860382 | 19.67848 | 0.52250564 | 45 | 0.30000001 | 3 | 3 | 10 | 32 | 20 | 0 | 0.036724221 | 0.010137109 | 0.0019275646 | 37.089203 | 21.816597 | 16.404144 | 10.631199 | 45 | 0.30000001 | 100000 | 20 | 23 | 160 | 32 | 20 | 0 | 0 | 0.23373955 | 0.10391343 | 0.063646108 | 36.928646 | 45.45779 | 29.107986 | 18.816063 | 45 | 0.30000001 | 50000 | 20 | 33 | 0 | 100000 | 20 | 23 | 0 | 150000 | 20 | 18 | 0 | 200000 | 20 | 16 | 0 | 0 | 0 | 0 | 0 | 0.90306139 | 0.044037476 | 0.90413451 | 0.048726052 | 0 | 0 | 0 | 0 | 0.59824151 | 0.63468021 | 0.87218797 | 0.81494433 | 0 | 0 | 0 | 0 | 0.29862353 | 0.88592589 | 0.93490142 | 1.245682 | 0 | 0 | 0 | 0 | 0.034194663 | 1.1013958 | 1.1019266 | 1.5397596
4 | 2 | 60 | 327.185 | 1567.51 | 0.2222135 | 15.65529 | 2 | 0 | 0 | 3 | 10 | 0 | 0 | 500 | 2 | 3 | 45 | 0.30000001 | 0 | 1.7008889 | 0.48041761 | 0.060764354 | 0.021181036 | 1.3717805 | 0.80308455 | 2.6592302 | 0.57271677 | 1.0765396 | 19.833651 | 0.51907104 | 45 | 0.30000001 | 3 | 3 | 10 | 32 | 20 | 0 | 0.037054755 | 0.010110415 | 0.0021774294 | 36.64114 | 22.053356 | 15.94017 | 10.559215 | 45 | 0.30000001 | 100000 | 20 | 23 | 160 | 32 | 20 | 0 | 0 | 0.23352593 | 0.10382105 | 0.063627325 | 36.943451 | 45.398449 | 29.208241 | 18.761969 | 45 | 0.30000001 | 50000 | 20 | 33 | 0 | 100000 | 20 | 23 | 0 | 150000 | 20 | 18 | 0 | 200000 | 20 | 16 | 0 | 0 | 0 | 0 | 0 | 0.90295947 | 0.044419967 | 0.90405142 | 0.049154129 | 0 | 0 | 0 | 0 | 0.59824157 | 0.63455272 | 0.87209523 | 0.81484401 | 0 | 0 | 0 | 0 | 0.29859805 | 0.88582379 | 0.93479657 | 1.2456729 | 0 | 0 | 0 | 0 | 0.034118172 | 1.1013703 | 1.1018987 | 1.5398283
4 | 2 | 60 | 327.185 | 1567.51 | 0.2222135 | 15.65529 | 2 | 0 | 0 | 4 | 10 | 0 | 0 | 500 | 2 | 3 | 45 | 0.30000001 | 0 | 1.7017779 | 0.48264945 | 0.058381222 | 0.023593232 | 1.356557 | 0.92813468 | 2.4764245 | 0.58110869 | 1.0810207 | 19.197294 | 0.53411436 | 45 | 0.30000001 | 3 | 3 | 10 | 32 | 20 | 0 | 0.037510581 | 0.01007112 | 0.0018651332 | 37.346836 | 21.735449 | 15.490377 | 10.094628 | 45 | 0.30000001 | 100000 | 20 | 23 | 160 | 32 | 20 | 0 | 0 | 0.23335633 | 0.10359161 | 0.06337741 | 36.978416 | 45.299877 | 29.108721 | 18.843616 | 45 | 0.30000001 | 50000 | 20 | 33 | 0 | 100000 | 20 | 23 | 0 | 150000 | 20 | 18 | 0 | 200000 | 20 | 16 | 0 | 0 | 0 | 0 | 0 | 0.90290844 | 0.044368967 | 0.90399796 | 0.049100555 | 0 | 0 | 0 | 0 | 0.59819055 | 0.63457829 | 0.87207884 | 0.81490666 | 0 | 0 | 0 | 0 | 0.29864907 | 0.88579834 | 0.9347887 | 1.2456125 | 0 | 0 | 0 | 0 | 0.034194652 | 1.1013193 | 1.10185 | 1.5397575
4 | 2 | 60 | 327.185 | 1567.51 | 0.2222135 | 15.65529 | 2 | 0 | 0 | 5 | 10 | 0 | 0 | 500 | 2 | 3 | 45 | 0.30000001 | 0 | 1.704 | 0.48118806 | 0.060779985 | 0.017149486 | 1.4097788 | 1.0731504 | 2.8115985 | 0.56804973 | 1.0764742 | 19.745916 | 0.53458339 | 45 | 0.30000001 | 3 | 3 | 10 | 32 | 20 | 0 | 0.037024185 | 0.010197422 | 0.0019075619 | 36.822601 | 22.010553 | 16.403727 | 11.148598 | 45 | 0.30000001 | 100000 | 20 | 23 | 160 | 32 | 20 | 0 | 0 | 0.23399419 | 0.10376006 | 0.063411206 | 36.856731 | 45.161713 | 28.982201 | 18.815519 | 45 | 0.30000001 | 50000 | 20 | 33 | 0 | 100000 | 20 | 23 | 0 | 150000 | 20 | 18 | 0 | 200000 | 20 | 16 | 0 | 0 | 0 | 0 | 0 | 0.90283191 | 0.044062972 | 0.90390652 | 0.048766594 | 0 | 0 | 0 | 0 | 0.59816509 | 0.6343742 | 0.8719129 | 0.81476736 | 0 | 0 | 0 | 0 | 0.2985726 | 0.88564539 | 0.93461937 | 1.2456378 | 0 | 0 | 0 | 0 | 0.034220137 | 1.1012429 | 1.1017745 | 1.5397322
4 | 2 | 60 | 327.185 | 1567.51 | 0.2222135 | 15.65529 | 2 | 0 | 0 | 6 | 10 | 0 | 0 | 500 | 2 | 3 | 45 | 0.30000001 | 0 | 1.704 | 0.48486024 | 0.065029845 | 0.01950223 | 1.4064832 | 0.95504802 | 2.5135009 | 0.57811177 | 1.0859699 | 19.836079 | 0.53665912 | 45 | 0.30000001 | 3 | 3 | 10 | 32 | 20 | 0 | 0.038279418 | 0.0099707665 | 0.0018643732 | 36.058319 | 21.25355 | 15.28241 | 9.9122944 | 45 | 0.30000001 | 100000 | 20 | 23 | 160 | 32 | 20 | 0 | 0 | 0.23358563 | 0.10375804 | 0.063330866 | 36.97393 | 45.129391 | 29.195381 | 18.786646 | 45 | 0.30000001 | 50000 | 20 | 33 | 0 | 100000 | 20 | 23 | 0 | 150000 | 20 | 18 | 0 | 200000 | 20 | 16 | 0 | 0 | 0 | 0 | 0 | 0.90272993 | 0.044062972 | 0.90380466 | 0.048772093 | 0 | 0 | 0 | 0 | 0.59811407 | 0.63432324 | 0.87184083 | 0.81476986 | 0 | 0 | 0 | 0 | 0.29862353 | 0.88551784 | 0.93451476 | 1.2455425 | 0 | 0 | 0 | 0 | 0.034271233 | 1.1011409 | 1.1016741 | 1.539683
4 | 2 | 60 | 327.185 | 1567.51 | 0.2222135 | 15.65529 | 2 | 0 | 0 | 7 | 10 | 0 | 0 | 500 | 2 | 3 | 45 | 0.30000001 | 0 | 1.7004443 | 0.48003209 | 0.051336043 | 0.028706474 | 1.3728607 | 0.75747979 | 2.6203918 | 0.57113057 | 1.0747613 | 19.685114 | 0.51450396 | 45 | 0.30000001 | 3 | 3 | 10 | 32 | 20 | 0 | 0.038502518 | 0.010234026 | 0.0019861055 | 36.860027 | 21.505997 | 15.72625 | 10.128132 | 45 | 0.30000001 | 100000 | 20 | 23 | 160 | 32 | 20 | 0 | 0 | 0.23402768 | 0.10386378 | 0.063400418 | 36.926395 | 45.27726 | 29.024612 | 18.847446 | 45 | 0.30000001 | 50000 | 20 | 33 | 0 | 100000 | 20 | 23 | 0 | 150000 | 20 | 18 | 0 | 200000 | 20 | 16 | 0 | 0 | 0 | 0 | 0 | 0.90237296 | 0.044164971 | 0.90345311 | 0.048904121 | 0 | 0 | 0 | 0 | 0.59808856 | 0.63411921 | 0.8716749 | 0.81463057 | 0 | 0 | 0 | 0 | 0.29862353 | 0.88533938 | 0.93434566 | 1.2454815 | 0 | 0 | 0 | 0 | 0.034296691 | 1.1010133 | 1.1015474 | 1.5396563
4 | 2 | 60 | 327.185 | 1567.51 | 0.2222135 | 15.65529 | 2 | 0 | 0 | 8 | 10 | 0 | 0 | 500 | 2 | 3 | 45 | 0.30000001 | 0 | 1.7026666 | 0.47350144 | 0.060439307 | 0.015654415 | 1.4178426 | 1.0013938 | 2.2949972 | 0.56354952 | 1.0609257 | 19.782444 | 0.52466798 | 45 | 0.30000001 | 3 | 3 | 10 | 32 | 20 | 0 | 0.038551304 | 0.010080084 | 0.0015349244 | 36.223099 | 21.607418 | 15.595201 | 10.26094 | 45 | 0.30000001 | 100000 | 20 | 23 | 160 | 32 | 20 | 0 | 0 | 0.23366903 | 0.10376778 | 0.063492544 | 36.860073 | 45.278522 | 29.18582 | 18.828194 | 45 | 0.30000001 | 50000 | 20 | 33 | 0 | 100000 | 20 | 23 | 0 | 150000 | 20 | 18 | 0 | 200000 | 20 | 16 | 0 | 0 | 0 | 0 | 0 | 0.90255141 | 0.043884475 | 0.90361768 | 0.048584424 | 0 | 0 | 0 | 0 | 0.59798652 | 0.63414478 | 0.87162346 | 0.81473583 | 0 | 0 | 0 | 0 | 0.29859805 | 0.88539028 | 0.93438578 | 1.2455248 | 0 | 0 | 0 | 0 | 0.034245718 | 1.1010133 | 1.1015458 | 1.5397025
4 | 2 | 60 | 327.185 | 1567.51 | 0.2222135 | 15.65529 | 2 | 0 | 0 | 9 | 10 | 0 | 0 | 500 | 2 | 3 | 45 | 0.30000001 | 0 | 1.7013333 | 0.48969609 | 0.064179718 | 0.015182593 | 1.3929292 | 0.89931798 | 2.2495699 | 0.5813399 | 1.0980209 | 19.869143 | 0.53423953 | 45 | 0.30000001 | 3 | 3 | 10 | 32 | 20 | 0 | 0.037805714 | 0.0099061206 | 0.0015461324 | 36.542233 | 21.747561 | 15.324078 | 9.9748764 | 45 | 0.30000001 | 100000 | 20 | 23 | 160 | 32 | 20 | 0 | 0 | 0.23387678 | 0.10379697 | 0.063519605 | 36.992126 | 45.258022 | 29.16576 | 18.809155 | 45 | 0.30000001 | 50000 | 20 | 33 | 0 | 100000 | 20 | 23 | 0 | 150000 | 20 | 18 | 0 | 200000 | 20 | 16 | 0 | 0 | 0 | 0 | 0 | 0.90242392 | 0.043858975 | 0.90348911 | 0.048563085 | 0 | 0 | 0 | 0 | 0.59798658 | 0.63411921 | 0.87160492 | 0.81471568 | 0 | 0 | 0 | 0 | 0.29862353 | 0.88533938 | 0.93434566 | 1.2454815 | 0 | 0 | 0 | 0 | 0.034271177 | 1.1008859 | 1.1014192 | 1.5396758
4 | 2 | 60 | 327.185 | 1567.51 | 0.2222135 | 15.65529 | 2 | 0 | 0 | 10 | 10 | 0 | 0 | 500 | 2 | 3 | 45 | 0.30000001 | 0 | 1.7022222 | 0.48213774 | 0.060434066 | 0.022966094 | 1.3852642 | 0.91141582 | 2.7349524 | 0.57216591 | 1.0795603 | 19.746426 | 0.52501261 | 45 | 0.30000001 | 3 | 3 | 10 | 32 | 20 | 0 | 0.038026281 | 0.0099933771 | 0.0019199352 | 37.008286 | 21.308981 | 15.461743 | 9.7245264 | 45 | 0.30000001 | 100000 | 20 | 23 | 160 | 32 | 20 | 0 | 0 | 0.23342976 | 0.10385217 | 0.063595749 | 36.984608 | 45.267574 | 29.235119 | 18.904623 | 45 | 0.30000001 | 50000 | 20 | 33 | 0 | 100000 | 20 | 23 | 0 | 150000 | 20 | 18 | 0 | 200000 | 20 | 16 | 0 | 0 | 0 | 0 | 0 | 0.90232193 | 0.044088472 | 0.90339839 | 0.048822306 | 0 | 0 | 0 | 0 | 0.59803754 | 0.63399166 | 0.8715471 | 0.81457275 | 0 | 0 | 0 | 0 | 0.29859796 | 0.8851608 | 0.93416828 | 1.2454463 | 0 | 0 | 0 | 0 | 0.034373246 | 1.1008859 | 1.1014223 | 1.5395832
4 | 2 | 60 | 327.185 | 1567.51 | 0.2222135 | 15.65529 | 3 | 0 | 0 | 1 | 10 | 0 | 0 | 500 | 2 | 3 | 45 | 0.30000001 | 0 | 1.704 | 0.48495859 | 0.064992122 | 0.0096129961 | 1.4119623 | 0.91330594 | 2.7623601 | 0.56731993 | 1.0859922 | 20.184845 | 0.52762127 | 45 | 0.30000001 | 3 | 3 | 10 | 32 | 20 | 0 | 0.03842717 | 0.01011171 | 0.0015942015 | 36.276142 | 21.841751 | 15.888153 | 10.243787 | 45 | 0.30000001 | 100000 | 20 | 23 | 160 | 32 | 20 | 0 | 0 | 0.2363838 | 0.10510668 | 0.064040095 | 36.999916 | 45.226185 | 29.171314 | 18.974089 | 45 | 0.30000001 | 50000 | 20 | 33 | 0 | 100000 | 20 | 23 | 0 | 150000 | 20 | 18 | 0 | 200000 | 20 | 16 | 0 | 0 | 0 | 0 | 0 | 0.90283191 | 0.044547461 | 0.90393025 | 0.049301937 | 0 | 0 | 0 | 0 | 0.59773159 | 0.6342212 | 0.87150419 | 0.81500882 | 0 | 0 | 0 | 0 | 0.29859802 | 0.88533938 | 0.9343375 | 1.2455074 | 0 | 0 | 0 | 0 | 0.034347754 | 1.1008604 | 1.1013961 | 1.5396056
4 | 2 | 60 | 327.185 | 1567.51 | 0.2222135 | 15.65529 | 3 | 0 | 0 | 2 | 10 | 0 | 0 | 500 | 2 | 3 | 45 | 0.30000001 | 0 | 1.7022222 | 0.49358076 | 0.060082026 | 0.015770463 | 1.3963996 | 0.86994547 | 2.7056661 | 0.57844907 | 1.1050512 | 20.014023 | 0.53451484 | 45 | 0.30000001 | 3 | 3 | 10 | 32 | 20 | 0 | 0.039082259 | 0.010452465 | 0.0020703005 | 36.231777 | 21.692968 | 15.882967 | 10.341269 | 45 | 0.30000001 | 100000 | 20 | 23 | 160 | 32 | 20 | 0 | 0 | 0.23725575 | 0.1052027 | 0.063974731 | 36.945183 | 45.133118 | 28.962128 | 18.920784 | 45 | 0.30000001 | 50000 | 20 | 33 | 0 | 100000 | 20 | 23 | 0 | 150000 | 20 | 18 | 0 | 200000 | 20 | 16 | 0 | 0 | 0 | 0 | 0 | 0.90265346 | 0.044572961 | 0.90375328 | 0.04933985 | 0 | 0 | 0 | 0 | 0.59768057 | 0.63406819 | 0.87135786 | 0.81493104 | 0 | 0 | 0 | 0 | 0.29852149 | 0.88516092 | 0.93414396 | 1.2455239 | 0 | 0 | 0 | 0 | 0.034373198 | 1.1007328 | 1.1012694 | 1.5395789
4 | 2 | 60 | 327.185 | 1567.51 | 0.2222135 | 15.65529 | 3 | 0 | 0 | 3 | 10 | 0 | 0 | 500 | 2 | 3 | 45 | 0.30000001 | 0 | 1.7017779 | 0.48689577 | 0.063582793 | 0.022666803 | 1.4031622 | 0.84177601 | 2.7599206 | 0.58485717 | 1.0923554 | 19.983541 | 0.53512847 | 45 | 0.30000001 | 3 | 3 | 10 | 32 | 20 | 0 | 0.039225809 | 0.01037024 | 0.0018514538 | 36.967243 | 22.218567 | 15.672724 | 10.289944 | 45 | 0.30000001 | 100000 | 20 | 23 | 160 | 32 | 20 | 0 | 0 | 0.23733333 | 0.10525022 | 0.064009547 | 36.997585 | 45.094994 | 29.034935 | 18.747215 | 45 | 0.30000001 | 50000 | 20 | 33 | 0 | 100000 | 20 | 23 | 0 | 150000 | 20 | 18 | 0 | 200000 | 20 | 16 | 0 | 0 | 0 | 0 | 0 | 0.9021945 | 0.044521958 | 0.90329236 | 0.049308516 | 0 | 0 | 0 | 0 | 0.59770608 | 0.63388973 | 0.8712455 | 0.81476921 | 0 | 0 | 0 | 0 | 0.29857254 | 0.88498235 | 0.93399107 | 1.245411 | 0 | 0 | 0 | 0 | 0.034526147 | 1.1005799 | 1.1011213 | 1.5394357
4 | 2 | 60 | 327.185 | 1567.51 | 0.2222135 | 15.65529 | 3 | 0 | 0 | 4 | 10 | 0 | 0 | 500 | 2 | 3 | 45 | 0.30000001 | 0 | 1.7026668 | 0.49221846 | 0.064238325 | 0.019260559 | 1.3951333 | 0.84921801 | 2.3589802 | 0.58307105 | 1.1031034 | 19.893839 | 0.54278475 | 45 | 0.30000001 | 3 | 3 | 10 | 32 | 20 | 0 | 0.039120894 | 0.010383338 | 0.0017940828 | 36.22261 | 21.580969 | 15.762291 | 10.414454 | 45 | 0.30000001 | 100000 | 20 | 23 | 160 | 32 | 20 | 0 | 0 | 0.23734549 | 0.10527953 | 0.064057671 | 36.998611 | 45.125576 | 29.014479 | 18.987621 | 45 | 0.30000001 | 50000 | 20 | 33 | 0 | 100000 | 20 | 23 | 0 | 150000 | 20 | 18 | 0 | 200000 | 20 | 16 | 0 | 0 | 0 | 0 | 0 | 0.90211797 | 0.044317972 | 0.90320593 | 0.049087115 | 0 | 0 | 0 | 0 | 0.59762955 | 0.6336602 | 0.87102604 | 0.81465232 | 0 | 0 | 0 | 0 | 0.29864907 | 0.88488036 | 0.93391889 | 1.2452985 | 0 | 0 | 0 | 0 | 0.034526251 | 1.1005288 | 1.1010703 | 1.5394342
4 | 2 | 60 | 327.185 | 1567.51 | 0.2222135 | 15.65529 | 3 | 0 | 0 | 5 | 10 | 0 | 0 | 500 | 2 | 3 | 45 | 0.30000001 | 0 | 1.7031112 | 0.4917981 | 0.069978178 | 0.013327769 | 1.413888 | 0.7846663 | 2.5836127 | 0.59085947 | 1.1038451 | 20.290693 | 0.53799212 | 45 | 0.30000001 | 3 | 3 | 10 | 32 | 20 | 0 | 0.039743051 | 0.010500724 | 0.0018265616 | 36.868118 | 21.745949 | 15.906546 | 10.131023 | 45 | 0.30000001 | 100000 | 20 | 23 | 160 | 32 | 20 | 0 | 0 | 0.2371209 | 0.10532823 | 0.064056277 | 36.950047 | 45.034863 | 29.173439 | 18.838297 | 45 | 0.30000001 | 50000 | 20 | 33 | 0 | 100000 | 20 | 23 | 0 | 150000 | 20 | 18 | 0 | 200000 | 20 | 16 | 0 | 0 | 0 | 0 | 0 | 0.90204144 | 0.044292469 | 0.90312821 | 0.049063072 | 0 | 0 | 0 | 0 | 0.59760404 | 0.63358372 | 0.8709529 | 0.8146134 | 0 | 0 | 0 | 0 | 0.29864907 | 0.88477838 | 0.93382227 | 1.2452636 | 0 | 0 | 0 | 0 | 0.034628127 | 1.1004778 | 1.1010225 | 1.5393403
4 | 2 | 60 | 327.185 | 1567.51 | 0.2222135 | 15.65529 | 3 | 0 | 0 | 6 | 10 | 0 | 0 | 500 | 2 | 3 | 45 | 0.30000001 | 0 | 1.7057776 | 0.49383584 | 0.062237509 | 0.015269705 | 1.3912953 | 0.8511281 | 2.3552389 | 0.58007956 | 1.1040779 | 20.001747 | 0.5358929 | 45 | 0.30000001 | 3 | 3 | 10 | 32 | 20 | 0 | 0.039224431 | 0.010372879 | 0.0018084333 | 36.893082 | 21.708441 | 16.033798 | 10.670189 | 45 | 0.30000001 | 100000 | 20 | 23 | 160 | 32 | 20 | 0 | 0 | 0.23768225 | 0.105491 | 0.064268827 | 37.013351 | 45.227425 | 29.119209 | 18.922621 | 45 | 0.30000001 | 50000 | 20 | 33 | 0 | 100000 | 20 | 23 | 0 | 150000 | 20 | 18 | 0 | 200000 | 20 | 16 | 0 | 0 | 0 | 0 | 0 | 0.90193951 | 0.044266969 | 0.90302515 | 0.049040403 | 0 | 0 | 0 | 0 | 0.59760398 | 0.63343072 | 0.87084156 | 0.81449288 | 0 | 0 | 0 | 0 | 0.29864904 | 0.88467634 | 0.9337256 | 1.2452286 | 0 | 0 | 0 | 0 | 0.03465369 | 1.1004013 | 1.1009468 | 1.5393149
4 | 2 | 60 | 327.185 | 1567.51 | 0.2222135 | 15.65529 | 3 | 0 | 0 | 7 | 10 | 0 | 0 | 500 | 2 | 3 | 45 | 0.30000001 | 0 | 1.7026666 | 0.496279 | 0.061564393 | 0.019241488 | 1.387395 | 0.7949369 | 2.7564645 | 0.58799565 | 1.1117078 | 19.935532 | 0.53088844 | 45 | 0.30000001 | 3 | 3 | 10 | 32 | 20 | 0 | 0.037978094 | 0.010366306 | 0.0016790148 | 36.195587 | 22.081244 | 16.38883 | 10.976915 | 45 | 0.30000001 | 100000 | 20 | 23 | 160 | 32 | 20 | 0 | 0 | 0.23682424 | 0.10506214 | 0.063926116 | 36.924095 | 44.98988 | 29.029175 | 18.913811 | 45 | 0.30000001 | 50000 | 20 | 33 | 0 | 100000 | 20 | 23 | 0 | 150000 | 20 | 18 | 0 | 200000 | 20 | 16 | 0 | 0 | 0 | 0 | 0 | 0.901914 | 0.044241469 | 0.90299845 | 0.049013581 | 0 | 0 | 0 | 0 | 0.59757853 | 0.63350725 | 0.87087977 | 0.81457448 | 0 | 0 | 0 | 0 | 0.29862347 | 0.88459992 | 0.93364501 | 1.2452284 | 0 | 0 | 0 | 0 | 0.034628231 | 1.1004269 | 1.1009716 | 1.5393387
4 | 2 | 60 | 327.185 | 1567.51 | 0.2222135 | 15.65529 | 3 | 0 | 0 | 8 | 10 | 0 | 0 | 500 | 2 | 3 | 45 | 0.30000001 | 0 | 1.7031111 | 0.49895573 | 0.059980005 | 0.017232534 | 1.4026456 | 0.88263142 | 2.4839227 | 0.58576757 | 1.117046 | 19.987528 | 0.54252088 | 45 | 0.30000001 | 3 | 3 | 10 | 32 | 20 | 0 | 0.0399298 | 0.010590171 | 0.0022829496 | 36.85355 | 21.680769 | 15.549032 | 10.192745 | 45 | 0.30000001 | 100000 | 20 | 23 | 160 | 32 | 20 | 0 | 0 | 0.23747188 | 0.10537376 | 0.064186379 | 37.054878 | 45.219547 | 29.064095 | 18.759624 | 45 | 0.30000001 | 50000 | 20 | 33 | 0 | 100000 | 20 | 23 | 0 | 150000 | 20 | 18 | 0 | 200000 | 20 | 16 | 0 | 0 | 0 | 0 | 0 | 0.90155697 | 0.044164971 | 0.90263808 | 0.048948314 | 0 | 0 | 0 | 0 | 0.59750205 | 0.63327771 | 0.87066031 | 0.81445748 | 0 | 0 | 0 | 0 | 0.29867458 | 0.88444686 | 0.93351632 | 1.2451241 | 0 | 0 | 0 | 0 | 0.034704633 | 1.1001973 | 1.1007445 | 1.5392628
4 | 2 | 60 | 327.185 | 1567.51 | 0.2222135 | 15.65529 | 3 | 0 | 0 | 9 | 10 | 0 | 0 | 500 | 2 | 3 | 45 | 0.30000001 | 0 | 1.7044444 | 0.4917317 | 0.063620836 | 0.01348021 | 1.4021978 | 0.7894038 | 2.8708315 | 0.58271098 | 1.1010613 | 20.052242 | 0.5310877 | 45 | 0.30000001 | 3 | 3 | 10 | 32 | 20 | 0 | 0.038822044 | 0.010364014 | 0.0017026511 | 36.520126 | 21.638191 | 15.619972 | 10.223794 | 45 | 0.30000001 | 100000 | 20 | 23 | 160 | 32 | 20 | 0 | 0 | 0.23747447 | 0.10534436 | 0.064225286 | 37.016964 | 45.235275 | 29.131252 | 18.924307 | 45 | 0.30000001 | 50000 | 20 | 33 | 0 | 100000 | 20 | 23 | 0 | 150000 | 20 | 18 | 0 | 200000 | 20 | 16 | 0 | 0 | 0 | 0 | 0 | 0.90160799 | 0.044113971 | 0.90268654 | 0.048889119 | 0 | 0 | 0 | 0 | 0.59752756 | 0.63320124 | 0.87062222 | 0.81437588 | 0 | 0 | 0 | 0 | 0.29867449 | 0.88439584 | 0.93346798 | 1.2451067 | 0 | 0 | 0 | 0 | 0.034730218 | 1.1001718 | 1.1007198 | 1.5392388
4 | 2 | 60 | 327.185 | 1567.51 | 0.2222135 | 15.65529 | 3 | 0 | 0 | 10 | 10 | 0 | 0 | 500 | 2 | 3 | 45 | 0.30000001 | 0 | 1.7022223 | 0.49216986 | 0.061548993 | 0.023766924 | 1.4051546 | 0.8982296 | 2.7074046 | 0.58829153 | 1.1038138 | 20.072994 | 0.53317887 | 45 | 0.30000001 | 3 | 3 | 10 | 32 | 20 | 0 | 0.040047031 | 0.010322528 | 0.0016271933 | 36.606895 | 21.831581 | 15.484806 | 9.8320847 | 45 | 0.30000001 | 100000 | 20 | 23 | 160 | 32 | 20 | 0 | 0 | 0.23773009 | 0.10546686 | 0.064202502 | 36.979294 | 45.13868 | 29.146381 | 18.829441 | 45 | 0.30000001 | 50000 | 20 | 33 | 0 | 100000 | 20 | 23 | 0 | 150000 | 20 | 18 | 0 | 200000 | 20 | 16 | 0 | 0 | 0 | 0 | 0 | 0.90137851 | 0.043935474 | 0.90244865 | 0.048703987 | 0 | 0 | 0 | 0 | 0.59755307 | 0.63309926 | 0.87056553 | 0.81427413 | 0 | 0 | 0 | 0 | 0.29875106 | 0.88429391 | 0.93339592 | 1.244994 | 0 | 0 | 0 | 0 | 0.034781177 | 1.1001973 | 1.100747 | 1.5391933
4 | 2 | 60 | 327.185 | 1567.51 | 0.2222135 | 15.65529 | 4 | 0 | 0 | 1 | 10 | 0 | 0 | 500 | 2 | 3 | 45 | 0.30000001 | 0 | 1.6639999 | 0.36722973 | 0.042233821 | 0.016584817 | 1.3278717 | 0.88612044 | 2.6612327 | 0.43249559 | 0.82191753 | 19.057104 | 0.3988685 | 45 | 0.30000001 | 3 | 3 | 10 | 32 | 20 | 0 | 0.028582014 | 0.0080683706 | 0.0018452674 | 37.018604 | 21.9867 | 16.189819 | 10.759314 | 45 | 0.30000001 | 100000 | 20 | 23 | 160 | 32 | 20 | 0 | 0 | 0.19692925 | 0.089370392 | 0.057554036 | 37.899662 | 47.041031 | 30.338314 | 19.095081 | 45 | 0.30000001 | 50000 | 20 | 33 | 0 | 100000 | 20 | 23 | 0 | 150000 | 20 | 18 | 0 | 200000 | 20 | 16 | 0 | 0 | 0 | 0 | 0 | 0.92626584 | 0.065711968 | 0.92859381 | 0.070824221 | 0 | 0 | 0 | 0 | 0.59571707 | 0.65734917 | 0.88712275 | 0.83454359 | 0 | 0 | 0 | 0 | 0.28684276 | 0.90058804 | 0.9451654 | 1.2624491 | 0 | 0 | 0 | 0 | 0.019073606 | 1.1080257 | 1.1081898 | 1.553584
4 | 2 | 60 | 327.185 | 1567.51 | 0.2222135 | 15.65529 | 4 | 0 | 0 | 2 | 10 | 0 | 0 | 500 | 2 | 3 | 45 | 0.30000001 | 0 | 1.664 | 0.36288011 | 0.046701834 | 0.016642362 | 1.3388854 | 0.81132042 | 2.1135354 | 0.43350995 | 0.81318009 | 19.140247 | 0.39726907 | 45 | 0.30000001 | 3 | 3 | 10 | 32 | 20 | 0 | 0.026776789 | 0.0077118268 | 0.0015728757 | 37.961601 | 21.743422 | 16.599899 | 10.866091 | 45 | 0.30000001 | 100000 | 20 | 23 | 160 | 32 | 20 | 0 | 0 | 0.19560575 | 0.088809878 | 0.057204351 | 37.873142 | 47.022221 | 30.499138 | 19.331163 | 45 | 0.30000001 | 50000 | 20 | 33 | 0 | 100000 | 20 | 23 | 0 | 150000 | 20 | 18 | 0 | 200000 | 20 | 16 | 0 | 0 | 0 | 0 | 0 | 0.92644441 | 0.065507971 | 0.92875755 | 0.070591524 | 0 | 0 | 0 | 0 | 0.59566611 | 0.65750217 | 0.88720191 | 0.83470196 | 0 | 0 | 0 | 0 | 0.28674084 | 0.90056252 | 0.94511014 | 1.2625437 | 0 | 0 | 0 | 0 | 0.018946053 | 1.1080767 | 1.1082387 | 1.5536999
4 | 2 | 60 | 327.185 | 1567.51 | 0.2222135 | 15.65529 | 4 | 0 | 0 | 3 | 10 | 0 | 0 | 500 | 2 | 3 | 45 | 0.30000001 | 0 | 1.6648889 | 0.3742941 | 0.049099341 | 0.019287946 | 1.3407371 | 0.67392945 | 2.7251191 | 0.44646358 | 0.83819675 | 19.588169 | 0.39951754 | 45 | 0.30000001 | 3 | 3 | 10 | 32 | 20 | 0 | 0.027613811 | 0.0077730352 | 0.0017417732 | 37.601189 | 22.05608 | 15.967976 | 10.272129 | 45 | 0.30000001 | 100000 | 20 | 23 | 160 | 32 | 20 | 0 | 0 | 0.19532624 | 0.088729292 | 0.057180911 | 37.887306 | 47.033409 | 30.610996 | 19.263039 | 45 | 0.30000001 | 50000 | 20 | 33 | 0 | 100000 | 20 | 23 | 0 | 150000 | 20 | 18 | 0 | 200000 | 20 | 16 | 0 | 0 | 0 | 0 | 0 | 0.92629135 | 0.065431476 | 0.92859948 | 0.070520975 | 0 | 0 | 0 | 0 | 0.59561509 | 0.65747666 | 0.88714874 | 0.83472526 | 0 | 0 | 0 | 0 | 0.28674084 | 0.90056252 | 0.94511014 | 1.2625437 | 0 | 0 | 0 | 0 | 0.018920565 | 1.1080002 | 1.1081617 | 1.5537217
4 | 2 | 60 | 327.185 | 1567.51 | 0.2222135 | 15.65529 | 4 | 0 | 0 | 4 | 10 | 0 | 0 | 500 | 2 | 3 | 45 | 0.30000001 | 0 | 1.6666665 | 0.36463743 | 0.041378845 | 0.012098389 | 1.3658952 | 0.86816049 | 2.9644701 | 0.42617217 | 0.81365287 | 19.688633 | 0.38839525 | 45 | 0.30000001 | 3 | 3 | 10 | 32 | 20 | 0 | 0.028158132 | 0.0078275204 | 0.0019014031 | 37.642223 | 21.483606 | 15.399096 | 9.9193029 | 45 | 0.30000001 | 100000 | 20 | 23 | 160 | 32 | 20 | 0 | 0 | 0.19526488 | 0.088685155 | 0.057246976 | 37.757343 | 47.172661 | 30.55537 | 19.364655 | 45 | 0.30000001 | 50000 | 20 | 33 | 0 | 100000 | 20 | 23 | 0 | 150000 | 20 | 18 | 0 | 200000 | 20 | 16 | 0 | 0 | 0 | 0 | 0 | 0.92608738 | 0.065431476 | 0.92839599 | 0.070536457 | 0 | 0 | 0 | 0 | 0.59556407 | 0.65734917 | 0.88701999 | 0.83467138 | 0 | 0 | 0 | 0 | 0.28674084 | 0.90048599 | 0.94503719 | 1.2625191 | 0 | 0 | 0 | 0 | 0.018869584 | 1.1079236 | 1.1080843 | 1.5537665
4 | 2 | 60 | 327.185 | 1567.51 | 0.2222135 | 15.65529 | 4 | 0 | 0 | 5 | 10 | 0 | 0 | 500 | 2 | 3 | 45 | 0.30000001 | 0 | 1.6622224 | 0.36810273 | 0.040169228 | 0.016795397 | 1.3198667 | 0.81225502 | 1.995378 | 0.43583596 | 0.82361209 | 18.889612 | 0.39920056 | 45 | 0.30000001 | 3 | 3 | 10 | 32 | 20 | 0 | 0.028113365 | 0.0077151144 | 0.0012079698 | 37.253044 | 22.01388 | 15.532003 | 10.106591 | 45 | 0.30000001 | 100000 | 20 | 23 | 160 | 32 | 20 | 0 | 0 | 0.19521537 | 0.08849182 | 0.056920372 | 37.862095 | 47.114296 | 30.456383 | 19.266016 | 45 | 0.30000001 | 50000 | 20 | 33 | 0 | 100000 | 20 | 23 | 0 | 150000 | 20 | 18 | 0 | 200000 | 20 | 16 | 0 | 0 | 0 | 0 | 0 | 0.9261384 | 0.065380476 | 0.92844331 | 0.070477791 | 0 | 0 | 0 | 0 | 0.59561509 | 0.65732366 | 0.88703537 | 0.83460945 | 0 | 0 | 0 | 0 | 0.28668982 | 0.90038407 | 0.94492459 | 1.2625378 | 0 | 0 | 0 | 0 | 0.01892058 | 1.1079236 | 1.1080852 | 1.5537205
4 | 2 | 60 | 327.185 | 1567.51 | 0.2222135 | 15.65529 | 4 | 0 | 0 | 6 | 10 | 0 | 0 | 500 | 2 | 3 | 45 | 0.30000001 | 0 | 1.664 | 0.36531749 | 0.047885612 | 0.025382861 | 1.3055307 | 0.74254632 | 2.3244512 | 0.4473033 | 0.81948709 | 18.808603 | 0.40546218 | 45 | 0.30000001 | 3 | 3 | 10 | 32 | 20 | 0 | 0.027581356 | 0.0076811975 | 0.0017243675 | 37.493969 | 21.675161 | 15.833464 | 10.283055 | 45 | 0.30000001 | 100000 | 20 | 23 | 160 | 32 | 20 | 0 | 0 | 0.19505322 | 0.08848919 | 0.057026319 | 37.837284 | 47.203476 | 30.560097 | 19.326307 | 45 | 0.30000001 | 50000 | 20 | 33 | 0 | 100000 | 20 | 23 | 0 | 150000 | 20 | 18 | 0 | 200000 | 20 | 16 | 0 | 0 | 0 | 0 | 0 | 0.92601097 | 0.065329477 | 0.9283126 | 0.070432656 | 0 | 0 | 0 | 0 | 0.59553862 | 0.65724719 | 0.88692737 | 0.83461547 | 0 | 0 | 0 | 0 | 0.28676629 | 0.90035844 | 0.9449234 | 1.2624525 | 0 | 0 | 0 | 0 | 0.018971588 | 1.1078472 | 1.1080097 | 1.5536733
4 | 2 | 60 | 327.185 | 1567.51 | 0.2222135 | 15.65529 | 4 | 0 | 0 | 7 | 10 | 0 | 0 | 500 | 2 | 3 | 45 | 0.30000001 | 0 | 1.6635556 | 0.37041783 | 0.047343191 | 0.013904095 | 1.3263546 | 0.74733496 | 2.0566657 | 0.4406898 | 0.82982635 | 19.228123 | 0.39662138 | 45 | 0.30000001 | 3 | 3 | 10 | 32 | 20 | 0 | 0.027044211 | 0.0077310018 | 0.0016945311 | 37.510674 | 22.016359 | 16.137646 | 10.670234 | 45 | 0.30000001 | 100000 | 20 | 23 | 160 | 32 | 20 | 0 | 0 | 0.19494678 | 0.088612422 | 0.057126097 | 37.864655 | 47.060432 | 30.529182 | 19.478693 | 45 | 0.30000001 | 50000 | 20 | 33 | 0 | 100000 | 20 | 23 | 0 | 150000 | 20 | 18 | 0 | 200000 | 20 | 16 | 0 | 0 | 0 | 0 | 0 | 0.92593443 | 0.065380476 | 0.92823982 | 0.070493266 | 0 | 0 | 0 | 0 | 0.59556413 | 0.65711969 | 0.88685 | 0.83449763 | 0 | 0 | 0 | 0 | 0.28674081 | 0.90025651 | 0.94481856 | 1.2624454 | 0 | 0 | 0 | 0 | 0.01899701 | 1.1077197 | 1.1078825 | 1.5536484
4 | 2 | 60 | 327.185 | 1567.51 | 0.2222135 | 15.65529 | 4 | 0 | 0 | 8 | 10 | 0 | 0 | 500 | 2 | 3 | 45 | 0.30000001 | 0 | 1.6626667 | 0.36963254 | 0.04484256 | 0.014022306 | 1.3565812 | 0.93215382 | 2.5019076 | 0.43666831 | 0.82794148 | 19.202507 | 0.40680909 | 45 | 0.30000001 | 3 | 3 | 10 | 32 | 20 | 0 | 0.029063184 | 0.0078056566 | 0.0015552246 | 37.031876 | 21.323463 | 15.325554 | 9.3667316 | 45 | 0.30000001 | 100000 | 20 | 23 | 160 | 32 | 20 | 0 | 0 | 0.19491968 | 0.088455081 | 0.057140537 | 37.864544 | 47.066372 | 30.553562 | 19.264879 | 45 | 0.30000001 | 50000 | 20 | 33 | 0 | 100000 | 20 | 23 | 0 | 150000 | 20 | 18 | 0 | 200000 | 20 | 16 | 0 | 0 | 0 | 0 | 0 | 0.92588335 | 0.06512548 | 0.92817098 | 0.070223093 | 0 | 0 | 0 | 0 | 0.59553868 | 0.65711969 | 0.88683289 | 0.83451891 | 0 | 0 | 0 | 0 | 0.28674081 | 0.90025651 | 0.94481856 | 1.2624454 | 0 | 0 | 0 | 0 | 0.018971508 | 1.1077962 | 1.1079587 | 1.5536726
4 | 2 | 60 | 327.185 | 1567.51 | 0.2222135 | 15.65529 | 4 | 0 | 0 | 9 | 10 | 0 | 0 | 500 | 2 | 3 | 45 | 0.30000001 | 0 | 1.6635556 | 0.36570805 | 0.046224169 | 0.016704025 | 1.3397145 | 0.76792651 | 2.9102061 | 0.43381363 | 0.81923288 | 19.519089 | 0.39091152 | 45 | 0.30000001 | 3 | 3 | 10 | 32 | 20 | 0 | 0.027976321 | 0.0077580446 | 0.0014648144 | 37.294411 | 22.004061 | 16.206192 | 10.186824 | 45 | 0.30000001 | 100000 | 20 | 23 | 160 | 32 | 20 | 0 | 0 | 0.19451502 | 0.088393211 | 0.056985371 | 37.859047 | 47.267452 | 30.645582 | 19.348198 | 45 | 0.30000001 | 50000 | 20 | 33 | 0 | 100000 | 20 | 23 | 0 | 150000 | 20 | 18 | 0 | 200000 | 20 | 16 | 0 | 0 | 0 | 0 | 0 | 0.92583245 | 0.065048985 | 0.92811483 | 0.070144728 | 0 | 0 | 0 | 0 | 0.59556413 | 0.65709418 | 0.8868311 | 0.83447832 | 0 | 0 | 0 | 0 | 0.2867153 | 0.900231 | 0.94478649 | 1.262463 | 0 | 0 | 0 | 0 | 0.018946065 | 1.1077452 | 1.1079072 | 1.5536947
4 | 2 | 60 | 327.185 | 1567.51 | 0.2222135 | 15.65529 | 4 | 0 | 0 | 10 | 10 | 0 | 0 | 500 | 2 | 3 | 45 | 0.30000001 | 0 | 1.6613333 | 0.35950595 | 0.042411935 | 0.020405531 | 1.325978 | 0.69150525 | 2.358392 | 0.43617582 | 0.8063252 | 19.356602 | 0.3775405 | 45 | 0.30000001 | 3 | 3 | 10 | 32 | 20 | 0 | 0.027789142 | 0.0079760347 | 0.0017619645 | 37.661331 | 21.706324 | 16.2757 | 10.899557 | 45 | 0.30000001 | 100000 | 20 | 23 | 160 | 32 | 20 | 0 | 0 | 0.19478491 | 0.088319249 | 0.056898154 | 37.872124 | 46.971066 | 30.536537 | 19.247864 | 45 | 0.30000001 | 50000 | 20 | 33 | 0 | 100000 | 20 | 23 | 0 | 150000 | 20 | 18 | 0 | 200000 | 20 | 16 | 0 | 0 | 0 | 0 | 0 | 0.92562842 | 0.065150976 | 0.92791843 | 0.070269778 | 0 | 0 | 0 | 0 | 0.59548765 | 0.65694118 | 0.88666636 | 0.83442634 | 0 | 0 | 0 | 0 | 0.28674081 | 0.90007806 | 0.9446485 | 1.2623881 | 0 | 0 | 0 | 0 | 0.019022601 | 1.1076176 | 1.1077809 | 1.5536237
4 | 2 | 60 | 327.185 | 1567.51 | 0.2222135 | 15.65529 | 5 | 0 | 0 | 1 | 10 | 0 | 0 | 500 | 2 | 3 | 45 | 0.30000001 | 0 | 1.6991111 | 0.5007782 | 0.06191361 | 0.01747988 | 1.4227653 | 0.84568757 | 2.5441401 | 0.5892365 | 1.1234419 | 20.184258 | 0.54431194 | 45 | 0.30000001 | 3 | 3 | 10 | 32 | 20 | 0 | 0.040449224 | 0.01048678 | 0.001888925 | 36.398708 | 21.222336 | 15.328983 | 10.053305 | 45 | 0.30000001 | 100000 | 20 | 23 | 160 | 32 | 20 | 0 | 0 | 0.2405965 | 0.10684928 | 0.064894333 | 36.775726 | 44.782742 | 28.745293 | 18.844585 | 45 | 0.30000001 | 50000 | 20 | 33 | 0 | 100000 | 20 | 23 | 0 | 150000 | 20 | 18 | 0 | 200000 | 20 | 16 | 0 | 0 | 0 | 0 | 0 | 0.90028203 | 0.043858975 | 0.90134972 | 0.048678443 | 0 | 0 | 0 | 0 | 0.59745109 | 0.63197726 | 0.86967987 | 0.81347388 | 0 | 0 | 0 | 0 | 0.29915905 | 0.8834269 | 0.93270534 | 1.2442821 | 0 | 0 | 0 | 0 | 0.035469662 | 1.0995344 | 1.1001064 | 1.5385487
4 | 2 | 60 | 327.185 | 1567.51 | 0.2222135 | 15.65529 | 5 | 0 | 0 | 2 | 10 | 0 | 0 | 500 | 2 | 3 | 45 | 0.30000001 | 0 | 1.7026665 | 0.50972009 | 0.060787424 | 0.013607141 | 1.4091396 | 0.85072494 | 2.6367946 | 0.59633625 | 1.1411844 | 20.030733 | 0.54961407 | 45 | 0.30000001 | 3 | 3 | 10 | 32 | 20 | 0 | 0.040913362 | 0.010733557 | 0.0017645902 | 36.600182 | 21.322552 | 15.713522 | 10.084521 | 45 | 0.30000001 | 100000 | 20 | 23 | 160 | 32 | 20 | 0 | 0 | 0.24135679 | 0.10677397 | 0.064207688 | 36.685368 | 44.830212 | 28.803497 | 18.609118 | 45 | 0.30000001 | 50000 | 20 | 33 | 0 | 100000 | 20 | 23 | 0 | 150000 | 20 | 18 | 0 | 200000 | 20 | 16 | 0 | 0 | 0 | 0 | 0 | 0.89992499 | 0.044113971 | 0.90100557 | 0.048980404 | 0 | 0 | 0 | 0 | 0.59742558 | 0.63174778 | 0.86949557 | 0.8133139 | 0 | 0 | 0 | 0 | 0.29915896 | 0.88322294 | 0.9325121 | 1.244212 | 0 | 0 | 0 | 0 | 0.035546198 | 1.0993814 | 1.0999559 | 1.5384747
4 | 2 | 60 | 327.185 | 1567.51 | 0.2222135 | 15.65529 | 5 | 0 | 0 | 3 | 10 | 0 | 0 | 500 | 2 | 3 | 45 | 0.30000001 | 0 | 1.7026668 | 0.50185472 | 0.067741871 | 0.024049938 | 1.4067833 | 0.79584801 | 2.543077 | 0.60740888 | 1.1267769 | 19.99218 | 0.54683447 | 45 | 0.30000001 | 3 | 3 | 10 | 32 | 20 | 0 | 0.039184079 | 0.010566814 | 0.0017653595 | 36.467281 | 21.809381 | 16.098858 | 10.817225 | 45 | 0.30000001 | 100000 | 20 | 23 | 160 | 32 | 20 | 0 | 0 | 0.24167237 | 0.10675029 | 0.064488858 | 36.703705 | 44.818569 | 28.695354 | 18.665476 | 45 | 0.30000001 | 50000 | 20 | 33 | 0 | 100000 | 20 | 23 | 0 | 150000 | 20 | 18 | 0 | 200000 | 20 | 16 | 0 | 0 | 0 | 0 | 0 | 0.89967 | 0.043884475 | 0.90073967 | 0.04873978 | 0 | 0 | 0 | 0 | 0.5973236 | 0.63154376 | 0.8692773 | 0.81323791 | 0 | 0 | 0 | 0 | 0.29923546 | 0.88309538 | 0.93241584 | 1.2440904 | 0 | 0 | 0 | 0 | 0.035597105 | 1.0991263 | 1.0997026 | 1.5384209
4 | 2 | 60 | 327.185 | 1567.51 | 0.2222135 | 15.65529 | 5 | 0 | 0 | 4 | 10 | 0 | 0 | 500 | 2 | 3 | 45 | 0.30000001 | 0 | 1.7026665 | 0.50945997 | 0.065142147 | 0.021190071 | 1.4094517 | 0.81129456 | 2.621331 | 0.60796672 | 1.1423978 | 20.298466 | 0.54249918 | 45 | 0.30000001 | 3 | 3 | 10 | 32 | 20 | 0 | 0.041122049 | 0.010678623 | 0.0016413326 | 36.07803 | 21.468767 | 15.666862 | 10.279068 | 45 | 0.30000001 | 100000 | 20 | 23 | 160 | 32 | 20 | 0 | 0 | 0.24226406 | 0.10689622 | 0.064663112 | 36.777813 | 44.757565 | 28.709934 | 18.664492 | 45 | 0.30000001 | 50000 | 20 | 33 | 0 | 100000 | 20 | 23 | 0 | 150000 | 20 | 18 | 0 | 200000 | 20 | 16 | 0 | 0 | 0 | 0 | 0 | 0.89941502 | 0.043756977 | 0.90047878 | 0.048612155 | 0 | 0 | 0 | 0 | 0.59722155 | 0.63131428 | 0.86904043 | 0.81314176 | 0 | 0 | 0 | 0 | 0.29931206 | 0.88284039 | 0.93219894 | 1.2439249 | 0 | 0 | 0 | 0 | 0.035673663 | 1.0991008 | 1.0996796 | 1.5383506
4 | 2 | 60 | 327.185 | 1567.51 | 0.2222135 | 15.65529 | 5 | 0 | 0 | 5 | 10 | 0 | 0 | 500 | 2 | 3 | 45 | 0.30000001 | 0 | 1.7035556 | 0.50690699 | 0.066898808 | 0.016716804 | 1.4135801 | 0.8192215 | 2.9393032 | 0.59868318 | 1.1361204 | 20.338984 | 0.54757315 | 45 | 0.30000001 | 3 | 3 | 10 | 32 | 20 | 0 | 0.039748263 | 0.010607404 | 0.0015560503 | 36.840641 | 21.348457 | 16.030464 | 10.833181 | 45 | 0.30000001 | 100000 | 20 | 23 | 160 | 32 | 20 | 0 | 0 | 0.24232161 | 0.10707529 | 0.064875573 | 36.704494 | 44.773983 | 28.812386 | 18.753136 | 45 | 0.30000001 | 50000 | 20 | 33 | 0 | 100000 | 20 | 23 | 0 | 150000 | 20 | 18 | 0 | 200000 | 20 | 16 | 0 | 0 | 0 | 0 | 0 | 0.89903259 | 0.043705977 | 0.90009433 | 0.04857621 | 0 | 0 | 0 | 0 | 0.59719604 | 0.63111031 | 0.86887473 | 0.81300175 | 0 | 0 | 0 | 0 | 0.29931206 | 0.88268745 | 0.9320541 | 1.2438722 | 0 | 0 | 0 | 0 | 0.035826638 | 1.0988969 | 1.0994807 | 1.5382055
4 | 2 | 60 | 327.185 | 1567.51 | 0.2222135 | 15.65529 | 5 | 0 | 0 | 6 | 10 | 0 | 0 | 500 | 2 | 3 | 45 | 0.30000001 | 0 | 1.7039999 | 0.51000023 | 0.067837156 | 0.023001801 | 1.4086953 | 0.84704459 | 2.4602277 | 0.60704619 | 1.1436598 | 20.025593 | 0.56509334 | 45 | 0.30000001 | 3 | 3 | 10 | 32 | 20 | 0 | 0.040435866 | 0.010565171 | 0.0016409184 | 36.236565 | 21.285187 | 15.279617 | 10.384999 | 45 | 0.30000001 | 100000 | 20 | 23 | 160 | 32 | 20 | 0 | 0 | 0.24284437 | 0.10715641 | 0.0650305 | 36.724525 | 44.802212 | 28.736092 | 18.673311 | 45 | 0.30000001 | 50000 | 20 | 33 | 0 | 100000 | 20 | 23 | 0 | 150000 | 20 | 18 | 0 | 200000 | 20 | 16 | 0 | 0 | 0 | 0 | 0 | 0.89905798 | 0.043578483 | 0.90011352 | 0.048433363 | 0 | 0 | 0 | 0 | 0.59717059 | 0.63113576 | 0.86887574 | 0.81304318 | 0 | 0 | 0 | 0 | 0.29923552 | 0.88253438 | 0.93188459 | 1.2438972 | 0 | 0 | 0 | 0 | 0.035852205 | 1.0988203 | 1.0994051 | 1.53818
4 | 2 | 60 | 327.185 | 1567.51 | 0.2222135 | 15.65529 | 5 | 0 | 0 | 7 | 10 | 0 | 0 | 500 | 2 | 3 | 45 | 0.30000001 | 0 | 1.7044444 | 0.50473261 | 0.063320525 | 0.018710405 | 1.4144022 | 0.832919 | 2.7858856 | 0.59663367 | 1.1305208 | 20.28186 | 0.54746825 | 45 | 0.30000001 | 3 | 3 | 10 | 32 | 20 | 0 | 0.041255288 | 0.01059082 | 0.0016616136 | 36.90506 | 21.468012 | 15.445278 | 10.12848 | 45 | 0.30000001 | 100000 | 20 | 23 | 160 | 32 | 20 | 0 | 0 | 0.24287726 | 0.1072724 | 0.06502945 | 36.824295 | 44.983688 | 28.746227 | 18.755985 | 45 | 0.30000001 | 50000 | 20 | 33 | 0 | 100000 | 20 | 23 | 0 | 150000 | 20 | 18 | 0 | 200000 | 20 | 16 | 0 | 0 | 0 | 0 | 0 | 0.89898157 | 0.043527488 | 0.90003473 | 0.048380882 | 0 | 0 | 0 | 0 | 0.59717053 | 0.63088077 | 0.86869049 | 0.81284148 | 0 | 0 | 0 | 0 | 0.29936293 | 0.88243246 | 0.93182898 | 1.2437326 | 0 | 0 | 0 | 0 | 0.035954222 | 1.0988203 | 1.0994084 | 1.5380872
4 | 2 | 60 | 327.185 | 1567.51 | 0.2222135 | 15.65529 | 5 | 0 | 0 | 8 | 10 | 0 | 0 | 500 | 2 | 3 | 45 | 0.30000001 | 0 | 1.7053332 | 0.50323021 | 0.068425275 | 0.011090239 | 1.435599 | 0.97229475 | 2.7001059 | 0.59167993 | 1.1278474 | 20.270731 | 0.55691814 | 45 | 0.30000001 | 3 | 3 | 10 | 32 | 20 | 0 | 0.041594997 | 0.010745808 | 0.0021265761 | 36.940372 | 21.585327 | 15.287015 | 9.7632895 | 45 | 0.30000001 | 100000 | 20 | 23 | 160 | 32 | 20 | 0 | 0 | 0.24275333 | 0.10725261 | 0.065127529 | 36.674881 | 44.949799 | 28.721012 | 18.753023 | 45 | 0.30000001 | 50000 | 20 | 33 | 0 | 100000 | 20 | 23 | 0 | 150000 | 20 | 18 | 0 | 200000 | 20 | 16 | 0 | 0 | 0 | 0 | 0 | 0.89893055 | 0.04337449 | 0.89997637 | 0.048213821 | 0 | 0 | 0 | 0 | 0.59717059 | 0.63098282 | 0.86876464 | 0.81292218 | 0 | 0 | 0 | 0 | 0.29936305 | 0.88250893 | 0.9319014 | 1.2437588 | 0 | 0 | 0 | 0 | 0.03587769 | 1.0988458 | 1.0994314 | 1.5381576
4 | 2 | 60 | 327.185 | 1567.51 | 0.2222135 | 15.65529 | 5 | 0 | 0 | 9 | 10 | 0 | 0 | 500 | 2 | 3 | 45 | 0.30000001 | 0 | 1.7053332 | 0.51135701 | 0.066361293 | 0.019480456 | 1.4038937 | 0.83003652 | 2.6060116 | 0.60901183 | 1.1451018 | 20.118559 | 0.5562765 | 45 | 0.30000001 | 3 | 3 | 10 | 32 | 20 | 0 | 0.041345272 | 0.010496392 | 0.0017112207 | 36.789574 | 21.453247 | 14.978991 | 9.7739334 | 45 | 0.30000001 | 100000 | 20 | 23 | 160 | 32 | 20 | 0 | 0 | 0.24274412 | 0.10717924 | 0.064934574 | 36.705112 | 44.777573 | 28.735527 | 18.672123 | 45 | 0.30000001 | 50000 | 20 | 33 | 0 | 100000 | 20 | 23 | 0 | 150000 | 20 | 18 | 0 | 200000 | 20 | 16 | 0 | 0 | 0 | 0 | 0 | 0.89877748 | 0.043603983 | 0.89983457 | 0.048476759 | 0 | 0 | 0 | 0 | 0.59714514 | 0.63075328 | 0.86858046 | 0.81276178 | 0 | 0 | 0 | 0 | 0.29933757 | 0.88235593 | 0.93174833 | 1.243732 | 0 | 0 | 0 | 0 | 0.035928693 | 1.0987694 | 1.0993567 | 1.5381089
4 | 2 | 60 | 327.185 | 1567.51 | 0.2222135 | 15.65529 | 5 | 0 | 0 | 10 | 10 | 0 | 0 | 500 | 2 | 3 | 45 | 0.30000001 | 0 | 1.704 | 0.50752807 | 0.070053577 | 0.020609701 | 1.3889483 | 0.80138969 | 2.7469187 | 0.61094761 | 1.1389823 | 19.89723 | 0.55251712 | 45 | 0.30000001 | 3 | 3 | 10 | 32 | 20 | 0 | 0.041170161 | 0.010696951 | 0.0016206023 | 36.442528 | 21.662464 | 15.396826 | 10.212749 | 45 | 0.30000001 | 100000 | 20 | 23 | 160 | 32 | 20 | 0 | 0 | 0.24299258 | 0.10720846 | 0.065017074 | 36.696674 | 44.853958 | 28.793442 | 18.7348 | 45 | 0.30000001 | 50000 | 20 | 33 | 0 | 100000 | 20 | 23 | 0 | 150000 | 20 | 18 | 0 | 200000 | 20 | 16 | 0 | 0 | 0 | 0 | 0 | 0.89865005 | 0.043450985 | 0.89969987 | 0.04831377 | 0 | 0 | 0 | 0 | 0.59714508 | 0.63075328 | 0.8685804 | 0.81276184 | 0 | 0 | 0 | 0 | 0.29938853 | 0.88225383 | 0.93166804 | 1.243645 | 0 | 0 | 0 | 0 | 0.035979718 | 1.0986419 | 1.0992309 | 1.5380588
4 | 2 | 60 | 327.185 | 1567.51 | 0.2222135 | 15.65529 | 6 | 0 | 0 | 1 | 10 | 0 | 0 | 500 | 2 | 3 | 45 | 0.30000001 | 0 | 1.7044444 | 0.51901674 | 0.064318568 | 0.01846914 | 1.4139372 | 0.87133849 | 2.8508663 | 0.6140933 | 1.1625364 | 20.142252 | 0.56047392 | 45 | 0.30000001 | 3 | 3 | 10 | 32 | 20 | 0 | 0.040434226 | 0.010627176 | 0.001924719 | 36.159023 | 21.893414 | 15.666908 | 10.094062 | 45 | 0.30000001 | 100000 | 20 | 23 | 160 | 32 | 20 | 0 | 0 | 0.2449351 | 0.10776865 | 0.065145992 | 36.684765 | 44.753441 | 28.62825 | 18.648092 | 45 | 0.30000001 | 50000 | 20 | 33 | 0 | 100000 | 20 | 23 | 0 | 150000 | 20 | 18 | 0 | 200000 | 20 | 16 | 0 | 0 | 0 | 0 | 0 | 0.89877754 | 0.043858975 | 0.89984703 | 0.048759799 | 0 | 0 | 0 | 0 | 0.59734905 | 0.63075328 | 0.86872065 | 0.81259131 | 0 | 0 | 0 | 0 | 0.29969457 | 0.88253438 | 0.93203205 | 1.2434307 | 0 | 0 | 0 | 0 | 0.036234669 | 1.0989224 | 1.0995196 | 1.5378354
4 | 2 | 60 | 327.185 | 1567.51 | 0.2222135 | 15.65529 | 6 | 0 | 0 | 2 | 10 | 0 | 0 | 500 | 2 | 3 | 45 | 0.30000001 | 0 | 1.7066667 | 0.51827657 | 0.071496338 | 0.023407148 | 1.4194533 | 0.93884802 | 2.3803709 | 0.62495166 | 1.1620282 | 20.002016 | 0.57999939 | 45 | 0.30000001 | 3 | 3 | 10 | 32 | 20 | 0 | 0.040536176 | 0.010614675 | 0.0018589639 | 35.64983 | 21.644638 | 15.748568 | 10.303061 | 45 | 0.30000001 | 100000 | 20 | 23 | 160 | 32 | 20 | 0 | 0 | 0.24412459 | 0.10742396 | 0.064846724 | 36.54982 | 44.481243 | 28.622791 | 18.596111 | 45 | 0.30000001 | 50000 | 20 | 33 | 0 | 100000 | 20 | 23 | 0 | 150000 | 20 | 18 | 0 | 200000 | 20 | 16 | 0 | 0 | 0 | 0 | 0 | 0.89900708 | 0.043705981 | 0.90006888 | 0.048577588 | 0 | 0 | 0 | 0 | 0.5973236 | 0.63085532 | 0.86877728 | 0.81269336 | 0 | 0 | 0 | 0 | 0.29961804 | 0.88258541 | 0.93205577 | 1.2435261 | 0 | 0 | 0 | 0 | 0.036183599 | 1.0988969 | 1.0994924 | 1.537881
4 | 2 | 60 | 327.185 | 1567.51 | 0.2222135 | 15.65529 | 6 | 0 | 0 | 3 | 10 | 0 | 0 | 500 | 2 | 3 | 45 | 0.30000001 | 0 | 1.7079999 | 0.51746726 | 0.069550395 | 0.018103559 | 1.4348263 | 0.88541502 | 2.9253724 | 0.61948758 | 1.1587446 | 20.41011 | 0.56236136 | 45 | 0.30000001 | 3 | 3 | 10 | 32 | 20 | 0 | 0.042618319 | 0.010819118 | 0.0018646739 | 36.345238 | 21.318274 | 15.567876 | 9.831027 | 45 | 0.30000001 | 100000 | 20 | 23 | 160 | 32 | 20 | 0 | 0 | 0.2446201 | 0.1077725 | 0.064645179 | 36.668053 | 44.53587 | 28.721336 | 18.654863 | 45 | 0.30000001 | 50000 | 20 | 33 | 0 | 100000 | 20 | 23 | 0 | 150000 | 20 | 18 | 0 | 200000 | 20 | 16 | 0 | 0 | 0 | 0 | 0 | 0.89864999 | 0.043476485 | 0.89970106 | 0.048342083 | 0 | 0 | 0 | 0 | 0.5973236 | 0.63049829 | 0.86851805 | 0.81241071 | 0 | 0 | 0 | 0 | 0.29969448 | 0.88222837 | 0.93174231 | 1.2433252 | 0 | 0 | 0 | 0 | 0.036311187 | 1.0987694 | 1.0993693 | 1.5377612
4 | 2 | 60 | 327.185 | 1567.51 | 0.2222135 | 15.65529 | 6 | 0 | 0 | 4 | 10 | 0 | 0 | 500 | 2 | 3 | 45 | 0.30000001 | 0 | 1.7048888 | 0.51092052 | 0.069058001 | 0.020145621 | 1.4018584 | 0.86969268 | 2.7182436 | 0.6084345 | 1.1456659 | 19.969204 | 0.56150115 | 45 | 0.30000001 | 3 | 3 | 10 | 32 | 20 | 0 | 0.041514188 | 0.010967384 | 0.0018481802 | 36.24255 | 22.028393 | 16.122524 | 10.36151 | 45 | 0.30000001 | 100000 | 20 | 23 | 160 | 32 | 20 | 0 | 0 | 0.24517953 | 0.10781445 | 0.065129802 | 36.683586 | 44.537743 | 28.592892 | 18.615198 | 45 | 0.30000001 | 50000 | 20 | 33 | 0 | 100000 | 20 | 23 | 0 | 150000 | 20 | 18 | 0 | 200000 | 20 | 16 | 0 | 0 | 0 | 0 | 0 | 0.89839506 | 0.04355298 | 0.89945012 | 0.048440728 | 0 | 0 | 0 | 0 | 0.59727257 | 0.63034528 | 0.86837184 | 0.81233221 | 0 | 0 | 0 | 0 | 0.299669 | 0.88212639 | 0.93163753 | 1.2433159 | 0 | 0 | 0 | 0 | 0.036438607 | 1.0986419 | 1.099246 | 1.5376415
4 | 2 | 60 | 327.185 | 1567.51 | 0.2222135 | 15.65529 | 6 | 0 | 0 | 5 | 10 | 0 | 0 | 500 | 2 | 3 | 45 | 0.30000001 | 0 | 1.7044444 | 0.51896155 | 0.063302256 | 0.02123669 | 1.4057086 | 0.87827796 | 2.5653677 | 0.61075497 | 1.16245 | 19.93573 | 0.56812471 | 45 | 0.30000001 | 3 | 3 | 10 | 32 | 20 | 0 | 0.040551051 | 0.010470843 | 0.0019065284 | 36.327621 | 21.479967 | 15.62271 | 9.7354994 | 45 | 0.30000001 | 100000 | 20 | 23 | 160 | 32 | 20 | 0 | 0 | 0.24465579 | 0.1077048 | 0.064630829 | 36.635937 | 44.815636 | 28.608849 | 18.611732 | 45 | 0.30000001 | 50000 | 20 | 33 | 0 | 100000 | 20 | 23 | 0 | 150000 | 20 | 18 | 0 | 200000 | 20 | 16 | 0 | 0 | 0 | 0 | 0 | 0.89836955 | 0.04339999 | 0.89941728 | 0.0482722 | 0 | 0 | 0 | 0 | 0.59727257 | 0.63026881 | 0.86831635 | 0.81227165 | 0 | 0 | 0 | 0 | 0.29974553 | 0.8819989 | 0.93154144 | 1.2431941 | 0 | 0 | 0 | 0 | 0.036464185 | 1.0985909 | 1.0991958 | 1.5376167
4 | 2 | 60 | 327.185 | 1567.51 | 0.2222135 | 15.65529 | 6 | 0 | 0 | 6 | 10 | 0 | 0 | 500 | 2 | 3 | 45 | 0.30000001 | 0 | 1.704 | 0.52125138 | 0.068484001 | 0.02461369 | 1.4111266 | 0.8350575 | 2.69664 | 0.62870449 | 1.1695927 | 20.131292 | 0.5615114 | 45 | 0.30000001 | 3 | 3 | 10 | 32 | 20 | 0 | 0.04115076 | 0.010577572 | 0.0014953763 | 35.923733 | 21.539518 | 15.436609 | 10.144394 | 45 | 0.30000001 | 100000 | 20 | 23 | 160 | 32 | 20 | 0 | 0 | 0.24469876 | 0.10780513 | 0.064699262 | 36.641361 | 44.64447 | 28.709576 | 18.61795 | 45 | 0.30000001 | 50000 | 20 | 33 | 0 | 100000 | 20 | 23 | 0 | 150000 | 20 | 18 | 0 | 200000 | 20 | 16 | 0 | 0 | 0 | 0 | 0 | 0.89803803 | 0.043297991 | 0.89908123 | 0.048176676 | 0 | 0 | 0 | 0 | 0.59727257 | 0.63014132 | 0.86822385 | 0.81217062 | 0 | 0 | 0 | 0 | 0.29977101 | 0.88192236 | 0.93147719 | 1.2431418 | 0 | 0 | 0 | 0 | 0.036489692 | 1.0985655 | 1.0991713 | 1.5375928
4 | 2 | 60 | 327.185 | 1567.51 | 0.2222135 | 15.65529 | 6 | 0 | 0 | 7 | 10 | 0 | 0 | 500 | 2 | 3 | 45 | 0.30000001 | 0 | 1.7031112 | 0.51817381 | 0.070970632 | 0.01856688 | 1.4124203 | 0.86758637 | 2.8091106 | 0.61576247 | 1.1632167 | 20.186277 | 0.56830215 | 45 | 0.30000001 | 3 | 3 | 10 | 32 | 20 | 0 | 0.041395027 | 0.010798799 | 0.0020489292 | 36.790852 | 22.045137 | 15.799553 | 10.243317 | 45 | 0.30000001 | 100000 | 20 | 23 | 160 | 32 | 20 | 0 | 0 | 0.2444137 | 0.10764502 | 0.064478867 | 36.671364 | 44.625343 | 28.795277 | 18.717512 | 45 | 0.30000001 | 50000 | 20 | 33 | 0 | 100000 | 20 | 23 | 0 | 150000 | 20 | 18 | 0 | 200000 | 20 | 16 | 0 | 0 | 0 | 0 | 0 | 0.89793611 | 0.043272492 | 0.89897817 | 0.048153803 | 0 | 0 | 0 | 0 | 0.59724706 | 0.63006479 | 0.86815071 | 0.81213129 | 0 | 0 | 0 | 0 | 0.29977098 | 0.8818205 | 0.93138069 | 1.2431066 | 0 | 0 | 0 | 0 | 0.036515214 | 1.0984379 | 1.0990447 | 1.5375657
4 | 2 | 60 | 327.185 | 1567.51 | 0.2222135 | 15.65529 | 6 | 0 | 0 | 8 | 10 | 0 | 0 | 500 | 2 | 3 | 45 | 0.30000001 | 0 | 1.7057776 | 0.52116811 | 0.069318004 | 0.016608836 | 1.406124 | 0.78094363 | 2.6655378 | 0.61682671 | 1.1679136 | 20.211393 | 0.56154555 | 45 | 0.30000001 | 3 | 3 | 10 | 32 | 20 | 0 | 0.040608805 | 0.010763239 | 0.0021427751 | 36.253902 | 21.621855 | 15.767506 | 10.392351 | 45 | 0.30000001 | 100000 | 20 | 23 | 160 | 32 | 20 | 0 | 0 | 0.24464518 | 0.10776156 | 0.065152235 | 36.686878 | 44.648655 | 28.672283 | 18.600836 | 45 | 0.30000001 | 50000 | 20 | 33 | 0 | 100000 | 20 | 23 | 0 | 150000 | 20 | 18 | 0 | 200000 | 20 | 16 | 0 | 0 | 0 | 0 | 0 | 0.89808905 | 0.043246988 | 0.89912969 | 0.048117287 | 0 | 0 | 0 | 0 | 0.59722155 | 0.63003927 | 0.86811465 | 0.81213242 | 0 | 0 | 0 | 0 | 0.29977107 | 0.88187146 | 0.93142897 | 1.2431241 | 0 | 0 | 0 | 0 | 0.036489699 | 1.0985144 | 1.0991203 | 1.5375912
4 | 2 | 60 | 327.185 | 1567.51 | 0.2222135 | 15.65529 | 6 | 0 | 0 | 9 | 10 | 0 | 0 | 500 | 2 | 3 | 45 | 0.30000001 | 0 | 1.7066667 | 0.52250665 | 0.068649806 | 0.014890272 | 1.414493 | 0.85127085 | 2.7416511 | 0.61778021 | 1.1700822 | 20.230755 | 0.57012045 | 45 | 0.30000001 | 3 | 3 | 10 | 32 | 20 | 0 | 0.041545767 | 0.010882768 | 0.0019414998 | 36.691811 | 21.575953 | 15.776548 | 10.206563 | 45 | 0.30000001 | 100000 | 20 | 23 | 160 | 32 | 20 | 0 | 0 | 0.24469674 | 0.10778581 | 0.065129653 | 36.623436 | 44.539597 | 28.699341 | 18.605139 | 45 | 0.30000001 | 50000 | 20 | 33 | 0 | 100000 | 20 | 23 | 0 | 150000 | 20 | 18 | 0 | 200000 | 20 | 16 | 0 | 0 | 0 | 0 | 0 | 0.89801252 | 0.043068495 | 0.89904469 | 0.047923073 | 0 | 0 | 0 | 0 | 0.59724712 | 0.6299628 | 0.86807674 | 0.81205046 | 0 | 0 | 0 | 0 | 0.29979652 | 0.88182044 | 0.93138885 | 1.2430806 | 0 | 0 | 0 | 0 | 0.036515206 | 1.0984889 | 1.0990957 | 1.5375673
4 | 2 | 60 | 327.185 | 1567.51 | 0.2222135 | 15.65529 | 6 | 0 | 0 | 10 | 10 | 0 | 0 | 500 | 2 | 3 | 45 | 0.30000001 | 0 | 1.7062222 | 0.51742053 | 0.064684436 | 0.017782427 | 1.4291526 | 0.88068253 | 2.728966 | 0.61000335 | 1.1582474 | 20.20554 | 0.56579947 | 45 | 0.30000001 | 3 | 3 | 10 | 32 | 20 | 0 | 0.039558478 | 0.010513575 | 0.00181265 | 36.256916 | 21.984013 | 16.126724 | 10.667015 | 45 | 0.30000001 | 100000 | 20 | 23 | 160 | 32 | 20 | 0 | 0 | 0.24524397 | 0.10784444 | 0.065229416 | 36.699574 | 44.6464 | 28.698437 | 18.627584 | 45 | 0.30000001 | 50000 | 20 | 33 | 0 | 100000 | 20 | 23 | 0 | 150000 | 20 | 18 | 0 | 200000 | 20 | 16 | 0 | 0 | 0 | 0 | 0 | 0.89788508 | 0.043195989 | 0.89892352 | 0.048071533 | 0 | 0 | 0 | 0 | 0.59724706 | 0.62998831 | 0.86809522 | 0.81207073 | 0 | 0 | 0 | 0 | 0.29982197 | 0.88179493 | 0.93137294 | 1.2430459 | 0 | 0 | 0 | 0 | 0.036591701 | 1.0984634 | 1.0990727 | 1.5374969
4 | 2 | 60 | 327.185 | 1567.51 | 0.2222135 | 15.65529 | 7 | 0 | 0 | 1 | 10 | 0 | 0 | 500 | 2 | 3 | 45 | 0.30000001 | 0 | 1.6999999 | 0.49359748 | 0.063998863 | 0.020326674 | 1.3817455 | 0.75511777 | 2.4441054 | 0.58815026 | 1.1080319 | 19.795078 | 0.53410047 | 45 | 0.30000001 | 3 | 3 | 10 | 32 | 20 | 0 | 0.038944662 | 0.010116441 | 0.0013242414 | 36.854874 | 21.355604 | 15.465553 | 10.204231 | 45 | 0.30000001 | 100000 | 20 | 23 | 160 | 32 | 20 | 0 | 0 | 0.23780647 | 0.1054194 | 0.064265758 | 36.977757 | 45.246162 | 28.917448 | 18.769035 | 45 | 0.30000001 | 50000 | 20 | 33 | 0 | 100000 | 20 | 23 | 0 | 150000 | 20 | 18 | 0 | 200000 | 20 | 16 | 0 | 0 | 0 | 0 | 0 | 0.89849699 | 0.042482007 | 0.89950073 | 0.047246005 | 0 | 0 | 0 | 0 | 0.59768057 | 0.6310848 | 0.86918932 | 0.81257665 | 0 | 0 | 0 | 0 | 0.29956701 | 0.88296795 | 0.93240166 | 1.2437098 | 0 | 0 | 0 | 0 | 0.035826605 | 1.0994068 | 1.0999905 | 1.5382206
4 | 2 | 60 | 327.185 | 1567.51 | 0.2222135 | 15.65529 | 7 | 0 | 0 | 2 | 10 | 0 | 0 | 500 | 2 | 3 | 45 | 0.30000001 | 0 | 1.7008889 | 0.48887992 | 0.05816365 | 0.019526806 | 1.384902 | 0.78420866 | 2.4836493 | 0.57335389 | 1.0950583 | 19.897715 | 0.52997142 | 45 | 0.30000001 | 3 | 3 | 10 | 32 | 20 | 0 | 0.038892318 | 0.010298174 | 0.001595525 | 36.156639 | 21.143644 | 15.726587 | 10.707424 | 45 | 0.30000001 | 100000 | 20 | 23 | 160 | 32 | 20 | 0 | 0 | 0.23732847 | 0.10527898 | 0.064149663 | 36.999302 | 45.240669 | 28.834682 | 18.781746 | 45 | 0.30000001 | 50000 | 20 | 33 | 0 | 100000 | 20 | 23 | 0 | 150000 | 20 | 18 | 0 | 200000 | 20 | 16 | 0 | 0 | 0 | 0 | 0 | 0.8987776 | 0.042405508 | 0.89977741 | 0.04714635 | 0 | 0 | 0 | 0 | 0.59757859 | 0.63123775 | 0.86923027 | 0.81278282 | 0 | 0 | 0 | 0 | 0.29943952 | 0.88289142 | 0.93228817 | 1.2438129 | 0 | 0 | 0 | 0 | 0.035826646 | 1.0993558 | 1.0999395 | 1.5382191
4 | 2 | 60 | 327.185 | 1567.51 | 0.2222135 | 15.65529 | 7 | 0 | 0 | 3 | 10 | 0 | 0 | 500 | 2 | 3 | 45 | 0.30000001 | 0 | 1.6991111 | 0.49542856 | 0.065560609 | 0.02178677 | 1.391381 | 0.81523907 | 2.5620677 | 0.59604663 | 1.1135542 | 19.988743 | 0.53635079 | 45 | 0.30000001 | 3 | 3 | 10 | 32 | 20 | 0 | 0.038146425 | 0.010253499 | 0.0015695975 | 36.625538 | 22.161348 | 16.21035 | 10.416069 | 45 | 0.30000001 | 100000 | 20 | 23 | 160 | 32 | 20 | 0 | 0 | 0.23666856 | 0.10482178 | 0.063837111 | 36.828503 | 45.110668 | 28.801197 | 18.764595 | 45 | 0.30000001 | 50000 | 20 | 33 | 0 | 100000 | 20 | 23 | 0 | 150000 | 20 | 18 | 0 | 200000 | 20 | 16 | 0 | 0 | 0 | 0 | 0 | 0.89887953 | 0.042940993 | 0.89990461 | 0.0477354 | 0 | 0 | 0 | 0 | 0.59755307 | 0.63144177 | 0.86936092 | 0.81296551 | 0 | 0 | 0 | 0 | 0.29936299 | 0.88304436 | 0.93240845 | 1.2439433 | 0 | 0 | 0 | 0 | 0.035622686 | 1.0993814 | 1.0999584 | 1.5384052
4 | 2 | 60 | 327.185 | 1567.51 | 0.2222135 | 15.65529 | 7 | 0 | 0 | 4 | 10 | 0 | 0 | 500 | 2 | 3 | 45 | 0.30000001 | 0 | 1.7013333 | 0.48863444 | 0.0656951 | 0.02106354 | 1.3900664 | 0.94282794 | 2.5512488 | 0.58384299 | 1.0965531 | 19.745302 | 0.53881383 | 45 | 0.30000001 | 3 | 3 | 10 | 32 | 20 | 0 | 0.040130969 | 0.010516911 | 0.0018567365 | 36.664909 | 21.206869 | 15.325094 | 10.136869 | 45 | 0.30000001 | 100000 | 20 | 23 | 160 | 32 | 20 | 0 | 0 | 0.23704842 | 0.10484616 | 0.063795134 | 37.024357 | 45.247536 | 28.840618 | 18.755627 | 45 | 0.30000001 | 50000 | 20 | 33 | 0 | 100000 | 20 | 23 | 0 | 150000 | 20 | 18 | 0 | 200000 | 20 | 16 | 0 | 0 | 0 | 0 | 0 | 0.89905798 | 0.042813502 | 0.90007681 | 0.047584455 | 0 | 0 | 0 | 0 | 0.59745109 | 0.63146728 | 0.86930937 | 0.81307089 | 0 | 0 | 0 | 0 | 0.29923552 | 0.8829934 | 0.93231928 | 1.2440553 | 0 | 0 | 0 | 0 | 0.035571702 | 1.0993304 | 1.0999057 | 1.53845
4 | 2 | 60 | 327.185 | 1567.51 | 0.2222135 | 15.65529 | 7 | 0 | 0 | 5 | 10 | 0 | 0 | 500 | 2 | 3 | 45 | 0.30000001 | 0 | 1.7026666 | 0.49242795 | 0.067296766 | 0.012492461 | 1.4065189 | 1.0338213 | 2.9516451 | 0.58547032 | 1.1043406 | 19.798183 | 0.54002929 | 45 | 0.30000001 | 3 | 3 | 10 | 32 | 20 | 0 | 0.039030954 | 0.010253003 | 0.0019384987 | 36.706329 | 21.297815 | 15.599411 | 9.8605652 | 45 | 0.30000001 | 100000 | 20 | 23 | 160 | 32 | 20 | 0 | 0 | 0.2366381 | 0.10480887 | 0.063849851 | 36.881504 | 45.236603 | 28.993542 | 18.763823 | 45 | 0.30000001 | 50000 | 20 | 33 | 0 | 100000 | 20 | 23 | 0 | 150000 | 20 | 18 | 0 | 200000 | 20 | 16 | 0 | 0 | 0 | 0 | 0 | 0.89903259 | 0.042711504 | 0.90004659 | 0.0474726 | 0 | 0 | 0 | 0 | 0.59734905 | 0.63139081 | 0.86918366 | 0.81309569 | 0 | 0 | 0 | 0 | 0.29918459 | 0.88306987 | 0.93237537 | 1.2441334 | 0 | 0 | 0 | 0 | 0.035520691 | 1.0992539 | 1.0998276 | 1.5384941
4 | 2 | 60 | 327.185 | 1567.51 | 0.2222135 | 15.65529 | 7 | 0 | 0 | 6 | 10 | 0 | 0 | 500 | 2 | 3 | 45 | 0.30000001 | 0 | 1.7022222 | 0.49244955 | 0.057928599 | 0.017675599 | 1.3992821 | 0.83054709 | 2.5768752 | 0.57481951 | 1.1020434 | 20.054569 | 0.53078622 | 45 | 0.30000001 | 3 | 3 | 10 | 32 | 20 | 0 | 0.038855687 | 0.010036208 | 0.0017147278 | 36.94714 | 21.513876 | 15.448246 | 10.117359 | 45 | 0.30000001 | 100000 | 20 | 23 | 160 | 32 | 20 | 0 | 0 | 0.23653555 | 0.10470635 | 0.063934527 | 36.879539 | 45.268627 | 29.009495 | 18.759319 | 45 | 0.30000001 | 50000 | 20 | 33 | 0 | 100000 | 20 | 23 | 0 | 150000 | 20 | 18 | 0 | 200000 | 20 | 16 | 0 | 0 | 0 | 0 | 0 | 0.89903253 | 0.042660505 | 0.90004414 | 0.047416002 | 0 | 0 | 0 | 0 | 0.5973236 | 0.63144177 | 0.86920321 | 0.81315726 | 0 | 0 | 0 | 0 | 0.29913357 | 0.88291693 | 0.93221414 | 1.2441325 | 0 | 0 | 0 | 0 | 0.035495132 | 1.0991774 | 1.0997503 | 1.5385151
4 | 2 | 60 | 327.185 | 1567.51 | 0.2222135 | 15.65529 | 7 | 0 | 0 | 7 | 10 | 0 | 0 | 500 | 2 | 3 | 45 | 0.30000001 | 0 | 1.7026666 | 0.4979794 | 0.066529013 | 0.01815806 | 1.4006397 | 0.92767739 | 1.9218242 | 0.5971818 | 1.1167194 | 19.59857 | 0.55675972 | 45 | 0.30000001 | 3 | 3 | 10 | 32 | 20 | 0 | 0.038807709 | 0.010284229 | 0.0015706468 | 37.123306 | 21.819786 | 15.76487 | 10.199659 | 45 | 0.30000001 | 100000 | 20 | 23 | 160 | 32 | 20 | 0 | 0 | 0.23674318 | 0.10475087 | 0.063898876 | 36.844639 | 45.144608 | 28.91431 | 18.775492 | 45 | 0.30000001 | 50000 | 20 | 33 | 0 | 100000 | 20 | 23 | 0 | 150000 | 20 | 18 | 0 | 200000 | 20 | 16 | 0 | 0 | 0 | 0 | 0 | 0.8990581 | 0.042864505 | 0.90007937 | 0.047641046 | 0 | 0 | 0 | 0 | 0.59734911 | 0.6315183 | 0.86927634 | 0.81319642 | 0 | 0 | 0 | 0 | 0.29905701 | 0.88306987 | 0.93233442 | 1.2442629 | 0 | 0 | 0 | 0 | 0.035418704 | 1.0993049 | 1.0998753 | 1.5385883
4 | 2 | 60 | 327.185 | 1567.51 | 0.2222135 | 15.65529 | 7 | 0 | 0 | 8 | 10 | 0 | 0 | 500 | 2 | 3 | 45 | 0.30000001 | 0 | 1.7022222 | 0.49470749 | 0.060098954 | 0.019056059 | 1.3856369 | 0.80679572 | 2.5670128 | 0.58048761 | 1.1076019 | 19.882818 | 0.53739363 | 45 | 0.30000001 | 3 | 3 | 10 | 32 | 20 | 0 | 0.039711855 | 0.010450424 | 0.0016690493 | 36.412224 | 21.666653 | 15.931659 | 10.2971 | 45 | 0.30000001 | 100000 | 20 | 23 | 160 | 32 | 20 | 0 | 0 | 0.2361697 | 0.10460975 | 0.063754715 | 36.850273 | 45.197178 | 28.892159 | 18.740562 | 45 | 0.30000001 | 50000 | 20 | 33 | 0 | 100000 | 20 | 23 | 0 | 150000 | 20 | 18 | 0 | 200000 | 20 | 16 | 0 | 0 | 0 | 0 | 0 | 0.89933848 | 0.042864501 | 0.90035939 | 0.047626216 | 0 | 0 | 0 | 0 | 0.59737462 | 0.6316458 | 0.86938649 | 0.81327587 | 0 | 0 | 0 | 0 | 0.2990315 | 0.88317198 | 0.93242294 | 1.244324 | 0 | 0 | 0 | 0 | 0.03531668 | 1.0993304 | 1.0998976 | 1.5386817
4 | 2 | 60 | 327.185 | 1567.51 | 0.2222135 | 15.65529 | 7 | 0 | 0 | 9 | 10 | 0 | 0 | 500 | 2 | 3 | 45 | 0.30000001 | 0 | 1.7013334 | 0.49299151 | 0.06012544 | 0.021124339 | 1.3863596 | 0.8967247 | 2.7357154 | 0.58744234 | 1.1048111 | 19.701637 | 0.53327751 | 45 | 0.30000001 | 3 | 3 | 10 | 32 | 20 | 0 | 0.038006004 | 0.010245084 | 0.001645219 | 36.856529 | 21.84478 | 15.925528 | 10.523305 | 45 | 0.30000001 | 100000 | 20 | 23 | 160 | 32 | 20 | 0 | 0 | 0.23662511 | 0.10461999 | 0.063825101 | 36.842262 | 45.151398 | 28.924385 | 18.728251 | 45 | 0.30000001 | 50000 | 20 | 33 | 0 | 100000 | 20 | 23 | 0 | 150000 | 20 | 18 | 0 | 200000 | 20 | 16 | 0 | 0 | 0 | 0 | 0 | 0.89936399 | 0.043068498 | 0.90039462 | 0.047851171 | 0 | 0 | 0 | 0 | 0.59724706 | 0.63172227 | 0.86935443 | 0.81344295 | 0 | 0 | 0 | 0 | 0.29898053 | 0.88312089 | 0.93235821 | 1.2443582 | 0 | 0 | 0 | 0 | 0.035342194 | 1.0992794 | 1.0998474 | 1.5386571
4 | 2 | 60 | 327.185 | 1567.51 | 0.2222135 | 15.65529 | 7 | 0 | 0 | 10 | 10 | 0 | 0 | 500 | 2 | 3 | 45 | 0.30000001 | 0 | 1.7017779 | 0.48211908 | 0.063633159 | 0.016796004 | 1.3781704 | 0.83966684 | 2.3807755 | 0.57245153 | 1.0813633 | 19.713152 | 0.52372223 | 45 | 0.30000001 | 3 | 3 | 10 | 32 | 20 | 0 | 0.039254941 | 0.010366404 | 0.0016594599 | 36.858727 | 21.256706 | 15.519735 | 10.196095 | 45 | 0.30000001 | 100000 | 20 | 23 | 160 | 32 | 20 | 0 | 0 | 0.23624784 | 0.10462528 | 0.063665763 | 36.851135 | 45.131863 | 28.907883 | 18.774466 | 45 | 0.30000001 | 50000 | 20 | 33 | 0 | 100000 | 20 | 23 | 0 | 150000 | 20 | 18 | 0 | 200000 | 20 | 16 | 0 | 0 | 0 | 0 | 0 | 0.89908361 | 0.043195993 | 0.90012068 | 0.048007552 | 0 | 0 | 0 | 0 | 0.5973236 | 0.63167131 | 0.86936998 | 0.8133387 | 0 | 0 | 0 | 0 | 0.29895499 | 0.88304436 | 0.93227756 | 1.2443578 | 0 | 0 | 0 | 0 | 0.035342161 | 1.0992539 | 1.0998219 | 1.5386564
4 | 2 | 60 | 327.185 | 1567.51 | 0.2222135 | 15.65529 | 8 | 0 | 0 | 1 | 10 | 0 | 0 | 500 | 2 | 3 | 45 | 0.30000001 | 0 | 1.7053332 | 0.50900114 | 0.067350388 | 0.014830286 | 1.4045036 | 0.88515699 | 2.6653912 | 0.59821373 | 1.1407295 | 19.9391 | 0.5605076 | 45 | 0.30000001 | 3 | 3 | 10 | 32 | 20 | 0 | 0.040442325 | 0.010521593 | 0.0019436155 | 36.399693 | 21.254042 | 15.377583 | 10.053667 | 45 | 0.30000001 | 100000 | 20 | 23 | 160 | 32 | 20 | 0 | 0 | 0.23997596 | 0.10602948 | 0.064528644 | 36.719883 | 44.947536 | 28.83247 | 18.73385 | 45 | 0.30000001 | 50000 | 20 | 33 | 0 | 100000 | 20 | 23 | 0 | 150000 | 20 | 18 | 0 | 200000 | 20 | 16 | 0 | 0 | 0 | 0 | 0 | 0.89992499 | 0.043042995 | 0.90095377 | 0.047793113 | 0 | 0 | 0 | 0 | 0.59760404 | 0.63141626 | 0.86937743 | 0.81290275 | 0 | 0 | 0 | 0 | 0.29931206 | 0.88306993 | 0.93241632 | 1.2440039 | 0 | 0 | 0 | 0 | 0.035699178 | 1.0993049 | 1.0998844 | 1.5383334
4 | 2 | 60 | 327.185 | 1567.51 | 0.2222135 | 15.65529 | 8 | 0 | 0 | 2 | 10 | 0 | 0 | 500 | 2 | 3 | 45 | 0.30000001 | 0 | 1.7044444 | 0.50912273 | 0.065666787 | 0.018835209 | 1.3995435 | 0.77626526 | 2.5109551 | 0.60342914 | 1.1411077 | 20.056002 | 0.55035496 | 45 | 0.30000001 | 3 | 3 | 10 | 32 | 20 | 0 | 0.038672969 | 0.010283682 | 0.0018809519 | 36.682198 | 21.426542 | 15.507036 | 10.431196 | 45 | 0.30000001 | 100000 | 20 | 23 | 160 | 32 | 20 | 0 | 0 | 0.24028659 | 0.10619228 | 0.064437091 | 36.829407 | 44.861656 | 28.730875 | 18.738779 | 45 | 0.30000001 | 50000 | 20 | 33 | 0 | 100000 | 20 | 23 | 0 | 150000 | 20 | 18 | 0 | 200000 | 20 | 16 | 0 | 0 | 0 | 0 | 0 | 0.89954257 | 0.0429665 | 0.90056813 | 0.047728557 | 0 | 0 | 0 | 0 | 0.59752756 | 0.63116127 | 0.86913967 | 0.812765 | 0 | 0 | 0 | 0 | 0.29938847 | 0.88281494 | 0.93219936 | 1.2438384 | 0 | 0 | 0 | 0 | 0.035852175 | 1.0991008 | 1.0996854 | 1.5381883
4 | 2 | 60 | 327.185 | 1567.51 | 0.2222135 | 15.65529 | 8 | 0 | 0 | 3 | 10 | 0 | 0 | 500 | 2 | 3 | 45 | 0.30000001 | 0 | 1.7053332 | 0.50858712 | 0.063365594 | 0.015638748 | 1.4095452 | 1.0020292 | 2.8965242 | 0.59853387 | 1.1392317 | 19.900219 | 0.55460179 | 45 | 0.30000001 | 3 | 3 | 10 | 32 | 20 | 0 | 0.039086573 | 0.010342101 | 0.001607548 | 36.776245 | 21.840448 | 15.94447 | 10.641162 | 45 | 0.30000001 | 100000 | 20 | 23 | 160 | 32 | 20 | 0 | 0 | 0.24036103 | 0.10624699 | 0.064601235 | 36.817593 | 44.980751 | 28.757412 | 18.686098 | 45 | 0.30000001 | 50000 | 20 | 33 | 0 | 100000 | 20 | 23 | 0 | 150000 | 20 | 18 | 0 | 200000 | 20 | 16 | 0 | 0 | 0 | 0 | 0 | 0.89956796 | 0.042915501 | 0.90059108 | 0.047670648 | 0 | 0 | 0 | 0 | 0.59745109 | 0.63105929 | 0.86901301 | 0.81274819 | 0 | 0 | 0 | 0 | 0.29941401 | 0.88268745 | 0.93208683 | 1.2437686 | 0 | 0 | 0 | 0 | 0.035852175 | 1.0990244 | 1.099609 | 1.5381861
4 | 2 | 60 | 327.185 | 1567.51 | 0.2222135 | 15.65529 | 8 | 0 | 0 | 4 | 10 | 0 | 0 | 500 | 2 | 3 | 45 | 0.30000001 | 0 | 1.7071111 | 0.51338011 | 0.068029866 | 0.021590769 | 1.3954871 | 0.92432606 | 2.6527276 | 0.61042613 | 1.1498995 | 19.915558 | 0.56640404 | 45 | 0.30000001 | 3 | 3 | 10 | 32 | 20 | 0 | 0.039459482 | 0.010452166 | 0.0018392513 | 37.375839 | 21.929512 | 16.09152 | 10.137779 | 45 | 0.30000001 | 100000 | 20 | 23 | 160 | 32 | 20 | 0 | 0 | 0.24098143 | 0.10624118 | 0.064460635 | 36.844002 | 44.89222 | 28.769588 | 18.726023 | 45 | 0.30000001 | 50000 | 20 | 33 | 0 | 100000 | 20 | 23 | 0 | 150000 | 20 | 18 | 0 | 200000 | 20 | 16 | 0 | 0 | 0 | 0 | 0 | 0.89926207 | 0.042788006 | 0.90027946 | 0.047545381 | 0 | 0 | 0 | 0 | 0.5974766 | 0.63085526 | 0.86888242 | 0.81256545 | 0 | 0 | 0 | 0 | 0.29943946 | 0.88248342 | 0.93190181 | 1.2436724 | 0 | 0 | 0 | 0 | 0.035928711 | 1.0989224 | 1.0995096 | 1.5381135
4 | 2 | 60 | 327.185 | 1567.51 | 0.2222135 | 15.65529 | 8 | 0 | 0 | 5 | 10 | 0 | 0 | 500 | 2 | 3 | 45 | 0.30000001 | 0 | 1.7057779 | 0.51222765 | 0.06189182 | 0.020577215 | 1.3842827 | 0.80028933 | 2.7819757 | 0.60352975 | 1.1465209 | 19.852072 | 0.55918097 | 45 | 0.30000001 | 3 | 3 | 10 | 32 | 20 | 0 | 0.040275462 | 0.010379056 | 0.0021430382 | 36.242989 | 21.370773 | 15.156734 | 9.8164167 | 45 | 0.30000001 | 100000 | 20 | 23 | 160 | 32 | 20 | 0 | 0 | 0.24022724 | 0.10614868 | 0.064549044 | 36.888794 | 45.077744 | 28.835209 | 18.906685 | 45 | 0.30000001 | 50000 | 20 | 33 | 0 | 100000 | 20 | 23 | 0 | 150000 | 20 | 18 | 0 | 200000 | 20 | 16 | 0 | 0 | 0 | 0 | 0 | 0.89916003 | 0.042737003 | 0.90017509 | 0.047494177 | 0 | 0 | 0 | 0 | 0.59745109 | 0.63077879 | 0.86880934 | 0.81252623 | 0 | 0 | 0 | 0 | 0.29943952 | 0.88245797 | 0.93187773 | 1.2436635 | 0 | 0 | 0 | 0 | 0.035954174 | 1.0987948 | 1.0993829 | 1.5380865
4 | 2 | 60 | 327.185 | 1567.51 | 0.2222135 | 15.65529 | 8 | 0 | 0 | 6 | 10 | 0 | 0 | 500 | 2 | 3 | 45 | 0.30000001 | 0 | 1.7048888 | 0.50343519 | 0.059625514 | 0.014169656 | 1.4074043 | 0.88345766 | 2.3203225 | 0.58447129 | 1.1270355 | 20.003193 | 0.54997343 | 45 | 0.30000001 | 3 | 3 | 10 | 32 | 20 | 0 | 0.039458036 | 0.010450623 | 0.0018464581 | 36.852253 | 22.322388 | 15.734642 | 10.03798 | 45 | 0.30000001 | 100000 | 20 | 23 | 160 | 32 | 20 | 0 | 0 | 0.24028587 | 0.10603735 | 0.064377822 | 36.897102 | 44.763008 | 28.72122 | 18.664274 | 45 | 0.30000001 | 50000 | 20 | 33 | 0 | 100000 | 20 | 23 | 0 | 150000 | 20 | 18 | 0 | 200000 | 20 | 16 | 0 | 0 | 0 | 0 | 0 | 0.89903247 | 0.042660505 | 0.90004408 | 0.047416005 | 0 | 0 | 0 | 0 | 0.59737456 | 0.63077879 | 0.86875671 | 0.81259018 | 0 | 0 | 0 | 0 | 0.29943952 | 0.88245797 | 0.93187773 | 1.2436635 | 0 | 0 | 0 | 0 | 0.035903178 | 1.0988714 | 1.0994577 | 1.5381352
4 | 2 | 60 | 327.185 | 1567.51 | 0.2222135 | 15.65529 | 8 | 0 | 0 | 7 | 10 | 0 | 0 | 500 | 2 | 3 | 45 | 0.30000001 | 0 | 1.7057779 | 0.50135696 | 0.066231444 | 0.017667139 | 1.4243524 | 0.87528312 | 2.5154643 | 0.59795946 | 1.1244632 | 20.049135 | 0.55264497 | 45 | 0.30000001 | 3 | 3 | 10 | 32 | 20 | 0 | 0.040786836 | 0.01066159 | 0.0018290805 | 36.519314 | 22.080397 | 15.764872 | 10.540284 | 45 | 0.30000001 | 100000 | 20 | 23 | 160 | 32 | 20 | 0 | 0 | 0.24070734 | 0.10633233 | 0.064609811 | 36.855885 | 45.095448 | 28.763672 | 18.752985 | 45 | 0.30000001 | 50000 | 20 | 33 | 0 | 100000 | 20 | 23 | 0 | 150000 | 20 | 18 | 0 | 200000 | 20 | 16 | 0 | 0 | 0 | 0 | 0 | 0.89882851 | 0.04253301 | 0.89983428 | 0.047285222 | 0 | 0 | 0 | 0 | 0.59740007 | 0.63054931 | 0.86860764 | 0.81238723 | 0 | 0 | 0 | 0 | 0.29946503 | 0.88225389 | 0.93169266 | 1.2435672 | 0 | 0 | 0 | 0 | 0.036107101 | 1.0987439 | 1.099337 | 1.537946
4 | 2 | 60 | 327.185 | 1567.51 | 0.2222135 | 15.65529 | 8 | 0 | 0 | 8 | 10 | 0 | 0 | 500 | 2 | 3 | 45 | 0.30000001 | 0 | 1.7053332 | 0.51264566 | 0.059675042 | 0.018120248 | 1.3935033 | 0.95633471 | 2.5896945 | 0.59761053 | 1.1472919 | 19.70159 | 0.56188011 | 45 | 0.30000001 | 3 | 3 | 10 | 32 | 20 | 0 | 0.040304549 | 0.010579763 | 0.0017188619 | 36.57251 | 21.566841 | 15.660484 | 10.537462 | 45 | 0.30000001 | 100000 | 20 | 23 | 160 | 32 | 20 | 0 | 0 | 0.24071234 | 0.10611245 | 0.06430316 | 36.823586 | 44.609653 | 28.748379 | 18.683798 | 45 | 0.30000001 | 50000 | 20 | 33 | 0 | 100000 | 20 | 23 | 0 | 150000 | 20 | 18 | 0 | 200000 | 20 | 16 | 0 | 0 | 0 | 0 | 0 | 0.89867556 | 0.042558506 | 0.8996827 | 0.047321565 | 0 | 0 | 0 | 0 | 0.59737456 | 0.63047278 | 0.86853456 | 0.81234795 | 0 | 0 | 0 | 0 | 0.29949051 | 0.88220286 | 0.93165255 | 1.2435237 | 0 | 0 | 0 | 0 | 0.03610713 | 1.0986929 | 1.0992861 | 1.5379444
4 | 2 | 60 | 327.185 | 1567.51 | 0.2222135 | 15.65529 | 8 | 0 | 0 | 9 | 10 | 0 | 0 | 500 | 2 | 3 | 45 | 0.30000001 | 0 | 1.7053332 | 0.51070398 | 0.066121817 | 0.022456292 | 1.3895103 | 0.72474992 | 2.2019768 | 0.60819298 | 1.1453055 | 19.847216 | 0.56127244 | 45 | 0.30000001 | 3 | 3 | 10 | 32 | 20 | 0 | 0.039944362 | 0.010542509 | 0.0018361909 | 36.419392 | 21.953533 | 16.114721 | 10.34728 | 45 | 0.30000001 | 100000 | 20 | 23 | 160 | 32 | 20 | 0 | 0 | 0.24080604 | 0.10624073 | 0.064559087 | 36.792271 | 44.777355 | 28.846645 | 18.712986 | 45 | 0.30000001 | 50000 | 20 | 33 | 0 | 100000 | 20 | 23 | 0 | 150000 | 20 | 18 | 0 | 200000 | 20 | 16 | 0 | 0 | 0 | 0 | 0 | 0.89836955 | 0.042456508 | 0.89937222 | 0.047224376 | 0 | 0 | 0 | 0 | 0.59732366 | 0.63031977 | 0.86838847 | 0.81226933 | 0 | 0 | 0 | 0 | 0.29959247 | 0.88207549 | 0.93156469 | 1.2433761 | 0 | 0 | 0 | 0 | 0.036107216 | 1.0985399 | 1.0991331 | 1.5379398
4 | 2 | 60 | 327.185 | 1567.51 | 0.2222135 | 15.65529 | 8 | 0 | 0 | 10 | 10 | 0 | 0 | 500 | 2 | 3 | 45 | 0.30000001 | 0 | 1.7066667 | 0.49878764 | 0.06799221 | 0.022863213 | 1.4276695 | 0.82473671 | 2.6080997 | 0.59856617 | 1.1188333 | 20.171423 | 0.55068278 | 45 | 0.30000001 | 3 | 3 | 10 | 32 | 20 | 0 | 0.040243361 | 0.010672796 | 0.0017970293 | 36.669174 | 21.803232 | 15.979801 | 10.723114 | 45 | 0.30000001 | 100000 | 20 | 23 | 160 | 32 | 20 | 0 | 0 | 0.24064085 | 0.10634799 | 0.064765401 | 36.870224 | 45.029472 | 28.828224 | 18.756159 | 45 | 0.30000001 | 50000 | 20 | 33 | 0 | 100000 | 20 | 23 | 0 | 150000 | 20 | 18 | 0 | 200000 | 20 | 16 | 0 | 0 | 0 | 0 | 0 | 0.89847159 | 0.042227015 | 0.89946336 | 0.046964161 | 0 | 0 | 0 | 0 | 0.59734911 | 0.63029432 | 0.86838752 | 0.81222785 | 0 | 0 | 0 | 0 | 0.29949048 | 0.88199896 | 0.93145943 | 1.2434534 | 0 | 0 | 0 | 0 | 0.036132649 | 1.0985399 | 1.099134 | 1.5379167
4 | 2 | 60 | 327.185 | 1567.51 | 0.2222135 | 15.65529 | 9 | 0 | 0 | 1 | 10 | 0 | 0 | 500 | 2 | 3 | 45 | 0.30000001 | 0 | 1.704 | 0.51312745 | 0.063376598 | 0.026043855 | 1.4052935 | 0.85123491 | 2.5924087 | 0.61176032 | 1.1494308 | 20.045732 | 0.56218982 | 45 | 0.30000001 | 3 | 3 | 10 | 32 | 20 | 0 | 0.0424054 | 0.010858662 | 0.002078715 | 36.476601 | 21.320969 | 15.089828 | 9.7178125 | 45 | 0.30000001 | 100000 | 20 | 23 | 160 | 32 | 20 | 0 | 0 | 0.24276331 | 0.10729908 | 0.064898193 | 36.624992 | 44.743561 | 28.706108 | 18.838318 | 45 | 0.30000001 | 50000 | 20 | 33 | 0 | 100000 | 20 | 23 | 0 | 150000 | 20 | 18 | 0 | 200000 | 20 | 16 | 0 | 0 | 0 | 0 | 0 | 0.89806354 | 0.042686004 | 0.89907742 | 0.047495417 | 0 | 0 | 0 | 0 | 0.59734911 | 0.63029426 | 0.86838746 | 0.81222785 | 0 | 0 | 0 | 0 | 0.29977104 | 0.88210088 | 0.93164623 | 1.2432034 | 0 | 0 | 0 | 0 | 0.036413096 | 1.0986674 | 1.0992706 | 1.5376655
4 | 2 | 60 | 327.185 | 1567.51 | 0.2222135 | 15.65529 | 9 | 0 | 0 | 2 | 10 | 0 | 0 | 500 | 2 | 3 | 45 | 0.30000001 | 0 | 1.7044444 | 0.51452833 | 0.070635997 | 0.021069173 | 1.4173601 | 0.90475047 | 2.6422343 | 0.61912233 | 1.1547143 | 20.373533 | 0.55238593 | 45 | 0.30000001 | 3 | 3 | 10 | 32 | 20 | 0 | 0.042152669 | 0.010710697 | 0.0017506336 | 36.264709 | 20.983498 | 15.112667 | 9.8790455 | 45 | 0.30000001 | 100000 | 20 | 23 | 160 | 32 | 20 | 0 | 0 | 0.24364536 | 0.10745452 | 0.065019161 | 36.704338 | 44.729183 | 28.691559 | 18.728907 | 45 | 0.30000001 | 50000 | 20 | 33 | 0 | 100000 | 20 | 23 | 0 | 150000 | 20 | 18 | 0 | 200000 | 20 | 16 | 0 | 0 | 0 | 0 | 0 | 0.89770651 | 0.042686004 | 0.8987208 | 0.047514278 | 0 | 0 | 0 | 0 | 0.59737456 | 0.62986082 | 0.86809045 | 0.81186306 | 0 | 0 | 0 | 0 | 0.29984754 | 0.88184595 | 0.93142945 | 1.2430376 | 0 | 0 | 0 | 0 | 0.036617197 | 1.0984379 | 1.099048 | 1.537473
4 | 2 | 60 | 327.185 | 1567.51 | 0.2222135 | 15.65529 | 9 | 0 | 0 | 3 | 10 | 0 | 0 | 500 | 2 | 3 | 45 | 0.30000001 | 0 | 1.7053332 | 0.51098186 | 0.070471063 | 0.018533168 | 1.4274129 | 0.80452156 | 2.7697299 | 0.61504668 | 1.1463746 | 20.397642 | 0.55049068 | 45 | 0.30000001 | 3 | 3 | 10 | 32 | 20 | 0 | 0.041494738 | 0.010798699 | 0.002084272 | 36.741501 | 21.248335 | 15.684282 | 10.159925 | 45 | 0.30000001 | 100000 | 20 | 23 | 160 | 32 | 20 | 0 | 0 | 0.24383733 | 0.10750531 | 0.065069765 | 36.804886 | 44.662575 | 28.713856 | 18.726562 | 45 | 0.30000001 | 50000 | 20 | 33 | 0 | 100000 | 20 | 23 | 0 | 150000 | 20 | 18 | 0 | 200000 | 20 | 16 | 0 | 0 | 0 | 0 | 0 | 0.89775753 | 0.042482007 | 0.89876211 | 0.047284864 | 0 | 0 | 0 | 0 | 0.59722155 | 0.6296823 | 0.86785561 | 0.81184942 | 0 | 0 | 0 | 0 | 0.29982203 | 0.88159096 | 0.93117982 | 1.2429754 | 0 | 0 | 0 | 0 | 0.036642704 | 1.0982593 | 1.0988704 | 1.5374444
4 | 2 | 60 | 327.185 | 1567.51 | 0.2222135 | 15.65529 | 9 | 0 | 0 | 4 | 10 | 0 | 0 | 500 | 2 | 3 | 45 | 0.30000001 | 0 | 1.7057779 | 0.52398944 | 0.075714782 | 0.020339523 | 1.419055 | 0.82766956 | 2.4968042 | 0.62817711 | 1.1763351 | 20.19342 | 0.57807755 | 45 | 0.30000001 | 3 | 3 | 10 | 32 | 20 | 0 | 0.040737748 | 0.010577024 | 0.0012384196 | 36.595989 | 21.860104 | 15.556034 | 10.044009 | 45 | 0.30000001 | 100000 | 20 | 23 | 160 | 32 | 20 | 0 | 0 | 0.24371228 | 0.1074717 | 0.065061778 | 36.649723 | 44.616829 | 28.662748 | 18.684872 | 45 | 0.30000001 | 50000 | 20 | 33 | 0 | 100000 | 20 | 23 | 0 | 150000 | 20 | 18 | 0 | 200000 | 20 | 16 | 0 | 0 | 0 | 0 | 0 | 0.89765561 | 0.042584006 | 0.89866513 | 0.047403596 | 0 | 0 | 0 | 0 | 0.59727257 | 0.62965685 | 0.8678723 | 0.81178659 | 0 | 0 | 0 | 0 | 0.29984748 | 0.88153994 | 0.93113971 | 1.2429318 | 0 | 0 | 0 | 0 | 0.036591601 | 1.0981574 | 1.0987669 | 1.5374877
4 | 2 | 60 | 327.185 | 1567.51 | 0.2222135 | 15.65529 | 9 | 0 | 0 | 5 | 10 | 0 | 0 | 500 | 2 | 3 | 45 | 0.30000001 | 0 | 1.7053332 | 0.51267582 | 0.069831491 | 0.016763505 | 1.4095807 | 0.86367947 | 2.8297329 | 0.60721374 | 1.1498256 | 20.077837 | 0.56057155 | 45 | 0.30000001 | 3 | 3 | 10 | 32 | 20 | 0 | 0.041286912 | 0.01057299 | 0.0019233697 | 36.319248 | 21.275267 | 15.382703 | 9.9363127 | 45 | 0.30000001 | 100000 | 20 | 23 | 160 | 32 | 20 | 0 | 0 | 0.24406317 | 0.10744629 | 0.064499117 | 36.721695 | 44.677109 | 28.647558 | 18.544287 | 45 | 0.30000001 | 50000 | 20 | 33 | 0 | 100000 | 20 | 23 | 0 | 150000 | 20 | 18 | 0 | 200000 | 20 | 16 | 0 | 0 | 0 | 0 | 0 | 0.89750254 | 0.042329013 | 0.89850014 | 0.047128189 | 0 | 0 | 0 | 0 | 0.59722155 | 0.62955481 | 0.8677631 | 0.81174833 | 0 | 0 | 0 | 0 | 0.29984748 | 0.88146341 | 0.93106729 | 1.2429054 | 0 | 0 | 0 | 0 | 0.036719181 | 1.0982338 | 1.0988475 | 1.537374
4 | 2 | 60 | 327.185 | 1567.51 | 0.2222135 | 15.65529 | 9 | 0 | 0 | 6 | 10 | 0 | 0 | 500 | 2 | 3 | 45 | 0.30000001 | 0 | 1.7053332 | 0.51885384 | 0.070016019 | 0.019682186 | 1.4297614 | 0.86848962 | 2.5047081 | 0.61445588 | 1.1635712 | 20.254324 | 0.57326663 | 45 | 0.30000001 | 3 | 3 | 10 | 32 | 20 | 0 | 0.041757952 | 0.010729522 | 0.0022023739 | 36.18948 | 21.286465 | 15.221001 | 10.075762 | 45 | 0.30000001 | 100000 | 20 | 23 | 160 | 32 | 20 | 0 | 0 | 0.2438561 | 0.10743275 | 0.064956434 | 36.620789 | 44.531055 | 28.715267 | 18.690025 | 45 | 0.30000001 | 50000 | 20 | 33 | 0 | 100000 | 20 | 23 | 0 | 150000 | 20 | 18 | 0 | 200000 | 20 | 16 | 0 | 0 | 0 | 0 | 0 | 0.8974005 | 0.042176016 | 0.89839107 | 0.046963427 | 0 | 0 | 0 | 0 | 0.5971961 | 0.62947834 | 0.86769015 | 0.81170899 | 0 | 0 | 0 | 0 | 0.29987302 | 0.8814379 | 0.93105131 | 1.2428706 | 0 | 0 | 0 | 0 | 0.036668196 | 1.0981828 | 1.0987948 | 1.5374188
4 | 2 | 60 | 327.185 | 1567.51 | 0.2222135 | 15.65529 | 9 | 0 | 0 | 7 | 10 | 0 | 0 | 500 | 2 | 3 | 45 | 0.30000001 | 0 | 1.7044444 | 0.5228461 | 0.068059064 | 0.016888432 | 1.4239123 | 0.79105067 | 2.8243413 | 0.62243581 | 1.1722097 | 20.429047 | 0.56162339 | 45 | 0.30000001 | 3 | 3 | 10 | 32 | 20 | 0 | 0.040159725 | 0.010595402 | 0.001808143 | 37.09021 | 22.000406 | 15.973623 | 10.182974 | 45 | 0.30000001 | 100000 | 20 | 23 | 160 | 32 | 20 | 0 | 0 | 0.24415147 | 0.10770614 | 0.065144345 | 36.755157 | 44.771004 | 28.7285 | 18.7446 | 45 | 0.30000001 | 50000 | 20 | 33 | 0 | 100000 | 20 | 23 | 0 | 150000 | 20 | 18 | 0 | 200000 | 20 | 16 | 0 | 0 | 0 | 0 | 0 | 0.89712 | 0.042380013 | 0.89812046 | 0.047204979 | 0 | 0 | 0 | 0 | 0.59709412 | 0.62929982 | 0.86749041 | 0.8116526 | 0 | 0 | 0 | 0 | 0.29992399 | 0.88118291 | 0.93082637 | 1.2427305 | 0 | 0 | 0 | 0 | 0.036795642 | 1.0980554 | 1.0986717 | 1.537299
4 | 2 | 60 | 327.185 | 1567.51 | 0.2222135 | 15.65529 | 9 | 0 | 0 | 8 | 10 | 0 | 0 | 500 | 2 | 3 | 45 | 0.30000001 | 0 | 1.7066667 | 0.51413345 | 0.070985653 | 0.014583174 | 1.4114325 | 0.8001011 | 2.7586565 | 0.610834 | 1.1522489 | 20.313627 | 0.55367392 | 45 | 0.30000001 | 3 | 3 | 10 | 32 | 20 | 0 | 0.043581903 | 0.010844767 | 0.00172688 | 36.226875 | 20.95183 | 15.008461 | 9.9000597 | 45 | 0.30000001 | 100000 | 20 | 23 | 160 | 32 | 20 | 0 | 0 | 0.24425456 | 0.10754059 | 0.064972699 | 36.851128 | 44.585346 | 28.732845 | 18.735451 | 45 | 0.30000001 | 50000 | 20 | 33 | 0 | 100000 | 20 | 23 | 0 | 150000 | 20 | 18 | 0 | 200000 | 20 | 16 | 0 | 0 | 0 | 0 | 0 | 0.89704359 | 0.042176016 | 0.89803451 | 0.046982087 | 0 | 0 | 0 | 0 | 0.59714508 | 0.62919778 | 0.86745149 | 0.81152904 | 0 | 0 | 0 | 0 | 0.29994944 | 0.8811065 | 0.93076223 | 1.2426782 | 0 | 0 | 0 | 0 | 0.036872096 | 1.0979789 | 1.0985979 | 1.5372272
4 | 2 | 60 | 327.185 | 1567.51 | 0.2222135 | 15.65529 | 9 | 0 | 0 | 9 | 10 | 0 | 0 | 500 | 2 | 3 | 45 | 0.30000001 | 0 | 1.7044444 | 0.5178622 | 0.059387848 | 0.019140024 | 1.4215978 | 0.85856473 | 2.8219502 | 0.60554147 | 1.1592387 | 20.398144 | 0.55813009 | 45 | 0.30000001 | 3 | 3 | 10 | 32 | 20 | 0 | 0.041813068 | 0.010791428 | 0.0018047364 | 36.534275 | 21.546207 | 15.731263 | 10.172524 | 45 | 0.30000001 | 100000 | 20 | 23 | 160 | 32 | 20 | 0 | 0 | 0.24400797 | 0.10750545 | 0.064984858 | 36.717461 | 44.534058 | 28.681389 | 18.736521 | 45 | 0.30000001 | 50000 | 20 | 33 | 0 | 100000 | 20 | 23 | 0 | 150000 | 20 | 18 | 0 | 200000 | 20 | 16 | 0 | 0 | 0 | 0 | 0 | 0.89691615 | 0.042099513 | 0.89790362 | 0.046903647 | 0 | 0 | 0 | 0 | 0.59711963 | 0.62917233 | 0.86741549 | 0.81153011 | 0 | 0 | 0 | 0 | 0.29992399 | 0.8811574 | 0.93080223 | 1.2427217 | 0 | 0 | 0 | 0 | 0.036795706 | 1.0979789 | 1.0985954 | 1.5372967
4 | 2 | 60 | 327.185 | 1567.51 | 0.2222135 | 15.65529 | 9 | 0 | 0 | 10 | 10 | 0 | 0 | 500 | 2 | 3 | 45 | 0.30000001 | 0 | 1.7053332 | 0.517874 | 0.062317688 | 0.020777019 | 1.4099089 | 0.90580332 | 2.6117885 | 0.61276466 | 1.159752 | 19.9464 | 0.56521249 | 45 | 0.30000001 | 3 | 3 | 10 | 32 | 20 | 0 | 0.043029025 | 0.011027796 | 0.0018452713 | 36.873569 | 21.508343 | 14.983701 | 10.111981 | 45 | 0.30000001 | 100000 | 20 | 23 | 160 | 32 | 20 | 0 | 0 | 0.24468276 | 0.10781629 | 0.065258242 | 36.669189 | 44.547558 | 28.696205 | 18.780958 | 45 | 0.30000001 | 50000 | 20 | 33 | 0 | 100000 | 20 | 23 | 0 | 150000 | 20 | 18 | 0 | 200000 | 20 | 16 | 0 | 0 | 0 | 0 | 0 | 0.8967886 | 0.042048518 | 0.89777386 | 0.046853565 | 0 | 0 | 0 | 0 | 0.59706861 | 0.62901938 | 0.86726946 | 0.81145138 | 0 | 0 | 0 | 0 | 0.29994953 | 0.88102996 | 0.93068981 | 1.2426516 | 0 | 0 | 0 | 0 | 0.036872145 | 1.0979024 | 1.0985214 | 1.5372248
4 | 2 | 60 | 327.185 | 1567.51 | 0.2222135 | 15.65529 | 10 | 0 | 0 | 1 | 10 | 0 | 0 | 500 | 2 | 3 | 45 | 0.30000001 | 0 | 1.7048888 | 0.52536684 | 0.065076046 | 0.013674159 | 1.4196661 | 0.84359193 | 2.6560857 | 0.6197679 | 1.1772468 | 20.151865 | 0.56789654 | 45 | 0.30000001 | 3 | 3 | 10 | 32 | 20 | 0 | 0.043075502 | 0.010991289 | 0.00174775 | 37.050926 | 21.400509 | 15.206669 | 9.8041325 | 45 | 0.30000001 | 100000 | 20 | 23 | 160 | 32 | 20 | 0 | 0 | 0.24619232 | 0.10837412 | 0.065452993 | 36.749203 | 44.601467 | 28.72699 | 18.632521 | 45 | 0.30000001 | 50000 | 20 | 33 | 0 | 100000 | 20 | 23 | 0 | 150000 | 20 | 18 | 0 | 200000 | 20 | 16 | 0 | 0 | 0 | 0 | 0 | 0.89607459 | 0.041334536 | 0.89702743 | 0.046095777 | 0 | 0 | 0 | 0 | 0.59737462 | 0.62833083 | 0.86698103 | 0.81064862 | 0 | 0 | 0 | 0 | 0.30056149 | 0.88072395 | 0.9305976 | 1.2419231 | 0 | 0 | 0 | 0 | 0.037535071 | 1.0979534 | 1.0985949 | 1.5366232
4 | 2 | 60 | 327.185 | 1567.51 | 0.2222135 | 15.65529 | 10 | 0 | 0 | 2 | 10 | 0 | 0 | 500 | 2 | 3 | 45 | 0.30000001 | 0 | 1.7066667 | 0.52399284 | 0.063472942 | 0.017962426 | 1.4261845 | 0.80066562 | 2.6877091 | 0.61267126 | 1.1724969 | 20.34794 | 0.56980151 | 45 | 0.30000001 | 3 | 3 | 10 | 32 | 20 | 0 | 0.041302405 | 0.010946168 | 0.0020279249 | 36.291351 | 21.734619 | 15.874917 | 10.119667 | 45 | 0.30000001 | 100000 | 20 | 23 | 160 | 32 | 20 | 0 | 0 | 0.24603704 | 0.10840178 | 0.065538518 | 36.785309 | 44.538013 | 28.690878 | 18.605835 | 45 | 0.30000001 | 50000 | 20 | 33 | 0 | 100000 | 20 | 23 | 0 | 150000 | 20 | 18 | 0 | 200000 | 20 | 16 | 0 | 0 | 0 | 0 | 0 | 0.89579409 | 0.041258037 | 0.89674371 | 0.046024974 | 0 | 0 | 0 | 0 | 0.59734905 | 0.62833083 | 0.86696339 | 0.81067002 | 0 | 0 | 0 | 0 | 0.30053601 | 0.88067293 | 0.9305411 | 1.2419313 | 0 | 0 | 0 | 0 | 0.037535168 | 1.097826 | 1.0984675 | 1.5366192
4 | 2 | 60 | 327.185 | 1567.51 | 0.2222135 | 15.65529 | 10 | 0 | 0 | 3 | 10 | 0 | 0 | 500 | 2 | 3 | 45 | 0.30000001 | 0 | 1.7053332 | 0.52553451 | 0.065967336 | 0.020469246 | 1.4226738 | 0.84136581 | 2.4238248 | 0.61998117 | 1.1776373 | 20.269434 | 0.56862724 | 45 | 0.30000001 | 3 | 3 | 10 | 32 | 20 | 0 | 0.042351678 | 0.010886105 | 0.0015365165 | 36.283222 | 21.5543 | 15.583704 | 9.9929619 | 45 | 0.30000001 | 100000 | 20 | 23 | 160 | 32 | 20 | 0 | 0 | 0.2464028 | 0.10831517 | 0.065333158 | 36.601494 | 44.301716 | 28.590862 | 18.589672 | 45 | 0.30000001 | 50000 | 20 | 33 | 0 | 100000 | 20 | 23 | 0 | 150000 | 20 | 18 | 0 | 200000 | 20 | 16 | 0 | 0 | 0 | 0 | 0 | 0.89561558 | 0.041385535 | 0.89657128 | 0.046176191 | 0 | 0 | 0 | 0 | 0.5973236 | 0.62825435 | 0.86689043 | 0.8106305 | 0 | 0 | 0 | 0 | 0.3005105 | 0.88064736 | 0.93050867 | 1.2419484 | 0 | 0 | 0 | 0 | 0.03756059 | 1.0977495 | 1.0983919 | 1.5365937
4 | 2 | 60 | 327.185 | 1567.51 | 0.2222135 | 15.65529 | 10 | 0 | 0 | 4 | 10 | 0 | 0 | 500 | 2 | 3 | 45 | 0.30000001 | 0 | 1.7079999 | 0.51955509 | 0.075207122 | 0.018361697 | 1.4262688 | 0.85170579 | 2.9003515 | 0.62322152 | 1.1656885 | 20.341749 | 0.57501918 | 45 | 0.30000001 | 3 | 3 | 10 | 32 | 20 | 0 | 0.043988846 | 0.010931077 | 0.0019569516 | 36.442677 | 20.95187 | 15.087661 | 9.584136 | 45 | 0.30000001 | 100000 | 20 | 23 | 160 | 32 | 20 | 0 | 0 | 0.24626917 | 0.10833256 | 0.065389432 | 36.668427 | 44.555229 | 28.677299 | 18.681948 | 45 | 0.30000001 | 50000 | 20 | 33 | 0 | 100000 | 20 | 23 | 0 | 150000 | 20 | 18 | 0 | 200000 | 20 | 16 | 0 | 0 | 0 | 0 | 0 | 0.89546257 | 0.041207038 | 0.89641017 | 0.045985159 | 0 | 0 | 0 | 0 | 0.59734911 | 0.62807584 | 0.86677867 | 0.81046724 | 0 | 0 | 0 | 0 | 0.30051044 | 0.88046896 | 0.93033981 | 1.2418865 | 0 | 0 | 0 | 0 | 0.0376116 | 1.097724 | 1.0983682 | 1.5365465
4 | 2 | 60 | 327.185 | 1567.51 | 0.2222135 | 15.65529 | 10 | 0 | 0 | 5 | 10 | 0 | 0 | 500 | 2 | 3 | 45 | 0.30000001 | 0 | 1.7079999 | 0.52912992 | 0.070595197 | 0.023594333 | 1.4137378 | 0.87783611 | 2.9313748 | 0.63732028 | 1.1856189 | 20.21063 | 0.56844461 | 45 | 0.30000001 | 3 | 3 | 10 | 32 | 20 | 0 | 0.043124132 | 0.010798351 | 0.0014141374 | 36.031586 | 21.342457 | 15.232403 | 9.8454075 | 45 | 0.30000001 | 100000 | 20 | 23 | 160 | 32 | 20 | 0 | 0 | 0.24564847 | 0.10828778 | 0.065552041 | 36.697021 | 44.738022 | 28.638008 | 18.724794 | 45 | 0.30000001 | 50000 | 20 | 33 | 0 | 100000 | 20 | 23 | 0 | 150000 | 20 | 18 | 0 | 200000 | 20 | 16 | 0 | 0 | 0 | 0 | 0 | 0.89559013 | 0.041207038 | 0.8965376 | 0.045978617 | 0 | 0 | 0 | 0 | 0.59729809 | 0.6280759 | 0.86674351 | 0.81050998 | 0 | 0 | 0 | 0 | 0.30056152 | 0.88054544 | 0.93042868 | 1.2418611 | 0 | 0 | 0 | 0 | 0.037586093 | 1.0976985 | 1.0983417 | 1.5365689
4 | 2 | 60 | 327.185 | 1567.51 | 0.2222135 | 15.65529 | 10 | 0 | 0 | 6 | 10 | 0 | 0 | 500 | 2 | 3 | 45 | 0.30000001 | 0 | 1.7057776 | 0.52084315 | 0.068029791 | 0.019808399 | 1.4189564 | 0.80895025 | 2.3858497 | 0.6199581 | 1.1677706 | 20.167585 | 0.57091177 | 45 | 0.30000001 | 3 | 3 | 10 | 32 | 20 | 0 | 0.042052709 | 0.010827834 | 0.0022001748 | 36.294704 | 21.306637 | 15.159126 | 9.7752924 | 45 | 0.30000001 | 100000 | 20 | 23 | 160 | 32 | 20 | 0 | 0 | 0.24695268 | 0.10851389 | 0.065018624 | 36.728073 | 44.503624 | 28.579136 | 18.499588 | 45 | 0.30000001 | 50000 | 20 | 33 | 0 | 100000 | 20 | 23 | 0 | 150000 | 20 | 18 | 0 | 200000 | 20 | 16 | 0 | 0 | 0 | 0 | 0 | 0.89528412 | 0.041283537 | 0.89623547 | 0.046079576 | 0 | 0 | 0 | 0 | 0.59717059 | 0.62797385 | 0.86658174 | 0.81053543 | 0 | 0 | 0 | 0 | 0.300587 | 0.88031602 | 0.93021977 | 1.2417555 | 0 | 0 | 0 | 0 | 0.037688129 | 1.0974689 | 1.0981158 | 1.5364689
4 | 2 | 60 | 327.185 | 1567.51 | 0.2222135 | 15.65529 | 10 | 0 | 0 | 7 | 10 | 0 | 0 | 500 | 2 | 3 | 45 | 0.30000001 | 0 | 1.7079999 | 0.51526535 | 0.073120758 | 0.021128163 | 1.4254334 | 0.93136716 | 2.7169514 | 0.62076902 | 1.1556156 | 20.212126 | 0.5652141 | 45 | 0.30000001 | 3 | 3 | 10 | 32 | 20 | 0 | 0.041642491 | 0.01074267 | 0.0017170322 | 36.238125 | 21.048029 | 15.401961 | 10.365057 | 45 | 0.30000001 | 100000 | 20 | 23 | 160 | 32 | 20 | 0 | 0 | 0.24651733 | 0.1084571 | 0.065539569 | 36.675785 | 44.505939 | 28.668583 | 18.667793 | 45 | 0.30000001 | 50000 | 20 | 33 | 0 | 100000 | 20 | 23 | 0 | 150000 | 20 | 18 | 0 | 200000 | 20 | 16 | 0 | 0 | 0 | 0 | 0 | 0.89533508 | 0.041028544 | 0.89627463 | 0.045792758 | 0 | 0 | 0 | 0 | 0.59717053 | 0.62776989 | 0.86643386 | 0.81037325 | 0 | 0 | 0 | 0 | 0.30061251 | 0.88029051 | 0.93020386 | 1.2417207 | 0 | 0 | 0 | 0 | 0.037611634 | 1.0974689 | 1.0981132 | 1.5365385
4 | 2 | 60 | 327.185 | 1567.51 | 0.2222135 | 15.65529 | 10 | 0 | 0 | 8 | 10 | 0 | 0 | 500 | 2 | 3 | 45 | 0.30000001 | 0 | 1.7071111 | 0.5262633 | 0.063672796 | 0.016357519 | 1.407364 | 0.87573171 | 2.6611285 | 0.61147451 | 1.1772691 | 20.223499 | 0.56869406 | 45 | 0.30000001 | 3 | 3 | 10 | 32 | 20 | 0 | 0.043397456 | 0.010913397 | 0.0017804176 | 36.576218 | 21.013372 | 15.3297 | 9.6889887 | 45 | 0.30000001 | 100000 | 20 | 23 | 160 | 32 | 20 | 0 | 0 | 0.24644217 | 0.10844189 | 0.064994842 | 36.750748 | 44.521492 | 28.69096 | 18.603889 | 45 | 0.30000001 | 50000 | 20 | 33 | 0 | 100000 | 20 | 23 | 0 | 150000 | 20 | 18 | 0 | 200000 | 20 | 16 | 0 | 0 | 0 | 0 | 0 | 0.89502919 | 0.040952045 | 0.89596558 | 0.045723092 | 0 | 0 | 0 | 0 | 0.59714508 | 0.62769336 | 0.8663609 | 0.81033367 | 0 | 0 | 0 | 0 | 0.30053592 | 0.88008648 | 0.92998606 | 1.2417277 | 0 | 0 | 0 | 0 | 0.03776456 | 1.0973414 | 1.0979911 | 1.5363953
4 | 2 | 60 | 327.185 | 1567.51 | 0.2222135 | 15.65529 | 10 | 0 | 0 | 9 | 10 | 0 | 0 | 500 | 2 | 3 | 45 | 0.30000001 | 0 | 1.7071111 | 0.52673185 | 0.07300546 | 0.020727532 | 1.4209652 | 0.9151994 | 2.5352976 | 0.63507193 | 1.1817445 | 20.229313 | 0.57467884 | 45 | 0.30000001 | 3 | 3 | 10 | 32 | 20 | 0 | 0.041426342 | 0.010691074 | 0.001592036 | 37.129673 | 21.24728 | 15.325237 | 10.372564 | 45 | 0.30000001 | 100000 | 20 | 23 | 160 | 32 | 20 | 0 | 0 | 0.24631044 | 0.10821377 | 0.06521032 | 36.625618 | 44.36261 | 28.561646 | 18.618523 | 45 | 0.30000001 | 50000 | 20 | 33 | 0 | 100000 | 20 | 23 | 0 | 150000 | 20 | 18 | 0 | 200000 | 20 | 16 | 0 | 0 | 0 | 0 | 0 | 0.89515662 | 0.041181538 | 0.89610338 | 0.045972425 | 0 | 0 | 0 | 0 | 0.59717059 | 0.62792283 | 0.86654472 | 0.81049484 | 0 | 0 | 0 | 0 | 0.30053595 | 0.880265 | 0.93015498 | 1.2417897 | 0 | 0 | 0 | 0 | 0.037611634 | 1.0974689 | 1.0981132 | 1.5365385
4 | 2 | 60 | 327.185 | 1567.51 | 0.2222135 | 15.65529 | 10 | 0 | 0 | 10 | 10 | 0 | 0 | 500 | 2 | 3 | 45 | 0.30000001 | 0 | 1.7053332 | 0.51877809 | 0.077065922 | 0.019701941 | 1.4275066 | 0.86342221 | 2.7958834 | 0.63193214 | 1.1666702 | 20.231306 | 0.56596738 | 45 | 0.30000001 | 3 | 3 | 10 | 32 | 20 | 0 | 0.043394309 | 0.011122223 | 0.0014717313 | 35.870663 | 21.665951 | 15.789774 | 10.37649 | 45 | 0.30000001 | 100000 | 20 | 23 | 160 | 32 | 20 | 0 | 0 | 0.24618447 | 0.10844167 | 0.065641277 | 36.712681 | 44.576462 | 28.705185 | 18.77367 | 45 | 0.30000001 | 50000 | 20 | 33 | 0 | 100000 | 20 | 23 | 0 | 150000 | 20 | 18 | 0 | 200000 | 20 | 16 | 0 | 0 | 0 | 0 | 0 | 0.89515662 | 0.041028544 | 0.89609635 | 0.045801874 | 0 | 0 | 0 | 0 | 0.59714508 | 0.62764233 | 0.86632395 | 0.81029308 | 0 | 0 | 0 | 0 | 0.30056152 | 0.88006091 | 0.92997015 | 1.2416928 | 0 | 0 | 0 | 0 | 0.037688162 | 1.0973669 | 1.0980139 | 1.5364656
4 | 9 | 60 | 324.4222 | 1053.985 | 0.2148481 | 23.87776 | 1 | 0 | 0 | 1 | 10 | 0 | 0 | 500 | 2 | 3 | 45 | 0.30000001 | 0 | 1.7920001 | 0.46439004 | 0.068060957 | 0.023432083 | 1.1374567 | 0.55077749 | 2.6829298 | 0.56832075 | 1.0484773 | 17.542767 | 0.46771485 | 45 | 0.30000001 | 3 | 3 | 10 | 32 | 20 | 0 | 0.055651389 | 0.013635408 | 0.0019289502 | 35.309235 | 21.922304 | 15.832755 | 10.366981 | 45 | 0.30000001 | 100000 | 20 | 23 | 160 | 32 | 20 | 0 | 0 | 0.29338726 | 0.12390793 | 0.08169058 | 35.647682 | 46.889515 | 29.774719 | 18.756231 | 45 | 0.30000001 | 50000 | 20 | 33 | 0 | 100000 | 20 | 23 | 0 | 150000 | 20 | 18 | 0 | 200000 | 20 | 16 | 0 | 0 | 0 | 0 | 0 | 0.82299328 | -0.053217266 | 0.8247121 | -0.064573161 | 0 | 0 | 0 | 0 | 0.61846256 | 0.55315864 | 0.8297472 | 0.72971767 | 0 | 0 | 0 | 0 | 0.34515992 | 0.83803797 | 0.90633494 | 1.1801021 | 0 | 0 | 0 | 0 | 0.089910917 | 1.0823478 | 1.0860758 | 1.4879164
4 | 9 | 60 | 324.4222 | 1053.985 | 0.2148481 | 23.87776 | 1 | 0 | 0 | 2 | 10 | 0 | 0 | 500 | 2 | 3 | 45 | 0.30000001 | 0 | 1.7982221 | 0.46929574 | 0.065945551 | 0.020279163 | 1.1645137 | 0.89915276 | 2.3806095 | 0.56465793 | 1.0549793 | 17.372864 | 0.49505174 | 45 | 0.30000001 | 3 | 3 | 10 | 32 | 20 | 0 | 0.056072384 | 0.01380245 | 0.0017278928 | 35.688347 | 22.221743 | 16.316799 | 10.644671 | 45 | 0.30000001 | 100000 | 20 | 23 | 160 | 32 | 20 | 0 | 0 | 0.29312092 | 0.12374921 | 0.08144366 | 35.723289 | 46.866428 | 29.750004 | 18.738604 | 45 | 0.30000001 | 50000 | 20 | 33 | 0 | 100000 | 20 | 23 | 0 | 150000 | 20 | 18 | 0 | 200000 | 20 | 16 | 0 | 0 | 0 | 0 | 0 | 0.82240683 | -0.053268258 | 0.82413012 | -0.06468083 | 0 | 0 | 0 | 0 | 0.61830956 | 0.5528782 | 0.8294462 | 0.72958863 | 0 | 0 | 0 | 0 | 0.34510896 | 0.83780849 | 0.90610331 | 1.1800576 | 0 | 0 | 0 | 0 | 0.090012953 | 1.0820673 | 1.0858047 | 1.4878013
4 | 9 | 60 | 324.4222 | 1053.985 | 0.2148481 | 23.87776 | 1 | 0 | 0 | 3 | 10 | 0 | 0 | 500 | 2 | 3 | 45 | 0.30000001 | 0 | 1.799111 | 0.47250092 | 0.068643928 | 0.014321777 | 1.1709237 | 0.80843556 | 2.5663943 | 0.56466275 | 1.0623405 | 17.571724 | 0.49768555 | 45 | 0.30000001 | 3 | 3 | 10 | 32 | 20 | 0 | 0.061440825 | 0.014271351 | 0.0020460912 | 35.50386 | 21.757101 | 14.980267 | 9.5373707 | 45 | 0.30000001 | 100000 | 20 | 23 | 160 | 32 | 20 | 0 | 0 | 0.29331371 | 0.12383001 | 0.081580579 | 35.590069 | 46.952133 | 29.785633 | 18.733601 | 45 | 0.30000001 | 50000 | 20 | 33 | 0 | 100000 | 20 | 23 | 0 | 150000 | 20 | 18 | 0 | 200000 | 20 | 16 | 0 | 0 | 0 | 0 | 0 | 0.82222831 | -0.053701747 | 0.82398015 | -0.06521982 | 0 | 0 | 0 | 0 | 0.61830956 | 0.5527761 | 0.82937813 | 0.7294969 | 0 | 0 | 0 | 0 | 0.34510902 | 0.83765548 | 0.90596187 | 1.1799933 | 0 | 0 | 0 | 0 | 0.090038367 | 1.0819652 | 1.0857052 | 1.4877702
4 | 9 | 60 | 324.4222 | 1053.985 | 0.2148481 | 23.87776 | 1 | 0 | 0 | 4 | 10 | 0 | 0 | 500 | 2 | 3 | 45 | 0.30000001 | 0 | 1.7946668 | 0.47284532 | 0.063589826 | 0.018675523 | 1.1506517 | 0.79405546 | 2.5031447 | 0.56254405 | 1.0642254 | 17.269867 | 0.48939341 | 45 | 0.30000001 | 3 | 3 | 10 | 32 | 20 | 0 | 0.058865376 | 0.013879497 | 0.0019850268 | 35.862465 | 22.136219 | 15.513079 | 9.6808052 | 45 | 0.30000001 | 100000 | 20 | 23 | 160 | 32 | 20 | 0 | 0 | 0.29340887 | 0.12373137 | 0.081427068 | 35.653767 | 46.880135 | 29.785099 | 18.745327 | 45 | 0.30000001 | 50000 | 20 | 33 | 0 | 100000 | 20 | 23 | 0 | 150000 | 20 | 18 | 0 | 200000 | 20 | 16 | 0 | 0 | 0 | 0 | 0 | 0.82204986 | -0.053701747 | 0.82380205 | -0.065233938 | 0 | 0 | 0 | 0 | 0.61836058 | 0.5526486 | 0.82933122 | 0.72934127 | 0 | 0 | 0 | 0 | 0.34510893 | 0.8375535 | 0.90586758 | 1.1799505 | 0 | 0 | 0 | 0 | 0.090114906 | 1.0819907 | 1.0857369 | 1.4877019
4 | 9 | 60 | 324.4222 | 1053.985 | 0.2148481 | 23.87776 | 1 | 0 | 0 | 5 | 10 | 0 | 0 | 500 | 2 | 3 | 45 | 0.30000001 | 0 | 1.7973335 | 0.4783057 | 0.068225548 | 0.020489611 | 1.1653134 | 0.76649714 | 2.7639682 | 0.57322657 | 1.0763438 | 17.68576 | 0.49402976 | 45 | 0.30000001 | 3 | 3 | 10 | 32 | 20 | 0 | 0.057133719 | 0.013765795 | 0.0020547032 | 36.004288 | 21.470228 | 15.395729 | 10.242585 | 45 | 0.30000001 | 100000 | 20 | 23 | 160 | 32 | 20 | 0 | 0 | 0.29306337 | 0.12392867 | 0.081708632 | 35.68058 | 46.948318 | 29.765388 | 18.72887 | 45 | 0.30000001 | 50000 | 20 | 33 | 0 | 100000 | 20 | 23 | 0 | 150000 | 20 | 18 | 0 | 200000 | 20 | 16 | 0 | 0 | 0 | 0 | 0 | 0.82204986 | -0.053701747 | 0.82380205 | -0.065233938 | 0 | 0 | 0 | 0 | 0.61820757 | 0.55249566 | 0.82911521 | 0.72932673 | 0 | 0 | 0 | 0 | 0.34521097 | 0.83745146 | 0.90581208 | 1.1798034 | 0 | 0 | 0 | 0 | 0.090114847 | 1.0818123 | 1.085559 | 1.4876883
4 | 9 | 60 | 324.4222 | 1053.985 | 0.2148481 | 23.87776 | 1 | 0 | 0 | 6 | 10 | 0 | 0 | 500 | 2 | 3 | 45 | 0.30000001 | 0 | 1.7973335 | 0.46402603 | 0.067940563 | 0.014627269 | 1.1837686 | 0.88168597 | 2.9562538 | 0.55860478 | 1.0450559 | 17.951393 | 0.47224349 | 45 | 0.30000001 | 3 | 3 | 10 | 32 | 20 | 0 | 0.057518288 | 0.014046637 | 0.0019090987 | 35.233486 | 22.30739 | 16.127024 | 10.344947 | 45 | 0.30000001 | 100000 | 20 | 23 | 160 | 32 | 20 | 0 | 0 | 0.29355538 | 0.12383604 | 0.081594147 | 35.565773 | 46.899849 | 29.777868 | 18.63574 | 45 | 0.30000001 | 50000 | 20 | 33 | 0 | 100000 | 20 | 23 | 0 | 150000 | 20 | 18 | 0 | 200000 | 20 | 16 | 0 | 0 | 0 | 0 | 0 | 0.8219223 | -0.054058738 | 0.82369816 | -0.06567651 | 0 | 0 | 0 | 0 | 0.61820757 | 0.5523681 | 0.82903022 | 0.72921199 | 0 | 0 | 0 | 0 | 0.3452619 | 0.83724749 | 0.90564293 | 1.1796656 | 0 | 0 | 0 | 0 | 0.090242356 | 1.0817358 | 1.0854934 | 1.4875654
4 | 9 | 60 | 324.4222 | 1053.985 | 0.2148481 | 23.87776 | 1 | 0 | 0 | 7 | 10 | 0 | 0 | 500 | 2 | 3 | 45 | 0.30000001 | 0 | 1.7973332 | 0.47516555 | 0.069690384 | 0.012342245 | 1.1544636 | 0.76471466 | 2.5798628 | 0.56656641 | 1.0694344 | 17.666084 | 0.484184 | 45 | 0.30000001 | 3 | 3 | 10 | 32 | 20 | 0 | 0.057171308 | 0.013871526 | 0.0019357868 | 35.38063 | 22.181561 | 15.82756 | 10.088596 | 45 | 0.30000001 | 100000 | 20 | 23 | 160 | 32 | 20 | 0 | 0 | 0.29331493 | 0.12390454 | 0.081640191 | 35.479668 | 46.773594 | 29.78466 | 18.657429 | 45 | 0.30000001 | 50000 | 20 | 33 | 0 | 100000 | 20 | 23 | 0 | 150000 | 20 | 18 | 0 | 200000 | 20 | 16 | 0 | 0 | 0 | 0 | 0 | 0.82146335 | -0.053956743 | 0.82323349 | -0.065589473 | 0 | 0 | 0 | 0 | 0.61820757 | 0.55211312 | 0.82886034 | 0.72898257 | 0 | 0 | 0 | 0 | 0.34521094 | 0.83717096 | 0.90555274 | 1.1796854 | 0 | 0 | 0 | 0 | 0.090242408 | 1.0816338 | 1.0853918 | 1.4875575
4 | 9 | 60 | 324.4222 | 1053.985 | 0.2148481 | 23.87776 | 1 | 0 | 0 | 8 | 10 | 0 | 0 | 500 | 2 | 3 | 45 | 0.30000001 | 0 | 1.8 | 0.47399795 | 0.069911107 | 0.012551645 | 1.1529648 | 0.76677293 | 2.5383272 | 0.56546068 | 1.0652449 | 17.551214 | 0.48710275 | 45 | 0.30000001 | 3 | 3 | 10 | 32 | 20 | 0 | 0.059418578 | 0.014083192 | 0.002016278 | 35.879681 | 21.670723 | 15.282421 | 9.8607273 | 45 | 0.30000001 | 100000 | 20 | 23 | 160 | 32 | 20 | 0 | 0 | 0.29369918 | 0.12379194 | 0.081585929 | 35.510254 | 46.864307 | 29.676653 | 18.712412 | 45 | 0.30000001 | 50000 | 20 | 33 | 0 | 100000 | 20 | 23 | 0 | 150000 | 20 | 18 | 0 | 200000 | 20 | 16 | 0 | 0 | 0 | 0 | 0 | 0.82128489 | -0.054135233 | 0.82306713 | -0.065820076 | 0 | 0 | 0 | 0 | 0.61815661 | 0.55201113 | 0.82875443 | 0.72893178 | 0 | 0 | 0 | 0 | 0.34528747 | 0.83704334 | 0.90546399 | 1.1795535 | 0 | 0 | 0 | 0 | 0.090318911 | 1.0815828 | 1.0853473 | 1.4874834
4 | 9 | 60 | 324.4222 | 1053.985 | 0.2148481 | 23.87776 | 1 | 0 | 0 | 9 | 10 | 0 | 0 | 500 | 2 | 3 | 45 | 0.30000001 | 0 | 1.7982221 | 0.47590408 | 0.068051815 | 0.020860778 | 1.1581995 | 0.76551878 | 2.6503291 | 0.56953228 | 1.0707866 | 17.571516 | 0.49263623 | 45 | 0.30000001 | 3 | 3 | 10 | 32 | 20 | 0 | 0.057690598 | 0.013861516 | 0.0017897706 | 35.371548 | 22.416882 | 15.778059 | 10.005645 | 45 | 0.30000001 | 100000 | 20 | 23 | 160 | 32 | 20 | 0 | 0 | 0.29314309 | 0.12392463 | 0.081718557 | 35.510563 | 46.985119 | 29.790068 | 18.83182 | 45 | 0.30000001 | 50000 | 20 | 33 | 0 | 100000 | 20 | 23 | 0 | 150000 | 20 | 18 | 0 | 200000 | 20 | 16 | 0 | 0 | 0 | 0 | 0 | 0.8211574 | -0.054058738 | 0.82293487 | -0.065737516 | 0 | 0 | 0 | 0 | 0.61820757 | 0.55188364 | 0.82870752 | 0.72877604 | 0 | 0 | 0 | 0 | 0.34528747 | 0.83694148 | 0.90536982 | 1.1795106 | 0 | 0 | 0 | 0 | 0.090344407 | 1.0814807 | 1.0852478 | 1.4874521
4 | 9 | 60 | 324.4222 | 1053.985 | 0.2148481 | 23.87776 | 1 | 0 | 0 | 10 | 10 | 0 | 0 | 500 | 2 | 3 | 45 | 0.30000001 | 0 | 1.7982221 | 0.47661138 | 0.069616549 | 0.021327758 | 1.1339431 | 0.72007036 | 2.6527627 | 0.58253396 | 1.0728135 | 17.430584 | 0.48259258 | 45 | 0.30000001 | 3 | 3 | 10 | 32 | 20 | 0 | 0.057969827 | 0.013781583 | 0.0021678545 | 35.536674 | 22.09374 | 15.340324 | 9.7572317 | 45 | 0.30000001 | 100000 | 20 | 23 | 160 | 32 | 20 | 0 | 0 | 0.29309687 | 0.12395836 | 0.081628151 | 35.562416 | 46.892399 | 29.854267 | 18.747181 | 45 | 0.30000001 | 50000 | 20 | 33 | 0 | 100000 | 20 | 23 | 0 | 150000 | 20 | 18 | 0 | 200000 | 20 | 16 | 0 | 0 | 0 | 0 | 0 | 0.8210808 | -0.054135233 | 0.82286346 | -0.065836392 | 0 | 0 | 0 | 0 | 0.61815661 | 0.55175614 | 0.82858461 | 0.72870225 | 0 | 0 | 0 | 0 | 0.34533846 | 0.83689046 | 0.9053421 | 1.179437 | 0 | 0 | 0 | 0 | 0.090420939 | 1.0814552 | 1.0852287 | 1.4873799
4 | 9 | 60 | 324.4222 | 1053.985 | 0.2148481 | 23.87776 | 2 | 0 | 0 | 1 | 10 | 0 | 0 | 500 | 2 | 3 | 45 | 0.30000001 | 0 | 1.7942221 | 0.47165382 | 0.062609836 | 0.023529215 | 1.1582962 | 0.78294802 | 2.5489845 | 0.56678373 | 1.0613074 | 17.328856 | 0.48935604 | 45 | 0.30000001 | 3 | 3 | 10 | 32 | 20 | 0 | 0.056386463 | 0.013830688 | 0.0016593679 | 35.160789 | 22.81189 | 16.185652 | 10.862502 | 45 | 0.30000001 | 100000 | 20 | 23 | 160 | 32 | 20 | 0 | 0 | 0.2954866 | 0.12470205 | 0.082047597 | 35.557011 | 46.900406 | 29.755667 | 18.832451 | 45 | 0.30000001 | 50000 | 20 | 33 | 0 | 100000 | 20 | 23 | 0 | 150000 | 20 | 18 | 0 | 200000 | 20 | 16 | 0 | 0 | 0 | 0 | 0 | 0.82034135 | -0.055410206 | 0.82221055 | -0.067442864 | 0 | 0 | 0 | 0 | 0.61838609 | 0.55055767 | 0.82795841 | 0.72743779 | 0 | 0 | 0 | 0 | 0.34630743 | 0.83612549 | 0.90500534 | 1.1781249 | 0 | 0 | 0 | 0 | 0.091440834 | 1.0812258 | 1.0850855 | 1.4864256
4 | 9 | 60 | 324.4222 | 1053.985 | 0.2148481 | 23.87776 | 2 | 0 | 0 | 2 | 10 | 0 | 0 | 500 | 2 | 3 | 45 | 0.30000001 | 0 | 1.7968888 | 0.48216146 | 0.069903083 | 0.018428817 | 1.1479322 | 0.80449563 | 2.6138854 | 0.57492155 | 1.0849077 | 17.42491 | 0.49589366 | 45 | 0.30000001 | 3 | 3 | 10 | 32 | 20 | 0 | 0.058893867 | 0.013961522 | 0.0020087743 | 35.154202 | 21.760548 | 15.285957 | 9.616436 | 45 | 0.30000001 | 100000 | 20 | 23 | 160 | 32 | 20 | 0 | 0 | 0.29662094 | 0.12523837 | 0.08235947 | 35.517017 | 46.830593 | 29.745298 | 18.849373 | 45 | 0.30000001 | 50000 | 20 | 33 | 0 | 100000 | 20 | 23 | 0 | 150000 | 20 | 18 | 0 | 200000 | 20 | 16 | 0 | 0 | 0 | 0 | 0 | 0.81952542 | -0.055665206 | 0.82141376 | -0.067819536 | 0 | 0 | 0 | 0 | 0.61838603 | 0.55009866 | 0.82765317 | 0.7270236 | 0 | 0 | 0 | 0 | 0.3463839 | 0.83579403 | 0.90472841 | 1.1779066 | 0 | 0 | 0 | 0 | 0.091593891 | 1.0807923 | 1.0846665 | 1.4862514
4 | 9 | 60 | 324.4222 | 1053.985 | 0.2148481 | 23.87776 | 2 | 0 | 0 | 3 | 10 | 0 | 0 | 500 | 2 | 3 | 45 | 0.30000001 | 0 | 1.7973332 | 0.48815674 | 0.069977745 | 0.021604117 | 1.1767532 | 0.75736576 | 2.2644773 | 0.58380044 | 1.0991192 | 17.634819 | 0.51160514 | 45 | 0.30000001 | 3 | 3 | 10 | 32 | 20 | 0 | 0.059361629 | 0.013953604 | 0.0022357462 | 35.347569 | 21.403646 | 15.350052 | 9.9548759 | 45 | 0.30000001 | 100000 | 20 | 23 | 160 | 32 | 20 | 0 | 0 | 0.29804215 | 0.12557444 | 0.082621351 | 35.383244 | 46.669518 | 29.691715 | 18.747272 | 45 | 0.30000001 | 50000 | 20 | 33 | 0 | 100000 | 20 | 23 | 0 | 150000 | 20 | 18 | 0 | 200000 | 20 | 16 | 0 | 0 | 0 | 0 | 0 | 0.8186329 | -0.056277189 | 0.82056504 | -0.068637341 | 0 | 0 | 0 | 0 | 0.61838609 | 0.54956317 | 0.82729745 | 0.72653991 | 0 | 0 | 0 | 0 | 0.34651148 | 0.835437 | 0.90444744 | 1.1776252 | 0 | 0 | 0 | 0 | 0.091874331 | 1.0806137 | 1.0845124 | 1.4859798
4 | 9 | 60 | 324.4222 | 1053.985 | 0.2148481 | 23.87776 | 2 | 0 | 0 | 4 | 10 | 0 | 0 | 500 | 2 | 3 | 45 | 0.30000001 | 0 | 1.7973332 | 0.49700797 | 0.073973872 | 0.029749939 | 1.1783341 | 0.79485142 | 2.9156618 | 0.61196983 | 1.1216373 | 17.910965 | 0.51325816 | 45 | 0.30000001 | 3 | 3 | 10 | 32 | 20 | 0 | 0.060410962 | 0.014463143 | 0.0020697815 | 35.256382 | 22.383804 | 15.623116 | 9.9875383 | 45 | 0.30000001 | 100000 | 20 | 23 | 160 | 32 | 20 | 0 | 0 | 0.29895413 | 0.12581226 | 0.082810462 | 35.379471 | 46.671829 | 29.579636 | 18.738699 | 45 | 0.30000001 | 50000 | 20 | 33 | 0 | 100000 | 20 | 23 | 0 | 150000 | 20 | 18 | 0 | 200000 | 20 | 16 | 0 | 0 | 0 | 0 | 0 | 0.81794441 | -0.056379184 | 0.81988513 | -0.068819046 | 0 | 0 | 0 | 0 | 0.61830956 | 0.54918069 | 0.82698619 | 0.72625571 | 0 | 0 | 0 | 0 | 0.34656239 | 0.83515656 | 0.90420794 | 1.1774544 | 0 | 0 | 0 | 0 | 0.091950841 | 1.0804608 | 1.0843664 | 1.4858975
4 | 9 | 60 | 324.4222 | 1053.985 | 0.2148481 | 23.87776 | 2 | 0 | 0 | 5 | 10 | 0 | 0 | 500 | 2 | 3 | 45 | 0.30000001 | 0 | 1.7995555 | 0.49074119 | 0.073339194 | 0.02288934 | 1.1840659 | 0.79676545 | 2.9032955 | 0.59126425 | 1.1058333 | 17.919888 | 0.51079667 | 45 | 0.30000001 | 3 | 3 | 10 | 32 | 20 | 0 | 0.060271993 | 0.014271202 | 0.0018931457 | 34.960392 | 22.106491 | 15.623914 | 10.214198 | 45 | 0.30000001 | 100000 | 20 | 23 | 160 | 32 | 20 | 0 | 0 | 0.29901752 | 0.12591723 | 0.082778789 | 35.439442 | 46.639359 | 29.578377 | 18.724205 | 45 | 0.30000001 | 50000 | 20 | 33 | 0 | 100000 | 20 | 23 | 0 | 150000 | 20 | 18 | 0 | 200000 | 20 | 16 | 0 | 0 | 0 | 0 | 0 | 0.81789339 | -0.056506682 | 0.81984305 | -0.068978466 | 0 | 0 | 0 | 0 | 0.61818206 | 0.54905325 | 0.82680625 | 0.72624284 | 0 | 0 | 0 | 0 | 0.34658787 | 0.83502901 | 0.90409988 | 1.1773742 | 0 | 0 | 0 | 0 | 0.092103854 | 1.0803078 | 1.084227 | 1.485745
4 | 9 | 60 | 324.4222 | 1053.985 | 0.2148481 | 23.87776 | 2 | 0 | 0 | 6 | 10 | 0 | 0 | 500 | 2 | 3 | 45 | 0.30000001 | 0 | 1.7995555 | 0.49227184 | 0.067644969 | 0.016724404 | 1.1942766 | 0.75409317 | 2.2070808 | 0.58519226 | 1.1068957 | 17.929323 | 0.51124007 | 45 | 0.30000001 | 3 | 3 | 10 | 32 | 20 | 0 | 0.059841223 | 0.014099976 | 0.0018805782 | 35.310497 | 22.413452 | 15.755852 | 9.887022 | 45 | 0.30000001 | 100000 | 20 | 23 | 160 | 32 | 20 | 0 | 0 | 0.29884663 | 0.12579443 | 0.082729287 | 35.504505 | 46.702942 | 29.600765 | 18.716333 | 45 | 0.30000001 | 50000 | 20 | 33 | 0 | 100000 | 20 | 23 | 0 | 150000 | 20 | 18 | 0 | 200000 | 20 | 16 | 0 | 0 | 0 | 0 | 0 | 0.81784236 | -0.056685176 | 0.81980443 | -0.069199972 | 0 | 0 | 0 | 0 | 0.61818212 | 0.54895121 | 0.82673854 | 0.72615051 | 0 | 0 | 0 | 0 | 0.34661344 | 0.83490145 | 0.90399188 | 1.177294 | 0 | 0 | 0 | 0 | 0.092103854 | 1.0802059 | 1.0841254 | 1.485737
4 | 9 | 60 | 324.4222 | 1053.985 | 0.2148481 | 23.87776 | 2 | 0 | 0 | 7 | 10 | 0 | 0 | 500 | 2 | 3 | 45 | 0.30000001 | 0 | 1.8 | 0.48614186 | 0.071550906 | 0.014674755 | 1.1998267 | 0.84296453 | 2.8158364 | 0.5816344 | 1.0944616 | 17.894602 | 0.51496387 | 45 | 0.30000001 | 3 | 3 | 10 | 32 | 20 | 0 | 0.06165044 | 0.014477637 | 0.0018551399 | 35.41785 | 21.619869 | 15.474376 | 10.072136 | 45 | 0.30000001 | 100000 | 20 | 23 | 160 | 32 | 20 | 0 | 0 | 0.29896519 | 0.12585388 | 0.082799405 | 35.541981 | 46.694038 | 29.675644 | 18.730181 | 45 | 0.30000001 | 50000 | 20 | 33 | 0 | 100000 | 20 | 23 | 0 | 150000 | 20 | 18 | 0 | 200000 | 20 | 16 | 0 | 0 | 0 | 0 | 0 | 0.81756198 | -0.056532182 | 0.81951416 | -0.069037385 | 0 | 0 | 0 | 0 | 0.61808008 | 0.54882371 | 0.82657754 | 0.72611719 | 0 | 0 | 0 | 0 | 0.34663886 | 0.83485055 | 0.90395463 | 1.1772465 | 0 | 0 | 0 | 0 | 0.092154793 | 1.0801294 | 1.0840535 | 1.4856842
4 | 9 | 60 | 324.4222 | 1053.985 | 0.2148481 | 23.87776 | 2 | 0 | 0 | 8 | 10 | 0 | 0 | 500 | 2 | 3 | 45 | 0.30000001 | 0 | 1.799111 | 0.4899559 | 0.070340976 | 0.020114563 | 1.1750145 | 0.73313993 | 2.6803932 | 0.58626729 | 1.1030736 | 17.799913 | 0.50403929 | 45 | 0.30000001 | 3 | 3 | 10 | 32 | 20 | 0 | 0.061882589 | 0.014454378 | 0.0016921544 | 35.601231 | 21.693022 | 15.321735 | 9.9752789 | 45 | 0.30000001 | 100000 | 20 | 23 | 160 | 32 | 20 | 0 | 0 | 0.29914877 | 0.1261273 | 0.083027989 | 35.416878 | 46.684792 | 29.669121 | 18.727102 | 45 | 0.30000001 | 50000 | 20 | 33 | 0 | 100000 | 20 | 23 | 0 | 150000 | 20 | 18 | 0 | 200000 | 20 | 16 | 0 | 0 | 0 | 0 | 0 | 0.81723046 | -0.056532186 | 0.81918347 | -0.069065303 | 0 | 0 | 0 | 0 | 0.6181311 | 0.54869622 | 0.82653105 | 0.72596085 | 0 | 0 | 0 | 0 | 0.34663889 | 0.83464658 | 0.90376627 | 1.1771599 | 0 | 0 | 0 | 0 | 0.092180289 | 1.0800529 | 1.0839794 | 1.4856547
4 | 9 | 60 | 324.4222 | 1053.985 | 0.2148481 | 23.87776 | 2 | 0 | 0 | 9 | 10 | 0 | 0 | 500 | 2 | 3 | 45 | 0.30000001 | 0 | 1.8013333 | 0.49689722 | 0.07204067 | 0.016834948 | 1.1849092 | 0.80996227 | 2.7460067 | 0.59270608 | 1.1176084 | 17.954159 | 0.5122636 | 45 | 0.30000001 | 3 | 3 | 10 | 32 | 20 | 0 | 0.059605144 | 0.014220849 | 0.0020631982 | 35.912037 | 21.668676 | 15.518839 | 10.032481 | 45 | 0.30000001 | 100000 | 20 | 23 | 160 | 32 | 20 | 0 | 0 | 0.29956454 | 0.12618196 | 0.083027631 | 35.467285 | 46.68158 | 29.687513 | 18.739077 | 45 | 0.30000001 | 50000 | 20 | 33 | 0 | 100000 | 20 | 23 | 0 | 150000 | 20 | 18 | 0 | 200000 | 20 | 16 | 0 | 0 | 0 | 0 | 0 | 0.81740892 | -0.056761678 | 0.81937736 | -0.069329686 | 0 | 0 | 0 | 0 | 0.61805457 | 0.54874718 | 0.82650769 | 0.72606844 | 0 | 0 | 0 | 0 | 0.34661341 | 0.83467209 | 0.90378004 | 1.1771967 | 0 | 0 | 0 | 0 | 0.092256911 | 1.0800784 | 1.0840113 | 1.4855863
4 | 9 | 60 | 324.4222 | 1053.985 | 0.2148481 | 23.87776 | 2 | 0 | 0 | 10 | 10 | 0 | 0 | 500 | 2 | 3 | 45 | 0.30000001 | 0 | 1.8022223 | 0.49847305 | 0.078032836 | 0.014192467 | 1.2018428 | 0.73170257 | 2.7050335 | 0.59891254 | 1.1221248 | 18.243814 | 0.51621705 | 45 | 0.30000001 | 3 | 3 | 10 | 32 | 20 | 0 | 0.060010798 | 0.014131103 | 0.0020397499 | 35.275795 | 21.837841 | 15.550589 | 10.157736 | 45 | 0.30000001 | 100000 | 20 | 23 | 160 | 32 | 20 | 0 | 0 | 0.29955238 | 0.12601408 | 0.0828472 | 35.454132 | 46.63868 | 29.575409 | 18.598953 | 45 | 0.30000001 | 50000 | 20 | 33 | 0 | 100000 | 20 | 23 | 0 | 150000 | 20 | 18 | 0 | 200000 | 20 | 16 | 0 | 0 | 0 | 0 | 0 | 0.81733239 | -0.056761675 | 0.81930101 | -0.069336154 | 0 | 0 | 0 | 0 | 0.61805457 | 0.54869622 | 0.82647383 | 0.7260223 | 0 | 0 | 0 | 0 | 0.34663886 | 0.83467209 | 0.90378982 | 1.1771708 | 0 | 0 | 0 | 0 | 0.092205793 | 1.0799763 | 1.0839053 | 1.4856253
4 | 9 | 60 | 324.4222 | 1053.985 | 0.2148481 | 23.87776 | 3 | 0 | 0 | 1 | 10 | 0 | 0 | 500 | 2 | 3 | 45 | 0.30000001 | 0 | 1.7942222 | 0.48112395 | 0.070565738 | 0.012539377 | 1.1902291 | 0.83527386 | 2.5220776 | 0.56942886 | 1.0823106 | 17.817581 | 0.50329411 | 45 | 0.30000001 | 3 | 3 | 10 | 32 | 20 | 0 | 0.057708085 | 0.014347798 | 0.0021013622 | 34.81918 | 22.76503 | 16.514986 | 11.27509 | 45 | 0.30000001 | 100000 | 20 | 23 | 160 | 32 | 20 | 0 | 0 | 0.30304304 | 0.1278623 | 0.083789736 | 35.461662 | 46.78886 | 29.675945 | 19.014153 | 45 | 0.30000001 | 50000 | 20 | 33 | 0 | 100000 | 20 | 23 | 0 | 150000 | 20 | 18 | 0 | 200000 | 20 | 16 | 0 | 0 | 0 | 0 | 0 | 0.81626147 | -0.057807155 | 0.81830585 | -0.070701368 | 0 | 0 | 0 | 0 | 0.61820757 | 0.54729372 | 0.8256579 | 0.72462898 | 0 | 0 | 0 | 0 | 0.34753144 | 0.83380508 | 0.90333217 | 1.1758901 | 0 | 0 | 0 | 0 | 0.093378857 | 1.0795683 | 1.0835992 | 1.4845146
4 | 9 | 60 | 324.4222 | 1053.985 | 0.2148481 | 23.87776 | 3 | 0 | 0 | 2 | 10 | 0 | 0 | 500 | 2 | 3 | 45 | 0.30000001 | 0 | 1.796 | 0.48585081 | 0.070370898 | 0.013301497 | 1.2053405 | 0.87430298 | 2.3888288 | 0.58083105 | 1.0923432 | 17.779179 | 0.51654369 | 45 | 0.30000001 | 3 | 3 | 10 | 32 | 20 | 0 | 0.05962573 | 0.01441548 | 0.0017408736 | 35.223518 | 22.912001 | 15.982599 | 10.444008 | 45 | 0.30000001 | 100000 | 20 | 23 | 160 | 32 | 20 | 0 | 0 | 0.30401221 | 0.12798628 | 0.083742701 | 35.437725 | 46.456558 | 29.480263 | 18.938465 | 45 | 0.30000001 | 50000 | 20 | 33 | 0 | 100000 | 20 | 23 | 0 | 150000 | 20 | 18 | 0 | 200000 | 20 | 16 | 0 | 0 | 0 | 0 | 0 | 0.8162359 | -0.058266141 | 0.81831288 | -0.071263067 | 0 | 0 | 0 | 0 | 0.61820757 | 0.54693675 | 0.82542133 | 0.72430521 | 0 | 0 | 0 | 0 | 0.34755689 | 0.83357561 | 0.90313017 | 1.1757663 | 0 | 0 | 0 | 0 | 0.093506262 | 1.0793388 | 1.0833815 | 1.4843792
4 | 9 | 60 | 324.4222 | 1053.985 | 0.2148481 | 23.87776 | 3 | 0 | 0 | 3 | 10 | 0 | 0 | 500 | 2 | 3 | 45 | 0.30000001 | 0 | 1.796 | 0.4837999 | 0.074384488 | 0.017142689 | 1.2066009 | 0.8749404 | 2.5754659 | 0.58383673 | 1.0892756 | 17.96447 | 0.5143497 | 45 | 0.30000001 | 3 | 3 | 10 | 32 | 20 | 0 | 0.0604579 | 0.014578987 | 0.0016188221 | 35.583183 | 22.078678 | 16.08036 | 10.37314 | 45 | 0.30000001 | 100000 | 20 | 23 | 160 | 32 | 20 | 0 | 0 | 0.30409521 | 0.12795466 | 0.083644688 | 35.282291 | 46.408806 | 29.521461 | 18.908176 | 45 | 0.30000001 | 50000 | 20 | 33 | 0 | 100000 | 20 | 23 | 0 | 150000 | 20 | 18 | 0 | 200000 | 20 | 16 | 0 | 0 | 0 | 0 | 0 | 0.8159554 | -0.058189642 | 0.81802768 | -0.071194202 | 0 | 0 | 0 | 0 | 0.61815655 | 0.54683471 | 0.82531554 | 0.72425354 | 0 | 0 | 0 | 0 | 0.34750584 | 0.83352458 | 0.90306342 | 1.1757967 | 0 | 0 | 0 | 0 | 0.093506269 | 1.0793134 | 1.0833563 | 1.4843771
4 | 9 | 60 | 324.4222 | 1053.985 | 0.2148481 | 23.87776 | 3 | 0 | 0 | 4 | 10 | 0 | 0 | 500 | 2 | 3 | 45 | 0.30000001 | 0 | 1.7928889 | 0.48245317 | 0.070782863 | 0.020385323 | 1.192852 | 0.78234452 | 2.2735119 | 0.58289844 | 1.086948 | 17.824663 | 0.50896764 | 45 | 0.30000001 | 3 | 3 | 10 | 32 | 20 | 0 | 0.062841393 | 0.015114175 | 0.0019003672 | 35.338123 | 22.217087 | 15.847826 | 10.286859 | 45 | 0.30000001 | 100000 | 20 | 23 | 160 | 32 | 20 | 0 | 0 | 0.30446196 | 0.12798387 | 0.083742864 | 35.364002 | 46.442215 | 29.548866 | 18.769529 | 45 | 0.30000001 | 50000 | 20 | 33 | 0 | 100000 | 20 | 23 | 0 | 150000 | 20 | 18 | 0 | 200000 | 20 | 16 | 0 | 0 | 0 | 0 | 0 | 0.81570047 | -0.058240641 | 0.81777698 | -0.071278587 | 0 | 0 | 0 | 0 | 0.61823308 | 0.54678375 | 0.82533908 | 0.72414589 | 0 | 0 | 0 | 0 | 0.34753141 | 0.83339703 | 0.90295553 | 1.1757163 | 0 | 0 | 0 | 0 | 0.093506262 | 1.0792624 | 1.0833055 | 1.4843731
4 | 9 | 60 | 324.4222 | 1053.985 | 0.2148481 | 23.87776 | 3 | 0 | 0 | 5 | 10 | 0 | 0 | 500 | 2 | 3 | 45 | 0.30000001 | 0 | 1.7946668 | 0.48850879 | 0.072564922 | 0.018733716 | 1.1899177 | 0.78296041 | 2.4121475 | 0.59212434 | 1.1005405 | 17.787458 | 0.51450002 | 45 | 0.30000001 | 3 | 3 | 10 | 32 | 20 | 0 | 0.060695291 | 0.014603639 | 0.0020540629 | 35.315285 | 21.786575 | 15.990789 | 10.551764 | 45 | 0.30000001 | 100000 | 20 | 23 | 160 | 32 | 20 | 0 | 0 | 0.30536237 | 0.12829064 | 0.083946638 | 35.440468 | 46.372334 | 29.384211 | 18.716095 | 45 | 0.30000001 | 50000 | 20 | 33 | 0 | 100000 | 20 | 23 | 0 | 150000 | 20 | 18 | 0 | 200000 | 20 | 16 | 0 | 0 | 0 | 0 | 0 | 0.81544548 | -0.058444634 | 0.81753725 | -0.071549684 | 0 | 0 | 0 | 0 | 0.61808008 | 0.54665625 | 0.82514 | 0.72415298 | 0 | 0 | 0 | 0 | 0.34763333 | 0.83324409 | 0.90285361 | 1.1755469 | 0 | 0 | 0 | 0 | 0.093557268 | 1.0790838 | 1.0831319 | 1.4843119
4 | 9 | 60 | 324.4222 | 1053.985 | 0.2148481 | 23.87776 | 3 | 0 | 0 | 6 | 10 | 0 | 0 | 500 | 2 | 3 | 45 | 0.30000001 | 0 | 1.7951112 | 0.49021113 | 0.06541989 | 0.022420637 | 1.1943499 | 0.8597616 | 2.4207468 | 0.5842216 | 1.1019011 | 17.673624 | 0.51855606 | 45 | 0.30000001 | 3 | 3 | 10 | 32 | 20 | 0 | 0.063053243 | 0.014776906 | 0.0018560311 | 35.361961 | 21.922115 | 15.736767 | 10.202342 | 45 | 0.30000001 | 100000 | 20 | 23 | 160 | 32 | 20 | 0 | 0 | 0.30463156 | 0.12818395 | 0.083799452 | 35.42939 | 46.456776 | 29.537277 | 18.812485 | 45 | 0.30000001 | 50000 | 20 | 33 | 0 | 100000 | 20 | 23 | 0 | 150000 | 20 | 18 | 0 | 200000 | 20 | 16 | 0 | 0 | 0 | 0 | 0 | 0.81554747 | -0.058368139 | 0.81763351 | -0.071447447 | 0 | 0 | 0 | 0 | 0.61813104 | 0.54665625 | 0.82517821 | 0.72411203 | 0 | 0 | 0 | 0 | 0.34758234 | 0.83321857 | 0.90281045 | 1.1755881 | 0 | 0 | 0 | 0 | 0.093684815 | 1.0791093 | 1.0831684 | 1.4841967
4 | 9 | 60 | 324.4222 | 1053.985 | 0.2148481 | 23.87776 | 3 | 0 | 0 | 7 | 10 | 0 | 0 | 500 | 2 | 3 | 45 | 0.30000001 | 0 | 1.7973335 | 0.48207274 | 0.072221078 | 0.017534466 | 1.2149649 | 0.85276181 | 2.7841499 | 0.57801676 | 1.0846343 | 18.112579 | 0.50836998 | 45 | 0.30000001 | 3 | 3 | 10 | 32 | 20 | 0 | 0.065241434 | 0.015013173 | 0.0017005254 | 35.216846 | 21.406126 | 15.319432 | 9.9364805 | 45 | 0.30000001 | 100000 | 20 | 23 | 160 | 32 | 20 | 0 | 0 | 0.30497706 | 0.12830895 | 0.084050015 | 35.424103 | 46.554588 | 29.56974 | 18.966364 | 45 | 0.30000001 | 50000 | 20 | 33 | 0 | 100000 | 20 | 23 | 0 | 150000 | 20 | 18 | 0 | 200000 | 20 | 16 | 0 | 0 | 0 | 0 | 0 | 0.81572598 | -0.058495637 | 0.81782067 | -0.071587369 | 0 | 0 | 0 | 0 | 0.61802912 | 0.54655427 | 0.82503426 | 0.72410131 | 0 | 0 | 0 | 0 | 0.3476333 | 0.83314204 | 0.90275943 | 1.1755034 | 0 | 0 | 0 | 0 | 0.093582809 | 1.0790838 | 1.0831342 | 1.4842885
4 | 9 | 60 | 324.4222 | 1053.985 | 0.2148481 | 23.87776 | 3 | 0 | 0 | 8 | 10 | 0 | 0 | 500 | 2 | 3 | 45 | 0.30000001 | 0 | 1.796 | 0.48893785 | 0.069346443 | 0.017841274 | 1.2225175 | 0.79509103 | 2.7662921 | 0.5851987 | 1.0996512 | 18.195112 | 0.51744473 | 45 | 0.30000001 | 3 | 3 | 10 | 32 | 20 | 0 | 0.064484864 | 0.014938967 | 0.002134695 | 35.245106 | 21.695097 | 15.202326 | 9.515172 | 45 | 0.30000001 | 100000 | 20 | 23 | 160 | 32 | 20 | 0 | 0 | 0.30476826 | 0.1281663 | 0.084027991 | 35.289497 | 46.406406 | 29.608862 | 18.918163 | 45 | 0.30000001 | 50000 | 20 | 33 | 0 | 100000 | 20 | 23 | 0 | 150000 | 20 | 18 | 0 | 200000 | 20 | 16 | 0 | 0 | 0 | 0 | 0 | 0.81580245 | -0.058674138 | 0.81790972 | -0.071798362 | 0 | 0 | 0 | 0 | 0.61810565 | 0.54642677 | 0.82500714 | 0.7239241 | 0 | 0 | 0 | 0 | 0.34758237 | 0.83311665 | 0.9027164 | 1.1755446 | 0 | 0 | 0 | 0 | 0.093659356 | 1.0789564 | 1.0830138 | 1.4842079
4 | 9 | 60 | 324.4222 | 1053.985 | 0.2148481 | 23.87776 | 3 | 0 | 0 | 9 | 10 | 0 | 0 | 500 | 2 | 3 | 45 | 0.30000001 | 0 | 1.7946665 | 0.48628241 | 0.071290471 | 0.01569934 | 1.2074703 | 0.88717484 | 2.9008791 | 0.58029711 | 1.0953698 | 17.879517 | 0.51567298 | 45 | 0.30000001 | 3 | 3 | 10 | 32 | 20 | 0 | 0.062569432 | 0.014710965 | 0.0019056969 | 35.477398 | 21.821495 | 15.43848 | 10.145886 | 45 | 0.30000001 | 100000 | 20 | 23 | 160 | 32 | 20 | 0 | 0 | 0.30504224 | 0.12828411 | 0.084123194 | 35.433414 | 46.525478 | 29.547508 | 18.926098 | 45 | 0.30000001 | 50000 | 20 | 33 | 0 | 100000 | 20 | 23 | 0 | 150000 | 20 | 18 | 0 | 200000 | 20 | 16 | 0 | 0 | 0 | 0 | 0 | 0.81559849 | -0.058470137 | 0.81769168 | -0.071567416 | 0 | 0 | 0 | 0 | 0.61808008 | 0.54637575 | 0.82495421 | 0.72389829 | 0 | 0 | 0 | 0 | 0.34758237 | 0.83293808 | 0.90255159 | 1.1754684 | 0 | 0 | 0 | 0 | 0.093659356 | 1.0789564 | 1.0830138 | 1.4842079
4 | 9 | 60 | 324.4222 | 1053.985 | 0.2148481 | 23.87776 | 3 | 0 | 0 | 10 | 10 | 0 | 0 | 500 | 2 | 3 | 45 | 0.30000001 | 0 | 1.7968888 | 0.49192291 | 0.068602763 | 0.021199971 | 1.1861585 | 0.74428904 | 2.4185655 | 0.59170753 | 1.1056969 | 17.877453 | 0.50811291 | 45 | 0.30000001 | 3 | 3 | 10 | 32 | 20 | 0 | 0.064329684 | 0.015105609 | 0.0020273442 | 35.47057 | 21.71274 | 15.373138 | 9.8489008 | 45 | 0.30000001 | 100000 | 20 | 23 | 160 | 32 | 20 | 0 | 0 | 0.30526412 | 0.1282879 | 0.083855018 | 35.277157 | 46.407265 | 29.554016 | 18.87451 | 45 | 0.30000001 | 50000 | 20 | 33 | 0 | 100000 | 20 | 23 | 0 | 150000 | 20 | 18 | 0 | 200000 | 20 | 16 | 0 | 0 | 0 | 0 | 0 | 0.81511402 | -0.058801629 | 0.81723219 | -0.072014399 | 0 | 0 | 0 | 0 | 0.6181311 | 0.54632479 | 0.82495868 | 0.72381103 | 0 | 0 | 0 | 0 | 0.34768441 | 0.83296359 | 0.90261441 | 1.175375 | 0 | 0 | 0 | 0 | 0.093735762 | 1.0788543 | 1.0829188 | 1.4841294
4 | 9 | 60 | 324.4222 | 1053.985 | 0.2148481 | 23.87776 | 4 | 0 | 0 | 1 | 10 | 0 | 0 | 500 | 2 | 3 | 45 | 0.30000001 | 0 | 1.7866666 | 0.46950805 | 0.068624154 | 0.013756931 | 1.165323 | 0.78753328 | 2.6164575 | 0.55948102 | 1.05577 | 17.690729 | 0.48028058 | 45 | 0.30000001 | 3 | 3 | 10 | 32 | 20 | 0 | 0.056761429 | 0.013697763 | 0.0020064162 | 35.443909 | 22.007486 | 15.647387 | 10.024848 | 45 | 0.30000001 | 100000 | 20 | 23 | 160 | 32 | 20 | 0 | 0 | 0.29169092 | 0.12332699 | 0.081129141 | 35.515026 | 46.951729 | 29.819115 | 18.773827 | 45 | 0.30000001 | 50000 | 20 | 33 | 0 | 100000 | 20 | 23 | 0 | 150000 | 20 | 18 | 0 | 200000 | 20 | 16 | 0 | 0 | 0 | 0 | 0 | 0.81883693 | -0.056124199 | 0.8207581 | -0.068434328 | 0 | 0 | 0 | 0 | 0.61871761 | 0.55091459 | 0.82844335 | 0.72749346 | 0 | 0 | 0 | 0 | 0.34605241 | 0.836712 | 0.90544975 | 1.178633 | 0 | 0 | 0 | 0 | 0.090956375 | 1.0817103 | 1.0855277 | 1.486908
4 | 9 | 60 | 324.4222 | 1053.985 | 0.2148481 | 23.87776 | 4 | 0 | 0 | 2 | 10 | 0 | 0 | 500 | 2 | 3 | 45 | 0.30000001 | 0 | 1.7853334 | 0.47958255 | 0.058465488 | 0.020899596 | 1.1569191 | 0.75004017 | 2.4951866 | 0.56781137 | 1.0761901 | 17.396412 | 0.49173987 | 45 | 0.30000001 | 3 | 3 | 10 | 32 | 20 | 0 | 0.054624811 | 0.013468668 | 0.0020752307 | 35.211403 | 22.179222 | 15.704561 | 10.63968 | 45 | 0.30000001 | 100000 | 20 | 23 | 160 | 32 | 20 | 0 | 0 | 0.29105499 | 0.12318486 | 0.081176959 | 35.642803 | 46.991467 | 29.865707 | 18.894005 | 45 | 0.30000001 | 50000 | 20 | 33 | 0 | 100000 | 20 | 23 | 0 | 150000 | 20 | 18 | 0 | 200000 | 20 | 16 | 0 | 0 | 0 | 0 | 0 | 0.81850547 | -0.056149691 | 0.82042915 | -0.068492956 | 0 | 0 | 0 | 0 | 0.61869204 | 0.55063415 | 0.82823777 | 0.72726107 | 0 | 0 | 0 | 0 | 0.34615445 | 0.83653343 | 0.90532374 | 1.1784534 | 0 | 0 | 0 | 0 | 0.091058366 | 1.0816338 | 1.0854599 | 1.4868084
4 | 9 | 60 | 324.4222 | 1053.985 | 0.2148481 | 23.87776 | 4 | 0 | 0 | 3 | 10 | 0 | 0 | 500 | 2 | 3 | 45 | 0.30000001 | 0 | 1.7844443 | 0.48275363 | 0.072361112 | 0.019814702 | 1.1539015 | 0.66477782 | 2.6185112 | 0.58614177 | 1.087998 | 17.623297 | 0.49510592 | 45 | 0.30000001 | 3 | 3 | 10 | 32 | 20 | 0 | 0.056687906 | 0.01357903 | 0.0016679715 | 35.657951 | 22.005848 | 15.747986 | 10.290518 | 45 | 0.30000001 | 100000 | 20 | 23 | 160 | 32 | 20 | 0 | 0 | 0.29195046 | 0.12348826 | 0.081432886 | 35.539719 | 47.169102 | 29.850868 | 18.762589 | 45 | 0.30000001 | 50000 | 20 | 33 | 0 | 100000 | 20 | 23 | 0 | 150000 | 20 | 18 | 0 | 200000 | 20 | 16 | 0 | 0 | 0 | 0 | 0 | 0.81845444 | -0.056047693 | 0.82037127 | -0.068373173 | 0 | 0 | 0 | 0 | 0.61869204 | 0.55055767 | 0.82818693 | 0.7271921 | 0 | 0 | 0 | 0 | 0.3460269 | 0.83648252 | 0.90522796 | 1.1785622 | 0 | 0 | 0 | 0 | 0.091058411 | 1.0815573 | 1.0853837 | 1.4868025
4 | 9 | 60 | 324.4222 | 1053.985 | 0.2148481 | 23.87776 | 4 | 0 | 0 | 4 | 10 | 0 | 0 | 500 | 2 | 3 | 45 | 0.30000001 | 0 | 1.7866666 | 0.47511172 | 0.06508626 | 0.01166662 | 1.1825469 | 0.89625716 | 2.868459 | 0.56469488 | 1.0673048 | 17.82424 | 0.48462242 | 45 | 0.30000001 | 3 | 3 | 10 | 32 | 20 | 0 | 0.056428589 | 0.013430666 | 0.0017016012 | 35.788647 | 22.260042 | 15.701138 | 10.101145 | 45 | 0.30000001 | 100000 | 20 | 23 | 160 | 32 | 20 | 0 | 0 | 0.29200163 | 0.12294377 | 0.081003271 | 35.460114 | 46.865211 | 29.74826 | 18.678534 | 45 | 0.30000001 | 50000 | 20 | 33 | 0 | 100000 | 20 | 23 | 0 | 150000 | 20 | 18 | 0 | 200000 | 20 | 16 | 0 | 0 | 0 | 0 | 0 | 0.81845438 | -0.056353685 | 0.82039219 | -0.068745285 | 0 | 0 | 0 | 0 | 0.61864108 | 0.55065966 | 0.82821667 | 0.72732502 | 0 | 0 | 0 | 0 | 0.3460525 | 0.83650804 | 0.90526128 | 1.1785468 | 0 | 0 | 0 | 0 | 0.090981945 | 1.0816083 | 1.0854281 | 1.4868766
4 | 9 | 60 | 324.4222 | 1053.985 | 0.2148481 | 23.87776 | 4 | 0 | 0 | 5 | 10 | 0 | 0 | 500 | 2 | 3 | 45 | 0.30000001 | 0 | 1.7844443 | 0.4749797 | 0.064034 | 0.016023757 | 1.1649235 | 0.84867942 | 2.3879738 | 0.56293041 | 1.0677496 | 17.335976 | 0.49499896 | 45 | 0.30000001 | 3 | 3 | 10 | 32 | 20 | 0 | 0.057315379 | 0.013641834 | 0.0019985812 | 35.251644 | 22.156553 | 15.696329 | 10.26759 | 45 | 0.30000001 | 100000 | 20 | 23 | 160 | 32 | 20 | 0 | 0 | 0.29134583 | 0.12302518 | 0.081038356 | 35.648357 | 46.861282 | 29.739624 | 18.818876 | 45 | 0.30000001 | 50000 | 20 | 33 | 0 | 100000 | 20 | 23 | 0 | 150000 | 20 | 18 | 0 | 200000 | 20 | 16 | 0 | 0 | 0 | 0 | 0 | 0.81825042 | -0.056302689 | 0.82018518 | -0.068700343 | 0 | 0 | 0 | 0 | 0.61864108 | 0.55050665 | 0.82811493 | 0.72718698 | 0 | 0 | 0 | 0 | 0.34595039 | 0.8362785 | 0.90501016 | 1.1785541 | 0 | 0 | 0 | 0 | 0.091058314 | 1.0813787 | 1.0852058 | 1.4867887
4 | 9 | 60 | 324.4222 | 1053.985 | 0.2148481 | 23.87776 | 4 | 0 | 0 | 6 | 10 | 0 | 0 | 500 | 2 | 3 | 45 | 0.30000001 | 0 | 1.7857778 | 0.47590536 | 0.066222124 | 0.012592705 | 1.1728735 | 0.76054001 | 2.7525027 | 0.56280679 | 1.0698177 | 17.866661 | 0.48315495 | 45 | 0.30000001 | 3 | 3 | 10 | 32 | 20 | 0 | 0.054489486 | 0.013319953 | 0.0021714193 | 35.464985 | 22.12921 | 15.869225 | 10.321154 | 45 | 0.30000001 | 100000 | 20 | 23 | 160 | 32 | 20 | 0 | 0 | 0.29168981 | 0.12312846 | 0.081176937 | 35.424229 | 46.995312 | 29.865273 | 18.818037 | 45 | 0.30000001 | 50000 | 20 | 33 | 0 | 100000 | 20 | 23 | 0 | 150000 | 20 | 18 | 0 | 200000 | 20 | 16 | 0 | 0 | 0 | 0 | 0 | 0.81804645 | -0.056379184 | 0.81998694 | -0.068810485 | 0 | 0 | 0 | 0 | 0.61853909 | 0.55040467 | 0.82797098 | 0.72717685 | 0 | 0 | 0 | 0 | 0.34605241 | 0.8362276 | 0.90500212 | 1.1784284 | 0 | 0 | 0 | 0 | 0.091058381 | 1.0813533 | 1.0851804 | 1.4867867
4 | 9 | 60 | 324.4222 | 1053.985 | 0.2148481 | 23.87776 | 4 | 0 | 0 | 7 | 10 | 0 | 0 | 500 | 2 | 3 | 45 | 0.30000001 | 0 | 1.7844443 | 0.47809172 | 0.06128554 | 0.017246032 | 1.1519024 | 0.70584917 | 2.7924166 | 0.56452596 | 1.0739197 | 17.624451 | 0.47936606 | 45 | 0.30000001 | 3 | 3 | 10 | 32 | 20 | 0 | 0.058644116 | 0.013814004 | 0.0022306521 | 35.30669 | 21.789457 | 15.19956 | 9.8782587 | 45 | 0.30000001 | 100000 | 20 | 23 | 160 | 32 | 20 | 0 | 0 | 0.2908974 | 0.12306251 | 0.081120096 | 35.591305 | 46.990425 | 29.866707 | 18.880932 | 45 | 0.30000001 | 50000 | 20 | 33 | 0 | 100000 | 20 | 23 | 0 | 150000 | 20 | 18 | 0 | 200000 | 20 | 16 | 0 | 0 | 0 | 0 | 0 | 0.81796992 | -0.056353692 | 0.81990886 | -0.068785883 | 0 | 0 | 0 | 0 | 0.61853909 | 0.55030268 | 0.82790315 | 0.72708482 | 0 | 0 | 0 | 0 | 0.34607792 | 0.836151 | 0.90494114 | 1.17837 | 0 | 0 | 0 | 0 | 0.091083825 | 1.0813533 | 1.0851825 | 1.4867634
4 | 9 | 60 | 324.4222 | 1053.985 | 0.2148481 | 23.87776 | 4 | 0 | 0 | 8 | 10 | 0 | 0 | 500 | 2 | 3 | 45 | 0.30000001 | 0 | 1.7866666 | 0.48046935 | 0.064804479 | 0.013943085 | 1.1694191 | 0.75103045 | 2.9188271 | 0.5702973 | 1.0791264 | 17.734259 | 0.48676443 | 45 | 0.30000001 | 3 | 3 | 10 | 32 | 20 | 0 | 0.058565516 | 0.013890304 | 0.0020333733 | 34.829704 | 21.973745 | 15.629805 | 10.214859 | 45 | 0.30000001 | 100000 | 20 | 23 | 160 | 32 | 20 | 0 | 0 | 0.29039299 | 0.12289186 | 0.081009284 | 35.450752 | 47.06815 | 29.758629 | 18.880548 | 45 | 0.30000001 | 50000 | 20 | 33 | 0 | 100000 | 20 | 23 | 0 | 150000 | 20 | 18 | 0 | 200000 | 20 | 16 | 0 | 0 | 0 | 0 | 0 | 0.81802094 | -0.056481179 | 0.81996852 | -0.06893672 | 0 | 0 | 0 | 0 | 0.61848807 | 0.55040467 | 0.82793283 | 0.72721785 | 0 | 0 | 0 | 0 | 0.34597591 | 0.83630401 | 0.90504348 | 1.1785388 | 0 | 0 | 0 | 0 | 0.090981908 | 1.0813023 | 1.0851232 | 1.486853
4 | 9 | 60 | 324.4222 | 1053.985 | 0.2148481 | 23.87776 | 4 | 0 | 0 | 9 | 10 | 0 | 0 | 500 | 2 | 3 | 45 | 0.30000001 | 0 | 1.7857778 | 0.48249495 | 0.069128565 | 0.022050697 | 1.1541356 | 0.69156498 | 2.7618649 | 0.58181763 | 1.085801 | 17.691507 | 0.4934383 | 45 | 0.30000001 | 3 | 3 | 10 | 32 | 20 | 0 | 0.058095694 | 0.013696169 | 0.0019533974 | 35.999218 | 22.076612 | 15.40843 | 9.8821688 | 45 | 0.30000001 | 100000 | 20 | 23 | 160 | 32 | 20 | 0 | 0 | 0.29102835 | 0.12316385 | 0.081308357 | 35.541817 | 47.108109 | 29.883217 | 18.890795 | 45 | 0.30000001 | 50000 | 20 | 33 | 0 | 100000 | 20 | 23 | 0 | 150000 | 20 | 18 | 0 | 200000 | 20 | 16 | 0 | 0 | 0 | 0 | 0 | 0.81761295 | -0.056608681 | 0.8195703 | -0.069126211 | 0 | 0 | 0 | 0 | 0.61841154 | 0.5502007 | 0.82774007 | 0.72709519 | 0 | 0 | 0 | 0 | 0.34605247 | 0.83602351 | 0.90481359 | 1.1783421 | 0 | 0 | 0 | 0 | 0.091109365 | 1.0812513 | 1.085083 | 1.486732
4 | 9 | 60 | 324.4222 | 1053.985 | 0.2148481 | 23.87776 | 4 | 0 | 0 | 10 | 10 | 0 | 0 | 500 | 2 | 3 | 45 | 0.30000001 | 0 | 1.7857778 | 0.48186481 | 0.069319665 | 0.016640693 | 1.1688539 | 0.80144346 | 2.8561604 | 0.58130521 | 1.0842121 | 17.847734 | 0.48960185 | 45 | 0.30000001 | 3 | 3 | 10 | 32 | 20 | 0 | 0.057132326 | 0.013714099 | 0.002170804 | 35.692997 | 21.862186 | 15.534903 | 9.8748188 | 45 | 0.30000001 | 100000 | 20 | 23 | 160 | 32 | 20 | 0 | 0 | 0.29074764 | 0.12290934 | 0.081061371 | 35.603123 | 47.071388 | 29.833654 | 18.820835 | 45 | 0.30000001 | 50000 | 20 | 33 | 0 | 100000 | 20 | 23 | 0 | 150000 | 20 | 18 | 0 | 200000 | 20 | 16 | 0 | 0 | 0 | 0 | 0 | 0.81786799 | -0.056583181 | 0.81982297 | -0.069073692 | 0 | 0 | 0 | 0 | 0.61846256 | 0.55030268 | 0.82784599 | 0.72714627 | 0 | 0 | 0 | 0 | 0.3460269 | 0.83602351 | 0.90480381 | 1.1783682 | 0 | 0 | 0 | 0 | 0.091058336 | 1.0811493 | 1.0849771 | 1.486771
4 | 9 | 60 | 324.4222 | 1053.985 | 0.2148481 | 23.87776 | 5 | 0 | 0 | 1 | 10 | 0 | 0 | 500 | 2 | 3 | 45 | 0.30000001 | 0 | 1.7986666 | 0.50109088 | 0.074930333 | 0.02479668 | 1.1903601 | 0.79328722 | 2.6798394 | 0.60771698 | 1.1292844 | 17.844456 | 0.52824026 | 45 | 0.30000001 | 3 | 3 | 10 | 32 | 20 | 0 | 0.061083779 | 0.014559114 | 0.0019399987 | 35.436527 | 22.325996 | 15.765478 | 10.21302 | 45 | 0.30000001 | 100000 | 20 | 23 | 160 | 32 | 20 | 0 | 0 | 0.3042976 | 0.12738988 | 0.083486997 | 35.181717 | 46.518913 | 29.509239 | 18.758381 | 45 | 0.30000001 | 50000 | 20 | 33 | 0 | 100000 | 20 | 23 | 0 | 150000 | 20 | 18 | 0 | 200000 | 20 | 16 | 0 | 0 | 0 | 0 | 0 | 0.81618494 | -0.05852114 | 0.81828028 | -0.071578339 | 0 | 0 | 0 | 0 | 0.61828411 | 0.54765075 | 0.82595193 | 0.72489125 | 0 | 0 | 0 | 0 | 0.34704691 | 0.83390707 | 0.90324003 | 1.1764287 | 0 | 0 | 0 | 0 | 0.092919827 | 1.0793898 | 1.083382 | 1.4849225
4 | 9 | 60 | 324.4222 | 1053.985 | 0.2148481 | 23.87776 | 5 | 0 | 0 | 2 | 10 | 0 | 0 | 500 | 2 | 3 | 45 | 0.30000001 | 0 | 1.7986666 | 0.5061211 | 0.084183268 | 0.015782133 | 1.2006638 | 0.74694741 | 2.6975765 | 0.61754829 | 1.1432396 | 18.252041 | 0.53193229 | 45 | 0.30000001 | 3 | 3 | 10 | 32 | 20 | 0 | 0.062652685 | 0.014718237 | 0.0019661854 | 35.165352 | 22.129002 | 15.762197 | 10.051606 | 45 | 0.30000001 | 100000 | 20 | 23 | 160 | 32 | 20 | 0 | 0 | 0.30510256 | 0.12775876 | 0.083836772 | 35.144337 | 46.446091 | 29.512405 | 18.694611 | 45 | 0.30000001 | 50000 | 20 | 33 | 0 | 100000 | 20 | 23 | 0 | 150000 | 20 | 18 | 0 | 200000 | 20 | 16 | 0 | 0 | 0 | 0 | 0 | 0.81559849 | -0.058852628 | 0.8177191 | -0.072033972 | 0 | 0 | 0 | 0 | 0.61815655 | 0.54734474 | 0.82565355 | 0.72471625 | 0 | 0 | 0 | 0 | 0.34717444 | 0.83365202 | 0.90305358 | 1.1761898 | 0 | 0 | 0 | 0 | 0.093149282 | 1.0792114 | 1.0832238 | 1.4846973
4 | 9 | 60 | 324.4222 | 1053.985 | 0.2148481 | 23.87776 | 5 | 0 | 0 | 3 | 10 | 0 | 0 | 500 | 2 | 3 | 45 | 0.30000001 | 0 | 1.8004446 | 0.51240641 | 0.075134374 | 0.032141723 | 1.2198074 | 0.83312511 | 2.5679059 | 0.63302767 | 1.1549947 | 18.172628 | 0.54805672 | 45 | 0.30000001 | 3 | 3 | 10 | 32 | 20 | 0 | 0.065385394 | 0.014689351 | 0.0017111646 | 35.234154 | 21.312576 | 14.748882 | 9.3054714 | 45 | 0.30000001 | 100000 | 20 | 23 | 160 | 32 | 20 | 0 | 0 | 0.30488399 | 0.12760183 | 0.083768837 | 35.094852 | 46.480286 | 29.489845 | 18.733582 | 45 | 0.30000001 | 50000 | 20 | 33 | 0 | 100000 | 20 | 23 | 0 | 150000 | 20 | 18 | 0 | 200000 | 20 | 16 | 0 | 0 | 0 | 0 | 0 | 0.81567502 | -0.058929123 | 0.81780094 | -0.072120532 | 0 | 0 | 0 | 0 | 0.61820757 | 0.54734474 | 0.82569176 | 0.7246753 | 0 | 0 | 0 | 0 | 0.34717447 | 0.83360112 | 0.90300661 | 1.1761681 | 0 | 0 | 0 | 0 | 0.093072809 | 1.0792623 | 1.083268 | 1.4847717
4 | 9 | 60 | 324.4222 | 1053.985 | 0.2148481 | 23.87776 | 5 | 0 | 0 | 4 | 10 | 0 | 0 | 500 | 2 | 3 | 45 | 0.30000001 | 0 | 1.7986667 | 0.50261503 | 0.082794361 | 0.018422768 | 1.2192804 | 0.88391209 | 2.6599569 | 0.615762 | 1.1358908 | 18.045048 | 0.5466662 | 45 | 0.30000001 | 3 | 3 | 10 | 32 | 20 | 0 | 0.063341387 | 0.014828004 | 0.0018975678 | 35.570511 | 22.138876 | 15.61632 | 10.137496 | 45 | 0.30000001 | 100000 | 20 | 23 | 160 | 32 | 20 | 0 | 0 | 0.30503085 | 0.12773618 | 0.083958447 | 35.2071 | 46.650253 | 29.605751 | 18.826662 | 45 | 0.30000001 | 50000 | 20 | 33 | 0 | 100000 | 20 | 23 | 0 | 150000 | 20 | 18 | 0 | 200000 | 20 | 16 | 0 | 0 | 0 | 0 | 0 | 0.81552202 | -0.058852628 | 0.81764281 | -0.072040707 | 0 | 0 | 0 | 0 | 0.61790156 | 0.54701322 | 0.82524288 | 0.72462028 | 0 | 0 | 0 | 0 | 0.34717438 | 0.83326954 | 0.90270048 | 1.1760269 | 0 | 0 | 0 | 0 | 0.09309838 | 1.0789562 | 1.0829654 | 1.4847239
4 | 9 | 60 | 324.4222 | 1053.985 | 0.2148481 | 23.87776 | 5 | 0 | 0 | 5 | 10 | 0 | 0 | 500 | 2 | 3 | 45 | 0.30000001 | 0 | 1.8 | 0.51183748 | 0.075045981 | 0.025857864 | 1.2121429 | 0.75070071 | 2.8474894 | 0.6221329 | 1.1528771 | 18.204937 | 0.53703129 | 45 | 0.30000001 | 3 | 3 | 10 | 32 | 20 | 0 | 0.059675265 | 0.014467974 | 0.0022040145 | 35.20649 | 21.840794 | 15.872339 | 10.566622 | 45 | 0.30000001 | 100000 | 20 | 23 | 160 | 32 | 20 | 0 | 0 | 0.3054482 | 0.12783161 | 0.083913907 | 35.098186 | 46.535999 | 29.524269 | 18.687559 | 45 | 0.30000001 | 50000 | 20 | 33 | 0 | 100000 | 20 | 23 | 0 | 150000 | 20 | 18 | 0 | 200000 | 20 | 16 | 0 | 0 | 0 | 0 | 0 | 0.81498647 | -0.05910762 | 0.81712705 | -0.072399132 | 0 | 0 | 0 | 0 | 0.61802912 | 0.54696226 | 0.82530463 | 0.72447163 | 0 | 0 | 0 | 0 | 0.34717435 | 0.83319306 | 0.90262991 | 1.1759944 | 0 | 0 | 0 | 0 | 0.093149312 | 1.0789053 | 1.082919 | 1.484673
4 | 9 | 60 | 324.4222 | 1053.985 | 0.2148481 | 23.87776 | 5 | 0 | 0 | 6 | 10 | 0 | 0 | 500 | 2 | 3 | 45 | 0.30000001 | 0 | 1.8026667 | 0.50416249 | 0.079549573 | 0.01827901 | 1.2248415 | 0.82347482 | 2.406852 | 0.61142141 | 1.1358384 | 18.201342 | 0.53707391 | 45 | 0.30000001 | 3 | 3 | 10 | 32 | 20 | 0 | 0.062804386 | 0.014860624 | 0.0019385691 | 34.930271 | 21.943853 | 15.789442 | 10.375841 | 45 | 0.30000001 | 100000 | 20 | 23 | 160 | 32 | 20 | 0 | 0 | 0.30453879 | 0.12768894 | 0.083880454 | 35.203732 | 46.641808 | 29.531834 | 18.768988 | 45 | 0.30000001 | 50000 | 20 | 33 | 0 | 100000 | 20 | 23 | 0 | 150000 | 20 | 18 | 0 | 200000 | 20 | 16 | 0 | 0 | 0 | 0 | 0 | 0.81519043 | -0.059158619 | 0.81733418 | -0.072443314 | 0 | 0 | 0 | 0 | 0.61792713 | 0.54696226 | 0.82522827 | 0.72455353 | 0 | 0 | 0 | 0 | 0.3472254 | 0.83319306 | 0.90264952 | 1.1759422 | 0 | 0 | 0 | 0 | 0.093200356 | 1.0788033 | 1.0828217 | 1.4846179
4 | 9 | 60 | 324.4222 | 1053.985 | 0.2148481 | 23.87776 | 5 | 0 | 0 | 7 | 10 | 0 | 0 | 500 | 2 | 3 | 45 | 0.30000001 | 0 | 1.7991111 | 0.50912333 | 0.08269611 | 0.023366245 | 1.2077677 | 0.8102411 | 2.6579792 | 0.62525797 | 1.1497802 | 18.126642 | 0.53928721 | 45 | 0.30000001 | 3 | 3 | 10 | 32 | 20 | 0 | 0.063871168 | 0.014857936 | 0.0023128723 | 35.198071 | 21.663433 | 15.423256 | 9.7682171 | 45 | 0.30000001 | 100000 | 20 | 23 | 160 | 32 | 20 | 0 | 0 | 0.30604178 | 0.12760711 | 0.083629258 | 35.096203 | 46.372612 | 29.391819 | 18.61768 | 45 | 0.30000001 | 50000 | 20 | 33 | 0 | 100000 | 20 | 23 | 0 | 150000 | 20 | 18 | 0 | 200000 | 20 | 16 | 0 | 0 | 0 | 0 | 0 | 0.81498647 | -0.059133124 | 0.8171289 | -0.07243026 | 0 | 0 | 0 | 0 | 0.61802906 | 0.54691124 | 0.82527077 | 0.72442538 | 0 | 0 | 0 | 0 | 0.34717435 | 0.83319306 | 0.90262991 | 1.1759944 | 0 | 0 | 0 | 0 | 0.093174838 | 1.0788798 | 1.0828958 | 1.4846475
4 | 9 | 60 | 324.4222 | 1053.985 | 0.2148481 | 23.87776 | 5 | 0 | 0 | 8 | 10 | 0 | 0 | 500 | 2 | 3 | 45 | 0.30000001 | 0 | 1.8031111 | 0.51140225 | 0.073158607 | 0.026879052 | 1.2138577 | 0.71856844 | 2.835484 | 0.61803705 | 1.1500615 | 18.332569 | 0.53446716 | 45 | 0.30000001 | 3 | 3 | 10 | 32 | 20 | 0 | 0.064406484 | 0.014861321 | 0.0015437528 | 35.359322 | 21.864922 | 15.169127 | 9.7338085 | 45 | 0.30000001 | 100000 | 20 | 23 | 160 | 32 | 20 | 0 | 0 | 0.30471435 | 0.12772466 | 0.08386974 | 35.154976 | 46.641975 | 29.587177 | 18.831434 | 45 | 0.30000001 | 50000 | 20 | 33 | 0 | 100000 | 20 | 23 | 0 | 150000 | 20 | 18 | 0 | 200000 | 20 | 16 | 0 | 0 | 0 | 0 | 0 | 0.81485897 | -0.059260618 | 0.817011 | -0.072597191 | 0 | 0 | 0 | 0 | 0.61800361 | 0.54673272 | 0.82513338 | 0.72428381 | 0 | 0 | 0 | 0 | 0.34725094 | 0.83304012 | 0.90251815 | 1.1758509 | 0 | 0 | 0 | 0 | 0.093225874 | 1.0786759 | 1.0826969 | 1.4845843
4 | 9 | 60 | 324.4222 | 1053.985 | 0.2148481 | 23.87776 | 5 | 0 | 0 | 9 | 10 | 0 | 0 | 500 | 2 | 3 | 45 | 0.30000001 | 0 | 1.8017776 | 0.5064494 | 0.082301483 | 0.019063829 | 1.2272506 | 0.77748227 | 2.6625433 | 0.6192739 | 1.1421353 | 18.471874 | 0.53043377 | 45 | 0.30000001 | 3 | 3 | 10 | 32 | 20 | 0 | 0.063995309 | 0.014985583 | 0.0019712141 | 35.391781 | 22.005278 | 15.565821 | 9.9770575 | 45 | 0.30000001 | 100000 | 20 | 23 | 160 | 32 | 20 | 0 | 0 | 0.30448717 | 0.12757719 | 0.083697572 | 35.1987 | 46.646564 | 29.536289 | 18.8242 | 45 | 0.30000001 | 50000 | 20 | 33 | 0 | 100000 | 20 | 23 | 0 | 150000 | 20 | 18 | 0 | 200000 | 20 | 16 | 0 | 0 | 0 | 0 | 0 | 0.815063 | -0.059286121 | 0.81721634 | -0.072610207 | 0 | 0 | 0 | 0 | 0.61787611 | 0.54657978 | 0.82493657 | 0.72424734 | 0 | 0 | 0 | 0 | 0.34722534 | 0.83296359 | 0.90243769 | 1.1758444 | 0 | 0 | 0 | 0 | 0.093225874 | 1.0787013 | 1.0827223 | 1.4845864
4 | 9 | 60 | 324.4222 | 1053.985 | 0.2148481 | 23.87776 | 5 | 0 | 0 | 10 | 10 | 0 | 0 | 500 | 2 | 3 | 45 | 0.30000001 | 0 | 1.7995555 | 0.50670737 | 0.073922619 | 0.029271714 | 1.2133018 | 0.67520797 | 2.7579203 | 0.61526728 | 1.1419771 | 18.297789 | 0.52944201 | 45 | 0.30000001 | 3 | 3 | 10 | 32 | 20 | 0 | 0.06108024 | 0.014549104 | 0.0020406316 | 35.884243 | 22.089306 | 15.854589 | 10.128454 | 45 | 0.30000001 | 100000 | 20 | 23 | 160 | 32 | 20 | 0 | 0 | 0.30564156 | 0.12797657 | 0.083988503 | 35.162285 | 46.548882 | 29.439968 | 18.73233 | 45 | 0.30000001 | 50000 | 20 | 33 | 0 | 100000 | 20 | 23 | 0 | 150000 | 20 | 18 | 0 | 200000 | 20 | 16 | 0 | 0 | 0 | 0 | 0 | 0.81468046 | -0.059311621 | 0.81683666 | -0.072675318 | 0 | 0 | 0 | 0 | 0.61800361 | 0.54660529 | 0.82504898 | 0.72416812 | 0 | 0 | 0 | 0 | 0.3472254 | 0.83291256 | 0.9023906 | 1.1758226 | 0 | 0 | 0 | 0 | 0.093276791 | 1.0786248 | 1.0826505 | 1.4845334
4 | 9 | 60 | 324.4222 | 1053.985 | 0.2148481 | 23.87776 | 6 | 0 | 0 | 1 | 10 | 0 | 0 | 500 | 2 | 3 | 45 | 0.30000001 | 0 | 1.8026667 | 0.47354782 | 0.068513036 | 0.01923563 | 1.1547114 | 0.73807514 | 2.5460768 | 0.56986165 | 1.0655529 | 17.575209 | 0.48669827 | 45 | 0.30000001 | 3 | 3 | 10 | 32 | 20 | 0 | 0.057547435 | 0.013684565 | 0.0023507329 | 35.482677 | 21.257843 | 15.45915 | 9.9237928 | 45 | 0.30000001 | 100000 | 20 | 23 | 160 | 32 | 20 | 0 | 0 | 0.28767762 | 0.12142122 | 0.080314301 | 35.745766 | 47.248466 | 29.749836 | 18.683634 | 45 | 0.30000001 | 50000 | 20 | 33 | 0 | 100000 | 20 | 23 | 0 | 150000 | 20 | 18 | 0 | 200000 | 20 | 16 | 0 | 0 | 0 | 0 | 0 | 0.82329929 | -0.05229928 | 0.82495874 | -0.063438781 | 0 | 0 | 0 | 0 | 0.6179781 | 0.55394906 | 0.82991356 | 0.73081672 | 0 | 0 | 0 | 0 | 0.34419098 | 0.83831847 | 0.90622586 | 1.1812086 | 0 | 0 | 0 | 0 | 0.088839874 | 1.0821693 | 1.0858098 | 1.4888858
4 | 9 | 60 | 324.4222 | 1053.985 | 0.2148481 | 23.87776 | 6 | 0 | 0 | 2 | 10 | 0 | 0 | 500 | 2 | 3 | 45 | 0.30000001 | 0 | 1.8026667 | 0.47350985 | 0.064125404 | 0.015918802 | 1.172178 | 0.84575427 | 2.4491355 | 0.55940878 | 1.0636204 | 17.604691 | 0.48780975 | 45 | 0.30000001 | 3 | 3 | 10 | 32 | 20 | 0 | 0.055992737 | 0.013519665 | 0.0014820542 | 34.937542 | 21.763515 | 15.92079 | 10.270018 | 45 | 0.30000001 | 100000 | 20 | 23 | 160 | 32 | 20 | 0 | 0 | 0.28719527 | 0.12098008 | 0.079860523 | 35.619213 | 46.967598 | 29.650629 | 18.724833 | 45 | 0.30000001 | 50000 | 20 | 33 | 0 | 100000 | 20 | 23 | 0 | 150000 | 20 | 18 | 0 | 200000 | 20 | 16 | 0 | 0 | 0 | 0 | 0 | 0.82347786 | -0.052324779 | 0.82513857 | -0.063455902 | 0 | 0 | 0 | 0 | 0.61790156 | 0.55394906 | 0.82985657 | 0.73087829 | 0 | 0 | 0 | 0 | 0.34408903 | 0.83831847 | 0.90618712 | 1.1813127 | 0 | 0 | 0 | 0 | 0.088686995 | 1.0821437 | 1.0857718 | 1.4890242
4 | 9 | 60 | 324.4222 | 1053.985 | 0.2148481 | 23.87776 | 6 | 0 | 0 | 3 | 10 | 0 | 0 | 500 | 2 | 3 | 45 | 0.30000001 | 0 | 1.8026667 | 0.47807884 | 0.068079427 | 0.021679156 | 1.1496043 | 0.73792267 | 2.9172945 | 0.57343322 | 1.075145 | 17.719109 | 0.48142087 | 45 | 0.30000001 | 3 | 3 | 10 | 32 | 20 | 0 | 0.05591261 | 0.013214719 | 0.0019346746 | 35.354206 | 21.64889 | 15.175251 | 9.900507 | 45 | 0.30000001 | 100000 | 20 | 23 | 160 | 32 | 20 | 0 | 0 | 0.28650665 | 0.12099024 | 0.080103412 | 35.746834 | 47.11779 | 29.822433 | 18.756996 | 45 | 0.30000001 | 50000 | 20 | 33 | 0 | 100000 | 20 | 23 | 0 | 150000 | 20 | 18 | 0 | 200000 | 20 | 16 | 0 | 0 | 0 | 0 | 0 | 0.82314634 | -0.052324779 | 0.8248077 | -0.06348139 | 0 | 0 | 0 | 0 | 0.61782509 | 0.55392361 | 0.82978261 | 0.73091698 | 0 | 0 | 0 | 0 | 0.34411451 | 0.83821642 | 0.90610242 | 1.1812439 | 0 | 0 | 0 | 0 | 0.088712402 | 1.0820417 | 1.0856723 | 1.4889932
4 | 9 | 60 | 324.4222 | 1053.985 | 0.2148481 | 23.87776 | 6 | 0 | 0 | 4 | 10 | 0 | 0 | 500 | 2 | 3 | 45 | 0.30000001 | 0 | 1.800889 | 0.47125304 | 0.063593596 | 0.018775541 | 1.1483223 | 0.78591788 | 2.5843673 | 0.56043112 | 1.0597584 | 17.298605 | 0.48641962 | 45 | 0.30000001 | 3 | 3 | 10 | 32 | 20 | 0 | 0.056113437 | 0.013504425 | 0.0019249266 | 35.643932 | 21.858103 | 15.69025 | 10.183378 | 45 | 0.30000001 | 100000 | 20 | 23 | 160 | 32 | 20 | 0 | 0 | 0.28568649 | 0.12077821 | 0.079977304 | 35.685303 | 47.281319 | 29.811478 | 18.737661 | 45 | 0.30000001 | 50000 | 20 | 33 | 0 | 100000 | 20 | 23 | 0 | 150000 | 20 | 18 | 0 | 200000 | 20 | 16 | 0 | 0 | 0 | 0 | 0 | 0.82322288 | -0.052375779 | 0.82488734 | -0.063537203 | 0 | 0 | 0 | 0 | 0.6179781 | 0.55400008 | 0.82994759 | 0.7308625 | 0 | 0 | 0 | 0 | 0.3440125 | 0.83834392 | 0.90618163 | 1.1814015 | 0 | 0 | 0 | 0 | 0.088686965 | 1.0820673 | 1.0856956 | 1.4890184
4 | 9 | 60 | 324.4222 | 1053.985 | 0.2148481 | 23.87776 | 6 | 0 | 0 | 5 | 10 | 0 | 0 | 500 | 2 | 3 | 45 | 0.30000001 | 0 | 1.8026667 | 0.47214854 | 0.067969814 | 0.017131111 | 1.1589594 | 0.81188583 | 2.8478148 | 0.56632119 | 1.0617354 | 17.613903 | 0.48389673 | 45 | 0.30000001 | 3 | 3 | 10 | 32 | 20 | 0 | 0.052958578 | 0.01288218 | 0.0019786388 | 35.435688 | 21.966625 | 15.986588 | 10.344191 | 45 | 0.30000001 | 100000 | 20 | 23 | 160 | 32 | 20 | 0 | 0 | 0.2861374 | 0.12071247 | 0.079720989 | 35.663742 | 46.953197 | 29.845497 | 18.772738 | 45 | 0.30000001 | 50000 | 20 | 33 | 0 | 100000 | 20 | 23 | 0 | 150000 | 20 | 18 | 0 | 200000 | 20 | 16 | 0 | 0 | 0 | 0 | 0 | 0.82314634 | -0.052452277 | 0.82481581 | -0.063635655 | 0 | 0 | 0 | 0 | 0.61774862 | 0.55379611 | 0.82964057 | 0.73086411 | 0 | 0 | 0 | 0 | 0.34411439 | 0.83816552 | 0.90605527 | 1.1812227 | 0 | 0 | 0 | 0 | 0.088686921 | 1.0819653 | 1.0855941 | 1.4890108
4 | 9 | 60 | 324.4222 | 1053.985 | 0.2148481 | 23.87776 | 6 | 0 | 0 | 6 | 10 | 0 | 0 | 500 | 2 | 3 | 45 | 0.30000001 | 0 | 1.8004446 | 0.47088641 | 0.065945573 | 0.015132379 | 1.1492553 | 0.67224115 | 2.5658374 | 0.56050974 | 1.0594245 | 17.750839 | 0.46895039 | 45 | 0.30000001 | 3 | 3 | 10 | 32 | 20 | 0 | 0.053892188 | 0.013139168 | 0.0018944013 | 35.623951 | 21.984707 | 15.800552 | 10.469303 | 45 | 0.30000001 | 100000 | 20 | 23 | 160 | 32 | 20 | 0 | 0 | 0.28575113 | 0.12079243 | 0.079921693 | 35.746052 | 47.053429 | 29.836571 | 18.840439 | 45 | 0.30000001 | 50000 | 20 | 33 | 0 | 100000 | 20 | 23 | 0 | 150000 | 20 | 18 | 0 | 200000 | 20 | 16 | 0 | 0 | 0 | 0 | 0 | 0.82286584 | -0.052452281 | 0.82453591 | -0.063657291 | 0 | 0 | 0 | 0 | 0.61777413 | 0.5536176 | 0.82954043 | 0.73068333 | 0 | 0 | 0 | 0 | 0.34411451 | 0.83798695 | 0.90589011 | 1.1811477 | 0 | 0 | 0 | 0 | 0.088763431 | 1.0818123 | 1.0854477 | 1.488929
4 | 9 | 60 | 324.4222 | 1053.985 | 0.2148481 | 23.87776 | 6 | 0 | 0 | 7 | 10 | 0 | 0 | 500 | 2 | 3 | 45 | 0.30000001 | 0 | 1.8017778 | 0.47331792 | 0.062239841 | 0.026018444 | 1.1346643 | 0.65066808 | 2.465776 | 0.57069647 | 1.0638248 | 17.244946 | 0.48568785 | 45 | 0.30000001 | 3 | 3 | 10 | 32 | 20 | 0 | 0.054712933 | 0.013364079 | 0.0017783197 | 35.594635 | 21.846739 | 15.905594 | 10.397721 | 45 | 0.30000001 | 100000 | 20 | 23 | 160 | 32 | 20 | 0 | 0 | 0.28617531 | 0.12084651 | 0.08003325 | 35.692932 | 47.142822 | 29.84251 | 18.817459 | 45 | 0.30000001 | 50000 | 20 | 33 | 0 | 100000 | 20 | 23 | 0 | 150000 | 20 | 18 | 0 | 200000 | 20 | 16 | 0 | 0 | 0 | 0 | 0 | 0.82278931 | -0.052401282 | 0.82445627 | -0.063601464 | 0 | 0 | 0 | 0 | 0.61777413 | 0.5536176 | 0.82954043 | 0.73068333 | 0 | 0 | 0 | 0 | 0.34403789 | 0.83793598 | 0.90581387 | 1.1812046 | 0 | 0 | 0 | 0 | 0.088686883 | 1.0818888 | 1.0855178 | 1.4890051
4 | 9 | 60 | 324.4222 | 1053.985 | 0.2148481 | 23.87776 | 6 | 0 | 0 | 8 | 10 | 0 | 0 | 500 | 2 | 3 | 45 | 0.30000001 | 0 | 1.8039999 | 0.46693444 | 0.066987284 | 0.020091079 | 1.1517857 | 0.72375017 | 2.5482907 | 0.55953282 | 1.049324 | 17.615358 | 0.47898751 | 45 | 0.30000001 | 3 | 3 | 10 | 32 | 20 | 0 | 0.054757752 | 0.013122333 | 0.0019507266 | 35.8498 | 21.906294 | 15.367582 | 9.9577045 | 45 | 0.30000001 | 100000 | 20 | 23 | 160 | 32 | 20 | 0 | 0 | 0.28527322 | 0.12063721 | 0.079947628 | 35.689217 | 47.325951 | 29.835665 | 18.755308 | 45 | 0.30000001 | 50000 | 20 | 33 | 0 | 100000 | 20 | 23 | 0 | 150000 | 20 | 18 | 0 | 200000 | 20 | 16 | 0 | 0 | 0 | 0 | 0 | 0.82271278 | -0.052426782 | 0.82438153 | -0.063638233 | 0 | 0 | 0 | 0 | 0.61777413 | 0.55354106 | 0.82948935 | 0.7306146 | 0 | 0 | 0 | 0 | 0.34401244 | 0.83788502 | 0.90575707 | 1.1812092 | 0 | 0 | 0 | 0 | 0.088763431 | 1.0818123 | 1.0854477 | 1.488929
4 | 9 | 60 | 324.4222 | 1053.985 | 0.2148481 | 23.87776 | 6 | 0 | 0 | 9 | 10 | 0 | 0 | 500 | 2 | 3 | 45 | 0.30000001 | 0 | 1.8026667 | 0.47663647 | 0.065874442 | 0.020300437 | 1.1293303 | 0.67772216 | 2.5661497 | 0.57644933 | 1.0717794 | 17.439116 | 0.47603136 | 45 | 0.30000001 | 3 | 3 | 10 | 32 | 20 | 0 | 0.054314498 | 0.013368361 | 0.001853382 | 35.705635 | 22.07865 | 16.120104 | 10.985273 | 45 | 0.30000001 | 100000 | 20 | 23 | 160 | 32 | 20 | 0 | 0 | 0.2860702 | 0.12083143 | 0.080021851 | 35.692402 | 47.230755 | 29.804249 | 18.836113 | 45 | 0.30000001 | 50000 | 20 | 33 | 0 | 100000 | 20 | 23 | 0 | 150000 | 20 | 18 | 0 | 200000 | 20 | 16 | 0 | 0 | 0 | 0 | 0 | 0.82289129 | -0.052503277 | 0.82456452 | -0.063717052 | 0 | 0 | 0 | 0 | 0.61774862 | 0.55359209 | 0.82950443 | 0.73068094 | 0 | 0 | 0 | 0 | 0.34403792 | 0.83791047 | 0.90579027 | 1.1811938 | 0 | 0 | 0 | 0 | 0.088686958 | 1.0817868 | 1.0854161 | 1.4889973
4 | 9 | 60 | 324.4222 | 1053.985 | 0.2148481 | 23.87776 | 6 | 0 | 0 | 10 | 10 | 0 | 0 | 500 | 2 | 3 | 45 | 0.30000001 | 0 | 1.8017778 | 0.47099319 | 0.063588455 | 0.011782419 | 1.1448328 | 0.77218199 | 2.5209694 | 0.55602378 | 1.0583388 | 17.610561 | 0.46901187 | 45 | 0.30000001 | 3 | 3 | 10 | 32 | 20 | 0 | 0.056063611 | 0.013243206 | 0.0017051997 | 35.656982 | 21.909233 | 15.345652 | 9.6873932 | 45 | 0.30000001 | 100000 | 20 | 23 | 160 | 32 | 20 | 0 | 0 | 0.28526637 | 0.12067078 | 0.079937749 | 35.673168 | 47.354698 | 29.832649 | 18.847937 | 45 | 0.30000001 | 50000 | 20 | 33 | 0 | 100000 | 20 | 23 | 0 | 150000 | 20 | 18 | 0 | 200000 | 20 | 16 | 0 | 0 | 0 | 0 | 0 | 0.82258534 | -0.052732769 | 0.82427388 | -0.064018533 | 0 | 0 | 0 | 0 | 0.61774862 | 0.55354112 | 0.8294704 | 0.73063523 | 0 | 0 | 0 | 0 | 0.34408897 | 0.83785939 | 0.90576243 | 1.1811203 | 0 | 0 | 0 | 0 | 0.088788874 | 1.0817869 | 1.0854244 | 1.4889038
4 | 9 | 60 | 324.4222 | 1053.985 | 0.2148481 | 23.87776 | 7 | 0 | 0 | 1 | 10 | 0 | 0 | 500 | 2 | 3 | 45 | 0.30000001 | 0 | 1.796 | 0.4673475 | 0.05564671 | 0.023770669 | 1.1459849 | 0.75239295 | 2.2344811 | 0.55853826 | 1.0501659 | 17.297239 | 0.47511357 | 45 | 0.30000001 | 3 | 3 | 10 | 32 | 20 | 0 | 0.056928996 | 0.013726151 | 0.0021467621 | 35.608856 | 22.411808 | 16.034758 | 10.528789 | 45 | 0.30000001 | 100000 | 20 | 23 | 160 | 32 | 20 | 0 | 0 | 0.28734624 | 0.1218195 | 0.080566131 | 35.503597 | 47.222797 | 29.889145 | 18.984165 | 45 | 0.30000001 | 50000 | 20 | 33 | 0 | 100000 | 20 | 23 | 0 | 150000 | 20 | 18 | 0 | 200000 | 20 | 16 | 0 | 0 | 0 | 0 | 0 | 0.82016289 | -0.055308212 | 0.82202566 | -0.067333698 | 0 | 0 | 0 | 0 | 0.6182586 | 0.55196011 | 0.82879651 | 0.72880387 | 0 | 0 | 0 | 0 | 0.3450579 | 0.83719653 | 0.90551805 | 1.1798524 | 0 | 0 | 0 | 0 | 0.089987382 | 1.0817614 | 1.0854977 | 1.4878014
4 | 9 | 60 | 324.4222 | 1053.985 | 0.2148481 | 23.87776 | 7 | 0 | 0 | 2 | 10 | 0 | 0 | 500 | 2 | 3 | 45 | 0.30000001 | 0 | 1.7986667 | 0.47446793 | 0.065910682 | 0.019634765 | 1.1447911 | 0.77574241 | 2.8202198 | 0.56646109 | 1.0666345 | 17.646862 | 0.47528893 | 45 | 0.30000001 | 3 | 3 | 10 | 32 | 20 | 0 | 0.057267874 | 0.013396252 | 0.0019966601 | 35.805454 | 21.700972 | 15.141325 | 9.8276176 | 45 | 0.30000001 | 100000 | 20 | 23 | 160 | 32 | 20 | 0 | 0 | 0.28782338 | 0.1218615 | 0.080579959 | 35.549007 | 47.153957 | 30.027695 | 19.015553 | 45 | 0.30000001 | 50000 | 20 | 33 | 0 | 100000 | 20 | 23 | 0 | 150000 | 20 | 18 | 0 | 200000 | 20 | 16 | 0 | 0 | 0 | 0 | 0 | 0.81949985 | -0.055716202 | 0.8213917 | -0.067883588 | 0 | 0 | 0 | 0 | 0.6181311 | 0.5517562 | 0.8285656 | 0.72872275 | 0 | 0 | 0 | 0 | 0.34513441 | 0.83691597 | 0.90528786 | 1.1796561 | 0 | 0 | 0 | 0 | 0.089987397 | 1.0814807 | 1.0852181 | 1.48778
4 | 9 | 60 | 324.4222 | 1053.985 | 0.2148481 | 23.87776 | 7 | 0 | 0 | 3 | 10 | 0 | 0 | 500 | 2 | 3 | 45 | 0.30000001 | 0 | 1.7986666 | 0.47531456 | 0.057974324 | 0.01977472 | 1.1350241 | 0.69134009 | 2.6670518 | 0.56139088 | 1.0666001 | 17.310976 | 0.47674423 | 45 | 0.30000001 | 3 | 3 | 10 | 32 | 20 | 0 | 0.055621773 | 0.013315221 | 0.0018356346 | 35.495121 | 22.139217 | 15.729607 | 10.205232 | 45 | 0.30000001 | 100000 | 20 | 23 | 160 | 32 | 20 | 0 | 0 | 0.28713441 | 0.12176673 | 0.080727443 | 35.657497 | 47.187336 | 29.873421 | 19.091974 | 45 | 0.30000001 | 50000 | 20 | 33 | 0 | 100000 | 20 | 23 | 0 | 150000 | 20 | 18 | 0 | 200000 | 20 | 16 | 0 | 0 | 0 | 0 | 0 | 0.8191939 | -0.055614207 | 0.82107955 | -0.067784928 | 0 | 0 | 0 | 0 | 0.61820757 | 0.55173063 | 0.82860565 | 0.72863829 | 0 | 0 | 0 | 0 | 0.34508342 | 0.83683956 | 0.9051978 | 1.1796761 | 0 | 0 | 0 | 0 | 0.090063915 | 1.0815063 | 1.0852499 | 1.4877117
4 | 9 | 60 | 324.4222 | 1053.985 | 0.2148481 | 23.87776 | 7 | 0 | 0 | 4 | 10 | 0 | 0 | 500 | 2 | 3 | 45 | 0.30000001 | 0 | 1.7986666 | 0.4643023 | 0.062652335 | 0.019999815 | 1.1378555 | 0.77057594 | 2.6046777 | 0.55465329 | 1.043502 | 17.396528 | 0.46815515 | 45 | 0.30000001 | 3 | 3 | 10 | 32 | 20 | 0 | 0.056648105 | 0.01371365 | 0.0020007517 | 35.550747 | 22.378302 | 15.806698 | 10.070728 | 45 | 0.30000001 | 100000 | 20 | 23 | 160 | 32 | 20 | 0 | 0 | 0.28740487 | 0.12193818 | 0.080836922 | 35.572372 | 47.306717 | 29.926258 | 19.114449 | 45 | 0.30000001 | 50000 | 20 | 33 | 0 | 100000 | 20 | 23 | 0 | 150000 | 20 | 18 | 0 | 200000 | 20 | 16 | 0 | 0 | 0 | 0 | 0 | 0.81901538 | -0.055741694 | 0.82091004 | -0.067954607 | 0 | 0 | 0 | 0 | 0.61810559 | 0.55155212 | 0.82841069 | 0.72855949 | 0 | 0 | 0 | 0 | 0.34510893 | 0.83676302 | 0.90513676 | 1.1796178 | 0 | 0 | 0 | 0 | 0.090012878 | 1.0813532 | 1.0850931 | 1.4877468
4 | 9 | 60 | 324.4222 | 1053.985 | 0.2148481 | 23.87776 | 7 | 0 | 0 | 5 | 10 | 0 | 0 | 500 | 2 | 3 | 45 | 0.30000001 | 0 | 1.7986666 | 0.46591955 | 0.062868163 | 0.018552121 | 1.1395192 | 0.75753212 | 2.8553617 | 0.55652493 | 1.0473105 | 17.485016 | 0.46670866 | 45 | 0.30000001 | 3 | 3 | 10 | 32 | 20 | 0 | 0.058551133 | 0.013909927 | 0.0022778953 | 35.579624 | 21.62122 | 15.556986 | 10.167508 | 45 | 0.30000001 | 100000 | 20 | 23 | 160 | 32 | 20 | 0 | 0 | 0.28711715 | 0.12190257 | 0.080847263 | 35.627869 | 47.420113 | 29.829903 | 19.067108 | 45 | 0.30000001 | 50000 | 20 | 33 | 0 | 100000 | 20 | 23 | 0 | 150000 | 20 | 18 | 0 | 200000 | 20 | 16 | 0 | 0 | 0 | 0 | 0 | 0.81878591 | -0.055869199 | 0.8206898 | -0.068128593 | 0 | 0 | 0 | 0 | 0.61805457 | 0.55139917 | 0.82827079 | 0.72846276 | 0 | 0 | 0 | 0 | 0.34513441 | 0.83666098 | 0.90505213 | 1.1795487 | 0 | 0 | 0 | 0 | 0.09014044 | 1.0814042 | 1.0851545 | 1.4876336
4 | 9 | 60 | 324.4222 | 1053.985 | 0.2148481 | 23.87776 | 7 | 0 | 0 | 6 | 10 | 0 | 0 | 500 | 2 | 3 | 45 | 0.30000001 | 0 | 1.799111 | 0.46127015 | 0.066364802 | 0.017439827 | 1.1502308 | 0.69889629 | 2.5170212 | 0.55671877 | 1.0380213 | 17.601692 | 0.47259292 | 45 | 0.30000001 | 3 | 3 | 10 | 32 | 20 | 0 | 0.053638645 | 0.01322423 | 0.0019503485 | 35.355824 | 22.124821 | 16.153463 | 10.611983 | 45 | 0.30000001 | 100000 | 20 | 23 | 160 | 32 | 20 | 0 | 0 | 0.28791037 | 0.12204653 | 0.080802321 | 35.558002 | 47.21587 | 29.989605 | 19.016254 | 45 | 0.30000001 | 50000 | 20 | 33 | 0 | 100000 | 20 | 23 | 0 | 150000 | 20 | 18 | 0 | 200000 | 20 | 16 | 0 | 0 | 0 | 0 | 0 | 0.81891346 | -0.0558437 | 0.82081532 | -0.068087019 | 0 | 0 | 0 | 0 | 0.61818212 | 0.55139917 | 0.82836598 | 0.72836024 | 0 | 0 | 0 | 0 | 0.34508345 | 0.83655894 | 0.90493834 | 1.1795578 | 0 | 0 | 0 | 0 | 0.090089448 | 1.0812768 | 1.0850233 | 1.4876707
4 | 9 | 60 | 324.4222 | 1053.985 | 0.2148481 | 23.87776 | 7 | 0 | 0 | 7 | 10 | 0 | 0 | 500 | 2 | 3 | 45 | 0.30000001 | 0 | 1.799111 | 0.47002769 | 0.067533575 | 0.013405871 | 1.1439782 | 0.70115554 | 2.4270096 | 0.5612238 | 1.0572788 | 17.457359 | 0.4802016 | 45 | 0.30000001 | 3 | 3 | 10 | 32 | 20 | 0 | 0.057923265 | 0.013610307 | 0.0019356399 | 35.354729 | 22.087992 | 15.474373 | 9.7209549 | 45 | 0.30000001 | 100000 | 20 | 23 | 160 | 32 | 20 | 0 | 0 | 0.28756282 | 0.12186079 | 0.080695957 | 35.581974 | 47.238224 | 29.918558 | 18.963219 | 45 | 0.30000001 | 50000 | 20 | 33 | 0 | 100000 | 20 | 23 | 0 | 150000 | 20 | 18 | 0 | 200000 | 20 | 16 | 0 | 0 | 0 | 0 | 0 | 0.81868386 | -0.055920199 | 0.82059145 | -0.068199068 | 0 | 0 | 0 | 0 | 0.61805457 | 0.55134815 | 0.82823682 | 0.72841674 | 0 | 0 | 0 | 0 | 0.34508345 | 0.83650804 | 0.90489131 | 1.1795363 | 0 | 0 | 0 | 0 | 0.09006387 | 1.0812002 | 1.084945 | 1.4876883
4 | 9 | 60 | 324.4222 | 1053.985 | 0.2148481 | 23.87776 | 7 | 0 | 0 | 8 | 10 | 0 | 0 | 500 | 2 | 3 | 45 | 0.30000001 | 0 | 1.8013333 | 0.46756306 | 0.059619576 | 0.022100631 | 1.1470813 | 0.66123796 | 2.4934723 | 0.55449009 | 1.0486672 | 17.473007 | 0.47441489 | 45 | 0.30000001 | 3 | 3 | 10 | 32 | 20 | 0 | 0.057106681 | 0.013710514 | 0.0022894612 | 35.603188 | 22.455257 | 16.05187 | 10.217217 | 45 | 0.30000001 | 100000 | 20 | 23 | 160 | 32 | 20 | 0 | 0 | 0.28701261 | 0.12184314 | 0.08066719 | 35.553345 | 47.412537 | 30.01899 | 18.946804 | 45 | 0.30000001 | 50000 | 20 | 33 | 0 | 100000 | 20 | 23 | 0 | 150000 | 20 | 18 | 0 | 200000 | 20 | 16 | 0 | 0 | 0 | 0 | 0 | 0.81886244 | -0.055894695 | 0.82076788 | -0.06815324 | 0 | 0 | 0 | 0 | 0.61805457 | 0.55139911 | 0.82827073 | 0.7284627 | 0 | 0 | 0 | 0 | 0.34500691 | 0.83653355 | 0.90488571 | 1.1796253 | 0 | 0 | 0 | 0 | 0.090089358 | 1.0812258 | 1.0849725 | 1.4876668
4 | 9 | 60 | 324.4222 | 1053.985 | 0.2148481 | 23.87776 | 7 | 0 | 0 | 9 | 10 | 0 | 0 | 500 | 2 | 3 | 45 | 0.30000001 | 0 | 1.7995555 | 0.47317117 | 0.062024608 | 0.021100234 | 1.1426438 | 0.6958406 | 2.4557388 | 0.56294596 | 1.0629755 | 17.541237 | 0.47425228 | 45 | 0.30000001 | 3 | 3 | 10 | 32 | 20 | 0 | 0.056313381 | 0.01357913 | 0.0022424413 | 35.626686 | 22.105045 | 15.755926 | 10.239268 | 45 | 0.30000001 | 100000 | 20 | 23 | 160 | 32 | 20 | 0 | 0 | 0.28780237 | 0.12198852 | 0.080746546 | 35.649731 | 47.349236 | 30.007015 | 18.948269 | 45 | 0.30000001 | 50000 | 20 | 33 | 0 | 100000 | 20 | 23 | 0 | 150000 | 20 | 18 | 0 | 200000 | 20 | 16 | 0 | 0 | 0 | 0 | 0 | 0.81868386 | -0.056022197 | 0.82059842 | -0.068323076 | 0 | 0 | 0 | 0 | 0.61795259 | 0.55129719 | 0.82812679 | 0.7284528 | 0 | 0 | 0 | 0 | 0.34508342 | 0.83648252 | 0.90486771 | 1.1795256 | 0 | 0 | 0 | 0 | 0.090114951 | 1.0811747 | 1.0849237 | 1.4876394
4 | 9 | 60 | 324.4222 | 1053.985 | 0.2148481 | 23.87776 | 7 | 0 | 0 | 10 | 10 | 0 | 0 | 500 | 2 | 3 | 45 | 0.30000001 | 0 | 1.8013333 | 0.46547115 | 0.063519947 | 0.010213839 | 1.1692526 | 0.77969909 | 2.1588819 | 0.55037689 | 1.0449593 | 17.679115 | 0.47221068 | 45 | 0.30000001 | 3 | 3 | 10 | 32 | 20 | 0 | 0.055288978 | 0.013433654 | 0.0021019191 | 36.030254 | 22.128088 | 15.730086 | 10.066892 | 45 | 0.30000001 | 100000 | 20 | 23 | 160 | 32 | 20 | 0 | 0 | 0.28675807 | 0.12155106 | 0.080494247 | 35.539223 | 47.25539 | 29.869579 | 18.879864 | 45 | 0.30000001 | 50000 | 20 | 33 | 0 | 100000 | 20 | 23 | 0 | 150000 | 20 | 18 | 0 | 200000 | 20 | 16 | 0 | 0 | 0 | 0 | 0 | 0.81904095 | -0.055792697 | 0.82093906 | -0.068014473 | 0 | 0 | 0 | 0 | 0.61800361 | 0.55150115 | 0.82830065 | 0.72859555 | 0 | 0 | 0 | 0 | 0.34503245 | 0.83653349 | 0.90489537 | 1.1795992 | 0 | 0 | 0 | 0 | 0.08998739 | 1.0812513 | 1.0849894 | 1.4877625
4 | 9 | 60 | 324.4222 | 1053.985 | 0.2148481 | 23.87776 | 8 | 0 | 0 | 1 | 10 | 0 | 0 | 500 | 2 | 3 | 45 | 0.30000001 | 0 | 1.8004446 | 0.48091733 | 0.065806545 | 0.019442145 | 1.1596339 | 0.8402015 | 2.8232517 | 0.57417291 | 1.0812182 | 17.525591 | 0.49390018 | 45 | 0.30000001 | 3 | 3 | 10 | 32 | 20 | 0 | 0.056735292 | 0.013572358 | 0.0018025548 | 35.595978 | 21.627874 | 15.584776 | 10.183013 | 45 | 0.30000001 | 100000 | 20 | 23 | 160 | 32 | 20 | 0 | 0 | 0.28985488 | 0.12227844 | 0.080916412 | 35.570587 | 46.986816 | 29.775448 | 18.720392 | 45 | 0.30000001 | 50000 | 20 | 33 | 0 | 100000 | 20 | 23 | 0 | 150000 | 20 | 18 | 0 | 200000 | 20 | 16 | 0 | 0 | 0 | 0 | 0 | 0.82087684 | -0.054211732 | 0.82266498 | -0.065945491 | 0 | 0 | 0 | 0 | 0.61795259 | 0.55203664 | 0.82861924 | 0.7291187 | 0 | 0 | 0 | 0 | 0.34500697 | 0.83704346 | 0.90535718 | 1.17984 | 0 | 0 | 0 | 0 | 0.089936383 | 1.0814042 | 1.0851376 | 1.487821
4 | 9 | 60 | 324.4222 | 1053.985 | 0.2148481 | 23.87776 | 8 | 0 | 0 | 2 | 10 | 0 | 0 | 500 | 2 | 3 | 45 | 0.30000001 | 0 | 1.8004446 | 0.49098098 | 0.066799715 | 0.016546225 | 1.152046 | 0.68350255 | 2.6589127 | 0.58301306 | 1.103737 | 17.615377 | 0.49757212 | 45 | 0.30000001 | 3 | 3 | 10 | 32 | 20 | 0 | 0.056921691 | 0.013641385 | 0.0020707548 | 36.178638 | 22.136021 | 15.73692 | 10.310957 | 45 | 0.30000001 | 100000 | 20 | 23 | 160 | 32 | 20 | 0 | 0 | 0.29019886 | 0.12240918 | 0.080819726 | 35.593845 | 46.893532 | 29.785698 | 18.833233 | 45 | 0.30000001 | 50000 | 20 | 33 | 0 | 100000 | 20 | 23 | 0 | 150000 | 20 | 18 | 0 | 200000 | 20 | 16 | 0 | 0 | 0 | 0 | 0 | 0.82054532 | -0.054135244 | 0.82232916 | -0.065879241 | 0 | 0 | 0 | 0 | 0.61795259 | 0.55178165 | 0.82844937 | 0.72888917 | 0 | 0 | 0 | 0 | 0.34500688 | 0.836712 | 0.90505069 | 1.1797005 | 0 | 0 | 0 | 0 | 0.089961939 | 1.0811747 | 1.084911 | 1.48778
4 | 9 | 60 | 324.4222 | 1053.985 | 0.2148481 | 23.87776 | 8 | 0 | 0 | 3 | 10 | 0 | 0 | 500 | 2 | 3 | 45 | 0.30000001 | 0 | 1.8026667 | 0.47809154 | 0.078168564 | 0.020230753 | 1.1722102 | 0.81995904 | 2.6724539 | 0.58158082 | 1.0777929 | 17.730251 | 0.50420421 | 45 | 0.30000001 | 3 | 3 | 10 | 32 | 20 | 0 | 0.057622947 | 0.013491725 | 0.0016928385 | 35.841503 | 21.392481 | 15.275895 | 9.7776585 | 45 | 0.30000001 | 100000 | 20 | 23 | 160 | 32 | 20 | 0 | 0 | 0.2910271 | 0.12246762 | 0.080959499 | 35.577309 | 46.869186 | 29.76252 | 18.633682 | 45 | 0.30000001 | 50000 | 20 | 33 | 0 | 100000 | 20 | 23 | 0 | 150000 | 20 | 18 | 0 | 200000 | 20 | 16 | 0 | 0 | 0 | 0 | 0 | 0.82041788 | -0.054262731 | 0.82221037 | -0.066044167 | 0 | 0 | 0 | 0 | 0.61790162 | 0.55173063 | 0.82837737 | 0.72888422 | 0 | 0 | 0 | 0 | 0.34503245 | 0.83668655 | 0.90503687 | 1.1796637 | 0 | 0 | 0 | 0 | 0.090038337 | 1.0811493 | 1.084892 | 1.4877079
4 | 9 | 60 | 324.4222 | 1053.985 | 0.2148481 | 23.87776 | 8 | 0 | 0 | 4 | 10 | 0 | 0 | 500 | 2 | 3 | 45 | 0.30000001 | 0 | 1.8013334 | 0.49005014 | 0.074253686 | 0.023165917 | 1.158011 | 0.75479811 | 2.7248788 | 0.59892857 | 1.1044509 | 17.756891 | 0.50227439 | 45 | 0.30000001 | 3 | 3 | 10 | 32 | 20 | 0 | 0.059131183 | 0.01368048 | 0.0019389987 | 35.205627 | 21.562429 | 15.087179 | 9.7130384 | 45 | 0.30000001 | 100000 | 20 | 23 | 160 | 32 | 20 | 0 | 0 | 0.29047883 | 0.12245025 | 0.080836341 | 35.46357 | 46.997532 | 29.815506 | 18.820187 | 45 | 0.30000001 | 50000 | 20 | 33 | 0 | 100000 | 20 | 23 | 0 | 150000 | 20 | 18 | 0 | 200000 | 20 | 16 | 0 | 0 | 0 | 0 | 0 | 0.82008636 | -0.054313738 | 0.82188296 | -0.066132709 | 0 | 0 | 0 | 0 | 0.61777413 | 0.55150115 | 0.82812947 | 0.72878009 | 0 | 0 | 0 | 0 | 0.34500691 | 0.83653349 | 0.90488565 | 1.1796253 | 0 | 0 | 0 | 0 | 0.090089358 | 1.0810219 | 1.0847692 | 1.4876512
4 | 9 | 60 | 324.4222 | 1053.985 | 0.2148481 | 23.87776 | 8 | 0 | 0 | 5 | 10 | 0 | 0 | 500 | 2 | 3 | 45 | 0.30000001 | 0 | 1.8039999 | 0.48058319 | 0.068911135 | 0.021004705 | 1.1725541 | 0.79120028 | 2.6730273 | 0.57737952 | 1.0797243 | 17.652922 | 0.49973631 | 45 | 0.30000001 | 3 | 3 | 10 | 32 | 20 | 0 | 0.057196595 | 0.01354113 | 0.0019228884 | 35.239384 | 21.714773 | 15.451224 | 10.048483 | 45 | 0.30000001 | 100000 | 20 | 23 | 160 | 32 | 20 | 0 | 0 | 0.29106745 | 0.12251207 | 0.08089149 | 35.397999 | 46.820221 | 29.768909 | 18.605087 | 45 | 0.30000001 | 50000 | 20 | 33 | 0 | 100000 | 20 | 23 | 0 | 150000 | 20 | 18 | 0 | 200000 | 20 | 16 | 0 | 0 | 0 | 0 | 0 | 0.82008636 | -0.054364737 | 0.82188636 | -0.066194624 | 0 | 0 | 0 | 0 | 0.61774862 | 0.55147564 | 0.82809341 | 0.72877759 | 0 | 0 | 0 | 0 | 0.34510896 | 0.83650792 | 0.90490091 | 1.1795102 | 0 | 0 | 0 | 0 | 0.090089411 | 1.0809197 | 1.0846674 | 1.4876434
4 | 9 | 60 | 324.4222 | 1053.985 | 0.2148481 | 23.87776 | 8 | 0 | 0 | 6 | 10 | 0 | 0 | 500 | 2 | 3 | 45 | 0.30000001 | 0 | 1.8039999 | 0.48263335 | 0.068770729 | 0.01808686 | 1.1780827 | 0.84339672 | 2.5990779 | 0.57810318 | 1.084192 | 17.817862 | 0.4964878 | 45 | 0.30000001 | 3 | 3 | 10 | 32 | 20 | 0 | 0.057680093 | 0.013718281 | 0.0018715454 | 35.734745 | 21.903019 | 15.477928 | 10.079494 | 45 | 0.30000001 | 100000 | 20 | 23 | 160 | 32 | 20 | 0 | 0 | 0.29125509 | 0.12253842 | 0.080857784 | 35.562984 | 46.811749 | 29.694237 | 18.613077 | 45 | 0.30000001 | 50000 | 20 | 33 | 0 | 100000 | 20 | 23 | 0 | 150000 | 20 | 18 | 0 | 200000 | 20 | 16 | 0 | 0 | 0 | 0 | 0 | 0.8200354 | -0.054517731 | 0.82184565 | -0.066384479 | 0 | 0 | 0 | 0 | 0.61772311 | 0.55137366 | 0.82800651 | 0.72870624 | 0 | 0 | 0 | 0 | 0.3450579 | 0.83638048 | 0.90476364 | 1.1795087 | 0 | 0 | 0 | 0 | 0.090114832 | 1.0808433 | 1.0845934 | 1.4876142
4 | 9 | 60 | 324.4222 | 1053.985 | 0.2148481 | 23.87776 | 8 | 0 | 0 | 7 | 10 | 0 | 0 | 500 | 2 | 3 | 45 | 0.30000001 | 0 | 1.8004446 | 0.47813356 | 0.07358028 | 0.020802166 | 1.1623349 | 0.80207103 | 2.8091772 | 0.58050388 | 1.0780458 | 17.663385 | 0.49545687 | 45 | 0.30000001 | 3 | 3 | 10 | 32 | 20 | 0 | 0.058565833 | 0.01377207 | 0.0017799137 | 35.419601 | 22.012648 | 15.340425 | 9.8419371 | 45 | 0.30000001 | 100000 | 20 | 23 | 160 | 32 | 20 | 0 | 0 | 0.29030442 | 0.12254003 | 0.081037521 | 35.480946 | 47.020531 | 29.773918 | 18.934956 | 45 | 0.30000001 | 50000 | 20 | 33 | 0 | 100000 | 20 | 23 | 0 | 150000 | 20 | 18 | 0 | 200000 | 20 | 16 | 0 | 0 | 0 | 0 | 0 | 0.81980586 | -0.054415736 | 0.82160985 | -0.066279143 | 0 | 0 | 0 | 0 | 0.61764657 | 0.55134815 | 0.82793242 | 0.7287448 | 0 | 0 | 0 | 0 | 0.34503239 | 0.83625305 | 0.90463614 | 1.179481 | 0 | 0 | 0 | 0 | 0.090165921 | 1.0807668 | 1.0845214 | 1.4875613
4 | 9 | 60 | 324.4222 | 1053.985 | 0.2148481 | 23.87776 | 8 | 0 | 0 | 8 | 10 | 0 | 0 | 500 | 2 | 3 | 45 | 0.30000001 | 0 | 1.8004446 | 0.48732182 | 0.069254816 | 0.02383953 | 1.1593467 | 0.69880939 | 2.7922542 | 0.58512342 | 1.0971502 | 17.703127 | 0.49895155 | 45 | 0.30000001 | 3 | 3 | 10 | 32 | 20 | 0 | 0.0547304 | 0.013473896 | 0.0018833976 | 35.483044 | 22.529633 | 16.604053 | 11.020662 | 45 | 0.30000001 | 100000 | 20 | 23 | 160 | 32 | 20 | 0 | 0 | 0.29078412 | 0.12262755 | 0.081016958 | 35.531433 | 46.916973 | 29.789766 | 18.744402 | 45 | 0.30000001 | 50000 | 20 | 33 | 0 | 100000 | 20 | 23 | 0 | 150000 | 20 | 18 | 0 | 200000 | 20 | 16 | 0 | 0 | 0 | 0 | 0 | 0.81960189 | -0.054517735 | 0.8214131 | -0.06641949 | 0 | 0 | 0 | 0 | 0.61772311 | 0.55116963 | 0.82787067 | 0.72852236 | 0 | 0 | 0 | 0 | 0.34505796 | 0.83617651 | 0.90457511 | 1.1794226 | 0 | 0 | 0 | 0 | 0.090191431 | 1.0807413 | 1.0844982 | 1.487536
4 | 9 | 60 | 324.4222 | 1053.985 | 0.2148481 | 23.87776 | 8 | 0 | 0 | 9 | 10 | 0 | 0 | 500 | 2 | 3 | 45 | 0.30000001 | 0 | 1.8026667 | 0.48297718 | 0.069608808 | 0.013214239 | 1.1855805 | 0.79063535 | 2.6987662 | 0.57507849 | 1.0858209 | 17.886696 | 0.49721926 | 45 | 0.30000001 | 3 | 3 | 10 | 32 | 20 | 0 | 0.058777101 | 0.013429172 | 0.0021358985 | 35.511276 | 21.281237 | 15.014591 | 9.3728752 | 45 | 0.30000001 | 100000 | 20 | 23 | 160 | 32 | 20 | 0 | 0 | 0.29162416 | 0.12267639 | 0.081113622 | 35.586174 | 46.876789 | 29.691107 | 18.704487 | 45 | 0.30000001 | 50000 | 20 | 33 | 0 | 100000 | 20 | 23 | 0 | 150000 | 20 | 18 | 0 | 200000 | 20 | 16 | 0 | 0 | 0 | 0 | 0 | 0.81972933 | -0.054466728 | 0.82153684 | -0.066347249 | 0 | 0 | 0 | 0 | 0.61767209 | 0.55124617 | 0.82788354 | 0.72863239 | 0 | 0 | 0 | 0 | 0.34503251 | 0.83625305 | 0.90463614 | 1.1794809 | 0 | 0 | 0 | 0 | 0.090165906 | 1.0808178 | 1.0845723 | 1.4875653
4 | 9 | 60 | 324.4222 | 1053.985 | 0.2148481 | 23.87776 | 8 | 0 | 0 | 10 | 10 | 0 | 0 | 500 | 2 | 3 | 45 | 0.30000001 | 0 | 1.8026667 | 0.48185909 | 0.064902313 | 0.016449466 | 1.1650068 | 0.65475249 | 2.6686127 | 0.57153052 | 1.082359 | 17.818096 | 0.48551786 | 45 | 0.30000001 | 3 | 3 | 10 | 32 | 20 | 0 | 0.056707777 | 0.013729936 | 0.0018679742 | 35.635857 | 22.041265 | 15.853098 | 10.349498 | 45 | 0.30000001 | 100000 | 20 | 23 | 160 | 32 | 20 | 0 | 0 | 0.29059207 | 0.12248308 | 0.080842823 | 35.569618 | 46.898201 | 29.780838 | 18.798866 | 45 | 0.30000001 | 50000 | 20 | 33 | 0 | 100000 | 20 | 23 | 0 | 150000 | 20 | 18 | 0 | 200000 | 20 | 16 | 0 | 0 | 0 | 0 | 0 | 0.8197549 | -0.054441229 | 0.82156068 | -0.066314213 | 0 | 0 | 0 | 0 | 0.61772311 | 0.55114418 | 0.82785368 | 0.72849941 | 0 | 0 | 0 | 0 | 0.34500694 | 0.83612549 | 0.90450853 | 1.1794533 | 0 | 0 | 0 | 0 | 0.090216912 | 1.0807668 | 1.0845257 | 1.4875145
4 | 9 | 60 | 324.4222 | 1053.985 | 0.2148481 | 23.87776 | 9 | 0 | 0 | 1 | 10 | 0 | 0 | 500 | 2 | 3 | 45 | 0.30000001 | 0 | 1.7995555 | 0.50131947 | 0.066817485 | 0.028167151 | 1.2048515 | 0.88735831 | 2.5288215 | 0.60399932 | 1.1264446 | 17.734327 | 0.5353598 | 45 | 0.30000001 | 3 | 3 | 10 | 32 | 20 | 0 | 0.060392648 | 0.014540538 | 0.0019098332 | 35.3694 | 22.386778 | 16.085142 | 10.487087 | 45 | 0.30000001 | 100000 | 20 | 23 | 160 | 32 | 20 | 0 | 0 | 0.3062346 | 0.12775356 | 0.083680272 | 35.025414 | 46.260368 | 29.393875 | 18.515511 | 45 | 0.30000001 | 50000 | 20 | 33 | 0 | 100000 | 20 | 23 | 0 | 150000 | 20 | 18 | 0 | 200000 | 20 | 16 | 0 | 0 | 0 | 0 | 0 | 0.81564951 | -0.059286114 | 0.8178013 | -0.072558172 | 0 | 0 | 0 | 0 | 0.61792707 | 0.5468092 | 0.82512677 | 0.72441465 | 0 | 0 | 0 | 0 | 0.34712335 | 0.83301449 | 0.90244544 | 1.1759704 | 0 | 0 | 0 | 0 | 0.09330231 | 1.0786757 | 1.0827035 | 1.484514
4 | 9 | 60 | 324.4222 | 1053.985 | 0.2148481 | 23.87776 | 9 | 0 | 0 | 2 | 10 | 0 | 0 | 500 | 2 | 3 | 45 | 0.30000001 | 0 | 1.7982222 | 0.51034617 | 0.073538698 | 0.024819173 | 1.245527 | 0.74110985 | 2.7928152 | 0.61750698 | 1.149183 | 18.48489 | 0.54068595 | 45 | 0.30000001 | 3 | 3 | 10 | 32 | 20 | 0 | 0.063605189 | 0.014807185 | 0.0020606713 | 35.506187 | 21.845039 | 15.315634 | 10.230211 | 45 | 0.30000001 | 100000 | 20 | 23 | 160 | 32 | 20 | 0 | 0 | 0.30705234 | 0.1283997 | 0.084106803 | 35.126472 | 46.558887 | 29.532906 | 18.71587 | 45 | 0.30000001 | 50000 | 20 | 33 | 0 | 100000 | 20 | 23 | 0 | 150000 | 20 | 18 | 0 | 200000 | 20 | 16 | 0 | 0 | 0 | 0 | 0 | 0.81470597 | -0.059643105 | 0.81688625 | -0.073077768 | 0 | 0 | 0 | 0 | 0.6178506 | 0.54617178 | 0.82464719 | 0.72389728 | 0 | 0 | 0 | 0 | 0.34725088 | 0.83258104 | 0.90209442 | 1.1756551 | 0 | 0 | 0 | 0 | 0.093582809 | 1.0783954 | 1.0824482 | 1.4842335
4 | 9 | 60 | 324.4222 | 1053.985 | 0.2148481 | 23.87776 | 9 | 0 | 0 | 3 | 10 | 0 | 0 | 500 | 2 | 3 | 45 | 0.30000001 | 0 | 1.799111 | 0.50426239 | 0.077953577 | 0.024490323 | 1.2270222 | 0.73106396 | 2.4843776 | 0.61290789 | 1.1364412 | 18.299538 | 0.5392881 | 45 | 0.30000001 | 3 | 3 | 10 | 32 | 20 | 0 | 0.063918605 | 0.014765551 | 0.0016751012 | 35.262207 | 22.098162 | 15.575891 | 9.7459373 | 45 | 0.30000001 | 100000 | 20 | 23 | 160 | 32 | 20 | 0 | 0 | 0.30708143 | 0.12811917 | 0.083875008 | 35.167362 | 46.439552 | 29.50561 | 18.764208 | 45 | 0.30000001 | 50000 | 20 | 33 | 0 | 100000 | 20 | 23 | 0 | 150000 | 20 | 18 | 0 | 200000 | 20 | 16 | 0 | 0 | 0 | 0 | 0 | 0.81452751 | -0.059847102 | 0.81672317 | -0.07334283 | 0 | 0 | 0 | 0 | 0.61790156 | 0.54622275 | 0.82471913 | 0.72390264 | 0 | 0 | 0 | 0 | 0.34740397 | 0.83255553 | 0.90212983 | 1.1754876 | 0 | 0 | 0 | 0 | 0.093633838 | 1.0783954 | 1.0824527 | 1.4841865
4 | 9 | 60 | 324.4222 | 1053.985 | 0.2148481 | 23.87776 | 9 | 0 | 0 | 4 | 10 | 0 | 0 | 500 | 2 | 3 | 45 | 0.30000001 | 0 | 1.8013333 | 0.50251943 | 0.084053352 | 0.014899399 | 1.2412974 | 0.82698435 | 2.9514067 | 0.61822236 | 1.1336894 | 18.506081 | 0.53207219 | 45 | 0.30000001 | 3 | 3 | 10 | 32 | 20 | 0 | 0.065208524 | 0.014967104 | 0.0020460039 | 35.418209 | 21.474871 | 15.218163 | 9.8367424 | 45 | 0.30000001 | 100000 | 20 | 23 | 160 | 32 | 20 | 0 | 0 | 0.30766654 | 0.12847076 | 0.084163345 | 35.040318 | 46.33094 | 29.435093 | 18.66194 | 45 | 0.30000001 | 50000 | 20 | 33 | 0 | 100000 | 20 | 23 | 0 | 150000 | 20 | 18 | 0 | 200000 | 20 | 16 | 0 | 0 | 0 | 0 | 0 | 0.81460404 | -0.059439112 | 0.81676972 | -0.072837792 | 0 | 0 | 0 | 0 | 0.6176976 | 0.54609531 | 0.8244819 | 0.72395068 | 0 | 0 | 0 | 0 | 0.3473784 | 0.83250457 | 0.90207297 | 1.175492 | 0 | 0 | 0 | 0 | 0.093531869 | 1.0782933 | 1.0823423 | 1.4842722
4 | 9 | 60 | 324.4222 | 1053.985 | 0.2148481 | 23.87776 | 9 | 0 | 0 | 5 | 10 | 0 | 0 | 500 | 2 | 3 | 45 | 0.30000001 | 0 | 1.8 | 0.50707877 | 0.076226316 | 0.023955155 | 1.2169173 | 0.7713958 | 2.7134562 | 0.61788267 | 1.1419313 | 18.276146 | 0.53293103 | 45 | 0.30000001 | 3 | 3 | 10 | 32 | 20 | 0 | 0.064733654 | 0.014993601 | 0.0020125927 | 35.584686 | 21.749922 | 15.438499 | 9.8312168 | 45 | 0.30000001 | 100000 | 20 | 23 | 160 | 32 | 20 | 0 | 0 | 0.30768335 | 0.12849823 | 0.084268332 | 35.038662 | 46.444305 | 29.428688 | 18.751207 | 45 | 0.30000001 | 50000 | 20 | 33 | 0 | 100000 | 20 | 23 | 0 | 150000 | 20 | 18 | 0 | 200000 | 20 | 16 | 0 | 0 | 0 | 0 | 0 | 0.81409407 | -0.05977061 | 0.81628531 | -0.073288284 | 0 | 0 | 0 | 0 | 0.61762112 | 0.54594225 | 0.82432324 | 0.72387302 | 0 | 0 | 0 | 0 | 0.34732741 | 0.83232605 | 0.90188855 | 1.175468 | 0 | 0 | 0 | 0 | 0.093582787 | 1.0780638 | 1.082118 | 1.484207
4 | 9 | 60 | 324.4222 | 1053.985 | 0.2148481 | 23.87776 | 9 | 0 | 0 | 6 | 10 | 0 | 0 | 500 | 2 | 3 | 45 | 0.30000001 | 0 | 1.8026667 | 0.50839269 | 0.085576609 | 0.022902153 | 1.2347568 | 0.889884 | 2.6012797 | 0.62519336 | 1.1469742 | 18.32292 | 0.55474687 | 45 | 0.30000001 | 3 | 3 | 10 | 32 | 20 | 0 | 0.063979521 | 0.015017508 | 0.0019648743 | 35.521641 | 21.794939 | 15.567834 | 10.15148 | 45 | 0.30000001 | 100000 | 20 | 23 | 160 | 32 | 20 | 0 | 0 | 0.30706102 | 0.12841088 | 0.084155291 | 35.143986 | 46.435993 | 29.421782 | 18.703043 | 45 | 0.30000001 | 50000 | 20 | 33 | 0 | 100000 | 20 | 23 | 0 | 150000 | 20 | 18 | 0 | 200000 | 20 | 16 | 0 | 0 | 0 | 0 | 0 | 0.81468046 | -0.059796106 | 0.816872 | -0.073266849 | 0 | 0 | 0 | 0 | 0.61764657 | 0.54591674 | 0.82432538 | 0.72382939 | 0 | 0 | 0 | 0 | 0.34735289 | 0.83227515 | 0.90185142 | 1.1754202 | 0 | 0 | 0 | 0 | 0.093659312 | 1.0780638 | 1.0821246 | 1.4841366
4 | 9 | 60 | 324.4222 | 1053.985 | 0.2148481 | 23.87776 | 9 | 0 | 0 | 7 | 10 | 0 | 0 | 500 | 2 | 3 | 45 | 0.30000001 | 0 | 1.7964444 | 0.50486374 | 0.073754191 | 0.029460423 | 1.2085041 | 0.79667354 | 2.8268456 | 0.61911309 | 1.1390097 | 18.065935 | 0.53218991 | 45 | 0.30000001 | 3 | 3 | 10 | 32 | 20 | 0 | 0.063112989 | 0.014963418 | 0.0020802272 | 34.727478 | 21.935511 | 15.946577 | 10.442179 | 45 | 0.30000001 | 100000 | 20 | 23 | 160 | 32 | 20 | 0 | 0 | 0.30755141 | 0.1285221 | 0.084292203 | 35.038918 | 46.514843 | 29.508533 | 18.744402 | 45 | 0.30000001 | 50000 | 20 | 33 | 0 | 100000 | 20 | 23 | 0 | 150000 | 20 | 18 | 0 | 200000 | 20 | 16 | 0 | 0 | 0 | 0 | 0 | 0.81401753 | -0.059898101 | 0.81621832 | -0.07345093 | 0 | 0 | 0 | 0 | 0.61764657 | 0.54586577 | 0.82429165 | 0.72378308 | 0 | 0 | 0 | 0 | 0.34732744 | 0.83224958 | 0.90181804 | 1.1754353 | 0 | 0 | 0 | 0 | 0.093684837 | 1.0780894 | 1.0821522 | 1.4841151
4 | 9 | 60 | 324.4222 | 1053.985 | 0.2148481 | 23.87776 | 9 | 0 | 0 | 8 | 10 | 0 | 0 | 500 | 2 | 3 | 45 | 0.30000001 | 0 | 1.7986666 | 0.50356627 | 0.082936689 | 0.022371477 | 1.2244 | 0.81004345 | 2.7110491 | 0.62198925 | 1.1374614 | 18.173182 | 0.54660732 | 45 | 0.30000001 | 3 | 3 | 10 | 32 | 20 | 0 | 0.062053211 | 0.0148162 | 0.002078739 | 34.933372 | 22.257336 | 15.932089 | 10.575667 | 45 | 0.30000001 | 100000 | 20 | 23 | 160 | 32 | 20 | 0 | 0 | 0.30774707 | 0.12848069 | 0.08415021 | 35.057026 | 46.352146 | 29.533115 | 18.68605 | 45 | 0.30000001 | 50000 | 20 | 33 | 0 | 100000 | 20 | 23 | 0 | 150000 | 20 | 18 | 0 | 200000 | 20 | 16 | 0 | 0 | 0 | 0 | 0 | 0.81401753 | -0.0599236 | 0.81622016 | -0.073482089 | 0 | 0 | 0 | 0 | 0.61762106 | 0.54584026 | 0.82425565 | 0.72378033 | 0 | 0 | 0 | 0 | 0.34730193 | 0.83212203 | 0.90169048 | 1.1754069 | 0 | 0 | 0 | 0 | 0.09368477 | 1.0779873 | 1.0820506 | 1.484107
4 | 9 | 60 | 324.4222 | 1053.985 | 0.2148481 | 23.87776 | 9 | 0 | 0 | 9 | 10 | 0 | 0 | 500 | 2 | 3 | 45 | 0.30000001 | 0 | 1.8013333 | 0.50703913 | 0.071892396 | 0.01868674 | 1.2372363 | 0.81809789 | 2.6913338 | 0.60781717 | 1.1392764 | 18.3515 | 0.53407258 | 45 | 0.30000001 | 3 | 3 | 10 | 32 | 20 | 0 | 0.064666733 | 0.014714252 | 0.00191014 | 35.263729 | 22.009354 | 15.185054 | 9.4724731 | 45 | 0.30000001 | 100000 | 20 | 23 | 160 | 32 | 20 | 0 | 0 | 0.3070614 | 0.12840906 | 0.084130466 | 35.024952 | 46.523018 | 29.603516 | 18.789101 | 45 | 0.30000001 | 50000 | 20 | 33 | 0 | 100000 | 20 | 23 | 0 | 150000 | 20 | 18 | 0 | 200000 | 20 | 16 | 0 | 0 | 0 | 0 | 0 | 0.81396651 | -0.060127601 | 0.81618428 | -0.073735945 | 0 | 0 | 0 | 0 | 0.61759555 | 0.54581475 | 0.82421964 | 0.72377765 | 0 | 0 | 0 | 0 | 0.34725088 | 0.83209658 | 0.90164733 | 1.1754483 | 0 | 0 | 0 | 0 | 0.093659371 | 1.0779364 | 1.0819976 | 1.4841263
4 | 9 | 60 | 324.4222 | 1053.985 | 0.2148481 | 23.87776 | 9 | 0 | 0 | 10 | 10 | 0 | 0 | 500 | 2 | 3 | 45 | 0.30000001 | 0 | 1.7995555 | 0.51064432 | 0.080695011 | 0.025894113 | 1.2264564 | 0.80137485 | 2.7410738 | 0.62425065 | 1.1518364 | 18.257982 | 0.5490396 | 45 | 0.30000001 | 3 | 3 | 10 | 32 | 20 | 0 | 0.066116154 | 0.015231412 | 0.0019868666 | 35.262444 | 21.162584 | 15.152189 | 9.83002 | 45 | 0.30000001 | 100000 | 20 | 23 | 160 | 32 | 20 | 0 | 0 | 0.30669117 | 0.12834299 | 0.084186658 | 35.146328 | 46.654312 | 29.603676 | 18.784775 | 45 | 0.30000001 | 50000 | 20 | 33 | 0 | 100000 | 20 | 23 | 0 | 150000 | 20 | 18 | 0 | 200000 | 20 | 16 | 0 | 0 | 0 | 0 | 0 | 0.81399202 | -0.060127601 | 0.81620973 | -0.073733643 | 0 | 0 | 0 | 0 | 0.61759555 | 0.54566181 | 0.82411838 | 0.72363859 | 0 | 0 | 0 | 0 | 0.34732741 | 0.83209664 | 0.90167683 | 1.17537 | 0 | 0 | 0 | 0 | 0.093735836 | 1.0778599 | 1.081928 | 1.4840498
4 | 9 | 60 | 324.4222 | 1053.985 | 0.2148481 | 23.87776 | 10 | 0 | 0 | 1 | 10 | 0 | 0 | 500 | 2 | 3 | 45 | 0.30000001 | 0 | 1.787111 | 0.49085391 | 0.066628315 | 0.022194659 | 1.171136 | 0.74692798 | 2.5702813 | 0.59367579 | 1.1031519 | 17.613203 | 0.51031077 | 45 | 0.30000001 | 3 | 3 | 10 | 32 | 20 | 0 | 0.056552693 | 0.013846675 | 0.0021582399 | 35.42683 | 22.256268 | 15.96149 | 10.626324 | 45 | 0.30000001 | 100000 | 20 | 23 | 160 | 32 | 20 | 0 | 0 | 0.29059735 | 0.1225271 | 0.080740042 | 35.566425 | 46.966545 | 29.659105 | 18.857582 | 45 | 0.30000001 | 50000 | 20 | 33 | 0 | 100000 | 20 | 23 | 0 | 150000 | 20 | 18 | 0 | 200000 | 20 | 16 | 0 | 0 | 0 | 0 | 0 | 0.81817394 | -0.057246163 | 0.82017422 | -0.069854364 | 0 | 0 | 0 | 0 | 0.61856461 | 0.55065966 | 0.82815957 | 0.72738642 | 0 | 0 | 0 | 0 | 0.34584844 | 0.83640599 | 0.90508902 | 1.178712 | 0 | 0 | 0 | 0 | 0.09072689 | 1.0813278 | 1.0851272 | 1.4870892
4 | 9 | 60 | 324.4222 | 1053.985 | 0.2148481 | 23.87776 | 10 | 0 | 0 | 2 | 10 | 0 | 0 | 500 | 2 | 3 | 45 | 0.30000001 | 0 | 1.7839999 | 0.48629999 | 0.072832681 | 0.017184727 | 1.1668719 | 0.74815977 | 2.874907 | 0.58466363 | 1.096169 | 17.795122 | 0.49757397 | 45 | 0.30000001 | 3 | 3 | 10 | 32 | 20 | 0 | 0.055564009 | 0.013406711 | 0.0019757941 | 35.294975 | 22.089542 | 15.943382 | 10.327409 | 45 | 0.30000001 | 100000 | 20 | 23 | 160 | 32 | 20 | 0 | 0 | 0.29089692 | 0.1223468 | 0.080551997 | 35.491001 | 47.090942 | 29.654512 | 18.825779 | 45 | 0.30000001 | 50000 | 20 | 33 | 0 | 100000 | 20 | 23 | 0 | 150000 | 20 | 18 | 0 | 200000 | 20 | 16 | 0 | 0 | 0 | 0 | 0 | 0.81822491 | -0.057220668 | 0.82022327 | -0.069819018 | 0 | 0 | 0 | 0 | 0.61866659 | 0.55068517 | 0.82825267 | 0.72732753 | 0 | 0 | 0 | 0 | 0.34577197 | 0.83640599 | 0.90505981 | 1.1787901 | 0 | 0 | 0 | 0 | 0.09072689 | 1.0813278 | 1.0851272 | 1.4870892
4 | 9 | 60 | 324.4222 | 1053.985 | 0.2148481 | 23.87776 | 10 | 0 | 0 | 3 | 10 | 0 | 0 | 500 | 2 | 3 | 45 | 0.30000001 | 0 | 1.7857778 | 0.48702994 | 0.071636453 | 0.01344483 | 1.1703775 | 0.81130826 | 2.7164087 | 0.57909763 | 1.0959494 | 17.697533 | 0.50087804 | 45 | 0.30000001 | 3 | 3 | 10 | 32 | 20 | 0 | 0.056652803 | 0.01353864 | 0.0021345436 | 35.359322 | 21.849417 | 15.590784 | 9.8278236 | 45 | 0.30000001 | 100000 | 20 | 23 | 160 | 32 | 20 | 0 | 0 | 0.28873953 | 0.1222207 | 0.080622435 | 35.625595 | 47.149746 | 29.949547 | 19.030823 | 45 | 0.30000001 | 50000 | 20 | 33 | 0 | 100000 | 20 | 23 | 0 | 150000 | 20 | 18 | 0 | 200000 | 20 | 16 | 0 | 0 | 0 | 0 | 0 | 0.81812292 | -0.057501163 | 0.82014114 | -0.070168868 | 0 | 0 | 0 | 0 | 0.61846256 | 0.55058318 | 0.82803249 | 0.72739935 | 0 | 0 | 0 | 0 | 0.34577194 | 0.83627856 | 0.90494204 | 1.1787363 | 0 | 0 | 0 | 0 | 0.090675883 | 1.0812768 | 1.0850722 | 1.4871321
4 | 9 | 60 | 324.4222 | 1053.985 | 0.2148481 | 23.87776 | 10 | 0 | 0 | 4 | 10 | 0 | 0 | 500 | 2 | 3 | 45 | 0.30000001 | 0 | 1.7862222 | 0.48263323 | 0.063521311 | 0.020457193 | 1.160032 | 0.83755112 | 2.6330731 | 0.5821104 | 1.0846283 | 17.491535 | 0.49808604 | 45 | 0.30000001 | 3 | 3 | 10 | 32 | 20 | 0 | 0.055517867 | 0.013418465 | 0.0021298453 | 35.075363 | 22.011486 | 15.658987 | 10.095337 | 45 | 0.30000001 | 100000 | 20 | 23 | 160 | 32 | 20 | 0 | 0 | 0.28880903 | 0.12218646 | 0.080629051 | 35.400162 | 47.211601 | 29.874252 | 19.047235 | 45 | 0.30000001 | 50000 | 20 | 33 | 0 | 100000 | 20 | 23 | 0 | 150000 | 20 | 18 | 0 | 200000 | 20 | 16 | 0 | 0 | 0 | 0 | 0 | 0.81779146 | -0.057475664 | 0.81980872 | -0.070166185 | 0 | 0 | 0 | 0 | 0.61841154 | 0.55045569 | 0.82790959 | 0.72732532 | 0 | 0 | 0 | 0 | 0.34564441 | 0.83609998 | 0.90472829 | 1.1787912 | 0 | 0 | 0 | 0 | 0.090726912 | 1.0811238 | 1.084924 | 1.4870734
4 | 9 | 60 | 324.4222 | 1053.985 | 0.2148481 | 23.87776 | 10 | 0 | 0 | 5 | 10 | 0 | 0 | 500 | 2 | 3 | 45 | 0.30000001 | 0 | 1.7880001 | 0.47522235 | 0.072546408 | 0.017950758 | 1.1806377 | 0.75465512 | 2.8185813 | 0.57879353 | 1.069822 | 17.982338 | 0.48575157 | 45 | 0.30000001 | 3 | 3 | 10 | 32 | 20 | 0 | 0.055239767 | 0.013143698 | 0.0018935213 | 35.598408 | 22.436153 | 15.744328 | 10.382096 | 45 | 0.30000001 | 100000 | 20 | 23 | 160 | 32 | 20 | 0 | 0 | 0.2898891 | 0.12215535 | 0.080649778 | 35.508484 | 47.071045 | 29.762093 | 18.880791 | 45 | 0.30000001 | 50000 | 20 | 33 | 0 | 100000 | 20 | 23 | 0 | 150000 | 20 | 18 | 0 | 200000 | 20 | 16 | 0 | 0 | 0 | 0 | 0 | 0.81812292 | -0.057271667 | 0.8201251 | -0.069889724 | 0 | 0 | 0 | 0 | 0.61836058 | 0.55058318 | 0.82795632 | 0.72748125 | 0 | 0 | 0 | 0 | 0.34569541 | 0.83622754 | 0.90486562 | 1.178793 | 0 | 0 | 0 | 0 | 0.090675831 | 1.0811492 | 1.0849451 | 1.4871223
4 | 9 | 60 | 324.4222 | 1053.985 | 0.2148481 | 23.87776 | 10 | 0 | 0 | 6 | 10 | 0 | 0 | 500 | 2 | 3 | 45 | 0.30000001 | 0 | 1.7844443 | 0.47951084 | 0.069421694 | 0.017837491 | 1.1581997 | 0.73421234 | 2.9057865 | 0.56986135 | 1.0796976 | 17.671768 | 0.4901343 | 45 | 0.30000001 | 3 | 3 | 10 | 32 | 20 | 0 | 0.056782819 | 0.013513042 | 0.0019221166 | 35.311405 | 22.160898 | 15.283709 | 9.8542538 | 45 | 0.30000001 | 100000 | 20 | 23 | 160 | 32 | 20 | 0 | 0 | 0.28972051 | 0.12235274 | 0.080716699 | 35.461655 | 47.160152 | 29.764008 | 18.992577 | 45 | 0.30000001 | 50000 | 20 | 33 | 0 | 100000 | 20 | 23 | 0 | 150000 | 20 | 18 | 0 | 200000 | 20 | 16 | 0 | 0 | 0 | 0 | 0 | 0.81774044 | -0.057322662 | 0.81974709 | -0.069984369 | 0 | 0 | 0 | 0 | 0.61851358 | 0.55037916 | 0.82793492 | 0.72717434 | 0 | 0 | 0 | 0 | 0.34574637 | 0.83607447 | 0.90474367 | 1.1786762 | 0 | 0 | 0 | 0 | 0.090726912 | 1.0811238 | 1.084924 | 1.4870734
4 | 9 | 60 | 324.4222 | 1053.985 | 0.2148481 | 23.87776 | 10 | 0 | 0 | 7 | 10 | 0 | 0 | 500 | 2 | 3 | 45 | 0.30000001 | 0 | 1.7866666 | 0.48274797 | 0.070156246 | 0.013736853 | 1.1806329 | 0.84233761 | 2.6082401 | 0.57224625 | 1.0854809 | 17.690109 | 0.50665158 | 45 | 0.30000001 | 3 | 3 | 10 | 32 | 20 | 0 | 0.055723824 | 0.013379568 | 0.0018471321 | 35.480595 | 21.813164 | 15.6262 | 10.263033 | 45 | 0.30000001 | 100000 | 20 | 23 | 160 | 32 | 20 | 0 | 0 | 0.28931808 | 0.12215041 | 0.080696903 | 35.357681 | 47.098717 | 29.864067 | 18.914169 | 45 | 0.30000001 | 50000 | 20 | 33 | 0 | 100000 | 20 | 23 | 0 | 150000 | 20 | 18 | 0 | 200000 | 20 | 16 | 0 | 0 | 0 | 0 | 0 | 0.81776589 | -0.057373662 | 0.81977606 | -0.070044257 | 0 | 0 | 0 | 0 | 0.61836058 | 0.55048114 | 0.82788843 | 0.72738922 | 0 | 0 | 0 | 0 | 0.34569544 | 0.83602351 | 0.90467709 | 1.1787068 | 0 | 0 | 0 | 0 | 0.090726912 | 1.0810728 | 1.0848732 | 1.4870695
4 | 9 | 60 | 324.4222 | 1053.985 | 0.2148481 | 23.87776 | 10 | 0 | 0 | 8 | 10 | 0 | 0 | 500 | 2 | 3 | 45 | 0.30000001 | 0 | 1.7839999 | 0.47985083 | 0.067715071 | 0.016178137 | 1.1704134 | 0.72148639 | 2.5602994 | 0.57131171 | 1.0799248 | 17.773664 | 0.48832184 | 45 | 0.30000001 | 3 | 3 | 10 | 32 | 20 | 0 | 0.056158774 | 0.013585955 | 0.0018489773 | 35.058079 | 22.062567 | 15.892376 | 10.385379 | 45 | 0.30000001 | 100000 | 20 | 23 | 160 | 32 | 20 | 0 | 0 | 0.28866041 | 0.1220378 | 0.080710366 | 35.52763 | 47.186977 | 30.036972 | 19.045982 | 45 | 0.30000001 | 50000 | 20 | 33 | 0 | 100000 | 20 | 23 | 0 | 150000 | 20 | 18 | 0 | 200000 | 20 | 16 | 0 | 0 | 0 | 0 | 0 | 0.81763846 | -0.057271667 | 0.81964183 | -0.069931 | 0 | 0 | 0 | 0 | 0.61838609 | 0.55040467 | 0.82785666 | 0.72729975 | 0 | 0 | 0 | 0 | 0.34564444 | 0.83604896 | 0.90468115 | 1.1787696 | 0 | 0 | 0 | 0 | 0.090726852 | 1.0809963 | 1.0847969 | 1.4870636
4 | 9 | 60 | 324.4222 | 1053.985 | 0.2148481 | 23.87776 | 10 | 0 | 0 | 9 | 10 | 0 | 0 | 500 | 2 | 3 | 45 | 0.30000001 | 0 | 1.7853332 | 0.48542309 | 0.073384255 | 0.020850066 | 1.1695523 | 0.80743384 | 2.9229081 | 0.58885908 | 1.0942421 | 17.89089 | 0.49587727 | 45 | 0.30000001 | 3 | 3 | 10 | 32 | 20 | 0 | 0.054811824 | 0.013253166 | 0.0018400562 | 35.749657 | 22.030319 | 15.787552 | 10.419285 | 45 | 0.30000001 | 100000 | 20 | 23 | 160 | 32 | 20 | 0 | 0 | 0.28993008 | 0.12220943 | 0.080613248 | 35.657967 | 47.049068 | 29.747974 | 18.902405 | 45 | 0.30000001 | 50000 | 20 | 33 | 0 | 100000 | 20 | 23 | 0 | 150000 | 20 | 18 | 0 | 200000 | 20 | 16 | 0 | 0 | 0 | 0 | 0 | 0.81756192 | -0.057475664 | 0.81957972 | -0.070185825 | 0 | 0 | 0 | 0 | 0.61828411 | 0.55030268 | 0.82771266 | 0.72728962 | 0 | 0 | 0 | 0 | 0.34559342 | 0.83594704 | 0.90456742 | 1.1787786 | 0 | 0 | 0 | 0 | 0.090650357 | 1.0809197 | 1.0847143 | 1.487128
4 | 9 | 60 | 324.4222 | 1053.985 | 0.2148481 | 23.87776 | 10 | 0 | 0 | 10 | 10 | 0 | 0 | 500 | 2 | 3 | 45 | 0.30000001 | 0 | 1.7853332 | 0.47679269 | 0.064743526 | 0.011275779 | 1.1849055 | 0.81725395 | 2.3708949 | 0.55905646 | 1.0714921 | 17.805214 | 0.49061415 | 45 | 0.30000001 | 3 | 3 | 10 | 32 | 20 | 0 | 0.055858832 | 0.01337623 | 0.0019572782 | 35.534992 | 22.049047 | 15.665443 | 10.023743 | 45 | 0.30000001 | 100000 | 20 | 23 | 160 | 32 | 20 | 0 | 0 | 0.28955603 | 0.12219864 | 0.08072643 | 35.526611 | 47.10302 | 29.895679 | 18.917673 | 45 | 0.30000001 | 50000 | 20 | 33 | 0 | 100000 | 20 | 23 | 0 | 150000 | 20 | 18 | 0 | 200000 | 20 | 16 | 0 | 0 | 0 | 0 | 0 | 0.81768942 | -0.057475664 | 0.81970692 | -0.070174918 | 0 | 0 | 0 | 0 | 0.61830956 | 0.55035365 | 0.82776558 | 0.72731513 | 0 | 0 | 0 | 0 | 0.34564438 | 0.83592153 | 0.90456337 | 1.1787158 | 0 | 0 | 0 | 0 | 0.090701349 | 1.0809708 | 1.0847694 | 1.4870851
4 | 11 | 60 | 304.7331 | 781.6317 | 0.2305275 | 28.18665 | 1 | 0 | 0 | 1 | 10 | 0 | 0 | 500 | 2 | 3 | 45 | 0.30000001 | 0 | 1.7502222 | 0.39785028 | 0.058952048 | 0.011813328 | 1.1429037 | 0.97110343 | 1.8638043 | 0.48002493 | 0.89734197 | 16.991631 | 0.40984088 | 45 | 0.30000001 | 3 | 3 | 10 | 32 | 20 | 0 | 0.052848283 | 0.012781627 | 0.0021587647 | 34.315407 | 22.63748 | 16.056536 | 10.476281 | 45 | 0.30000001 | 100000 | 20 | 23 | 160 | 32 | 20 | 0 | 0 | 0.27233365 | 0.11428132 | 0.079959631 | 35.044277 | 48.848824 | 30.899174 | 19.385481 | 45 | 0.30000001 | 50000 | 20 | 33 | 0 | 100000 | 20 | 23 | 0 | 150000 | 20 | 18 | 0 | 200000 | 20 | 16 | 0 | 0 | 0 | 0 | 0 | 0.83678854 | -0.035342176 | 0.83753455 | -0.042210404 | 0 | 0 | 0 | 0 | 0.61425519 | 0.56805027 | 0.83665437 | 0.74633765 | 0 | 0 | 0 | 0 | 0.33618411 | 0.84627426 | 0.91060412 | 1.1926612 | 0 | 0 | 0 | 0 | 0.079609126 | 1.0861218 | 1.0890354 | 1.4976305
4 | 11 | 60 | 304.7331 | 781.6317 | 0.2305275 | 28.18665 | 1 | 0 | 0 | 2 | 10 | 0 | 0 | 500 | 2 | 3 | 45 | 0.30000001 | 0 | 1.755111 | 0.42451823 | 0.06632445 | 0.011279844 | 1.1177754 | 0.84691066 | 2.2298875 | 0.51168531 | 0.95663905 | 17.02021 | 0.43374771 | 45 | 0.30000001 | 3 | 3 | 10 | 32 | 20 | 0 | 0.051896535 | 0.01265418 | 0.0023777327 | 34.991364 | 23.440998 | 16.197268 | 10.444861 | 45 | 0.30000001 | 100000 | 20 | 23 | 160 | 32 | 20 | 0 | 0 | 0.27320799 | 0.11423043 | 0.079792269 | 35.108551 | 48.695137 | 30.982994 | 19.355497 | 45 | 0.30000001 | 50000 | 20 | 33 | 0 | 100000 | 20 | 23 | 0 | 150000 | 20 | 18 | 0 | 200000 | 20 | 16 | 0 | 0 | 0 | 0 | 0 | 0.83995044 | -0.036974136 | 0.84076387 | -0.043991026 | 0 | 0 | 0 | 0 | 0.61463767 | 0.5678972 | 0.83683133 | 0.74589306 | 0 | 0 | 0 | 0 | 0.33643913 | 0.84607035 | 0.91050881 | 1.1923182 | 0 | 0 | 0 | 0 | 0.079966135 | 1.0860962 | 1.089036 | 1.4973018
4 | 11 | 60 | 304.7331 | 781.6317 | 0.2305275 | 28.18665 | 1 | 0 | 0 | 3 | 10 | 0 | 0 | 500 | 2 | 3 | 45 | 0.30000001 | 0 | 1.7555555 | 0.42554116 | 0.06026781 | 0.019389551 | 1.0996348 | 0.87008071 | 2.5287671 | 0.51483917 | 0.95708406 | 16.707027 | 0.4344236 | 45 | 0.30000001 | 3 | 3 | 10 | 32 | 20 | 0 | 0.052168921 | 0.012806479 | 0.0024548837 | 35.020042 | 23.277119 | 16.681648 | 10.668809 | 45 | 0.30000001 | 100000 | 20 | 23 | 160 | 32 | 20 | 0 | 0 | 0.27404943 | 0.1144253 | 0.079985246 | 35.204979 | 48.841782 | 30.816345 | 19.136724 | 45 | 0.30000001 | 50000 | 20 | 33 | 0 | 100000 | 20 | 23 | 0 | 150000 | 20 | 18 | 0 | 200000 | 20 | 16 | 0 | 0 | 0 | 0 | 0 | 0.84015441 | -0.037229132 | 0.84097886 | -0.044283282 | 0 | 0 | 0 | 0 | 0.61461216 | 0.5677188 | 0.83669156 | 0.74575716 | 0 | 0 | 0 | 0 | 0.33654115 | 0.84596825 | 0.91045165 | 1.1921726 | 0 | 0 | 0 | 0 | 0.079991691 | 1.0859942 | 1.0889362 | 1.4972715
4 | 11 | 60 | 304.7331 | 781.6317 | 0.2305275 | 28.18665 | 1 | 0 | 0 | 4 | 10 | 0 | 0 | 500 | 2 | 3 | 45 | 0.30000001 | 0 | 1.7573333 | 0.42873806 | 0.06798517 | 0.016970228 | 1.1211934 | 0.87741506 | 2.3605418 | 0.52635694 | 0.96583879 | 16.96249 | 0.44528979 | 45 | 0.30000001 | 3 | 3 | 10 | 32 | 20 | 0 | 0.050864343 | 0.0126489 | 0.0023801699 | 34.861122 | 23.47868 | 16.639832 | 10.94456 | 45 | 0.30000001 | 100000 | 20 | 23 | 160 | 32 | 20 | 0 | 0 | 0.27417964 | 0.11435756 | 0.080068201 | 35.09412 | 48.870724 | 30.896511 | 19.248579 | 45 | 0.30000001 | 50000 | 20 | 33 | 0 | 100000 | 20 | 23 | 0 | 150000 | 20 | 18 | 0 | 200000 | 20 | 16 | 0 | 0 | 0 | 0 | 0 | 0.84015441 | -0.037407629 | 0.84098679 | -0.044495318 | 0 | 0 | 0 | 0 | 0.61458671 | 0.56761676 | 0.83660364 | 0.7456882 | 0 | 0 | 0 | 0 | 0.33651569 | 0.84596825 | 0.91044223 | 1.1921986 | 0 | 0 | 0 | 0 | 0.080042675 | 1.0859177 | 1.0888637 | 1.4972197
4 | 11 | 60 | 304.7331 | 781.6317 | 0.2305275 | 28.18665 | 1 | 0 | 0 | 5 | 10 | 0 | 0 | 500 | 2 | 3 | 45 | 0.30000001 | 0 | 1.755111 | 0.43572545 | 0.06448023 | 0.022010114 | 1.1123494 | 0.84472096 | 2.5739276 | 0.53060955 | 0.98137444 | 16.997812 | 0.44710201 | 45 | 0.30000001 | 3 | 3 | 10 | 32 | 20 | 0 | 0.048956998 | 0.012387134 | 0.0021609403 | 34.898888 | 23.55669 | 16.880516 | 11.209478 | 45 | 0.30000001 | 100000 | 20 | 23 | 160 | 32 | 20 | 0 | 0 | 0.27451292 | 0.11429885 | 0.079844177 | 34.946148 | 48.765938 | 30.725456 | 19.09433 | 45 | 0.30000001 | 50000 | 20 | 33 | 0 | 100000 | 20 | 23 | 0 | 150000 | 20 | 18 | 0 | 200000 | 20 | 16 | 0 | 0 | 0 | 0 | 0 | 0.8404094 | -0.037662618 | 0.84125286 | -0.044784646 | 0 | 0 | 0 | 0 | 0.61461216 | 0.56759125 | 0.83660501 | 0.74564517 | 0 | 0 | 0 | 0 | 0.33651569 | 0.84594268 | 0.91041851 | 1.1921883 | 0 | 0 | 0 | 0 | 0.079991691 | 1.0859942 | 1.0889362 | 1.4972715
4 | 11 | 60 | 304.7331 | 781.6317 | 0.2305275 | 28.18665 | 1 | 0 | 0 | 6 | 10 | 0 | 0 | 500 | 2 | 3 | 45 | 0.30000001 | 0 | 1.7573333 | 0.42348456 | 0.068860136 | 0.016541475 | 1.1416295 | 0.96989131 | 2.6908283 | 0.51943016 | 0.95463234 | 17.058664 | 0.45004183 | 45 | 0.30000001 | 3 | 3 | 10 | 32 | 20 | 0 | 0.053074952 | 0.012781528 | 0.0022706073 | 35.036198 | 23.095768 | 16.333946 | 10.500566 | 45 | 0.30000001 | 100000 | 20 | 23 | 160 | 32 | 20 | 0 | 0 | 0.27201012 | 0.11391796 | 0.079640068 | 35.145191 | 48.809502 | 31.057064 | 19.423084 | 45 | 0.30000001 | 50000 | 20 | 33 | 0 | 100000 | 20 | 23 | 0 | 150000 | 20 | 18 | 0 | 200000 | 20 | 16 | 0 | 0 | 0 | 0 | 0 | 0.84028184 | -0.037560627 | 0.8411209 | -0.044670299 | 0 | 0 | 0 | 0 | 0.61479068 | 0.56764221 | 0.83677071 | 0.74554515 | 0 | 0 | 0 | 0 | 0.33661765 | 0.84604484 | 0.91055107 | 1.1921257 | 0 | 0 | 0 | 0 | 0.079966083 | 1.0860707 | 1.0890106 | 1.4973001
4 | 11 | 60 | 304.7331 | 781.6317 | 0.2305275 | 28.18665 | 1 | 0 | 0 | 7 | 10 | 0 | 0 | 500 | 2 | 3 | 45 | 0.30000001 | 0 | 1.755111 | 0.42097539 | 0.069292776 | 0.020699423 | 1.1120956 | 0.7394886 | 2.7121501 | 0.52218306 | 0.95085537 | 17.215115 | 0.43229407 | 45 | 0.30000001 | 3 | 3 | 10 | 32 | 20 | 0 | 0.050756991 | 0.012618471 | 0.0021558455 | 34.482681 | 23.247103 | 16.824356 | 10.971334 | 45 | 0.30000001 | 100000 | 20 | 23 | 160 | 32 | 20 | 0 | 0 | 0.27348772 | 0.11387219 | 0.079539426 | 35.087921 | 48.592728 | 30.863377 | 19.240499 | 45 | 0.30000001 | 50000 | 20 | 33 | 0 | 100000 | 20 | 23 | 0 | 150000 | 20 | 18 | 0 | 200000 | 20 | 16 | 0 | 0 | 0 | 0 | 0 | 0.84046042 | -0.03779012 | 0.84130961 | -0.044933327 | 0 | 0 | 0 | 0 | 0.61468869 | 0.5675658 | 0.83664399 | 0.74556077 | 0 | 0 | 0 | 0 | 0.33659208 | 0.84596825 | 0.91047049 | 1.1921207 | 0 | 0 | 0 | 0 | 0.079991624 | 1.0860198 | 1.0889617 | 1.4972733
4 | 11 | 60 | 304.7331 | 781.6317 | 0.2305275 | 28.18665 | 1 | 0 | 0 | 8 | 10 | 0 | 0 | 500 | 2 | 3 | 45 | 0.30000001 | 0 | 1.7546666 | 0.42689598 | 0.06489256 | 0.017826824 | 1.1089406 | 0.88807952 | 2.442867 | 0.51980025 | 0.96208382 | 16.875364 | 0.43804461 | 45 | 0.30000001 | 3 | 3 | 10 | 32 | 20 | 0 | 0.050677583 | 0.012494609 | 0.001975874 | 35.105881 | 23.190321 | 16.694967 | 11.172262 | 45 | 0.30000001 | 100000 | 20 | 23 | 160 | 32 | 20 | 0 | 0 | 0.27380913 | 0.11389758 | 0.079440869 | 34.981491 | 48.731812 | 30.810123 | 19.070276 | 45 | 0.30000001 | 50000 | 20 | 33 | 0 | 100000 | 20 | 23 | 0 | 150000 | 20 | 18 | 0 | 200000 | 20 | 16 | 0 | 0 | 0 | 0 | 0 | 0.8404094 | -0.03773912 | 0.84125632 | -0.044875491 | 0 | 0 | 0 | 0 | 0.61479068 | 0.56766778 | 0.83678806 | 0.74556762 | 0 | 0 | 0 | 0 | 0.33659208 | 0.84596825 | 0.91047049 | 1.1921207 | 0 | 0 | 0 | 0 | 0.080042653 | 1.0859687 | 1.0889145 | 1.4972231
4 | 11 | 60 | 304.7331 | 781.6317 | 0.2305275 | 28.18665 | 1 | 0 | 0 | 9 | 10 | 0 | 0 | 500 | 2 | 3 | 45 | 0.30000001 | 0 | 1.7551112 | 0.42805105 | 0.06426432 | 0.019393194 | 1.1139473 | 0.90326619 | 2.5897286 | 0.51877677 | 0.96391404 | 16.991091 | 0.44120723 | 45 | 0.30000001 | 3 | 3 | 10 | 32 | 20 | 0 | 0.05297792 | 0.01274024 | 0.002039856 | 34.581753 | 23.118055 | 16.262613 | 9.8586979 | 45 | 0.30000001 | 100000 | 20 | 23 | 160 | 32 | 20 | 0 | 0 | 0.27109322 | 0.11373072 | 0.079500161 | 35.15329 | 48.915764 | 31.182312 | 19.455517 | 45 | 0.30000001 | 50000 | 20 | 33 | 0 | 100000 | 20 | 23 | 0 | 150000 | 20 | 18 | 0 | 200000 | 20 | 16 | 0 | 0 | 0 | 0 | 0 | 0.83972096 | -0.037611626 | 0.84056288 | -0.044760708 | 0 | 0 | 0 | 0 | 0.61471415 | 0.5675658 | 0.83666265 | 0.74554008 | 0 | 0 | 0 | 0 | 0.33656666 | 0.8459428 | 0.91043741 | 1.1921363 | 0 | 0 | 0 | 0 | 0.079966202 | 1.0859432 | 1.0888835 | 1.4972914
4 | 11 | 60 | 304.7331 | 781.6317 | 0.2305275 | 28.18665 | 1 | 0 | 0 | 10 | 10 | 0 | 0 | 500 | 2 | 3 | 45 | 0.30000001 | 0 | 1.7533333 | 0.42985988 | 0.064863309 | 0.022798307 | 1.1082988 | 0.84215969 | 2.6099153 | 0.52772617 | 0.96984208 | 17.073444 | 0.43782339 | 45 | 0.30000001 | 3 | 3 | 10 | 32 | 20 | 0 | 0.050222367 | 0.012339072 | 0.0021844276 | 34.444313 | 23.053844 | 16.349869 | 10.393426 | 45 | 0.30000001 | 100000 | 20 | 23 | 160 | 32 | 20 | 0 | 0 | 0.27342021 | 0.11392105 | 0.079667076 | 34.968765 | 48.725937 | 31.001842 | 19.010002 | 45 | 0.30000001 | 50000 | 20 | 33 | 0 | 100000 | 20 | 23 | 0 | 150000 | 20 | 18 | 0 | 200000 | 20 | 16 | 0 | 0 | 0 | 0 | 0 | 0.83977187 | -0.037637122 | 0.84061486 | -0.044788297 | 0 | 0 | 0 | 0 | 0.61476523 | 0.56759131 | 0.83671749 | 0.74552113 | 0 | 0 | 0 | 0 | 0.33659214 | 0.84604478 | 0.91054159 | 1.1921517 | 0 | 0 | 0 | 0 | 0.08001712 | 1.0860196 | 1.0889634 | 1.49725
4 | 11 | 60 | 304.7331 | 781.6317 | 0.2305275 | 28.18665 | 2 | 0 | 0 | 1 | 10 | 0 | 0 | 500 | 2 | 3 | 45 | 0.30000001 | 0 | 1.7533333 | 0.42359254 | 0.065302223 | 0.024201304 | 1.1175524 | 0.73767745 | 2.3991144 | 0.51728231 | 0.95500612 | 17.002117 | 0.44112742 | 45 | 0.30000001 | 3 | 3 | 10 | 32 | 20 | 0 | 0.051208347 | 0.012546953 | 0.0016953764 | 34.772346 | 22.871515 | 16.329889 | 10.156589 | 45 | 0.30000001 | 100000 | 20 | 23 | 160 | 32 | 20 | 0 | 0 | 0.26946789 | 0.1133953 | 0.079269104 | 35.222958 | 48.835014 | 31.207424 | 19.60474 | 45 | 0.30000001 | 50000 | 20 | 33 | 0 | 100000 | 20 | 23 | 0 | 150000 | 20 | 18 | 0 | 200000 | 20 | 16 | 0 | 0 | 0 | 0 | 0 | 0.84007788 | -0.039830066 | 0.84102154 | -0.047376875 | 0 | 0 | 0 | 0 | 0.61565763 | 0.56695384 | 0.83694142 | 0.74423814 | 0 | 0 | 0 | 0 | 0.33740816 | 0.84596825 | 0.9107725 | 1.1912881 | 0 | 0 | 0 | 0 | 0.080756679 | 1.0863512 | 1.0893487 | 1.4965953
4 | 11 | 60 | 304.7331 | 781.6317 | 0.2305275 | 28.18665 | 2 | 0 | 0 | 2 | 10 | 0 | 0 | 500 | 2 | 3 | 45 | 0.30000001 | 0 | 1.7533333 | 0.41812509 | 0.068255819 | 0.010433234 | 1.1317201 | 1.0586264 | 2.7721183 | 0.50613779 | 0.94402462 | 17.087643 | 0.43268591 | 45 | 0.30000001 | 3 | 3 | 10 | 32 | 20 | 0 | 0.048958067 | 0.01227154 | 0.0022575532 | 34.457424 | 23.278538 | 17.034374 | 11.07497 | 45 | 0.30000001 | 100000 | 20 | 23 | 160 | 32 | 20 | 0 | 0 | 0.27243268 | 0.1141016 | 0.079758979 | 35.222649 | 48.897324 | 31.069424 | 19.528629 | 45 | 0.30000001 | 50000 | 20 | 33 | 0 | 100000 | 20 | 23 | 0 | 150000 | 20 | 18 | 0 | 200000 | 20 | 16 | 0 | 0 | 0 | 0 | 0 | 0.83933842 | -0.03980457 | 0.84028172 | -0.047388241 | 0 | 0 | 0 | 0 | 0.6155811 | 0.56662232 | 0.83666056 | 0.74400866 | 0 | 0 | 0 | 0 | 0.33745912 | 0.84568781 | 0.91053092 | 1.1911221 | 0 | 0 | 0 | 0 | 0.080960609 | 1.0860962 | 1.0891095 | 1.4963912
4 | 11 | 60 | 304.7331 | 781.6317 | 0.2305275 | 28.18665 | 2 | 0 | 0 | 3 | 10 | 0 | 0 | 500 | 2 | 3 | 45 | 0.30000001 | 0 | 1.7568889 | 0.42221361 | 0.066280402 | 0.017081277 | 1.130211 | 0.79551435 | 2.5914581 | 0.51142979 | 0.95063889 | 17.358067 | 0.43298295 | 45 | 0.30000001 | 3 | 3 | 10 | 32 | 20 | 0 | 0.051523551 | 0.01238031 | 0.0020606136 | 34.924633 | 22.989073 | 16.356701 | 10.578672 | 45 | 0.30000001 | 100000 | 20 | 23 | 160 | 32 | 20 | 0 | 0 | 0.27170283 | 0.11384371 | 0.079647511 | 35.174335 | 48.816288 | 31.029869 | 19.44072 | 45 | 0.30000001 | 50000 | 20 | 33 | 0 | 100000 | 20 | 23 | 0 | 150000 | 20 | 18 | 0 | 200000 | 20 | 16 | 0 | 0 | 0 | 0 | 0 | 0.83936393 | -0.040008567 | 0.84031689 | -0.047629289 | 0 | 0 | 0 | 0 | 0.61555564 | 0.56659681 | 0.83662456 | 0.74400681 | 0 | 0 | 0 | 0 | 0.33753565 | 0.8456623 | 0.91053557 | 1.1910336 | 0 | 0 | 0 | 0 | 0.080909617 | 1.0860707 | 1.0890802 | 1.4964361
4 | 11 | 60 | 304.7331 | 781.6317 | 0.2305275 | 28.18665 | 2 | 0 | 0 | 4 | 10 | 0 | 0 | 500 | 2 | 3 | 45 | 0.30000001 | 0 | 1.7524445 | 0.42983371 | 0.063168675 | 0.017872367 | 1.0972166 | 0.81345153 | 2.681761 | 0.52124631 | 0.9689846 | 16.969957 | 0.42806429 | 45 | 0.30000001 | 3 | 3 | 10 | 32 | 20 | 0 | 0.050161578 | 0.012376724 | 0.0022892661 | 35.913807 | 22.915373 | 16.353897 | 10.49753 | 45 | 0.30000001 | 100000 | 20 | 23 | 160 | 32 | 20 | 0 | 0 | 0.27230296 | 0.11409475 | 0.07972075 | 35.24498 | 48.865555 | 31.151279 | 19.321169 | 45 | 0.30000001 | 50000 | 20 | 33 | 0 | 100000 | 20 | 23 | 0 | 150000 | 20 | 18 | 0 | 200000 | 20 | 16 | 0 | 0 | 0 | 0 | 0 | 0.83959341 | -0.04005957 | 0.84054857 | -0.047676899 | 0 | 0 | 0 | 0 | 0.61545366 | 0.56634176 | 0.83637685 | 0.74386501 | 0 | 0 | 0 | 0 | 0.33758661 | 0.84548378 | 0.91038871 | 1.1909089 | 0 | 0 | 0 | 0 | 0.081037149 | 1.0859687 | 1.0889881 | 1.4963124
4 | 11 | 60 | 304.7331 | 781.6317 | 0.2305275 | 28.18665 | 2 | 0 | 0 | 5 | 10 | 0 | 0 | 500 | 2 | 3 | 45 | 0.30000001 | 0 | 1.7546666 | 0.42471552 | 0.068844795 | 0.021860339 | 1.128179 | 0.80994177 | 2.5856512 | 0.52169371 | 0.95851374 | 17.215357 | 0.44388396 | 45 | 0.30000001 | 3 | 3 | 10 | 32 | 20 | 0 | 0.051644735 | 0.012719372 | 0.0019041146 | 34.683804 | 23.382637 | 16.606529 | 10.709889 | 45 | 0.30000001 | 100000 | 20 | 23 | 160 | 32 | 20 | 0 | 0 | 0.27428055 | 0.11417536 | 0.079889663 | 35.044842 | 48.827862 | 30.823864 | 19.138105 | 45 | 0.30000001 | 50000 | 20 | 33 | 0 | 100000 | 20 | 23 | 0 | 150000 | 20 | 18 | 0 | 200000 | 20 | 16 | 0 | 0 | 0 | 0 | 0 | 0.83903241 | -0.040034067 | 0.83998698 | -0.047678404 | 0 | 0 | 0 | 0 | 0.61542815 | 0.56616324 | 0.83623719 | 0.74372864 | 0 | 0 | 0 | 0 | 0.3376376 | 0.84535629 | 0.91028917 | 1.190805 | 0 | 0 | 0 | 0 | 0.081113674 | 1.0858412 | 1.0888666 | 1.4962336
4 | 11 | 60 | 304.7331 | 781.6317 | 0.2305275 | 28.18665 | 2 | 0 | 0 | 6 | 10 | 0 | 0 | 500 | 2 | 3 | 45 | 0.30000001 | 0 | 1.7524444 | 0.41984224 | 0.069921434 | 0.021227287 | 1.1122872 | 0.79096603 | 2.6988392 | 0.51948154 | 0.94942957 | 17.180483 | 0.43299872 | 45 | 0.30000001 | 3 | 3 | 10 | 32 | 20 | 0 | 0.052033581 | 0.012493264 | 0.0021195624 | 35.226921 | 22.846651 | 16.198471 | 10.210737 | 45 | 0.30000001 | 100000 | 20 | 23 | 160 | 32 | 20 | 0 | 0 | 0.2724517 | 0.11410566 | 0.07986623 | 35.189949 | 48.903999 | 31.179441 | 19.36977 | 45 | 0.30000001 | 50000 | 20 | 33 | 0 | 100000 | 20 | 23 | 0 | 150000 | 20 | 18 | 0 | 200000 | 20 | 16 | 0 | 0 | 0 | 0 | 0 | 0.83905798 | -0.040187065 | 0.84001982 | -0.047858883 | 0 | 0 | 0 | 0 | 0.61537719 | 0.5660103 | 0.83609611 | 0.74363524 | 0 | 0 | 0 | 0 | 0.33763766 | 0.84515226 | 0.91009974 | 1.1907218 | 0 | 0 | 0 | 0 | 0.081113555 | 1.0857646 | 1.0887903 | 1.4962285
4 | 11 | 60 | 304.7331 | 781.6317 | 0.2305275 | 28.18665 | 2 | 0 | 0 | 7 | 10 | 0 | 0 | 500 | 2 | 3 | 45 | 0.30000001 | 0 | 1.7542222 | 0.42520797 | 0.060189456 | 0.017053407 | 1.1116252 | 0.84848118 | 2.6616201 | 0.50880861 | 0.95673287 | 16.97366 | 0.43176454 | 45 | 0.30000001 | 3 | 3 | 10 | 32 | 20 | 0 | 0.049902659 | 0.012433301 | 0.002285881 | 35.388802 | 23.548603 | 16.811152 | 10.645043 | 45 | 0.30000001 | 100000 | 20 | 23 | 160 | 32 | 20 | 0 | 0 | 0.27284223 | 0.11395743 | 0.079686366 | 35.084843 | 48.916473 | 31.061028 | 19.206085 | 45 | 0.30000001 | 50000 | 20 | 33 | 0 | 100000 | 20 | 23 | 0 | 150000 | 20 | 18 | 0 | 200000 | 20 | 16 | 0 | 0 | 0 | 0 | 0 | 0.83905792 | -0.040544055 | 0.84003693 | -0.048283368 | 0 | 0 | 0 | 0 | 0.6154027 | 0.56606132 | 0.83614945 | 0.7436595 | 0 | 0 | 0 | 0 | 0.33761212 | 0.84522879 | 0.91016132 | 1.190779 | 0 | 0 | 0 | 0 | 0.081062585 | 1.0857391 | 1.0887611 | 1.4962734
4 | 11 | 60 | 304.7331 | 781.6317 | 0.2305275 | 28.18665 | 2 | 0 | 0 | 8 | 10 | 0 | 0 | 500 | 2 | 3 | 45 | 0.30000001 | 0 | 1.7537777 | 0.41974294 | 0.058954641 | 0.01964514 | 1.085803 | 0.88965797 | 2.4373238 | 0.50456071 | 0.944965 | 16.517189 | 0.42861235 | 45 | 0.30000001 | 3 | 3 | 10 | 32 | 20 | 0 | 0.050129563 | 0.01253256 | 0.0022827457 | 35.416733 | 23.324829 | 16.673626 | 10.783229 | 45 | 0.30000001 | 100000 | 20 | 23 | 160 | 32 | 20 | 0 | 0 | 0.27322638 | 0.11402665 | 0.079575047 | 35.103493 | 48.813133 | 31.096441 | 19.347357 | 45 | 0.30000001 | 50000 | 20 | 33 | 0 | 100000 | 20 | 23 | 0 | 150000 | 20 | 18 | 0 | 200000 | 20 | 16 | 0 | 0 | 0 | 0 | 0 | 0.83928746 | -0.040493056 | 0.84026372 | -0.048209563 | 0 | 0 | 0 | 0 | 0.61537719 | 0.56593382 | 0.83604437 | 0.74356794 | 0 | 0 | 0 | 0 | 0.33761221 | 0.84515232 | 0.91009033 | 1.1907477 | 0 | 0 | 0 | 0 | 0.081164591 | 1.0856882 | 1.0887179 | 1.4961765
4 | 11 | 60 | 304.7331 | 781.6317 | 0.2305275 | 28.18665 | 2 | 0 | 0 | 9 | 10 | 0 | 0 | 500 | 2 | 3 | 45 | 0.30000001 | 0 | 1.7537777 | 0.42361814 | 0.061029293 | 0.021633055 | 1.1131642 | 0.82826525 | 2.8116298 | 0.5175392 | 0.95415878 | 17.09865 | 0.42843872 | 45 | 0.30000001 | 3 | 3 | 10 | 32 | 20 | 0 | 0.051233567 | 0.012502229 | 0.0020251113 | 35.145836 | 23.304028 | 16.18034 | 10.31022 | 45 | 0.30000001 | 100000 | 20 | 23 | 160 | 32 | 20 | 0 | 0 | 0.27406409 | 0.11419316 | 0.079880767 | 35.046703 | 48.817703 | 30.999859 | 19.068062 | 45 | 0.30000001 | 50000 | 20 | 33 | 0 | 100000 | 20 | 23 | 0 | 150000 | 20 | 18 | 0 | 200000 | 20 | 16 | 0 | 0 | 0 | 0 | 0 | 0.83910894 | -0.040442053 | 0.84008294 | -0.048159163 | 0 | 0 | 0 | 0 | 0.61540264 | 0.5659849 | 0.83609766 | 0.74359226 | 0 | 0 | 0 | 0 | 0.33761215 | 0.84512669 | 0.91006655 | 1.1907374 | 0 | 0 | 0 | 0 | 0.081139065 | 1.0857646 | 1.0887922 | 1.4962051
4 | 11 | 60 | 304.7331 | 781.6317 | 0.2305275 | 28.18665 | 2 | 0 | 0 | 10 | 10 | 0 | 0 | 500 | 2 | 3 | 45 | 0.30000001 | 0 | 1.756 | 0.41929251 | 0.060507745 | 0.017592087 | 1.1293535 | 0.90945566 | 2.733566 | 0.50424027 | 0.94314218 | 17.010365 | 0.43463993 | 45 | 0.30000001 | 3 | 3 | 10 | 32 | 20 | 0 | 0.051990718 | 0.012498394 | 0.0021743574 | 35.020123 | 23.251661 | 16.297283 | 10.335273 | 45 | 0.30000001 | 100000 | 20 | 23 | 160 | 32 | 20 | 0 | 0 | 0.27361324 | 0.11398384 | 0.079619035 | 35.119305 | 48.688629 | 30.804853 | 19.079643 | 45 | 0.30000001 | 50000 | 20 | 33 | 0 | 100000 | 20 | 23 | 0 | 150000 | 20 | 18 | 0 | 200000 | 20 | 16 | 0 | 0 | 0 | 0 | 0 | 0.83887947 | -0.040416557 | 0.83985251 | -0.048141994 | 0 | 0 | 0 | 0 | 0.6154536 | 0.56593382 | 0.83610064 | 0.74350607 | 0 | 0 | 0 | 0 | 0.33756113 | 0.84499931 | 0.90992934 | 1.1907375 | 0 | 0 | 0 | 0 | 0.081164636 | 1.0856627 | 1.0886924 | 1.4961747
4 | 11 | 60 | 304.7331 | 781.6317 | 0.2305275 | 28.18665 | 3 | 0 | 0 | 1 | 10 | 0 | 0 | 500 | 2 | 3 | 45 | 0.30000001 | 0 | 1.756 | 0.43206769 | 0.069425091 | 0.020902954 | 1.1190057 | 0.91282624 | 2.7854776 | 0.52933496 | 0.97376716 | 17.120314 | 0.44629484 | 45 | 0.30000001 | 3 | 3 | 10 | 32 | 20 | 0 | 0.050015125 | 0.012419904 | 0.0021641254 | 35.044128 | 23.355055 | 16.817225 | 10.849583 | 45 | 0.30000001 | 100000 | 20 | 23 | 160 | 32 | 20 | 0 | 0 | 0.27471825 | 0.1142799 | 0.07974501 | 34.95842 | 48.595459 | 30.874096 | 19.058445 | 45 | 0.30000001 | 50000 | 20 | 33 | 0 | 100000 | 20 | 23 | 0 | 150000 | 20 | 18 | 0 | 200000 | 20 | 16 | 0 | 0 | 0 | 0 | 0 | 0.84135294 | -0.037637126 | 0.84219438 | -0.044704247 | 0 | 0 | 0 | 0 | 0.61512214 | 0.56822872 | 0.83741218 | 0.74579126 | 0 | 0 | 0 | 0 | 0.33664313 | 0.8466568 | 0.91112918 | 1.192348 | 0 | 0 | 0 | 0 | 0.079915173 | 1.0863767 | 1.0893121 | 1.4973674
4 | 11 | 60 | 304.7331 | 781.6317 | 0.2305275 | 28.18665 | 3 | 0 | 0 | 2 | 10 | 0 | 0 | 500 | 2 | 3 | 45 | 0.30000001 | 0 | 1.7542222 | 0.43711215 | 0.071432523 | 0.024027724 | 1.1264855 | 0.75624967 | 2.6092315 | 0.54218662 | 0.98696643 | 17.408714 | 0.44827163 | 45 | 0.30000001 | 3 | 3 | 10 | 32 | 20 | 0 | 0.052009076 | 0.012740439 | 0.0020405289 | 34.864994 | 23.369534 | 16.546246 | 10.358801 | 45 | 0.30000001 | 100000 | 20 | 23 | 160 | 32 | 20 | 0 | 0 | 0.27509388 | 0.11429191 | 0.079787225 | 34.962959 | 48.536324 | 30.740997 | 19.04744 | 45 | 0.30000001 | 50000 | 20 | 33 | 0 | 100000 | 20 | 23 | 0 | 150000 | 20 | 18 | 0 | 200000 | 20 | 16 | 0 | 0 | 0 | 0 | 0 | 0.84107244 | -0.037713621 | 0.84191757 | -0.044809904 | 0 | 0 | 0 | 0 | 0.61514765 | 0.56794822 | 0.83724058 | 0.74552447 | 0 | 0 | 0 | 0 | 0.33677068 | 0.84635079 | 0.91089195 | 1.1920937 | 0 | 0 | 0 | 0 | 0.080093674 | 1.0861981 | 1.0891471 | 1.4971919
4 | 11 | 60 | 304.7331 | 781.6317 | 0.2305275 | 28.18665 | 3 | 0 | 0 | 3 | 10 | 0 | 0 | 500 | 2 | 3 | 45 | 0.30000001 | 0 | 1.756 | 0.43086305 | 0.066687979 | 0.019121952 | 1.1183283 | 0.80137235 | 2.7449419 | 0.52353191 | 0.97009873 | 17.201551 | 0.44007182 | 45 | 0.30000001 | 3 | 3 | 10 | 32 | 20 | 0 | 0.049446724 | 0.012549393 | 0.0023533679 | 34.624481 | 23.571661 | 17.00926 | 11.332866 | 45 | 0.30000001 | 100000 | 20 | 23 | 160 | 32 | 20 | 0 | 0 | 0.27498186 | 0.11429767 | 0.079789929 | 34.929516 | 48.811287 | 30.711456 | 18.991043 | 45 | 0.30000001 | 50000 | 20 | 33 | 0 | 100000 | 20 | 23 | 0 | 150000 | 20 | 18 | 0 | 200000 | 20 | 16 | 0 | 0 | 0 | 0 | 0 | 0.84091938 | -0.037892114 | 0.84177268 | -0.045029882 | 0 | 0 | 0 | 0 | 0.61509669 | 0.56784624 | 0.83713394 | 0.74547625 | 0 | 0 | 0 | 0 | 0.33669415 | 0.84635079 | 0.91086364 | 1.1921718 | 0 | 0 | 0 | 0 | 0.079991609 | 1.0861981 | 1.0891396 | 1.4972854
4 | 11 | 60 | 304.7331 | 781.6317 | 0.2305275 | 28.18665 | 3 | 0 | 0 | 4 | 10 | 0 | 0 | 500 | 2 | 3 | 45 | 0.30000001 | 0 | 1.756 | 0.4290998 | 0.067237645 | 0.017100723 | 1.1367828 | 0.78275043 | 2.5747776 | 0.52330184 | 0.96607709 | 17.442688 | 0.43809491 | 45 | 0.30000001 | 3 | 3 | 10 | 32 | 20 | 0 | 0.050655998 | 0.012741087 | 0.0020660269 | 34.869205 | 23.247791 | 17.012074 | 10.993743 | 45 | 0.30000001 | 100000 | 20 | 23 | 160 | 32 | 20 | 0 | 0 | 0.27529669 | 0.1142709 | 0.079677768 | 34.884796 | 48.45874 | 30.634575 | 18.830154 | 45 | 0.30000001 | 50000 | 20 | 33 | 0 | 100000 | 20 | 23 | 0 | 150000 | 20 | 18 | 0 | 200000 | 20 | 16 | 0 | 0 | 0 | 0 | 0 | 0.8408429 | -0.037968613 | 0.84169972 | -0.045124765 | 0 | 0 | 0 | 0 | 0.61504567 | 0.56769329 | 0.83699274 | 0.74538332 | 0 | 0 | 0 | 0 | 0.3367452 | 0.84619772 | 0.91074032 | 1.1920576 | 0 | 0 | 0 | 0 | 0.080119103 | 1.0860451 | 1.0889964 | 1.4971583
4 | 11 | 60 | 304.7331 | 781.6317 | 0.2305275 | 28.18665 | 3 | 0 | 0 | 5 | 10 | 0 | 0 | 500 | 2 | 3 | 45 | 0.30000001 | 0 | 1.7519999 | 0.42948145 | 0.06192673 | 0.021170612 | 1.1282164 | 0.87850463 | 2.771764 | 0.52109408 | 0.96750903 | 17.161066 | 0.44068229 | 45 | 0.30000001 | 3 | 3 | 10 | 32 | 20 | 0 | 0.050598174 | 0.01247897 | 0.0017971185 | 34.81369 | 23.706865 | 16.643642 | 10.782132 | 45 | 0.30000001 | 100000 | 20 | 23 | 160 | 32 | 20 | 0 | 0 | 0.27328077 | 0.11408876 | 0.079822555 | 35.152481 | 48.778427 | 30.958916 | 19.229771 | 45 | 0.30000001 | 50000 | 20 | 33 | 0 | 100000 | 20 | 23 | 0 | 150000 | 20 | 18 | 0 | 200000 | 20 | 16 | 0 | 0 | 0 | 0 | 0 | 0.84071541 | -0.03819811 | 0.84158272 | -0.045404017 | 0 | 0 | 0 | 0 | 0.61507118 | 0.56764227 | 0.83697689 | 0.74531788 | 0 | 0 | 0 | 0 | 0.33679616 | 0.84617227 | 0.91073549 | 1.1919953 | 0 | 0 | 0 | 0 | 0.080068074 | 1.0860451 | 1.0889926 | 1.497205
4 | 11 | 60 | 304.7331 | 781.6317 | 0.2305275 | 28.18665 | 3 | 0 | 0 | 6 | 10 | 0 | 0 | 500 | 2 | 3 | 45 | 0.30000001 | 0 | 1.7542222 | 0.43123817 | 0.068286866 | 0.025291452 | 1.1036973 | 0.77593035 | 2.673749 | 0.53471917 | 0.97305942 | 17.146168 | 0.43596071 | 45 | 0.30000001 | 3 | 3 | 10 | 32 | 20 | 0 | 0.051672883 | 0.012656122 | 0.0021413974 | 34.335423 | 23.095398 | 16.540329 | 10.666705 | 45 | 0.30000001 | 100000 | 20 | 23 | 160 | 32 | 20 | 0 | 0 | 0.27516133 | 0.11426079 | 0.079723112 | 35.010986 | 48.502258 | 30.701416 | 19.007385 | 45 | 0.30000001 | 50000 | 20 | 33 | 0 | 100000 | 20 | 23 | 0 | 150000 | 20 | 18 | 0 | 200000 | 20 | 16 | 0 | 0 | 0 | 0 | 0 | 0.84074086 | -0.038019612 | 0.84160006 | -0.04519077 | 0 | 0 | 0 | 0 | 0.61491817 | 0.56751478 | 0.83677799 | 0.74532992 | 0 | 0 | 0 | 0 | 0.33679616 | 0.84594268 | 0.91052222 | 1.191902 | 0 | 0 | 0 | 0 | 0.080170162 | 1.0859432 | 1.0888985 | 1.4971046
4 | 11 | 60 | 304.7331 | 781.6317 | 0.2305275 | 28.18665 | 3 | 0 | 0 | 7 | 10 | 0 | 0 | 500 | 2 | 3 | 45 | 0.30000001 | 0 | 1.7542222 | 0.4280076 | 0.067333199 | 0.023186035 | 1.1316841 | 0.86840785 | 2.3621612 | 0.5256176 | 0.96547192 | 17.060381 | 0.45174336 | 45 | 0.30000001 | 3 | 3 | 10 | 32 | 20 | 0 | 0.052411675 | 0.012814946 | 0.001899483 | 34.529755 | 23.034744 | 16.687346 | 10.925246 | 45 | 0.30000001 | 100000 | 20 | 23 | 160 | 32 | 20 | 0 | 0 | 0.27506834 | 0.11431411 | 0.079794854 | 35.004288 | 48.72126 | 30.883194 | 19.120249 | 45 | 0.30000001 | 50000 | 20 | 33 | 0 | 100000 | 20 | 23 | 0 | 150000 | 20 | 18 | 0 | 200000 | 20 | 16 | 0 | 0 | 0 | 0 | 0 | 0.84058797 | -0.038351104 | 0.84146237 | -0.045592524 | 0 | 0 | 0 | 0 | 0.61491817 | 0.56741279 | 0.83670878 | 0.74524033 | 0 | 0 | 0 | 0 | 0.3368471 | 0.84596825 | 0.91056478 | 1.1918604 | 0 | 0 | 0 | 0 | 0.080170102 | 1.0858667 | 1.0888221 | 1.4970995
4 | 11 | 60 | 304.7331 | 781.6317 | 0.2305275 | 28.18665 | 3 | 0 | 0 | 8 | 10 | 0 | 0 | 500 | 2 | 3 | 45 | 0.30000001 | 0 | 1.7528889 | 0.43415678 | 0.064078629 | 0.022555394 | 1.1073741 | 0.70320183 | 2.6751747 | 0.53267729 | 0.97882938 | 17.308605 | 0.4296543 | 45 | 0.30000001 | 3 | 3 | 10 | 32 | 20 | 0 | 0.050147679 | 0.012501034 | 0.0023281367 | 35.163696 | 23.210381 | 16.360205 | 11.003386 | 45 | 0.30000001 | 100000 | 20 | 23 | 160 | 32 | 20 | 0 | 0 | 0.2736266 | 0.11417365 | 0.079659879 | 35.092819 | 48.523308 | 30.794937 | 19.171957 | 45 | 0.30000001 | 50000 | 20 | 33 | 0 | 100000 | 20 | 23 | 0 | 150000 | 20 | 18 | 0 | 200000 | 20 | 16 | 0 | 0 | 0 | 0 | 0 | 0.84076643 | -0.03819811 | 0.84163368 | -0.045401268 | 0 | 0 | 0 | 0 | 0.61502016 | 0.56741279 | 0.83678377 | 0.74515772 | 0 | 0 | 0 | 0 | 0.33682165 | 0.84596825 | 0.91055536 | 1.1918864 | 0 | 0 | 0 | 0 | 0.08019568 | 1.0858922 | 1.0888495 | 1.4970778
4 | 11 | 60 | 304.7331 | 781.6317 | 0.2305275 | 28.18665 | 3 | 0 | 0 | 9 | 10 | 0 | 0 | 500 | 2 | 3 | 45 | 0.30000001 | 0 | 1.7546666 | 0.42655224 | 0.068915695 | 0.020830529 | 1.1031017 | 0.83191109 | 2.6192522 | 0.52513361 | 0.96250999 | 16.953459 | 0.44006723 | 45 | 0.30000001 | 3 | 3 | 10 | 32 | 20 | 0 | 0.050937571 | 0.012592472 | 0.0021413572 | 34.791054 | 23.483673 | 16.842043 | 11.066465 | 45 | 0.30000001 | 100000 | 20 | 23 | 160 | 32 | 20 | 0 | 0 | 0.27497283 | 0.11432242 | 0.079800017 | 35.000896 | 48.61182 | 30.783855 | 19.155649 | 45 | 0.30000001 | 50000 | 20 | 33 | 0 | 100000 | 20 | 23 | 0 | 150000 | 20 | 18 | 0 | 200000 | 20 | 16 | 0 | 0 | 0 | 0 | 0 | 0.84048593 | -0.038223613 | 0.84135467 | -0.045446675 | 0 | 0 | 0 | 0 | 0.61499465 | 0.56736177 | 0.83673042 | 0.74513352 | 0 | 0 | 0 | 0 | 0.33687258 | 0.84594274 | 0.91055053 | 1.1918241 | 0 | 0 | 0 | 0 | 0.080195613 | 1.0858667 | 1.088824 | 1.4970762
4 | 11 | 60 | 304.7331 | 781.6317 | 0.2305275 | 28.18665 | 3 | 0 | 0 | 10 | 10 | 0 | 0 | 500 | 2 | 3 | 45 | 0.30000001 | 0 | 1.7546666 | 0.4137764 | 0.071710102 | 0.013415471 | 1.1485471 | 0.94762111 | 2.6788716 | 0.51143354 | 0.93523812 | 17.395113 | 0.43264318 | 45 | 0.30000001 | 3 | 3 | 10 | 32 | 20 | 0 | 0.051010467 | 0.012549592 | 0.0021538278 | 34.666611 | 22.776037 | 16.422153 | 10.496178 | 45 | 0.30000001 | 100000 | 20 | 23 | 160 | 32 | 20 | 0 | 0 | 0.27374852 | 0.11411408 | 0.079582989 | 34.990051 | 48.726631 | 30.805038 | 19.242704 | 45 | 0.30000001 | 50000 | 20 | 33 | 0 | 100000 | 20 | 23 | 0 | 150000 | 20 | 18 | 0 | 200000 | 20 | 16 | 0 | 0 | 0 | 0 | 0 | 0.83997589 | -0.038223609 | 0.84084517 | -0.045474231 | 0 | 0 | 0 | 0 | 0.61507118 | 0.56738728 | 0.83680397 | 0.74509394 | 0 | 0 | 0 | 0 | 0.33682162 | 0.84578985 | 0.9103896 | 1.1918139 | 0 | 0 | 0 | 0 | 0.080221124 | 1.0858667 | 1.0888259 | 1.4970528
4 | 11 | 60 | 304.7331 | 781.6317 | 0.2305275 | 28.18665 | 4 | 0 | 0 | 1 | 10 | 0 | 0 | 500 | 2 | 3 | 45 | 0.30000001 | 0 | 1.7524445 | 0.42706621 | 0.061291948 | 0.018764196 | 1.090278 | 0.81612253 | 2.5268259 | 0.51382333 | 0.96136022 | 16.742422 | 0.42991728 | 45 | 0.30000001 | 3 | 3 | 10 | 32 | 20 | 0 | 0.048959389 | 0.012435343 | 0.0024027196 | 35.127121 | 23.497307 | 17.108448 | 11.215058 | 45 | 0.30000001 | 100000 | 20 | 23 | 160 | 32 | 20 | 0 | 0 | 0.27199489 | 0.11383597 | 0.079456598 | 35.269753 | 48.83276 | 31.095127 | 19.33395 | 45 | 0.30000001 | 50000 | 20 | 33 | 0 | 100000 | 20 | 23 | 0 | 150000 | 20 | 18 | 0 | 200000 | 20 | 16 | 0 | 0 | 0 | 0 | 0 | 0.83893043 | -0.041232537 | 0.83994311 | -0.049109418 | 0 | 0 | 0 | 0 | 0.61588717 | 0.56578082 | 0.83631629 | 0.74302047 | 0 | 0 | 0 | 0 | 0.33802012 | 0.8452543 | 0.91033643 | 1.1903732 | 0 | 0 | 0 | 0 | 0.081445098 | 1.0859941 | 1.0890439 | 1.4959406
4 | 11 | 60 | 304.7331 | 781.6317 | 0.2305275 | 28.18665 | 4 | 0 | 0 | 2 | 10 | 0 | 0 | 500 | 2 | 3 | 45 | 0.30000001 | 0 | 1.7546666 | 0.41722846 | 0.066691644 | 0.0090748956 | 1.1216693 | 1.0117038 | 2.5464323 | 0.50219381 | 0.94010526 | 16.853415 | 0.4344202 | 45 | 0.30000001 | 3 | 3 | 10 | 32 | 20 | 0 | 0.052222501 | 0.012501681 | 0.0019496905 | 34.967529 | 22.588907 | 16.085752 | 10.311312 | 45 | 0.30000001 | 100000 | 20 | 23 | 160 | 32 | 20 | 0 | 0 | 0.27293006 | 0.11407778 | 0.079708219 | 35.116287 | 48.828049 | 31.09071 | 19.288164 | 45 | 0.30000001 | 50000 | 20 | 33 | 0 | 100000 | 20 | 23 | 0 | 150000 | 20 | 18 | 0 | 200000 | 20 | 16 | 0 | 0 | 0 | 0 | 0 | 0.83857346 | -0.041360036 | 0.83959281 | -0.049281962 | 0 | 0 | 0 | 0 | 0.61583614 | 0.5656023 | 0.83615798 | 0.74290454 | 0 | 0 | 0 | 0 | 0.33809656 | 0.84510124 | 0.91022271 | 1.1902328 | 0 | 0 | 0 | 0 | 0.081572615 | 1.0858667 | 1.0889263 | 1.495815
4 | 11 | 60 | 304.7331 | 781.6317 | 0.2305275 | 28.18665 | 4 | 0 | 0 | 3 | 10 | 0 | 0 | 500 | 2 | 3 | 45 | 0.30000001 | 0 | 1.7546666 | 0.41488621 | 0.060871501 | 0.017107883 | 1.1130791 | 0.84857917 | 2.651335 | 0.5030207 | 0.93345118 | 17.10326 | 0.41858536 | 45 | 0.30000001 | 3 | 3 | 10 | 32 | 20 | 0 | 0.052516244 | 0.012775352 | 0.0024937354 | 35.153507 | 22.926847 | 16.168013 | 10.234902 | 45 | 0.30000001 | 100000 | 20 | 23 | 160 | 32 | 20 | 0 | 0 | 0.27304921 | 0.11404768 | 0.07969559 | 35.104164 | 48.849831 | 31.039305 | 19.238451 | 45 | 0.30000001 | 50000 | 20 | 33 | 0 | 100000 | 20 | 23 | 0 | 150000 | 20 | 18 | 0 | 200000 | 20 | 16 | 0 | 0 | 0 | 0 | 0 | 0.83847141 | -0.041436534 | 0.83949465 | -0.049378965 | 0 | 0 | 0 | 0 | 0.61578512 | 0.56544936 | 0.83601689 | 0.74281108 | 0 | 0 | 0 | 0 | 0.33807108 | 0.84489733 | 0.91002393 | 1.1901755 | 0 | 0 | 0 | 0 | 0.081623554 | 1.0857391 | 1.0888029 | 1.4957596
4 | 11 | 60 | 304.7331 | 781.6317 | 0.2305275 | 28.18665 | 4 | 0 | 0 | 4 | 10 | 0 | 0 | 500 | 2 | 3 | 45 | 0.30000001 | 0 | 1.7546666 | 0.41984814 | 0.05572556 | 0.013311706 | 1.0974646 | 0.95553732 | 2.4251113 | 0.49691522 | 0.94229794 | 16.456482 | 0.42878211 | 45 | 0.30000001 | 3 | 3 | 10 | 32 | 20 | 0 | 0.050635442 | 0.012388377 | 0.0019635439 | 34.851864 | 23.356594 | 16.402922 | 10.53654 | 45 | 0.30000001 | 100000 | 20 | 23 | 160 | 32 | 20 | 0 | 0 | 0.27144393 | 0.1138368 | 0.079533972 | 35.261196 | 48.781937 | 31.073257 | 19.35854 | 45 | 0.30000001 | 50000 | 20 | 33 | 0 | 100000 | 20 | 23 | 0 | 150000 | 20 | 18 | 0 | 200000 | 20 | 16 | 0 | 0 | 0 | 0 | 0 | 0.83862448 | -0.041768026 | 0.83966398 | -0.049764276 | 0 | 0 | 0 | 0 | 0.61575967 | 0.56534731 | 0.83592916 | 0.74274176 | 0 | 0 | 0 | 0 | 0.33812213 | 0.84489733 | 0.91004288 | 1.1901234 | 0 | 0 | 0 | 0 | 0.081547059 | 1.0857136 | 1.0887718 | 1.4958279
4 | 11 | 60 | 304.7331 | 781.6317 | 0.2305275 | 28.18665 | 4 | 0 | 0 | 5 | 10 | 0 | 0 | 500 | 2 | 3 | 45 | 0.30000001 | 0 | 1.7528889 | 0.42294848 | 0.06444148 | 0.024677124 | 1.0966305 | 0.80527365 | 2.6531205 | 0.52420509 | 0.95414716 | 16.75264 | 0.43406194 | 45 | 0.30000001 | 3 | 3 | 10 | 32 | 20 | 0 | 0.050435543 | 0.012358148 | 0.0022471186 | 34.263248 | 23.049358 | 16.363436 | 10.753267 | 45 | 0.30000001 | 100000 | 20 | 23 | 160 | 32 | 20 | 0 | 0 | 0.27241367 | 0.1138128 | 0.079440266 | 35.176113 | 48.824333 | 31.012745 | 19.36731 | 45 | 0.30000001 | 50000 | 20 | 33 | 0 | 100000 | 20 | 23 | 0 | 150000 | 20 | 18 | 0 | 200000 | 20 | 16 | 0 | 0 | 0 | 0 | 0 | 0.83839494 | -0.041819025 | 0.83943725 | -0.049838558 | 0 | 0 | 0 | 0 | 0.61563212 | 0.56521982 | 0.83574897 | 0.74273258 | 0 | 0 | 0 | 0 | 0.3381221 | 0.84479529 | 0.90994817 | 1.1900818 | 0 | 0 | 0 | 0 | 0.081700072 | 1.0855607 | 1.0886308 | 1.4956772
4 | 11 | 60 | 304.7331 | 781.6317 | 0.2305275 | 28.18665 | 4 | 0 | 0 | 6 | 10 | 0 | 0 | 500 | 2 | 3 | 45 | 0.30000001 | 0 | 1.7546666 | 0.41054595 | 0.069663763 | 0.01291021 | 1.1062423 | 0.92588913 | 2.6442106 | 0.50122815 | 0.92682576 | 16.869659 | 0.42826039 | 45 | 0.30000001 | 3 | 3 | 10 | 32 | 20 | 0 | 0.050099328 | 0.012342409 | 0.0019777634 | 34.999477 | 23.253849 | 16.573294 | 10.90483 | 45 | 0.30000001 | 100000 | 20 | 23 | 160 | 32 | 20 | 0 | 0 | 0.27209321 | 0.11370909 | 0.079497188 | 35.024635 | 48.755478 | 30.96003 | 19.196594 | 45 | 0.30000001 | 50000 | 20 | 33 | 0 | 100000 | 20 | 23 | 0 | 150000 | 20 | 18 | 0 | 200000 | 20 | 16 | 0 | 0 | 0 | 0 | 0 | 0.8384459 | -0.04171703 | 0.83948308 | -0.049714189 | 0 | 0 | 0 | 0 | 0.61583614 | 0.56539834 | 0.83601999 | 0.74272484 | 0 | 0 | 0 | 0 | 0.3381221 | 0.84487182 | 0.91001922 | 1.1901131 | 0 | 0 | 0 | 0 | 0.081700124 | 1.0857136 | 1.0887833 | 1.4956877
4 | 11 | 60 | 304.7331 | 781.6317 | 0.2305275 | 28.18665 | 4 | 0 | 0 | 7 | 10 | 0 | 0 | 500 | 2 | 3 | 45 | 0.30000001 | 0 | 1.7515556 | 0.42882121 | 0.06336917 | 0.022288926 | 1.0859449 | 0.68386388 | 2.4203727 | 0.52296215 | 0.96676481 | 16.864809 | 0.43049085 | 45 | 0.30000001 | 3 | 3 | 10 | 32 | 20 | 0 | 0.050090075 | 0.012378567 | 0.0023145415 | 34.432541 | 23.548653 | 16.587887 | 10.473111 | 45 | 0.30000001 | 100000 | 20 | 23 | 160 | 32 | 20 | 0 | 0 | 0.2716822 | 0.11406755 | 0.079931714 | 35.225956 | 48.92421 | 31.172546 | 19.468481 | 45 | 0.30000001 | 50000 | 20 | 33 | 0 | 100000 | 20 | 23 | 0 | 150000 | 20 | 18 | 0 | 200000 | 20 | 16 | 0 | 0 | 0 | 0 | 0 | 0.83831847 | -0.041895524 | 0.83936471 | -0.049934123 | 0 | 0 | 0 | 0 | 0.61568314 | 0.56501579 | 0.8356486 | 0.74251145 | 0 | 0 | 0 | 0 | 0.33814758 | 0.84466779 | 0.90983927 | 1.1900038 | 0 | 0 | 0 | 0 | 0.081776619 | 1.0855352 | 1.088611 | 1.4956053
4 | 11 | 60 | 304.7331 | 781.6317 | 0.2305275 | 28.18665 | 4 | 0 | 0 | 8 | 10 | 0 | 0 | 500 | 2 | 3 | 45 | 0.30000001 | 0 | 1.7537777 | 0.41935903 | 0.065191492 | 0.020238187 | 1.1067332 | 0.89050722 | 2.497864 | 0.51796311 | 0.9455716 | 16.601833 | 0.44298828 | 45 | 0.30000001 | 3 | 3 | 10 | 32 | 20 | 0 | 0.050328523 | 0.012579923 | 0.0019898901 | 35.502476 | 23.694622 | 16.947716 | 11.076025 | 45 | 0.30000001 | 100000 | 20 | 23 | 160 | 32 | 20 | 0 | 0 | 0.27388638 | 0.1142057 | 0.07989946 | 35.005169 | 48.854309 | 31.063267 | 19.127329 | 45 | 0.30000001 | 50000 | 20 | 33 | 0 | 100000 | 20 | 23 | 0 | 150000 | 20 | 18 | 0 | 200000 | 20 | 16 | 0 | 0 | 0 | 0 | 0 | 0.83773196 | -0.041615032 | 0.83876497 | -0.04963503 | 0 | 0 | 0 | 0 | 0.61573416 | 0.56501585 | 0.83568621 | 0.74247026 | 0 | 0 | 0 | 0 | 0.33809659 | 0.84456587 | 0.90972567 | 1.1900141 | 0 | 0 | 0 | 0 | 0.081751078 | 1.0854586 | 1.0885328 | 1.4956235
4 | 11 | 60 | 304.7331 | 781.6317 | 0.2305275 | 28.18665 | 4 | 0 | 0 | 9 | 10 | 0 | 0 | 500 | 2 | 3 | 45 | 0.30000001 | 0 | 1.756 | 0.41978317 | 0.065719627 | 0.013186294 | 1.1128775 | 0.91832459 | 2.5768318 | 0.50512034 | 0.94525552 | 17.014154 | 0.42926538 | 45 | 0.30000001 | 3 | 3 | 10 | 32 | 20 | 0 | 0.051072061 | 0.012529572 | 0.002065283 | 35.09296 | 23.162695 | 16.537851 | 10.901097 | 45 | 0.30000001 | 100000 | 20 | 23 | 160 | 32 | 20 | 0 | 0 | 0.27338111 | 0.11407611 | 0.079667553 | 35.052353 | 48.794876 | 30.92218 | 19.183723 | 45 | 0.30000001 | 50000 | 20 | 33 | 0 | 100000 | 20 | 23 | 0 | 150000 | 20 | 18 | 0 | 200000 | 20 | 16 | 0 | 0 | 0 | 0 | 0 | 0.83796144 | -0.041768026 | 0.83900177 | -0.049803589 | 0 | 0 | 0 | 0 | 0.61575967 | 0.56504136 | 0.83572227 | 0.74247211 | 0 | 0 | 0 | 0 | 0.33814758 | 0.8445403 | 0.9097209 | 1.1899517 | 0 | 0 | 0 | 0 | 0.081802115 | 1.0854331 | 1.0885112 | 1.495575
4 | 11 | 60 | 304.7331 | 781.6317 | 0.2305275 | 28.18665 | 4 | 0 | 0 | 10 | 10 | 0 | 0 | 500 | 2 | 3 | 45 | 0.30000001 | 0 | 1.756 | 0.42283702 | 0.062103942 | 0.014177086 | 1.1112068 | 0.83781958 | 2.542742 | 0.50602657 | 0.95035249 | 16.819986 | 0.43790317 | 45 | 0.30000001 | 3 | 3 | 10 | 32 | 20 | 0 | 0.051759355 | 0.012640184 | 0.0018599998 | 34.881466 | 23.321198 | 16.289261 | 10.374419 | 45 | 0.30000001 | 100000 | 20 | 23 | 160 | 32 | 20 | 0 | 0 | 0.2736758 | 0.11406714 | 0.079539955 | 35.052429 | 48.731438 | 31.014486 | 19.265907 | 45 | 0.30000001 | 50000 | 20 | 33 | 0 | 100000 | 20 | 23 | 0 | 150000 | 20 | 18 | 0 | 200000 | 20 | 16 | 0 | 0 | 0 | 0 | 0 | 0.83813995 | -0.042048521 | 0.83919406 | -0.050126828 | 0 | 0 | 0 | 0 | 0.61568314 | 0.56499034 | 0.83563137 | 0.74248904 | 0 | 0 | 0 | 0 | 0.33814761 | 0.84454036 | 0.90972096 | 1.1899517 | 0 | 0 | 0 | 0 | 0.081776619 | 1.0854332 | 1.0885094 | 1.4955983
4 | 11 | 60 | 304.7331 | 781.6317 | 0.2305275 | 28.18665 | 5 | 0 | 0 | 1 | 10 | 0 | 0 | 500 | 2 | 3 | 45 | 0.30000001 | 0 | 1.756 | 0.4298121 | 0.066957265 | 0.014926471 | 1.1160303 | 0.91999078 | 2.647007 | 0.52266634 | 0.9678303 | 16.874729 | 0.44917965 | 45 | 0.30000001 | 3 | 3 | 10 | 32 | 20 | 0 | 0.051326118 | 0.012410142 | 0.0020248184 | 34.966312 | 22.885719 | 16.029434 | 10.163626 | 45 | 0.30000001 | 100000 | 20 | 23 | 160 | 32 | 20 | 0 | 0 | 0.27144352 | 0.11399084 | 0.079845794 | 35.249901 | 48.858742 | 31.139294 | 19.449078 | 45 | 0.30000001 | 50000 | 20 | 33 | 0 | 100000 | 20 | 23 | 0 | 150000 | 20 | 18 | 0 | 200000 | 20 | 16 | 0 | 0 | 0 | 0 | 0 | 0.83977199 | -0.040340059 | 0.84074032 | -0.048000019 | 0 | 0 | 0 | 0 | 0.61565763 | 0.56636727 | 0.83654422 | 0.74372238 | 0 | 0 | 0 | 0 | 0.33758667 | 0.84556031 | 0.91045976 | 1.19094 | 0 | 0 | 0 | 0 | 0.080935165 | 1.0859941 | 1.0890058 | 1.4964075
4 | 11 | 60 | 304.7331 | 781.6317 | 0.2305275 | 28.18665 | 5 | 0 | 0 | 2 | 10 | 0 | 0 | 500 | 2 | 3 | 45 | 0.30000001 | 0 | 1.7542222 | 0.42573982 | 0.068073355 | 0.01899446 | 1.1074466 | 0.85590136 | 2.3995986 | 0.52195185 | 0.96078777 | 16.91531 | 0.43964118 | 45 | 0.30000001 | 3 | 3 | 10 | 32 | 20 | 0 | 0.052533284 | 0.012702838 | 0.0024721043 | 34.49543 | 23.164871 | 16.264145 | 10.347964 | 45 | 0.30000001 | 100000 | 20 | 23 | 160 | 32 | 20 | 0 | 0 | 0.27206439 | 0.11399041 | 0.079699636 | 35.186462 | 48.932999 | 31.177711 | 19.473465 | 45 | 0.30000001 | 50000 | 20 | 33 | 0 | 100000 | 20 | 23 | 0 | 150000 | 20 | 18 | 0 | 200000 | 20 | 16 | 0 | 0 | 0 | 0 | 0 | 0.83926195 | -0.04064605 | 0.8402456 | -0.048392899 | 0 | 0 | 0 | 0 | 0.61550462 | 0.56598473 | 0.83617264 | 0.74350959 | 0 | 0 | 0 | 0 | 0.33771414 | 0.84520328 | 0.9101755 | 1.1906645 | 0 | 0 | 0 | 0 | 0.081139065 | 1.0857646 | 1.0887922 | 1.4962051
4 | 11 | 60 | 304.7331 | 781.6317 | 0.2305275 | 28.18665 | 5 | 0 | 0 | 3 | 10 | 0 | 0 | 500 | 2 | 3 | 45 | 0.30000001 | 0 | 1.756 | 0.4203431 | 0.065910697 | 0.017084664 | 1.1227353 | 0.91202414 | 2.4921827 | 0.51321435 | 0.94706583 | 17.040527 | 0.43500656 | 45 | 0.30000001 | 3 | 3 | 10 | 32 | 20 | 0 | 0.051000923 | 0.012481859 | 0.0018432897 | 34.581169 | 23.148865 | 16.373444 | 10.684096 | 45 | 0.30000001 | 100000 | 20 | 23 | 160 | 32 | 20 | 0 | 0 | 0.27120453 | 0.11373499 | 0.079677984 | 35.172192 | 48.754578 | 31.043522 | 19.451908 | 45 | 0.30000001 | 50000 | 20 | 33 | 0 | 100000 | 20 | 23 | 0 | 150000 | 20 | 18 | 0 | 200000 | 20 | 16 | 0 | 0 | 0 | 0 | 0 | 0.83915997 | -0.040493056 | 0.84013635 | -0.048216876 | 0 | 0 | 0 | 0 | 0.6155811 | 0.56611228 | 0.83631527 | 0.74355996 | 0 | 0 | 0 | 0 | 0.33763763 | 0.8453052 | 0.91024178 | 1.1907841 | 0 | 0 | 0 | 0 | 0.08108817 | 1.0857646 | 1.0887884 | 1.4962517
4 | 11 | 60 | 304.7331 | 781.6317 | 0.2305275 | 28.18665 | 5 | 0 | 0 | 4 | 10 | 0 | 0 | 500 | 2 | 3 | 45 | 0.30000001 | 0 | 1.756 | 0.42139161 | 0.066850223 | 0.014922223 | 1.1364754 | 0.81896746 | 2.3598673 | 0.5097394 | 0.94932783 | 17.238831 | 0.43842342 | 45 | 0.30000001 | 3 | 3 | 10 | 32 | 20 | 0 | 0.051875271 | 0.012672856 | 0.0021439758 | 34.802837 | 23.083715 | 16.350399 | 10.506784 | 45 | 0.30000001 | 100000 | 20 | 23 | 160 | 32 | 20 | 0 | 0 | 0.27276021 | 0.11384483 | 0.079474233 | 35.034889 | 48.829742 | 30.904362 | 19.332846 | 45 | 0.30000001 | 50000 | 20 | 33 | 0 | 100000 | 20 | 23 | 0 | 150000 | 20 | 18 | 0 | 200000 | 20 | 16 | 0 | 0 | 0 | 0 | 0 | 0.83895588 | -0.040646054 | 0.83993989 | -0.048410527 | 0 | 0 | 0 | 0 | 0.61555564 | 0.56583178 | 0.83610666 | 0.74333364 | 0 | 0 | 0 | 0 | 0.33766317 | 0.84507579 | 0.91003817 | 1.1906645 | 0 | 0 | 0 | 0 | 0.081164591 | 1.0856117 | 1.0886415 | 1.4961712
4 | 11 | 60 | 304.7331 | 781.6317 | 0.2305275 | 28.18665 | 5 | 0 | 0 | 5 | 10 | 0 | 0 | 500 | 2 | 3 | 45 | 0.30000001 | 0 | 1.7542222 | 0.42664105 | 0.067928649 | 0.017787186 | 1.1183288 | 0.76810801 | 2.49122 | 0.52052712 | 0.96221751 | 17.194572 | 0.43639749 | 45 | 0.30000001 | 3 | 3 | 10 | 32 | 20 | 0 | 0.050553024 | 0.012477824 | 0.0020726314 | 35.087452 | 22.934362 | 16.625603 | 10.821927 | 45 | 0.30000001 | 100000 | 20 | 23 | 160 | 32 | 20 | 0 | 0 | 0.27146176 | 0.11372363 | 0.07940083 | 35.126266 | 48.752586 | 31.05637 | 19.494934 | 45 | 0.30000001 | 50000 | 20 | 33 | 0 | 100000 | 20 | 23 | 0 | 150000 | 20 | 18 | 0 | 200000 | 20 | 16 | 0 | 0 | 0 | 0 | 0 | 0.83918548 | -0.04087555 | 0.8401804 | -0.048670132 | 0 | 0 | 0 | 0 | 0.61547911 | 0.56585729 | 0.83606762 | 0.74341804 | 0 | 0 | 0 | 0 | 0.33768862 | 0.84505033 | 0.91002399 | 1.1906282 | 0 | 0 | 0 | 0 | 0.081164591 | 1.0856117 | 1.0886415 | 1.4961712
4 | 11 | 60 | 304.7331 | 781.6317 | 0.2305275 | 28.18665 | 5 | 0 | 0 | 6 | 10 | 0 | 0 | 500 | 2 | 3 | 45 | 0.30000001 | 0 | 1.7555555 | 0.42853963 | 0.067139693 | 0.022332219 | 1.1141962 | 0.84421504 | 2.7946405 | 0.5263446 | 0.96609652 | 17.19553 | 0.43614662 | 45 | 0.30000001 | 3 | 3 | 10 | 32 | 20 | 0 | 0.051092207 | 0.01249177 | 0.0019511557 | 34.862202 | 23.451263 | 16.422417 | 10.425138 | 45 | 0.30000001 | 100000 | 20 | 23 | 160 | 32 | 20 | 0 | 0 | 0.27423763 | 0.11415181 | 0.079720668 | 35.05999 | 48.820644 | 30.980438 | 19.053635 | 45 | 0.30000001 | 50000 | 20 | 33 | 0 | 100000 | 20 | 23 | 0 | 150000 | 20 | 18 | 0 | 200000 | 20 | 16 | 0 | 0 | 0 | 0 | 0 | 0.83877742 | -0.040671553 | 0.83976293 | -0.048451141 | 0 | 0 | 0 | 0 | 0.61550462 | 0.56570435 | 0.83598286 | 0.74326271 | 0 | 0 | 0 | 0 | 0.33773968 | 0.84494829 | 0.90994817 | 1.1905345 | 0 | 0 | 0 | 0 | 0.081241116 | 1.0855352 | 1.088571 | 1.4960959
4 | 11 | 60 | 304.7331 | 781.6317 | 0.2305275 | 28.18665 | 5 | 0 | 0 | 7 | 10 | 0 | 0 | 500 | 2 | 3 | 45 | 0.30000001 | 0 | 1.7564445 | 0.42102224 | 0.063330449 | 0.022966819 | 1.1008917 | 0.81054711 | 2.5913897 | 0.51344562 | 0.94808722 | 16.918396 | 0.43225396 | 45 | 0.30000001 | 3 | 3 | 10 | 32 | 20 | 0 | 0.050434597 | 0.012555867 | 0.0020497276 | 34.746895 | 23.734119 | 16.866644 | 11.00703 | 45 | 0.30000001 | 100000 | 20 | 23 | 160 | 32 | 20 | 0 | 0 | 0.27260545 | 0.11393188 | 0.079507336 | 35.171818 | 48.824181 | 31.005886 | 19.35751 | 45 | 0.30000001 | 50000 | 20 | 33 | 0 | 100000 | 20 | 23 | 0 | 150000 | 20 | 18 | 0 | 200000 | 20 | 16 | 0 | 0 | 0 | 0 | 0 | 0.8390069 | -0.040977541 | 0.84000701 | -0.04880175 | 0 | 0 | 0 | 0 | 0.61537713 | 0.5656023 | 0.83581996 | 0.743276 | 0 | 0 | 0 | 0 | 0.33773962 | 0.84487188 | 0.90987718 | 1.1905034 | 0 | 0 | 0 | 0 | 0.081241071 | 1.0854841 | 1.0885201 | 1.4960924
4 | 11 | 60 | 304.7331 | 781.6317 | 0.2305275 | 28.18665 | 5 | 0 | 0 | 8 | 10 | 0 | 0 | 500 | 2 | 3 | 45 | 0.30000001 | 0 | 1.7533333 | 0.42329663 | 0.065989435 | 0.019199997 | 1.109677 | 0.84160125 | 2.4238427 | 0.51877457 | 0.95535529 | 16.984638 | 0.43324405 | 45 | 0.30000001 | 3 | 3 | 10 | 32 | 20 | 0 | 0.050307326 | 0.012460893 | 0.0018145868 | 35.328053 | 23.477358 | 16.710606 | 10.638464 | 45 | 0.30000001 | 100000 | 20 | 23 | 160 | 32 | 20 | 0 | 0 | 0.27262905 | 0.11396141 | 0.079629622 | 35.00806 | 48.737312 | 31.031097 | 19.254673 | 45 | 0.30000001 | 50000 | 20 | 33 | 0 | 100000 | 20 | 23 | 0 | 150000 | 20 | 18 | 0 | 200000 | 20 | 16 | 0 | 0 | 0 | 0 | 0 | 0.83890492 | -0.040824547 | 0.83989769 | -0.048625734 | 0 | 0 | 0 | 0 | 0.61553013 | 0.56583178 | 0.83608788 | 0.74335426 | 0 | 0 | 0 | 0 | 0.33763757 | 0.84494829 | 0.90991032 | 1.1906387 | 0 | 0 | 0 | 0 | 0.081215605 | 1.0855352 | 1.088569 | 1.4961193
4 | 11 | 60 | 304.7331 | 781.6317 | 0.2305275 | 28.18665 | 5 | 0 | 0 | 9 | 10 | 0 | 0 | 500 | 2 | 3 | 45 | 0.30000001 | 0 | 1.7551112 | 0.42055422 | 0.069713853 | 0.016708972 | 1.1294054 | 0.84996521 | 3.0288849 | 0.51751047 | 0.94971901 | 17.270672 | 0.43491089 | 45 | 0.30000001 | 3 | 3 | 10 | 32 | 20 | 0 | 0.05135604 | 0.012448393 | 0.0018181631 | 35.003815 | 23.104527 | 16.374928 | 10.628001 | 45 | 0.30000001 | 100000 | 20 | 23 | 160 | 32 | 20 | 0 | 0 | 0.27401873 | 0.11398982 | 0.079506949 | 35.00061 | 48.69371 | 30.71381 | 18.93198 | 45 | 0.30000001 | 50000 | 20 | 33 | 0 | 100000 | 20 | 23 | 0 | 150000 | 20 | 18 | 0 | 200000 | 20 | 16 | 0 | 0 | 0 | 0 | 0 | 0.83875191 | -0.040773548 | 0.83974236 | -0.04857393 | 0 | 0 | 0 | 0 | 0.61540264 | 0.56570429 | 0.83590776 | 0.7433452 | 0 | 0 | 0 | 0 | 0.33773962 | 0.84489727 | 0.90990078 | 1.1905137 | 0 | 0 | 0 | 0 | 0.081241071 | 1.0854841 | 1.0885201 | 1.4960924
4 | 11 | 60 | 304.7331 | 781.6317 | 0.2305275 | 28.18665 | 5 | 0 | 0 | 10 | 10 | 0 | 0 | 500 | 2 | 3 | 45 | 0.30000001 | 0 | 1.7524445 | 0.42934519 | 0.070837505 | 0.013725379 | 1.1205202 | 0.78397822 | 2.740134 | 0.52015591 | 0.96980393 | 17.243776 | 0.43961918 | 45 | 0.30000001 | 3 | 3 | 10 | 32 | 20 | 0 | 0.052019455 | 0.012534004 | 0.0019318976 | 35.034554 | 23.123734 | 16.475086 | 10.456653 | 45 | 0.30000001 | 100000 | 20 | 23 | 160 | 32 | 20 | 0 | 0 | 0.27335715 | 0.11420742 | 0.079785645 | 35.082069 | 48.980263 | 30.964695 | 19.210566 | 45 | 0.30000001 | 50000 | 20 | 33 | 0 | 100000 | 20 | 23 | 0 | 150000 | 20 | 18 | 0 | 200000 | 20 | 16 | 0 | 0 | 0 | 0 | 0 | 0.83791041 | -0.040697049 | 0.83889818 | -0.048531551 | 0 | 0 | 0 | 0 | 0.61537713 | 0.56537282 | 0.83566469 | 0.74307382 | 0 | 0 | 0 | 0 | 0.33781609 | 0.84461677 | 0.90966874 | 1.1903212 | 0 | 0 | 0 | 0 | 0.081419654 | 1.0852802 | 1.08833 | 1.4959148
4 | 11 | 60 | 304.7331 | 781.6317 | 0.2305275 | 28.18665 | 6 | 0 | 0 | 1 | 10 | 0 | 0 | 500 | 2 | 3 | 45 | 0.30000001 | 0 | 1.7577777 | 0.39843899 | 0.060386807 | 0.018513031 | 1.1048621 | 0.72698194 | 2.8257577 | 0.4846164 | 0.89808589 | 17.048754 | 0.40430844 | 45 | 0.30000001 | 3 | 3 | 10 | 32 | 20 | 0 | 0.047692537 | 0.011654672 | 0.0021313017 | 35.004089 | 23.834238 | 16.512917 | 10.443333 | 45 | 0.30000001 | 100000 | 20 | 23 | 160 | 32 | 20 | 0 | 0 | 0.25559163 | 0.10794853 | 0.075912125 | 35.406624 | 49.264854 | 31.457127 | 19.643986 | 45 | 0.30000001 | 50000 | 20 | 33 | 0 | 100000 | 20 | 23 | 0 | 150000 | 20 | 18 | 0 | 200000 | 20 | 16 | 0 | 0 | 0 | 0 | 0 | 0.86210942 | -0.01466216 | 0.86223412 | -0.017005667 | 0 | 0 | 0 | 0 | 0.60976732 | 0.58852631 | 0.84745467 | 0.76767397 | 0 | 0 | 0 | 0 | 0.32463294 | 0.85800397 | 0.91736436 | 1.2090846 | 0 | 0 | 0 | 0 | 0.065941438 | 1.0905586 | 1.0925504 | 1.5104041
4 | 11 | 60 | 304.7331 | 781.6317 | 0.2305275 | 28.18665 | 6 | 0 | 0 | 2 | 10 | 0 | 0 | 500 | 2 | 3 | 45 | 0.30000001 | 0 | 1.759111 | 0.4041819 | 0.061297741 | 0.014282348 | 1.0844198 | 0.73708946 | 2.1977651 | 0.49204105 | 0.91044343 | 16.931839 | 0.40300119 | 45 | 0.30000001 | 3 | 3 | 10 | 32 | 20 | 0 | 0.048132978 | 0.011852542 | 0.0020881337 | 34.982037 | 23.415203 | 16.321865 | 10.573025 | 45 | 0.30000001 | 100000 | 20 | 23 | 160 | 32 | 20 | 0 | 0 | 0.25755554 | 0.10819623 | 0.075992882 | 35.263321 | 48.965103 | 31.22784 | 19.456869 | 45 | 0.30000001 | 50000 | 20 | 33 | 0 | 100000 | 20 | 23 | 0 | 150000 | 20 | 18 | 0 | 200000 | 20 | 16 | 0 | 0 | 0 | 0 | 0 | 0.86182892 | -0.01499365 | 0.86195934 | -0.017395724 | 0 | 0 | 0 | 0 | 0.60969079 | 0.58816928 | 0.8471517 | 0.76743346 | 0 | 0 | 0 | 0 | 0.3247349 | 0.85767251 | 0.91709048 | 1.2088528 | 0 | 0 | 0 | 0 | 0.066196516 | 1.0903801 | 1.0923876 | 1.5101612
4 | 11 | 60 | 304.7331 | 781.6317 | 0.2305275 | 28.18665 | 6 | 0 | 0 | 3 | 10 | 0 | 0 | 500 | 2 | 3 | 45 | 0.30000001 | 0 | 1.7613333 | 0.40538359 | 0.054768417 | 0.007785812 | 1.1041803 | 0.88731194 | 2.1124735 | 0.47461927 | 0.90920699 | 16.92544 | 0.40420708 | 45 | 0.30000001 | 3 | 3 | 10 | 32 | 20 | 0 | 0.047390446 | 0.011476425 | 0.0020113804 | 35.110008 | 22.920092 | 16.071949 | 9.9944792 | 45 | 0.30000001 | 100000 | 20 | 23 | 160 | 32 | 20 | 0 | 0 | 0.2572507 | 0.10815255 | 0.075919516 | 35.267349 | 49.053326 | 31.243107 | 19.455349 | 45 | 0.30000001 | 50000 | 20 | 33 | 0 | 100000 | 20 | 23 | 0 | 150000 | 20 | 18 | 0 | 200000 | 20 | 16 | 0 | 0 | 0 | 0 | 0 | 0.86157393 | -0.015070148 | 0.86170572 | -0.017489633 | 0 | 0 | 0 | 0 | 0.60961425 | 0.58804178 | 0.84700805 | 0.76738787 | 0 | 0 | 0 | 0 | 0.32473487 | 0.85754502 | 0.91697121 | 1.2088035 | 0 | 0 | 0 | 0 | 0.066272885 | 1.0903035 | 1.0923158 | 1.5100871
4 | 11 | 60 | 304.7331 | 781.6317 | 0.2305275 | 28.18665 | 6 | 0 | 0 | 4 | 10 | 0 | 0 | 500 | 2 | 3 | 45 | 0.30000001 | 0 | 1.7613333 | 0.4069199 | 0.057603404 | 0.016745487 | 1.0898921 | 0.83477366 | 2.683831 | 0.49418253 | 0.91425979 | 16.794548 | 0.40538913 | 45 | 0.30000001 | 3 | 3 | 10 | 32 | 20 | 0 | 0.045959059 | 0.011752436 | 0.0018092599 | 34.777821 | 23.409689 | 17.002449 | 11.147067 | 45 | 0.30000001 | 100000 | 20 | 23 | 160 | 32 | 20 | 0 | 0 | 0.25616825 | 0.10803722 | 0.076513827 | 35.355083 | 49.151623 | 31.40374 | 19.572989 | 45 | 0.30000001 | 50000 | 20 | 33 | 0 | 100000 | 20 | 23 | 0 | 150000 | 20 | 18 | 0 | 200000 | 20 | 16 | 0 | 0 | 0 | 0 | 0 | 0.86129344 | -0.01507015 | 0.86142528 | -0.017495329 | 0 | 0 | 0 | 0 | 0.6097163 | 0.58796525 | 0.84702837 | 0.76723921 | 0 | 0 | 0 | 0 | 0.32483688 | 0.857494 | 0.91695964 | 1.2086798 | 0 | 0 | 0 | 0 | 0.066272914 | 1.0902525 | 1.0922649 | 1.5100843
4 | 11 | 60 | 304.7331 | 781.6317 | 0.2305275 | 28.18665 | 6 | 0 | 0 | 5 | 10 | 0 | 0 | 500 | 2 | 3 | 45 | 0.30000001 | 0 | 1.7573333 | 0.40342438 | 0.062852025 | 0.014870566 | 1.0763258 | 0.74003267 | 2.6422949 | 0.49197155 | 0.91043812 | 16.946669 | 0.39577186 | 45 | 0.30000001 | 3 | 3 | 10 | 32 | 20 | 0 | 0.046425849 | 0.011692225 | 0.0022341504 | 35.255344 | 23.023523 | 16.768009 | 10.983723 | 45 | 0.30000001 | 100000 | 20 | 23 | 160 | 32 | 20 | 0 | 0 | 0.25764152 | 0.10819501 | 0.076572329 | 35.267681 | 49.073578 | 31.144814 | 19.452959 | 45 | 0.30000001 | 50000 | 20 | 33 | 0 | 100000 | 20 | 23 | 0 | 150000 | 20 | 18 | 0 | 200000 | 20 | 16 | 0 | 0 | 0 | 0 | 0 | 0.86108941 | -0.015070149 | 0.86122125 | -0.017499473 | 0 | 0 | 0 | 0 | 0.60969079 | 0.58771026 | 0.84683305 | 0.76704335 | 0 | 0 | 0 | 0 | 0.32483691 | 0.85736662 | 0.91684049 | 1.2086306 | 0 | 0 | 0 | 0 | 0.06632401 | 1.0900996 | 1.0921154 | 1.5100291
4 | 11 | 60 | 304.7331 | 781.6317 | 0.2305275 | 28.18665 | 6 | 0 | 0 | 6 | 10 | 0 | 0 | 500 | 2 | 3 | 45 | 0.30000001 | 0 | 1.759111 | 0.40535331 | 0.057227291 | 0.015204557 | 1.0933375 | 0.63411742 | 2.5357578 | 0.48379731 | 0.9114188 | 17.040123 | 0.40103918 | 45 | 0.30000001 | 3 | 3 | 10 | 32 | 20 | 0 | 0.045308143 | 0.011468009 | 0.0020637508 | 35.077248 | 23.558109 | 16.957037 | 10.911507 | 45 | 0.30000001 | 100000 | 20 | 23 | 160 | 32 | 20 | 0 | 0 | 0.25527033 | 0.10775015 | 0.076293886 | 35.363396 | 49.210655 | 31.40551 | 19.759089 | 45 | 0.30000001 | 50000 | 20 | 33 | 0 | 100000 | 20 | 23 | 0 | 150000 | 20 | 18 | 0 | 200000 | 20 | 16 | 0 | 0 | 0 | 0 | 0 | 0.86129344 | -0.015197645 | 0.86142749 | -0.017643312 | 0 | 0 | 0 | 0 | 0.60969079 | 0.58773577 | 0.84685075 | 0.76706505 | 0 | 0 | 0 | 0 | 0.32486236 | 0.85736656 | 0.91684949 | 1.2086046 | 0 | 0 | 0 | 0 | 0.066272996 | 1.0901251 | 1.0921377 | 1.5100771
4 | 11 | 60 | 304.7331 | 781.6317 | 0.2305275 | 28.18665 | 6 | 0 | 0 | 7 | 10 | 0 | 0 | 500 | 2 | 3 | 45 | 0.30000001 | 0 | 1.7555556 | 0.40752369 | 0.060154725 | 0.024168773 | 1.0690049 | 0.68321192 | 2.8020391 | 0.49836937 | 0.91947997 | 16.801752 | 0.40123665 | 45 | 0.30000001 | 3 | 3 | 10 | 32 | 20 | 0 | 0.047264375 | 0.011664385 | 0.0018626724 | 34.777706 | 23.24934 | 16.5865 | 10.561863 | 45 | 0.30000001 | 100000 | 20 | 23 | 160 | 32 | 20 | 0 | 0 | 0.25691909 | 0.10804915 | 0.0764447 | 35.33028 | 48.979904 | 31.277248 | 19.393753 | 45 | 0.30000001 | 50000 | 20 | 33 | 0 | 100000 | 20 | 23 | 0 | 150000 | 20 | 18 | 0 | 200000 | 20 | 16 | 0 | 0 | 0 | 0 | 0 | 0.86063039 | -0.015044648 | 0.86076188 | -0.017479183 | 0 | 0 | 0 | 0 | 0.60961431 | 0.58763379 | 0.84672493 | 0.76704103 | 0 | 0 | 0 | 0 | 0.32493889 | 0.85721356 | 0.9167335 | 1.2084674 | 0 | 0 | 0 | 0 | 0.066400476 | 1.090023 | 1.0920436 | 1.5099549
4 | 11 | 60 | 304.7331 | 781.6317 | 0.2305275 | 28.18665 | 6 | 0 | 0 | 8 | 10 | 0 | 0 | 500 | 2 | 3 | 45 | 0.30000001 | 0 | 1.756 | 0.40299243 | 0.056432843 | 0.021908551 | 1.0926065 | 0.8212595 | 2.5501447 | 0.48911417 | 0.90815049 | 16.800406 | 0.40673655 | 45 | 0.30000001 | 3 | 3 | 10 | 32 | 20 | 0 | 0.046514701 | 0.011549687 | 0.002355658 | 35.212776 | 23.097157 | 16.757605 | 10.455379 | 45 | 0.30000001 | 100000 | 20 | 23 | 160 | 32 | 20 | 0 | 0 | 0.25631297 | 0.10803328 | 0.075814195 | 35.453724 | 49.255043 | 31.453295 | 19.561092 | 45 | 0.30000001 | 50000 | 20 | 33 | 0 | 100000 | 20 | 23 | 0 | 150000 | 20 | 18 | 0 | 200000 | 20 | 16 | 0 | 0 | 0 | 0 | 0 | 0.8603754 | -0.014866156 | 0.86050385 | -0.017276965 | 0 | 0 | 0 | 0 | 0.60963976 | 0.58745533 | 0.84661943 | 0.76686841 | 0 | 0 | 0 | 0 | 0.32493892 | 0.85711157 | 0.9166382 | 1.2084279 | 0 | 0 | 0 | 0 | 0.066451482 | 1.0899975 | 1.0920212 | 1.5099069
4 | 11 | 60 | 304.7331 | 781.6317 | 0.2305275 | 28.18665 | 6 | 0 | 0 | 9 | 10 | 0 | 0 | 500 | 2 | 3 | 45 | 0.30000001 | 0 | 1.7586666 | 0.40265405 | 0.057755455 | 0.0097308634 | 1.1113865 | 0.82921201 | 2.6841269 | 0.4787637 | 0.90532756 | 17.08103 | 0.40306705 | 45 | 0.30000001 | 3 | 3 | 10 | 32 | 20 | 0 | 0.050351143 | 0.01200016 | 0.002041175 | 35.104927 | 22.697636 | 15.608353 | 9.7712736 | 45 | 0.30000001 | 100000 | 20 | 23 | 160 | 32 | 20 | 0 | 0 | 0.25711954 | 0.10802779 | 0.07596492 | 35.224346 | 49.079105 | 31.262371 | 19.42226 | 45 | 0.30000001 | 50000 | 20 | 33 | 0 | 100000 | 20 | 23 | 0 | 150000 | 20 | 18 | 0 | 200000 | 20 | 16 | 0 | 0 | 0 | 0 | 0 | 0.86093646 | -0.01586063 | 0.86108255 | -0.018420449 | 0 | 0 | 0 | 0 | 0.60951233 | 0.58740431 | 0.84649223 | 0.76692945 | 0 | 0 | 0 | 0 | 0.3248879 | 0.85706055 | 0.91657239 | 1.2084602 | 0 | 0 | 0 | 0 | 0.066451386 | 1.0899211 | 1.0919449 | 1.5099027
4 | 11 | 60 | 304.7331 | 781.6317 | 0.2305275 | 28.18665 | 6 | 0 | 0 | 10 | 10 | 0 | 0 | 500 | 2 | 3 | 45 | 0.30000001 | 0 | 1.7577777 | 0.40831625 | 0.061272658 | 0.024067231 | 1.0870959 | 0.71589607 | 2.7318602 | 0.50256157 | 0.92094302 | 16.932405 | 0.40787601 | 45 | 0.30000001 | 3 | 3 | 10 | 32 | 20 | 0 | 0.048687488 | 0.01192665 | 0.0020277293 | 35.010555 | 23.202179 | 16.300407 | 10.555176 | 45 | 0.30000001 | 100000 | 20 | 23 | 160 | 32 | 20 | 0 | 0 | 0.25576523 | 0.10784587 | 0.075661361 | 35.357449 | 49.031754 | 31.296356 | 19.637585 | 45 | 0.30000001 | 50000 | 20 | 33 | 0 | 100000 | 20 | 23 | 0 | 150000 | 20 | 18 | 0 | 200000 | 20 | 16 | 0 | 0 | 0 | 0 | 0 | 0.86103845 | -0.015784133 | 0.86118311 | -0.018329455 | 0 | 0 | 0 | 0 | 0.60961425 | 0.58740425 | 0.8465656 | 0.76684588 | 0 | 0 | 0 | 0 | 0.32493895 | 0.85708606 | 0.91661435 | 1.208418 | 0 | 0 | 0 | 0 | 0.066502385 | 1.0898956 | 1.0919226 | 1.5098547
4 | 11 | 60 | 304.7331 | 781.6317 | 0.2305275 | 28.18665 | 7 | 0 | 0 | 1 | 10 | 0 | 0 | 500 | 2 | 3 | 45 | 0.30000001 | 0 | 1.7479999 | 0.39442378 | 0.060268477 | 0.015505081 | 1.0856683 | 0.9350636 | 2.4465258 | 0.48034978 | 0.88835275 | 16.758417 | 0.39648741 | 45 | 0.30000001 | 3 | 3 | 10 | 32 | 20 | 0 | 0.048410349 | 0.012085075 | 0.0019836258 | 35.140808 | 23.462622 | 16.763863 | 10.93189 | 45 | 0.30000001 | 100000 | 20 | 23 | 160 | 32 | 20 | 0 | 0 | 0.26544634 | 0.11222308 | 0.079667374 | 35.355843 | 49.182137 | 31.560299 | 19.560804 | 45 | 0.30000001 | 50000 | 20 | 33 | 0 | 100000 | 20 | 23 | 0 | 150000 | 20 | 18 | 0 | 200000 | 20 | 16 | 0 | 0 | 0 | 0 | 0 | 0.84035838 | -0.040875547 | 0.84135187 | -0.048602309 | 0 | 0 | 0 | 0 | 0.61581063 | 0.56703031 | 0.83710581 | 0.74418157 | 0 | 0 | 0 | 0 | 0.33730617 | 0.84624869 | 0.91099524 | 1.1915061 | 0 | 0 | 0 | 0 | 0.080603577 | 1.0865552 | 1.0895408 | 1.4967493
4 | 11 | 60 | 304.7331 | 781.6317 | 0.2305275 | 28.18665 | 7 | 0 | 0 | 2 | 10 | 0 | 0 | 500 | 2 | 3 | 45 | 0.30000001 | 0 | 1.7484443 | 0.39844447 | 0.058129027 | 0.015244046 | 1.085909 | 0.88101041 | 1.9173887 | 0.47793525 | 0.89627051 | 16.323755 | 0.41361049 | 45 | 0.30000001 | 3 | 3 | 10 | 32 | 20 | 0 | 0.050174281 | 0.012218499 | 0.0017794289 | 35.691296 | 23.45084 | 15.907698 | 10.086431 | 45 | 0.30000001 | 100000 | 20 | 23 | 160 | 32 | 20 | 0 | 0 | 0.26518556 | 0.11212344 | 0.08034955 | 35.35183 | 49.103867 | 31.504936 | 19.748859 | 45 | 0.30000001 | 50000 | 20 | 33 | 0 | 100000 | 20 | 23 | 0 | 150000 | 20 | 18 | 0 | 200000 | 20 | 16 | 0 | 0 | 0 | 0 | 0 | 0.83979738 | -0.040824547 | 0.84078908 | -0.048574138 | 0 | 0 | 0 | 0 | 0.61575967 | 0.56682628 | 0.8369301 | 0.74404347 | 0 | 0 | 0 | 0 | 0.33745915 | 0.84601927 | 0.91083878 | 1.1912569 | 0 | 0 | 0 | 0 | 0.080629081 | 1.0864532 | 1.0894409 | 1.496719
4 | 11 | 60 | 304.7331 | 781.6317 | 0.2305275 | 28.18665 | 7 | 0 | 0 | 3 | 10 | 0 | 0 | 500 | 2 | 3 | 45 | 0.30000001 | 0 | 1.7457778 | 0.41251999 | 0.061098933 | 0.014421211 | 1.0617561 | 0.85422385 | 2.6211791 | 0.49829119 | 0.92969424 | 16.425764 | 0.40965849 | 45 | 0.30000001 | 3 | 3 | 10 | 32 | 20 | 0 | 0.047484674 | 0.011996921 | 0.0021440838 | 34.798851 | 23.842913 | 17.108322 | 10.952929 | 45 | 0.30000001 | 100000 | 20 | 23 | 160 | 32 | 20 | 0 | 0 | 0.26565188 | 0.11219978 | 0.080280997 | 35.286678 | 49.145683 | 31.359951 | 19.619183 | 45 | 0.30000001 | 50000 | 20 | 33 | 0 | 100000 | 20 | 23 | 0 | 150000 | 20 | 18 | 0 | 200000 | 20 | 16 | 0 | 0 | 0 | 0 | 0 | 0.84005237 | -0.04107954 | 0.84105617 | -0.048862245 | 0 | 0 | 0 | 0 | 0.61573416 | 0.5665713 | 0.83673865 | 0.74383992 | 0 | 0 | 0 | 0 | 0.33743364 | 0.84589171 | 0.91071087 | 1.191231 | 0 | 0 | 0 | 0 | 0.080705673 | 1.0862746 | 1.0892686 | 1.4966367
4 | 11 | 60 | 304.7331 | 781.6317 | 0.2305275 | 28.18665 | 7 | 0 | 0 | 4 | 10 | 0 | 0 | 500 | 2 | 3 | 45 | 0.30000001 | 0 | 1.7493334 | 0.40097374 | 0.069744959 | 0.017160198 | 1.0815769 | 0.85543966 | 1.9705527 | 0.49364865 | 0.90582776 | 16.444893 | 0.42329308 | 45 | 0.30000001 | 3 | 3 | 10 | 32 | 20 | 0 | 0.048043285 | 0.012241856 | 0.0018724776 | 35.095173 | 23.607677 | 17.03495 | 11.590934 | 45 | 0.30000001 | 100000 | 20 | 23 | 160 | 32 | 20 | 0 | 0 | 0.26573303 | 0.11223277 | 0.079224914 | 35.375381 | 49.205498 | 31.351986 | 19.582386 | 45 | 0.30000001 | 50000 | 20 | 33 | 0 | 100000 | 20 | 23 | 0 | 150000 | 20 | 18 | 0 | 200000 | 20 | 16 | 0 | 0 | 0 | 0 | 0 | 0.83992493 | -0.041232537 | 0.84093636 | -0.049051363 | 0 | 0 | 0 | 0 | 0.61573416 | 0.56664777 | 0.83679044 | 0.74390715 | 0 | 0 | 0 | 0 | 0.3373827 | 0.84589177 | 0.91069204 | 1.191283 | 0 | 0 | 0 | 0 | 0.080680184 | 1.0863767 | 1.0893685 | 1.496667
4 | 11 | 60 | 304.7331 | 781.6317 | 0.2305275 | 28.18665 | 7 | 0 | 0 | 5 | 10 | 0 | 0 | 500 | 2 | 3 | 45 | 0.30000001 | 0 | 1.7493334 | 0.40513837 | 0.056028701 | 0.014749945 | 1.0769632 | 0.87029159 | 1.6898875 | 0.48517048 | 0.91017461 | 16.318901 | 0.41013199 | 45 | 0.30000001 | 3 | 3 | 10 | 32 | 20 | 0 | 0.047695629 | 0.011987161 | 0.0021934377 | 34.833664 | 23.494411 | 16.792734 | 10.885076 | 45 | 0.30000001 | 100000 | 20 | 23 | 160 | 32 | 20 | 0 | 0 | 0.26560962 | 0.11215927 | 0.07901144 | 35.346241 | 49.145424 | 31.353123 | 19.62265 | 45 | 0.30000001 | 50000 | 20 | 33 | 0 | 100000 | 20 | 23 | 0 | 150000 | 20 | 18 | 0 | 200000 | 20 | 16 | 0 | 0 | 0 | 0 | 0 | 0.83969545 | -0.041105039 | 0.84070092 | -0.048913274 | 0 | 0 | 0 | 0 | 0.61565763 | 0.56646931 | 0.8366133 | 0.74381214 | 0 | 0 | 0 | 0 | 0.3374846 | 0.84576428 | 0.91061139 | 1.1911272 | 0 | 0 | 0 | 0 | 0.080756567 | 1.0862236 | 1.0892215 | 1.4965867
4 | 11 | 60 | 304.7331 | 781.6317 | 0.2305275 | 28.18665 | 7 | 0 | 0 | 6 | 10 | 0 | 0 | 500 | 2 | 3 | 45 | 0.30000001 | 0 | 1.7466667 | 0.40219885 | 0.062847614 | 0.016462283 | 1.0665568 | 0.79354978 | 2.0790863 | 0.48758003 | 0.90726638 | 16.416445 | 0.40691233 | 45 | 0.30000001 | 3 | 3 | 10 | 32 | 20 | 0 | 0.049075175 | 0.012125863 | 0.0022989463 | 35.407368 | 23.134647 | 16.581156 | 10.576814 | 45 | 0.30000001 | 100000 | 20 | 23 | 160 | 32 | 20 | 0 | 0 | 0.26505458 | 0.11217034 | 0.078552268 | 35.328503 | 49.153572 | 31.552574 | 19.695595 | 45 | 0.30000001 | 50000 | 20 | 33 | 0 | 100000 | 20 | 23 | 0 | 150000 | 20 | 18 | 0 | 200000 | 20 | 16 | 0 | 0 | 0 | 0 | 0 | 0.83966994 | -0.041538529 | 0.84069675 | -0.049429774 | 0 | 0 | 0 | 0 | 0.61563212 | 0.56636727 | 0.83652544 | 0.743743 | 0 | 0 | 0 | 0 | 0.33751017 | 0.84568781 | 0.91054982 | 1.19107 | 0 | 0 | 0 | 0 | 0.080807649 | 1.0861472 | 1.089149 | 1.4965347
4 | 11 | 60 | 304.7331 | 781.6317 | 0.2305275 | 28.18665 | 7 | 0 | 0 | 7 | 10 | 0 | 0 | 500 | 2 | 3 | 45 | 0.30000001 | 0 | 1.7471111 | 0.4087159 | 0.06220834 | 0.014333471 | 1.0581046 | 0.80823451 | 2.1102839 | 0.49699712 | 0.92128253 | 16.207993 | 0.41410208 | 45 | 0.30000001 | 3 | 3 | 10 | 32 | 20 | 0 | 0.048568111 | 0.012052155 | 0.0018778209 | 35.046432 | 23.472149 | 16.478987 | 10.724587 | 45 | 0.30000001 | 100000 | 20 | 23 | 160 | 32 | 20 | 0 | 0 | 0.2656036 | 0.11243899 | 0.080007985 | 35.492737 | 49.275604 | 31.482811 | 19.535259 | 45 | 0.30000001 | 50000 | 20 | 33 | 0 | 100000 | 20 | 23 | 0 | 150000 | 20 | 18 | 0 | 200000 | 20 | 16 | 0 | 0 | 0 | 0 | 0 | 0.83944046 | -0.041717026 | 0.84047639 | -0.049655382 | 0 | 0 | 0 | 0 | 0.6155557 | 0.56618881 | 0.83634835 | 0.74364787 | 0 | 0 | 0 | 0 | 0.3374846 | 0.84548378 | 0.91035086 | 1.191013 | 0 | 0 | 0 | 0 | 0.080807604 | 1.0859942 | 1.0889965 | 1.4965243
4 | 11 | 60 | 304.7331 | 781.6317 | 0.2305275 | 28.18665 | 7 | 0 | 0 | 8 | 10 | 0 | 0 | 500 | 2 | 3 | 45 | 0.30000001 | 0 | 1.7480001 | 0.40228105 | 0.057162158 | 0.016103534 | 1.082016 | 0.83886969 | 2.2255695 | 0.48690391 | 0.90545607 | 16.500622 | 0.40524107 | 45 | 0.30000001 | 3 | 3 | 10 | 32 | 20 | 0 | 0.047439244 | 0.01209379 | 0.0021383092 | 34.637096 | 23.750042 | 17.200865 | 11.426777 | 45 | 0.30000001 | 100000 | 20 | 23 | 160 | 32 | 20 | 0 | 0 | 0.26495174 | 0.11219321 | 0.079769678 | 35.391998 | 49.163887 | 31.467442 | 19.629467 | 45 | 0.30000001 | 50000 | 20 | 33 | 0 | 100000 | 20 | 23 | 0 | 150000 | 20 | 18 | 0 | 200000 | 20 | 16 | 0 | 0 | 0 | 0 | 0 | 0.83944046 | -0.041436534 | 0.84046257 | -0.049322054 | 0 | 0 | 0 | 0 | 0.61570865 | 0.56631625 | 0.8365472 | 0.74363619 | 0 | 0 | 0 | 0 | 0.33740813 | 0.84556031 | 0.9103936 | 1.1911222 | 0 | 0 | 0 | 0 | 0.080756649 | 1.0860707 | 1.0890689 | 1.4965762
4 | 11 | 60 | 304.7331 | 781.6317 | 0.2305275 | 28.18665 | 7 | 0 | 0 | 9 | 10 | 0 | 0 | 500 | 2 | 3 | 45 | 0.30000001 | 0 | 1.7480001 | 0.40341449 | 0.056690544 | 0.015071326 | 1.0800906 | 0.89098191 | 2.0336876 | 0.48234093 | 0.90722352 | 16.36842 | 0.40939057 | 45 | 0.30000001 | 3 | 3 | 10 | 32 | 20 | 0 | 0.048357744 | 0.012169143 | 0.0019241008 | 34.683002 | 23.028648 | 16.539482 | 11.07803 | 45 | 0.30000001 | 100000 | 20 | 23 | 160 | 32 | 20 | 0 | 0 | 0.26573011 | 0.11229882 | 0.079793923 | 35.292099 | 49.039474 | 31.46253 | 19.627657 | 45 | 0.30000001 | 50000 | 20 | 33 | 0 | 100000 | 20 | 23 | 0 | 150000 | 20 | 18 | 0 | 200000 | 20 | 16 | 0 | 0 | 0 | 0 | 0 | 0.83959341 | -0.041462034 | 0.84061658 | -0.049343381 | 0 | 0 | 0 | 0 | 0.61568314 | 0.56623977 | 0.83647668 | 0.74358958 | 0 | 0 | 0 | 0 | 0.33748463 | 0.84550929 | 0.91037458 | 1.1910233 | 0 | 0 | 0 | 0 | 0.080833122 | 1.0860451 | 1.0890491 | 1.4965044
4 | 11 | 60 | 304.7331 | 781.6317 | 0.2305275 | 28.18665 | 7 | 0 | 0 | 10 | 10 | 0 | 0 | 500 | 2 | 3 | 45 | 0.30000001 | 0 | 1.7475555 | 0.41042221 | 0.05984316 | 0.024243761 | 1.0640689 | 0.84382117 | 2.2553134 | 0.5048784 | 0.92490232 | 16.275398 | 0.41946664 | 45 | 0.30000001 | 3 | 3 | 10 | 32 | 20 | 0 | 0.047738858 | 0.01192411 | 0.0024510999 | 34.831642 | 23.461752 | 16.611908 | 10.676102 | 45 | 0.30000001 | 100000 | 20 | 23 | 160 | 32 | 20 | 0 | 0 | 0.26559195 | 0.11226495 | 0.07930433 | 35.352436 | 49.131138 | 31.439575 | 19.62361 | 45 | 0.30000001 | 50000 | 20 | 33 | 0 | 100000 | 20 | 23 | 0 | 150000 | 20 | 18 | 0 | 200000 | 20 | 16 | 0 | 0 | 0 | 0 | 0 | 0.83938944 | -0.041946523 | 0.84043688 | -0.049931124 | 0 | 0 | 0 | 0 | 0.61560667 | 0.5661633 | 0.83636862 | 0.74358416 | 0 | 0 | 0 | 0 | 0.33753565 | 0.84545827 | 0.91034609 | 1.1909505 | 0 | 0 | 0 | 0 | 0.08090958 | 1.0859687 | 1.0889786 | 1.4964292
4 | 11 | 60 | 304.7331 | 781.6317 | 0.2305275 | 28.18665 | 8 | 0 | 0 | 1 | 10 | 0 | 0 | 500 | 2 | 3 | 45 | 0.30000001 | 0 | 1.7493334 | 0.40646905 | 0.055328906 | 0.013390219 | 1.0524926 | 1.0179725 | 2.637877 | 0.48374212 | 0.91243446 | 16.000957 | 0.40757504 | 45 | 0.30000001 | 3 | 3 | 10 | 32 | 20 | 0 | 0.046406537 | 0.012110624 | 0.0022661306 | 35.302177 | 24.113331 | 17.666925 | 11.709721 | 45 | 0.30000001 | 100000 | 20 | 23 | 160 | 32 | 20 | 0 | 0 | 0.26348233 | 0.11184026 | 0.080204248 | 35.34391 | 49.383671 | 31.589775 | 19.79715 | 45 | 0.30000001 | 50000 | 20 | 33 | 0 | 100000 | 20 | 23 | 0 | 150000 | 20 | 18 | 0 | 200000 | 20 | 16 | 0 | 0 | 0 | 0 | 0 | 0.83926189 | -0.042278014 | 0.84032607 | -0.050332688 | 0 | 0 | 0 | 0 | 0.61626965 | 0.56611228 | 0.83682221 | 0.74300295 | 0 | 0 | 0 | 0 | 0.33796918 | 0.8458153 | 0.91083843 | 1.1906538 | 0 | 0 | 0 | 0 | 0.081190102 | 1.0866063 | 1.0896353 | 1.4962159
4 | 11 | 60 | 304.7331 | 781.6317 | 0.2305275 | 28.18665 | 8 | 0 | 0 | 2 | 10 | 0 | 0 | 500 | 2 | 3 | 45 | 0.30000001 | 0 | 1.7493334 | 0.39421082 | 0.064610183 | 0.0098811677 | 1.0725421 | 0.99030757 | 2.9755883 | 0.47725153 | 0.8880949 | 16.505802 | 0.39993513 | 45 | 0.30000001 | 3 | 3 | 10 | 32 | 20 | 0 | 0.046796028 | 0.011949012 | 0.002067327 | 35.222061 | 23.778919 | 16.997181 | 11.311133 | 45 | 0.30000001 | 100000 | 20 | 23 | 160 | 32 | 20 | 0 | 0 | 0.26393932 | 0.1118909 | 0.080247767 | 35.386257 | 49.193539 | 31.496504 | 19.629539 | 45 | 0.30000001 | 50000 | 20 | 33 | 0 | 100000 | 20 | 23 | 0 | 150000 | 20 | 18 | 0 | 200000 | 20 | 16 | 0 | 0 | 0 | 0 | 0 | 0.83905792 | -0.042380013 | 0.84012753 | -0.050466157 | 0 | 0 | 0 | 0 | 0.61614209 | 0.56593376 | 0.83660752 | 0.74294895 | 0 | 0 | 0 | 0 | 0.33794361 | 0.84571326 | 0.91073424 | 1.1906383 | 0 | 0 | 0 | 0 | 0.081164569 | 1.0864022 | 1.0894299 | 1.4962254
4 | 11 | 60 | 304.7331 | 781.6317 | 0.2305275 | 28.18665 | 8 | 0 | 0 | 3 | 10 | 0 | 0 | 500 | 2 | 3 | 45 | 0.30000001 | 0 | 1.7493334 | 0.39552072 | 0.059735656 | 0.011731885 | 1.0906687 | 1.0114789 | 2.6928587 | 0.47439682 | 0.88946915 | 16.442705 | 0.40850389 | 45 | 0.30000001 | 3 | 3 | 10 | 32 | 20 | 0 | 0.04923325 | 0.012074316 | 0.0018865706 | 35.103333 | 23.378298 | 16.300468 | 10.363801 | 45 | 0.30000001 | 100000 | 20 | 23 | 160 | 32 | 20 | 0 | 0 | 0.26324821 | 0.11161225 | 0.080074966 | 35.267117 | 49.256897 | 31.464405 | 19.825388 | 45 | 0.30000001 | 50000 | 20 | 33 | 0 | 100000 | 20 | 23 | 0 | 150000 | 20 | 18 | 0 | 200000 | 20 | 16 | 0 | 0 | 0 | 0 | 0 | 0.838956 | -0.042482011 | 0.84003091 | -0.050593544 | 0 | 0 | 0 | 0 | 0.61616766 | 0.56590831 | 0.83660913 | 0.74290591 | 0 | 0 | 0 | 0 | 0.33799458 | 0.84566236 | 0.91070586 | 1.1905656 | 0 | 0 | 0 | 0 | 0.08121562 | 1.0864022 | 1.0894337 | 1.4961786
4 | 11 | 60 | 304.7331 | 781.6317 | 0.2305275 | 28.18665 | 8 | 0 | 0 | 4 | 10 | 0 | 0 | 500 | 2 | 3 | 45 | 0.30000001 | 0 | 1.7493334 | 0.399984 | 0.064588718 | 0.020975243 | 1.0648116 | 0.91830325 | 2.2253482 | 0.49176288 | 0.90147758 | 16.239428 | 0.41544974 | 45 | 0.30000001 | 3 | 3 | 10 | 32 | 20 | 0 | 0.047691155 | 0.011834214 | 0.0019852854 | 35.184898 | 23.170216 | 16.610727 | 10.530094 | 45 | 0.30000001 | 100000 | 20 | 23 | 160 | 32 | 20 | 0 | 0 | 0.26227099 | 0.11160962 | 0.080132701 | 35.440544 | 49.379097 | 31.632591 | 19.774517 | 45 | 0.30000001 | 50000 | 20 | 33 | 0 | 100000 | 20 | 23 | 0 | 150000 | 20 | 18 | 0 | 200000 | 20 | 16 | 0 | 0 | 0 | 0 | 0 | 0.83898145 | -0.042533003 | 0.84005886 | -0.050652638 | 0 | 0 | 0 | 0 | 0.61619318 | 0.56590831 | 0.8366279 | 0.74288523 | 0 | 0 | 0 | 0 | 0.33794364 | 0.84568787 | 0.91071063 | 1.1906279 | 0 | 0 | 0 | 0 | 0.081164554 | 1.0864787 | 1.0895061 | 1.4962306
4 | 11 | 60 | 304.7331 | 781.6317 | 0.2305275 | 28.18665 | 8 | 0 | 0 | 5 | 10 | 0 | 0 | 500 | 2 | 3 | 45 | 0.30000001 | 0 | 1.7462223 | 0.39783001 | 0.06091233 | 0.016293786 | 1.0567394 | 0.91378987 | 2.4744895 | 0.48438993 | 0.89687169 | 16.255331 | 0.40308475 | 45 | 0.30000001 | 3 | 3 | 10 | 32 | 20 | 0 | 0.047859922 | 0.012065303 | 0.0025165377 | 35.096478 | 23.525425 | 16.596605 | 10.769191 | 45 | 0.30000001 | 100000 | 20 | 23 | 160 | 32 | 20 | 0 | 0 | 0.26343772 | 0.11175907 | 0.080004744 | 35.51812 | 49.278893 | 31.589008 | 19.702635 | 45 | 0.30000001 | 50000 | 20 | 33 | 0 | 100000 | 20 | 23 | 0 | 150000 | 20 | 18 | 0 | 200000 | 20 | 16 | 0 | 0 | 0 | 0 | 0 | 0.83882844 | -0.042584006 | 0.83990866 | -0.050722506 | 0 | 0 | 0 | 0 | 0.6160146 | 0.5656023 | 0.83628941 | 0.74276018 | 0 | 0 | 0 | 0 | 0.33802015 | 0.84540725 | 0.91047847 | 1.1904355 | 0 | 0 | 0 | 0 | 0.081317551 | 1.0862746 | 1.0893141 | 1.4960766
4 | 11 | 60 | 304.7331 | 781.6317 | 0.2305275 | 28.18665 | 8 | 0 | 0 | 6 | 10 | 0 | 0 | 500 | 2 | 3 | 45 | 0.30000001 | 0 | 1.7475555 | 0.40360445 | 0.057393134 | 0.021938553 | 1.0548019 | 0.91461527 | 2.3650043 | 0.49170303 | 0.90856791 | 16.141298 | 0.40835533 | 45 | 0.30000001 | 3 | 3 | 10 | 32 | 20 | 0 | 0.046274096 | 0.011902396 | 0.0018938528 | 35.122475 | 23.572027 | 17.065336 | 11.072724 | 45 | 0.30000001 | 100000 | 20 | 23 | 160 | 32 | 20 | 0 | 0 | 0.2636317 | 0.11179983 | 0.079513773 | 35.471523 | 49.222763 | 31.531868 | 19.630758 | 45 | 0.30000001 | 50000 | 20 | 33 | 0 | 100000 | 20 | 23 | 0 | 150000 | 20 | 18 | 0 | 200000 | 20 | 16 | 0 | 0 | 0 | 0 | 0 | 0.83875197 | -0.042864501 | 0.83984655 | -0.051060677 | 0 | 0 | 0 | 0 | 0.6160146 | 0.56555134 | 0.83625495 | 0.7427153 | 0 | 0 | 0 | 0 | 0.33802015 | 0.84540725 | 0.91047847 | 1.1904355 | 0 | 0 | 0 | 0 | 0.081317641 | 1.0862236 | 1.0892632 | 1.496073
4 | 11 | 60 | 304.7331 | 781.6317 | 0.2305275 | 28.18665 | 8 | 0 | 0 | 7 | 10 | 0 | 0 | 500 | 2 | 3 | 45 | 0.30000001 | 0 | 1.7471111 | 0.40308863 | 0.063038677 | 0.013107209 | 1.0411628 | 0.83516419 | 2.1174994 | 0.48749113 | 0.90821242 | 16.069422 | 0.40422565 | 45 | 0.30000001 | 3 | 3 | 10 | 32 | 20 | 0 | 0.049338892 | 0.012454517 | 0.0022608966 | 34.592945 | 23.550411 | 17.068378 | 11.466806 | 45 | 0.30000001 | 100000 | 20 | 23 | 160 | 32 | 20 | 0 | 0 | 0.26323316 | 0.11183028 | 0.080297805 | 35.449738 | 49.268433 | 31.576017 | 19.868839 | 45 | 0.30000001 | 50000 | 20 | 33 | 0 | 100000 | 20 | 23 | 0 | 150000 | 20 | 18 | 0 | 200000 | 20 | 16 | 0 | 0 | 0 | 0 | 0 | 0.83875191 | -0.042915501 | 0.83984911 | -0.051121324 | 0 | 0 | 0 | 0 | 0.61604011 | 0.56555128 | 0.83627367 | 0.74269462 | 0 | 0 | 0 | 0 | 0.33796909 | 0.84533072 | 0.91038847 | 1.1904564 | 0 | 0 | 0 | 0 | 0.08129207 | 1.0861726 | 1.0892104 | 1.4960929
4 | 11 | 60 | 304.7331 | 781.6317 | 0.2305275 | 28.18665 | 8 | 0 | 0 | 8 | 10 | 0 | 0 | 500 | 2 | 3 | 45 | 0.30000001 | 0 | 1.7457778 | 0.40076375 | 0.053199857 | 0.019784924 | 1.0581583 | 0.94369704 | 2.1725447 | 0.4854596 | 0.90158606 | 16.151764 | 0.40169907 | 45 | 0.30000001 | 3 | 3 | 10 | 32 | 20 | 0 | 0.045255043 | 0.011591323 | 0.0022044159 | 35.179974 | 24.192074 | 17.149076 | 11.143621 | 45 | 0.30000001 | 100000 | 20 | 23 | 160 | 32 | 20 | 0 | 0 | 0.263403 | 0.11163978 | 0.080072619 | 35.310627 | 49.268524 | 31.486946 | 19.688751 | 45 | 0.30000001 | 50000 | 20 | 33 | 0 | 100000 | 20 | 23 | 0 | 150000 | 20 | 18 | 0 | 200000 | 20 | 16 | 0 | 0 | 0 | 0 | 0 | 0.83867544 | -0.042584002 | 0.83975583 | -0.050731741 | 0 | 0 | 0 | 0 | 0.61604011 | 0.56562781 | 0.83632547 | 0.74276203 | 0 | 0 | 0 | 0 | 0.33794358 | 0.84525436 | 0.91030806 | 1.1904513 | 0 | 0 | 0 | 0 | 0.081266597 | 1.0862236 | 1.0892594 | 1.4961197
4 | 11 | 60 | 304.7331 | 781.6317 | 0.2305275 | 28.18665 | 8 | 0 | 0 | 9 | 10 | 0 | 0 | 500 | 2 | 3 | 45 | 0.30000001 | 0 | 1.7462223 | 0.40096635 | 0.06534896 | 0.014505017 | 1.0520676 | 0.98350346 | 2.9330027 | 0.49097508 | 0.90527427 | 16.242319 | 0.40555799 | 45 | 0.30000001 | 3 | 3 | 10 | 32 | 20 | 0 | 0.046838515 | 0.011806624 | 0.0017576959 | 34.68898 | 23.592205 | 16.998077 | 10.910159 | 45 | 0.30000001 | 100000 | 20 | 23 | 160 | 32 | 20 | 0 | 0 | 0.26341495 | 0.11175936 | 0.080105744 | 35.345734 | 49.294067 | 31.497646 | 19.90439 | 45 | 0.30000001 | 50000 | 20 | 33 | 0 | 100000 | 20 | 23 | 0 | 150000 | 20 | 18 | 0 | 200000 | 20 | 16 | 0 | 0 | 0 | 0 | 0 | 0.83852243 | -0.042762503 | 0.83961213 | -0.050953306 | 0 | 0 | 0 | 0 | 0.61609113 | 0.56552577 | 0.836294 | 0.7426309 | 0 | 0 | 0 | 0 | 0.33799458 | 0.84530532 | 0.91037434 | 1.19042 | 0 | 0 | 0 | 0 | 0.081343077 | 1.0861217 | 1.0891634 | 1.4960427
4 | 11 | 60 | 304.7331 | 781.6317 | 0.2305275 | 28.18665 | 8 | 0 | 0 | 10 | 10 | 0 | 0 | 500 | 2 | 3 | 45 | 0.30000001 | 0 | 1.7457778 | 0.39622951 | 0.056019008 | 0.01722154 | 1.0543736 | 0.95594442 | 2.5322611 | 0.47460923 | 0.89168566 | 16.177776 | 0.3960675 | 45 | 0.30000001 | 3 | 3 | 10 | 32 | 20 | 0 | 0.048136815 | 0.011901698 | 0.0022155503 | 34.679886 | 23.127819 | 16.362904 | 10.821668 | 45 | 0.30000001 | 100000 | 20 | 23 | 160 | 32 | 20 | 0 | 0 | 0.26338753 | 0.11200401 | 0.080327176 | 35.393883 | 49.385788 | 31.573734 | 19.839115 | 45 | 0.30000001 | 50000 | 20 | 33 | 0 | 100000 | 20 | 23 | 0 | 150000 | 20 | 18 | 0 | 200000 | 20 | 16 | 0 | 0 | 0 | 0 | 0 | 0.83834398 | -0.042941004 | 0.83944303 | -0.051176496 | 0 | 0 | 0 | 0 | 0.61593813 | 0.56537282 | 0.83607787 | 0.74261987 | 0 | 0 | 0 | 0 | 0.33802012 | 0.84512687 | 0.91021812 | 1.1903212 | 0 | 0 | 0 | 0 | 0.081317604 | 1.0860196 | 1.0890598 | 1.4960591
4 | 11 | 60 | 304.7331 | 781.6317 | 0.2305275 | 28.18665 | 9 | 0 | 0 | 1 | 10 | 0 | 0 | 500 | 2 | 3 | 45 | 0.30000001 | 0 | 1.7480001 | 0.40918088 | 0.064020127 | 0.013404815 | 1.1248987 | 0.8398912 | 2.379235 | 0.49600351 | 0.92234993 | 17.102224 | 0.42064226 | 45 | 0.30000001 | 3 | 3 | 10 | 32 | 20 | 0 | 0.048177645 | 0.012091897 | 0.0019600159 | 34.851974 | 23.742851 | 17.099222 | 10.756583 | 45 | 0.30000001 | 100000 | 20 | 23 | 160 | 32 | 20 | 0 | 0 | 0.26787436 | 0.1125153 | 0.078626797 | 35.201389 | 49.048882 | 31.254063 | 19.414543 | 45 | 0.30000001 | 50000 | 20 | 33 | 0 | 100000 | 20 | 23 | 0 | 150000 | 20 | 18 | 0 | 200000 | 20 | 16 | 0 | 0 | 0 | 0 | 0 | 0.84341836 | -0.036387652 | 0.84420294 | -0.043116327 | 0 | 0 | 0 | 0 | 0.61494368 | 0.57009023 | 0.83854556 | 0.74756628 | 0 | 0 | 0 | 0 | 0.33552116 | 0.84780419 | 0.91178197 | 1.1939564 | 0 | 0 | 0 | 0 | 0.078436114 | 1.0868611 | 1.0896877 | 1.4987537
4 | 11 | 60 | 304.7331 | 781.6317 | 0.2305275 | 28.18665 | 9 | 0 | 0 | 2 | 10 | 0 | 0 | 500 | 2 | 3 | 45 | 0.30000001 | 0 | 1.7480001 | 0.41378927 | 0.059268445 | 0.015428741 | 1.0879363 | 0.92430949 | 2.5180845 | 0.49880993 | 0.93095279 | 16.500534 | 0.42453063 | 45 | 0.30000001 | 3 | 3 | 10 | 32 | 20 | 0 | 0.051945597 | 0.012446549 | 0.0017215491 | 35.526443 | 22.882137 | 16.002716 | 10.185984 | 45 | 0.30000001 | 100000 | 20 | 23 | 160 | 32 | 20 | 0 | 0 | 0.26812014 | 0.11264643 | 0.07885842 | 35.143158 | 48.907509 | 31.147408 | 19.389603 | 45 | 0.30000001 | 50000 | 20 | 33 | 0 | 100000 | 20 | 23 | 0 | 150000 | 20 | 18 | 0 | 200000 | 20 | 16 | 0 | 0 | 0 | 0 | 0 | 0.84334189 | -0.036668144 | 0.84413868 | -0.043452203 | 0 | 0 | 0 | 0 | 0.61476517 | 0.56993723 | 0.8383106 | 0.74757725 | 0 | 0 | 0 | 0 | 0.33544469 | 0.84767675 | 0.91163534 | 1.193983 | 0 | 0 | 0 | 0 | 0.078436173 | 1.0867592 | 1.089586 | 1.4987469
4 | 11 | 60 | 304.7331 | 781.6317 | 0.2305275 | 28.18665 | 9 | 0 | 0 | 3 | 10 | 0 | 0 | 500 | 2 | 3 | 45 | 0.30000001 | 0 | 1.7493334 | 0.41323841 | 0.057233535 | 0.019891607 | 1.1051333 | 0.8921361 | 2.4321964 | 0.4996525 | 0.9290278 | 16.692095 | 0.42434177 | 45 | 0.30000001 | 3 | 3 | 10 | 32 | 20 | 0 | 0.048951078 | 0.012169342 | 0.0020997399 | 35.150497 | 23.480547 | 16.589691 | 10.613584 | 45 | 0.30000001 | 100000 | 20 | 23 | 160 | 32 | 20 | 0 | 0 | 0.26782793 | 0.11238942 | 0.078591287 | 35.142029 | 48.979736 | 31.068737 | 19.35623 | 45 | 0.30000001 | 50000 | 20 | 33 | 0 | 100000 | 20 | 23 | 0 | 150000 | 20 | 18 | 0 | 200000 | 20 | 16 | 0 | 0 | 0 | 0 | 0 | 0.84303594 | -0.036770143 | 0.84383744 | -0.043588713 | 0 | 0 | 0 | 0 | 0.61471415 | 0.56963122 | 0.83806515 | 0.74735081 | 0 | 0 | 0 | 0 | 0.33549568 | 0.84742177 | 0.91141701 | 1.193828 | 0 | 0 | 0 | 0 | 0.078589223 | 1.0866317 | 1.0894699 | 1.4985983
4 | 11 | 60 | 304.7331 | 781.6317 | 0.2305275 | 28.18665 | 9 | 0 | 0 | 4 | 10 | 0 | 0 | 500 | 2 | 3 | 45 | 0.30000001 | 0 | 1.7462223 | 0.41044733 | 0.063312344 | 0.018859558 | 1.1009934 | 0.78503048 | 2.4616952 | 0.50464708 | 0.9263624 | 16.911018 | 0.42320186 | 45 | 0.30000001 | 3 | 3 | 10 | 32 | 20 | 0 | 0.048187964 | 0.012196934 | 0.0020635519 | 35.328571 | 23.470781 | 16.828432 | 11.135066 | 45 | 0.30000001 | 100000 | 20 | 23 | 160 | 32 | 20 | 0 | 0 | 0.26758009 | 0.11242835 | 0.080277279 | 35.236637 | 49.063774 | 31.178375 | 19.437031 | 45 | 0.30000001 | 50000 | 20 | 33 | 0 | 100000 | 20 | 23 | 0 | 150000 | 20 | 18 | 0 | 200000 | 20 | 16 | 0 | 0 | 0 | 0 | 0 | 0.84311235 | -0.036795642 | 0.84391493 | -0.043614954 | 0 | 0 | 0 | 0 | 0.61473966 | 0.56965673 | 0.83810121 | 0.74735248 | 0 | 0 | 0 | 0 | 0.33544466 | 0.8473708 | 0.91135085 | 1.1938595 | 0 | 0 | 0 | 0 | 0.078614637 | 1.0866572 | 1.0894972 | 1.4985768
4 | 11 | 60 | 304.7331 | 781.6317 | 0.2305275 | 28.18665 | 9 | 0 | 0 | 5 | 10 | 0 | 0 | 500 | 2 | 3 | 45 | 0.30000001 | 0 | 1.7488887 | 0.41985965 | 0.065758385 | 0.013272742 | 1.0929337 | 0.76257622 | 2.3029881 | 0.5072211 | 0.94573033 | 16.740311 | 0.43022299 | 45 | 0.30000001 | 3 | 3 | 10 | 32 | 20 | 0 | 0.047293227 | 0.012041447 | 0.0023602217 | 34.979481 | 24.053984 | 16.844446 | 10.710909 | 45 | 0.30000001 | 100000 | 20 | 23 | 160 | 32 | 20 | 0 | 0 | 0.26762027 | 0.11251225 | 0.078629181 | 35.127316 | 48.978874 | 31.250927 | 19.422729 | 45 | 0.30000001 | 50000 | 20 | 33 | 0 | 100000 | 20 | 23 | 0 | 150000 | 20 | 18 | 0 | 200000 | 20 | 16 | 0 | 0 | 0 | 0 | 0 | 0.84290838 | -0.036999635 | 0.84372002 | -0.043867044 | 0 | 0 | 0 | 0 | 0.61458671 | 0.5694527 | 0.83785033 | 0.74729794 | 0 | 0 | 0 | 0 | 0.33554673 | 0.84716678 | 0.91119874 | 1.1936729 | 0 | 0 | 0 | 0 | 0.078665599 | 1.0864277 | 1.0892719 | 1.4985149
4 | 11 | 60 | 304.7331 | 781.6317 | 0.2305275 | 28.18665 | 9 | 0 | 0 | 6 | 10 | 0 | 0 | 500 | 2 | 3 | 45 | 0.30000001 | 0 | 1.7471111 | 0.40760511 | 0.065452568 | 0.01159374 | 1.1062294 | 0.91441584 | 2.7887101 | 0.4958759 | 0.91998482 | 16.839226 | 0.42028618 | 45 | 0.30000001 | 3 | 3 | 10 | 32 | 20 | 0 | 0.049323641 | 0.012208786 | 0.0020160729 | 34.597515 | 23.316874 | 16.674675 | 10.872887 | 45 | 0.30000001 | 100000 | 20 | 23 | 160 | 32 | 20 | 0 | 0 | 0.26747182 | 0.11235127 | 0.079126842 | 35.113911 | 48.810501 | 31.031845 | 19.416689 | 45 | 0.30000001 | 50000 | 20 | 33 | 0 | 100000 | 20 | 23 | 0 | 150000 | 20 | 18 | 0 | 200000 | 20 | 16 | 0 | 0 | 0 | 0 | 0 | 0.84290838 | -0.036846641 | 0.84371334 | -0.043685883 | 0 | 0 | 0 | 0 | 0.61466318 | 0.56963122 | 0.83802778 | 0.74739218 | 0 | 0 | 0 | 0 | 0.33544472 | 0.84742171 | 0.91139823 | 1.19388 | 0 | 0 | 0 | 0 | 0.078512624 | 1.0865808 | 1.0894136 | 1.4986651
4 | 11 | 60 | 304.7331 | 781.6317 | 0.2305275 | 28.18665 | 9 | 0 | 0 | 7 | 10 | 0 | 0 | 500 | 2 | 3 | 45 | 0.30000001 | 0 | 1.7488887 | 0.41849518 | 0.059022024 | 0.012158448 | 1.1075596 | 0.83409053 | 2.4149585 | 0.49957931 | 0.94052279 | 17.013119 | 0.41981477 | 45 | 0.30000001 | 3 | 3 | 10 | 32 | 20 | 0 | 0.050656743 | 0.012386784 | 0.002050868 | 34.731743 | 23.610006 | 16.153624 | 10.48252 | 45 | 0.30000001 | 100000 | 20 | 23 | 160 | 32 | 20 | 0 | 0 | 0.26693761 | 0.11231683 | 0.07849168 | 35.224236 | 48.957779 | 31.314835 | 19.484901 | 45 | 0.30000001 | 50000 | 20 | 33 | 0 | 100000 | 20 | 23 | 0 | 150000 | 20 | 18 | 0 | 200000 | 20 | 16 | 0 | 0 | 0 | 0 | 0 | 0.84285736 | -0.03712713 | 0.84367466 | -0.044020671 | 0 | 0 | 0 | 0 | 0.61466318 | 0.56947821 | 0.83792377 | 0.74725825 | 0 | 0 | 0 | 0 | 0.33541915 | 0.84716678 | 0.91115177 | 1.1938031 | 0 | 0 | 0 | 0 | 0.078538127 | 1.0864022 | 1.0892373 | 1.4986299
4 | 11 | 60 | 304.7331 | 781.6317 | 0.2305275 | 28.18665 | 9 | 0 | 0 | 8 | 10 | 0 | 0 | 500 | 2 | 3 | 45 | 0.30000001 | 0 | 1.7506666 | 0.40959638 | 0.061236493 | 0.015991155 | 1.0984037 | 0.90775681 | 2.5656407 | 0.49080628 | 0.92100406 | 16.772404 | 0.41939524 | 45 | 0.30000001 | 3 | 3 | 10 | 32 | 20 | 0 | 0.04801102 | 0.012112118 | 0.0018840444 | 35.242725 | 23.560581 | 17.046921 | 11.377145 | 45 | 0.30000001 | 100000 | 20 | 23 | 160 | 32 | 20 | 0 | 0 | 0.267829 | 0.1125408 | 0.078746542 | 35.117744 | 48.956467 | 31.164654 | 19.367771 | 45 | 0.30000001 | 50000 | 20 | 33 | 0 | 100000 | 20 | 23 | 0 | 150000 | 20 | 18 | 0 | 200000 | 20 | 16 | 0 | 0 | 0 | 0 | 0 | 0.84267879 | -0.037076134 | 0.843494 | -0.043969586 | 0 | 0 | 0 | 0 | 0.61461222 | 0.56935072 | 0.83779973 | 0.74718797 | 0 | 0 | 0 | 0 | 0.33549568 | 0.84716678 | 0.91117996 | 1.193725 | 0 | 0 | 0 | 0 | 0.078589156 | 1.0864022 | 1.089241 | 1.4985832
4 | 11 | 60 | 304.7331 | 781.6317 | 0.2305275 | 28.18665 | 9 | 0 | 0 | 9 | 10 | 0 | 0 | 500 | 2 | 3 | 45 | 0.30000001 | 0 | 1.7506666 | 0.41011953 | 0.0623243 | 0.019985162 | 1.1125207 | 0.97234797 | 2.7085755 | 0.50589758 | 0.92367077 | 16.810043 | 0.42539823 | 45 | 0.30000001 | 3 | 3 | 10 | 32 | 20 | 0 | 0.050158616 | 0.012501631 | 0.0021255726 | 35.146751 | 23.214272 | 16.437767 | 10.912953 | 45 | 0.30000001 | 100000 | 20 | 23 | 160 | 32 | 20 | 0 | 0 | 0.2679109 | 0.11254537 | 0.079312861 | 35.081203 | 48.991402 | 31.247219 | 19.458921 | 45 | 0.30000001 | 50000 | 20 | 33 | 0 | 100000 | 20 | 23 | 0 | 150000 | 20 | 18 | 0 | 200000 | 20 | 16 | 0 | 0 | 0 | 0 | 0 | 0.84275532 | -0.037101634 | 0.8435716 | -0.043995798 | 0 | 0 | 0 | 0 | 0.61453569 | 0.56935072 | 0.83774358 | 0.74725002 | 0 | 0 | 0 | 0 | 0.33549571 | 0.84703922 | 0.91106135 | 1.1936734 | 0 | 0 | 0 | 0 | 0.078691199 | 1.0863767 | 1.0892229 | 1.4984881
4 | 11 | 60 | 304.7331 | 781.6317 | 0.2305275 | 28.18665 | 9 | 0 | 0 | 10 | 10 | 0 | 0 | 500 | 2 | 3 | 45 | 0.30000001 | 0 | 1.7488887 | 0.41296178 | 0.065771908 | 0.017284833 | 1.0839831 | 0.8129673 | 2.4642596 | 0.49869567 | 0.93099409 | 16.697117 | 0.42141873 | 45 | 0.30000001 | 3 | 3 | 10 | 32 | 20 | 0 | 0.047647171 | 0.012105843 | 0.0022217999 | 34.570915 | 23.874882 | 17.169416 | 11.233512 | 45 | 0.30000001 | 100000 | 20 | 23 | 160 | 32 | 20 | 0 | 0 | 0.26617104 | 0.11217384 | 0.079533778 | 35.190052 | 48.901031 | 31.280315 | 19.585554 | 45 | 0.30000001 | 50000 | 20 | 33 | 0 | 100000 | 20 | 23 | 0 | 150000 | 20 | 18 | 0 | 200000 | 20 | 16 | 0 | 0 | 0 | 0 | 0 | 0.84326541 | -0.037331134 | 0.84409136 | -0.044240844 | 0 | 0 | 0 | 0 | 0.61458671 | 0.56940174 | 0.8378157 | 0.7472533 | 0 | 0 | 0 | 0 | 0.33547014 | 0.84714127 | 0.91114682 | 1.1937407 | 0 | 0 | 0 | 0 | 0.078589201 | 1.0864532 | 1.0892919 | 1.4985865
4 | 11 | 60 | 304.7331 | 781.6317 | 0.2305275 | 28.18665 | 10 | 0 | 0 | 1 | 10 | 0 | 0 | 500 | 2 | 3 | 45 | 0.30000001 | 0 | 1.76 | 0.41766617 | 0.068927445 | 0.017525546 | 1.1379019 | 0.82841241 | 2.744875 | 0.51097167 | 0.94186485 | 17.767323 | 0.41739142 | 45 | 0.30000001 | 3 | 3 | 10 | 32 | 20 | 0 | 0.047810301 | 0.011609152 | 0.0021151304 | 34.706562 | 22.659405 | 16.029682 | 10.281423 | 45 | 0.30000001 | 100000 | 20 | 23 | 160 | 32 | 20 | 0 | 0 | 0.25722414 | 0.10771245 | 0.075582273 | 35.214355 | 48.937393 | 31.003609 | 19.344782 | 45 | 0.30000001 | 50000 | 20 | 33 | 0 | 100000 | 20 | 23 | 0 | 150000 | 20 | 18 | 0 | 200000 | 20 | 16 | 0 | 0 | 0 | 0 | 0 | 0.8683567 | -0.0046153925 | 0.86836898 | -0.0053150379 | 0 | 0 | 0 | 0 | 0.60721731 | 0.59518164 | 0.85026705 | 0.77538878 | 0 | 0 | 0 | 0 | 0.32034901 | 0.86126792 | 0.91891563 | 1.2147019 | 0 | 0 | 0 | 0 | 0.061198585 | 1.0910176 | 1.0927327 | 1.5147619
4 | 11 | 60 | 304.7331 | 781.6317 | 0.2305275 | 28.18665 | 10 | 0 | 0 | 2 | 10 | 0 | 0 | 500 | 2 | 3 | 45 | 0.30000001 | 0 | 1.7577777 | 0.41305727 | 0.065120347 | 0.019171529 | 1.1089959 | 0.69650638 | 2.7593319 | 0.50233793 | 0.93149149 | 17.377066 | 0.41133559 | 45 | 0.30000001 | 3 | 3 | 10 | 32 | 20 | 0 | 0.04794389 | 0.011772359 | 0.001643977 | 35.151352 | 23.295897 | 16.288157 | 10.52252 | 45 | 0.30000001 | 100000 | 20 | 23 | 160 | 32 | 20 | 0 | 0 | 0.2579931 | 0.10799529 | 0.075872585 | 35.211712 | 48.948341 | 31.180729 | 19.27997 | 45 | 0.30000001 | 50000 | 20 | 33 | 0 | 100000 | 20 | 23 | 0 | 150000 | 20 | 18 | 0 | 200000 | 20 | 16 | 0 | 0 | 0 | 0 | 0 | 0.8683567 | -0.0052273781 | 0.86837244 | -0.0060197785 | 0 | 0 | 0 | 0 | 0.60729384 | 0.59485012 | 0.85008967 | 0.77504724 | 0 | 0 | 0 | 0 | 0.32042554 | 0.86098742 | 0.91867942 | 1.2145174 | 0 | 0 | 0 | 0 | 0.06145351 | 1.0908645 | 1.0925941 | 1.5145211
4 | 11 | 60 | 304.7331 | 781.6317 | 0.2305275 | 28.18665 | 10 | 0 | 0 | 3 | 10 | 0 | 0 | 500 | 2 | 3 | 45 | 0.30000001 | 0 | 1.76 | 0.41518855 | 0.059697106 | 0.018826857 | 1.116199 | 0.85000616 | 2.8099594 | 0.5038594 | 0.93352139 | 17.12011 | 0.42236763 | 45 | 0.30000001 | 3 | 3 | 10 | 32 | 20 | 0 | 0.046665434 | 0.011524187 | 0.0021866751 | 35.043289 | 23.137281 | 16.219894 | 10.372705 | 45 | 0.30000001 | 100000 | 20 | 23 | 160 | 32 | 20 | 0 | 0 | 0.25878984 | 0.10788278 | 0.075556539 | 35.045063 | 48.825439 | 30.975601 | 19.248287 | 45 | 0.30000001 | 50000 | 20 | 33 | 0 | 100000 | 20 | 23 | 0 | 150000 | 20 | 18 | 0 | 200000 | 20 | 16 | 0 | 0 | 0 | 0 | 0 | 0.86833125 | -0.0055333711 | 0.8683489 | -0.006372333 | 0 | 0 | 0 | 0 | 0.6071918 | 0.59456962 | 0.84982049 | 0.77489549 | 0 | 0 | 0 | 0 | 0.3205021 | 0.86085999 | 0.91858667 | 1.2143909 | 0 | 0 | 0 | 0 | 0.06155552 | 1.0907626 | 1.0924982 | 1.5144227
4 | 11 | 60 | 304.7331 | 781.6317 | 0.2305275 | 28.18665 | 10 | 0 | 0 | 4 | 10 | 0 | 0 | 500 | 2 | 3 | 45 | 0.30000001 | 0 | 1.76 | 0.40781891 | 0.071930945 | 0.010860803 | 1.1325635 | 0.88517249 | 2.484324 | 0.49951792 | 0.92123425 | 17.355852 | 0.42128098 | 45 | 0.30000001 | 3 | 3 | 10 | 32 | 20 | 0 | 0.046568558 | 0.011565026 | 0.0021381511 | 35.126247 | 23.149466 | 16.524607 | 10.638058 | 45 | 0.30000001 | 100000 | 20 | 23 | 160 | 32 | 20 | 0 | 0 | 0.25820053 | 0.10781763 | 0.075644888 | 35.167751 | 48.820431 | 31.149731 | 19.250793 | 45 | 0.30000001 | 50000 | 20 | 33 | 0 | 100000 | 20 | 23 | 0 | 150000 | 20 | 18 | 0 | 200000 | 20 | 16 | 0 | 0 | 0 | 0 | 0 | 0.86789775 | -0.0053293756 | 0.86791414 | -0.0061404798 | 0 | 0 | 0 | 0 | 0.60724282 | 0.59451866 | 0.84982133 | 0.77481061 | 0 | 0 | 0 | 0 | 0.32052755 | 0.86075795 | 0.91849995 | 1.2143261 | 0 | 0 | 0 | 0 | 0.061530069 | 1.0907116 | 1.0924457 | 1.5144433
4 | 11 | 60 | 304.7331 | 781.6317 | 0.2305275 | 28.18665 | 10 | 0 | 0 | 5 | 10 | 0 | 0 | 500 | 2 | 3 | 45 | 0.30000001 | 0 | 1.7586666 | 0.41661304 | 0.067420438 | 0.015733784 | 1.1250386 | 0.77938175 | 2.5314922 | 0.5102039 | 0.93974775 | 17.680016 | 0.41138548 | 45 | 0.30000001 | 3 | 3 | 10 | 32 | 20 | 0 | 0.0482517 | 0.011831773 | 0.0018059409 | 34.939774 | 23.407675 | 16.446449 | 10.3751 | 45 | 0.30000001 | 100000 | 20 | 23 | 160 | 32 | 20 | 0 | 0 | 0.25843924 | 0.10766865 | 0.07561475 | 35.111137 | 48.849209 | 31.097662 | 19.266016 | 45 | 0.30000001 | 50000 | 20 | 33 | 0 | 100000 | 20 | 23 | 0 | 150000 | 20 | 18 | 0 | 200000 | 20 | 16 | 0 | 0 | 0 | 0 | 0 | 0.86754072 | -0.0053548748 | 0.86755723 | -0.0061723986 | 0 | 0 | 0 | 0 | 0.6071409 | 0.59436566 | 0.84964144 | 0.77476591 | 0 | 0 | 0 | 0 | 0.32057858 | 0.86057937 | 0.9183504 | 1.2142062 | 0 | 0 | 0 | 0 | 0.061606612 | 1.0906096 | 1.0923482 | 1.5143681
4 | 11 | 60 | 304.7331 | 781.6317 | 0.2305275 | 28.18665 | 10 | 0 | 0 | 6 | 10 | 0 | 0 | 500 | 2 | 3 | 45 | 0.30000001 | 0 | 1.7582221 | 0.41335636 | 0.059231088 | 0.02233384 | 1.1057017 | 0.64253944 | 2.6364098 | 0.50328267 | 0.9305166 | 17.276556 | 0.40854463 | 45 | 0.30000001 | 3 | 3 | 10 | 32 | 20 | 0 | 0.048210133 | 0.011869574 | 0.0021112221 | 35.052605 | 23.286846 | 16.555614 | 10.697266 | 45 | 0.30000001 | 100000 | 20 | 23 | 160 | 32 | 20 | 0 | 0 | 0.25809097 | 0.10798096 | 0.075791731 | 35.157364 | 48.950104 | 31.176796 | 19.34033 | 45 | 0.30000001 | 50000 | 20 | 33 | 0 | 100000 | 20 | 23 | 0 | 150000 | 20 | 18 | 0 | 200000 | 20 | 16 | 0 | 0 | 0 | 0 | 0 | 0.86797428 | -0.0058138645 | 0.86799377 | -0.006698099 | 0 | 0 | 0 | 0 | 0.60714078 | 0.59421265 | 0.84953433 | 0.77463728 | 0 | 0 | 0 | 0 | 0.32055306 | 0.86052841 | 0.91829377 | 1.2142129 | 0 | 0 | 0 | 0 | 0.061683051 | 1.0906351 | 1.092378 | 1.5142995
4 | 11 | 60 | 304.7331 | 781.6317 | 0.2305275 | 28.18665 | 10 | 0 | 0 | 7 | 10 | 0 | 0 | 500 | 2 | 3 | 45 | 0.30000001 | 0 | 1.76 | 0.41728663 | 0.062342722 | 0.014058087 | 1.1248754 | 0.7704308 | 2.4437485 | 0.50025779 | 0.93863666 | 17.192774 | 0.42614216 | 45 | 0.30000001 | 3 | 3 | 10 | 32 | 20 | 0 | 0.045985233 | 0.011583255 | 0.0020511479 | 35.059196 | 23.444071 | 17.056654 | 11.194225 | 45 | 0.30000001 | 100000 | 20 | 23 | 160 | 32 | 20 | 0 | 0 | 0.25891116 | 0.10786732 | 0.07538116 | 35.163853 | 48.856239 | 31.097672 | 19.160927 | 45 | 0.30000001 | 50000 | 20 | 33 | 0 | 100000 | 20 | 23 | 0 | 150000 | 20 | 18 | 0 | 200000 | 20 | 16 | 0 | 0 | 0 | 0 | 0 | 0.8677448 | -0.0056863674 | 0.86776346 | -0.0065529472 | 0 | 0 | 0 | 0 | 0.60711533 | 0.59408516 | 0.84942698 | 0.77455097 | 0 | 0 | 0 | 0 | 0.32057849 | 0.86050296 | 0.91827875 | 1.2141773 | 0 | 0 | 0 | 0 | 0.061708577 | 1.090533 | 1.0922775 | 1.5142709
4 | 11 | 60 | 304.7331 | 781.6317 | 0.2305275 | 28.18665 | 10 | 0 | 0 | 8 | 10 | 0 | 0 | 500 | 2 | 3 | 45 | 0.30000001 | 0 | 1.76 | 0.41023362 | 0.064080916 | 0.012841255 | 1.1378837 | 0.78735262 | 2.3653131 | 0.50135702 | 0.92434216 | 17.352104 | 0.41942197 | 45 | 0.30000001 | 3 | 3 | 10 | 32 | 20 | 0 | 0.047828667 | 0.011533601 | 0.0019071025 | 34.826931 | 22.943224 | 16.177755 | 10.500108 | 45 | 0.30000001 | 100000 | 20 | 23 | 160 | 32 | 20 | 0 | 0 | 0.25712162 | 0.10750058 | 0.075393997 | 35.147224 | 48.724823 | 31.022629 | 19.324884 | 45 | 0.30000001 | 50000 | 20 | 33 | 0 | 100000 | 20 | 23 | 0 | 150000 | 20 | 18 | 0 | 200000 | 20 | 16 | 0 | 0 | 0 | 0 | 0 | 0.86761725 | -0.0057628658 | 0.86763638 | -0.0066420776 | 0 | 0 | 0 | 0 | 0.60724282 | 0.59431469 | 0.84967864 | 0.77463913 | 0 | 0 | 0 | 0 | 0.32057858 | 0.86057937 | 0.9183504 | 1.2142062 | 0 | 0 | 0 | 0 | 0.061632037 | 1.090584 | 1.0923241 | 1.5143435
4 | 11 | 60 | 304.7331 | 781.6317 | 0.2305275 | 28.18665 | 10 | 0 | 0 | 9 | 10 | 0 | 0 | 500 | 2 | 3 | 45 | 0.30000001 | 0 | 1.7582221 | 0.40483683 | 0.066305615 | 0.011831835 | 1.1082342 | 0.72286856 | 2.132895 | 0.49562788 | 0.91370046 | 17.381681 | 0.4007265 | 45 | 0.30000001 | 3 | 3 | 10 | 32 | 20 | 0 | 0.047670256 | 0.011857522 | 0.0017539789 | 34.884815 | 23.675772 | 16.759132 | 10.670349 | 45 | 0.30000001 | 100000 | 20 | 23 | 160 | 32 | 20 | 0 | 0 | 0.2584365 | 0.10787271 | 0.075545914 | 35.232143 | 48.855068 | 31.19803 | 19.229555 | 45 | 0.30000001 | 50000 | 20 | 33 | 0 | 100000 | 20 | 23 | 0 | 150000 | 20 | 18 | 0 | 200000 | 20 | 16 | 0 | 0 | 0 | 0 | 0 | 0.86756623 | -0.0060688583 | 0.86758745 | -0.0069951541 | 0 | 0 | 0 | 0 | 0.60711533 | 0.59388113 | 0.84928429 | 0.77437925 | 0 | 0 | 0 | 0 | 0.32068059 | 0.86027348 | 0.9180994 | 1.2139858 | 0 | 0 | 0 | 0 | 0.061759528 | 1.0904056 | 1.0921532 | 1.5142177
4 | 11 | 60 | 304.7331 | 781.6317 | 0.2305275 | 28.18665 | 10 | 0 | 0 | 10 | 10 | 0 | 0 | 500 | 2 | 3 | 45 | 0.30000001 | 0 | 1.76 | 0.41827929 | 0.061944529 | 0.016045917 | 1.1214671 | 0.79056072 | 2.8758247 | 0.50803894 | 0.94088697 | 17.280012 | 0.41957125 | 45 | 0.30000001 | 3 | 3 | 10 | 32 | 20 | 0 | 0.047942117 | 0.011784609 | 0.0018023058 | 35.622776 | 22.689837 | 16.161623 | 10.444851 | 45 | 0.30000001 | 100000 | 20 | 23 | 160 | 32 | 20 | 0 | 0 | 0.25735992 | 0.10777602 | 0.07558769 | 35.18718 | 48.920082 | 31.171165 | 19.245476 | 45 | 0.30000001 | 50000 | 20 | 33 | 0 | 100000 | 20 | 23 | 0 | 150000 | 20 | 18 | 0 | 200000 | 20 | 16 | 0 | 0 | 0 | 0 | 0 | 0.86756623 | -0.0060433592 | 0.86758727 | -0.0069657639 | 0 | 0 | 0 | 0 | 0.60714084 | 0.59408516 | 0.84944522 | 0.77452993 | 0 | 0 | 0 | 0 | 0.3206805 | 0.8603754 | 0.91819489 | 1.2140247 | 0 | 0 | 0 | 0 | 0.061734129 | 1.0904821 | 1.0922282 | 1.5142449
4 | 17 | 60 | 315.4917 | 1005.604 | 0.1334466 | 39.18341 | 1 | 0 | 0 | 1 | 10 | 0 | 0 | 500 | 2 | 3 | 45 | 0.30000001 | 0 | 1.6960001 | 0.28697217 | 0.041258339 | 0.014163647 | 1.0744351 | 0.67469567 | 2.8560658 | 0.34990248 | 0.64513218 | 17.224005 | 0.27095747 | 45 | 0.30000001 | 3 | 3 | 10 | 32 | 20 | 0 | 0.02685051 | 0.0068985354 | 0.0019380976 | 33.829296 | 24.687017 | 17.02009 | 10.557925 | 45 | 0.30000001 | 100000 | 20 | 23 | 160 | 32 | 20 | 0 | 0 | 0.16189533 | 0.067891002 | 0.056091286 | 34.649326 | 53.095173 | 34.675697 | 20.868259 | 45 | 0.30000001 | 50000 | 20 | 33 | 0 | 100000 | 20 | 23 | 0 | 150000 | 20 | 18 | 0 | 200000 | 20 | 16 | 0 | 0 | 0 | 0 | 0 | 0.99154431 | 0.14389315 | 1.0019308 | 0.14411418 | 0 | 0 | 0 | 0 | 0.5757001 | 0.72211766 | 0.92351747 | 0.89774144 | 0 | 0 | 0 | 0 | 0.24759917 | 0.93406868 | 0.96632791 | 1.3116796 | 0 | 0 | 0 | 0 | -0.023994921 | 1.1155225 | 1.1157806 | 1.592303
4 | 17 | 60 | 315.4917 | 1005.604 | 0.1334466 | 39.18341 | 1 | 0 | 0 | 2 | 10 | 0 | 0 | 500 | 2 | 3 | 45 | 0.30000001 | 0 | 1.6964445 | 0.27520591 | 0.045072109 | 0.01302591 | 1.0694423 | 1.0762348 | 1.8427894 | 0.33882529 | 0.62046927 | 16.295521 | 0.28397968 | 45 | 0.30000001 | 3 | 3 | 10 | 32 | 20 | 0 | 0.026289567 | 0.0070207533 | 0.0016223378 | 34.096428 | 25.390083 | 18.035801 | 11.487704 | 45 | 0.30000001 | 100000 | 20 | 23 | 160 | 32 | 20 | 0 | 0 | 0.16162054 | 0.067778908 | 0.055953048 | 34.660881 | 52.939339 | 34.649784 | 21.002684 | 45 | 0.30000001 | 50000 | 20 | 33 | 0 | 100000 | 20 | 23 | 0 | 150000 | 20 | 18 | 0 | 200000 | 20 | 16 | 0 | 0 | 0 | 0 | 0 | 0.99167192 | 0.14330666 | 1.001973 | 0.14351663 | 0 | 0 | 0 | 0 | 0.57577658 | 0.72188818 | 0.92338574 | 0.89752173 | 0 | 0 | 0 | 0 | 0.24759921 | 0.93404317 | 0.96630329 | 1.3116728 | 0 | 0 | 0 | 0 | -0.023943964 | 1.1155225 | 1.1157794 | 1.5922574
4 | 17 | 60 | 315.4917 | 1005.604 | 0.1334466 | 39.18341 | 1 | 0 | 0 | 3 | 10 | 0 | 0 | 500 | 2 | 3 | 45 | 0.30000001 | 0 | 1.6951113 | 0.29307389 | 0.037805408 | 0.014014687 | 1.0543249 | 0.85128105 | 2.5187805 | 0.35302323 | 0.65832913 | 16.279058 | 0.28672466 | 45 | 0.30000001 | 3 | 3 | 10 | 32 | 20 | 0 | 0.026423413 | 0.0069066035 | 0.0017778317 | 33.808167 | 24.835701 | 17.147505 | 10.751162 | 45 | 0.30000001 | 100000 | 20 | 23 | 160 | 32 | 20 | 0 | 0 | 0.16166338 | 0.067829601 | 0.055936426 | 34.641655 | 52.889236 | 34.635204 | 21.057051 | 45 | 0.30000001 | 50000 | 20 | 33 | 0 | 100000 | 20 | 23 | 0 | 150000 | 20 | 18 | 0 | 200000 | 20 | 16 | 0 | 0 | 0 | 0 | 0 | 0.99103439 | 0.14376566 | 1.0014079 | 0.14406133 | 0 | 0 | 0 | 0 | 0.5757001 | 0.72186267 | 0.92331809 | 0.89756924 | 0 | 0 | 0 | 0 | 0.2477012 | 0.93386471 | 0.9661569 | 1.3115234 | 0 | 0 | 0 | 0 | -0.023892913 | 1.115344 | 1.1156 | 1.5922151
4 | 17 | 60 | 315.4917 | 1005.604 | 0.1334466 | 39.18341 | 1 | 0 | 0 | 4 | 10 | 0 | 0 | 500 | 2 | 3 | 45 | 0.30000001 | 0 | 1.6973333 | 0.28557056 | 0.040919024 | 0.012361163 | 1.0895082 | 0.75161129 | 2.9393711 | 0.3455551 | 0.64135247 | 17.364698 | 0.27313668 | 45 | 0.30000001 | 3 | 3 | 10 | 32 | 20 | 0 | 0.025734264 | 0.0069752326 | 0.0018839291 | 33.304459 | 25.327526 | 17.773245 | 11.26877 | 45 | 0.30000001 | 100000 | 20 | 23 | 160 | 32 | 20 | 0 | 0 | 0.16150653 | 0.067699999 | 0.055821642 | 34.697575 | 52.80275 | 34.620625 | 20.866207 | 45 | 0.30000001 | 50000 | 20 | 33 | 0 | 100000 | 20 | 23 | 0 | 150000 | 20 | 18 | 0 | 200000 | 20 | 16 | 0 | 0 | 0 | 0 | 0 | 0.99108547 | 0.14325567 | 1.0013853 | 0.14354999 | 0 | 0 | 0 | 0 | 0.5757001 | 0.72170973 | 0.92319852 | 0.89746594 | 0 | 0 | 0 | 0 | 0.24767575 | 0.93371171 | 0.96600252 | 1.3115083 | 0 | 0 | 0 | 0 | -0.023841977 | 1.1153696 | 1.1156243 | 1.5921689
4 | 17 | 60 | 315.4917 | 1005.604 | 0.1334466 | 39.18341 | 1 | 0 | 0 | 5 | 10 | 0 | 0 | 500 | 2 | 3 | 45 | 0.30000001 | 0 | 1.6942222 | 0.28302562 | 0.04122591 | 0.014169535 | 1.0451076 | 0.73450911 | 2.389015 | 0.34770936 | 0.63758868 | 16.480824 | 0.27167061 | 45 | 0.30000001 | 3 | 3 | 10 | 32 | 20 | 0 | 0.025999326 | 0.0068910643 | 0.0017095242 | 34.331966 | 24.756001 | 17.59376 | 11.32177 | 45 | 0.30000001 | 100000 | 20 | 23 | 160 | 32 | 20 | 0 | 0 | 0.16190846 | 0.067883454 | 0.056000091 | 34.581894 | 52.735062 | 34.75322 | 20.852022 | 45 | 0.30000001 | 50000 | 20 | 33 | 0 | 100000 | 20 | 23 | 0 | 150000 | 20 | 18 | 0 | 200000 | 20 | 16 | 0 | 0 | 0 | 0 | 0 | 0.99065185 | 0.14386763 | 1.0010439 | 0.144217 | 0 | 0 | 0 | 0 | 0.57564908 | 0.72153121 | 0.92302716 | 0.89738858 | 0 | 0 | 0 | 0 | 0.24767581 | 0.93353319 | 0.96582997 | 1.3114609 | 0 | 0 | 0 | 0 | -0.023739927 | 1.1153185 | 1.1155711 | 1.5920784
4 | 17 | 60 | 315.4917 | 1005.604 | 0.1334466 | 39.18341 | 1 | 0 | 0 | 6 | 10 | 0 | 0 | 500 | 2 | 3 | 45 | 0.30000001 | 0 | 1.6955554 | 0.28992611 | 0.039806087 | 0.013655128 | 1.0500296 | 0.5492627 | 2.6136475 | 0.34987506 | 0.65128011 | 16.867184 | 0.27148393 | 45 | 0.30000001 | 3 | 3 | 10 | 32 | 20 | 0 | 0.026162213 | 0.0069460981 | 0.0019810274 | 33.824448 | 25.326286 | 17.299208 | 10.886882 | 45 | 0.30000001 | 100000 | 20 | 23 | 160 | 32 | 20 | 0 | 0 | 0.16179812 | 0.06774877 | 0.055754207 | 34.494209 | 52.72118 | 34.62178 | 20.799904 | 45 | 0.30000001 | 50000 | 20 | 33 | 0 | 100000 | 20 | 23 | 0 | 150000 | 20 | 18 | 0 | 200000 | 20 | 16 | 0 | 0 | 0 | 0 | 0 | 0.99067742 | 0.14348516 | 1.0010144 | 0.1438352 | 0 | 0 | 0 | 0 | 0.57557255 | 0.72145468 | 0.92291963 | 0.89740169 | 0 | 0 | 0 | 0 | 0.24775223 | 0.93358421 | 0.96589887 | 1.3113979 | 0 | 0 | 0 | 0 | -0.023790946 | 1.115191 | 1.1154448 | 1.5921266
4 | 17 | 60 | 315.4917 | 1005.604 | 0.1334466 | 39.18341 | 1 | 0 | 0 | 7 | 10 | 0 | 0 | 500 | 2 | 3 | 45 | 0.30000001 | 0 | 1.695111 | 0.28658703 | 0.035386898 | 0.012180125 | 1.0441675 | 0.81385267 | 2.7654369 | 0.34487265 | 0.64297158 | 16.419519 | 0.27343789 | 45 | 0.30000001 | 3 | 3 | 10 | 32 | 20 | 0 | 0.02600551 | 0.0069471439 | 0.0018365809 | 34.133995 | 25.137711 | 17.284985 | 10.998864 | 45 | 0.30000001 | 100000 | 20 | 23 | 160 | 32 | 20 | 0 | 0 | 0.16217315 | 0.067848645 | 0.055989802 | 34.469883 | 52.72876 | 34.639137 | 20.855286 | 45 | 0.30000001 | 50000 | 20 | 33 | 0 | 100000 | 20 | 23 | 0 | 150000 | 20 | 18 | 0 | 200000 | 20 | 16 | 0 | 0 | 0 | 0 | 0 | 0.99057537 | 0.14353617 | 1.0009207 | 0.14390026 | 0 | 0 | 0 | 0 | 0.57559806 | 0.7213527 | 0.92285579 | 0.89731115 | 0 | 0 | 0 | 0 | 0.24775216 | 0.93340576 | 0.96572638 | 1.3113506 | 0 | 0 | 0 | 0 | -0.02371447 | 1.115191 | 1.1154431 | 1.5920581
4 | 17 | 60 | 315.4917 | 1005.604 | 0.1334466 | 39.18341 | 1 | 0 | 0 | 8 | 10 | 0 | 0 | 500 | 2 | 3 | 45 | 0.30000001 | 0 | 1.695111 | 0.28464705 | 0.038089897 | 0.012672754 | 1.0642895 | 0.78751177 | 2.5745404 | 0.34612235 | 0.63955843 | 16.664005 | 0.27322233 | 45 | 0.30000001 | 3 | 3 | 10 | 32 | 20 | 0 | 0.025919542 | 0.0069687087 | 0.0019989209 | 33.940334 | 25.436504 | 18.009451 | 11.395086 | 45 | 0.30000001 | 100000 | 20 | 23 | 160 | 32 | 20 | 0 | 0 | 0.16208574 | 0.067914911 | 0.056029595 | 34.559364 | 52.926903 | 34.734169 | 20.914879 | 45 | 0.30000001 | 50000 | 20 | 33 | 0 | 100000 | 20 | 23 | 0 | 150000 | 20 | 18 | 0 | 200000 | 20 | 16 | 0 | 0 | 0 | 0 | 0 | 0.99060094 | 0.14333215 | 1.0009167 | 0.14369488 | 0 | 0 | 0 | 0 | 0.5755471 | 0.7212252 | 0.92272437 | 0.89726812 | 0 | 0 | 0 | 0 | 0.24772671 | 0.93335474 | 0.96567053 | 1.3113625 | 0 | 0 | 0 | 0 | -0.023688912 | 1.11514 | 1.1153915 | 1.5920361
4 | 17 | 60 | 315.4917 | 1005.604 | 0.1334466 | 39.18341 | 1 | 0 | 0 | 9 | 10 | 0 | 0 | 500 | 2 | 3 | 45 | 0.30000001 | 0 | 1.6955556 | 0.28346363 | 0.038035136 | 0.014483429 | 1.0570521 | 0.59580839 | 2.5920396 | 0.34644058 | 0.6372776 | 16.409815 | 0.278837 | 45 | 0.30000001 | 3 | 3 | 10 | 32 | 20 | 0 | 0.026533496 | 0.0070869923 | 0.0018655376 | 34.134686 | 25.566719 | 17.868935 | 11.458177 | 45 | 0.30000001 | 100000 | 20 | 23 | 160 | 32 | 20 | 0 | 0 | 0.16210929 | 0.067905299 | 0.055994727 | 34.474461 | 52.798176 | 34.631905 | 20.893822 | 45 | 0.30000001 | 50000 | 20 | 33 | 0 | 100000 | 20 | 23 | 0 | 150000 | 20 | 18 | 0 | 200000 | 20 | 16 | 0 | 0 | 0 | 0 | 0 | 0.99016738 | 0.14353615 | 1.0005169 | 0.14395872 | 0 | 0 | 0 | 0 | 0.57549608 | 0.72114861 | 0.92263269 | 0.89725959 | 0 | 0 | 0 | 0 | 0.24777777 | 0.93327832 | 0.96560979 | 1.3112911 | 0 | 0 | 0 | 0 | -0.023587011 | 1.1150379 | 1.1152874 | 1.5919467
4 | 17 | 60 | 315.4917 | 1005.604 | 0.1334466 | 39.18341 | 1 | 0 | 0 | 10 | 10 | 0 | 0 | 500 | 2 | 3 | 45 | 0.30000001 | 0 | 1.6942222 | 0.29165822 | 0.041510493 | 0.013231277 | 1.0563254 | 0.59989309 | 2.108871 | 0.35223183 | 0.65623993 | 16.843063 | 0.27596036 | 45 | 0.30000001 | 3 | 3 | 10 | 32 | 20 | 0 | 0.025160735 | 0.0069172122 | 0.0022218409 | 33.812332 | 26.108021 | 18.50985 | 11.576689 | 45 | 0.30000001 | 100000 | 20 | 23 | 160 | 32 | 20 | 0 | 0 | 0.16143934 | 0.067743659 | 0.055810511 | 34.556885 | 52.879883 | 34.730148 | 20.991337 | 45 | 0.30000001 | 50000 | 20 | 33 | 0 | 100000 | 20 | 23 | 0 | 150000 | 20 | 18 | 0 | 200000 | 20 | 16 | 0 | 0 | 0 | 0 | 0 | 0.98998898 | 0.14353615 | 1.0003403 | 0.1439843 | 0 | 0 | 0 | 0 | 0.57549608 | 0.72109771 | 0.92259288 | 0.89722514 | 0 | 0 | 0 | 0 | 0.2478032 | 0.93315077 | 0.96549302 | 1.3112317 | 0 | 0 | 0 | 0 | -0.023612395 | 1.114987 | 1.115237 | 1.5919704
4 | 17 | 60 | 315.4917 | 1005.604 | 0.1334466 | 39.18341 | 2 | 0 | 0 | 1 | 10 | 0 | 0 | 500 | 2 | 3 | 45 | 0.30000001 | 0 | 1.6942222 | 0.28812271 | 0.035003584 | 0.014372814 | 1.0470797 | 0.71455801 | 2.6871166 | 0.34543195 | 0.64643335 | 16.521128 | 0.27200693 | 45 | 0.30000001 | 3 | 3 | 10 | 32 | 20 | 0 | 0.02441695 | 0.0066893608 | 0.0017200557 | 33.828926 | 25.949615 | 18.191589 | 11.802339 | 45 | 0.30000001 | 100000 | 20 | 23 | 160 | 32 | 20 | 0 | 0 | 0.16169132 | 0.067817844 | 0.055981822 | 34.575188 | 52.725441 | 34.724773 | 20.914454 | 45 | 0.30000001 | 50000 | 20 | 33 | 0 | 100000 | 20 | 23 | 0 | 150000 | 20 | 18 | 0 | 200000 | 20 | 16 | 0 | 0 | 0 | 0 | 0 | 0.99251336 | 0.1456781 | 1.0031475 | 0.14573637 | 0 | 0 | 0 | 0 | 0.57524109 | 0.72293365 | 0.92386979 | 0.89868051 | 0 | 0 | 0 | 0 | 0.24688524 | 0.93434918 | 0.96641642 | 1.3124681 | 0 | 0 | 0 | 0 | -0.024708968 | 1.1154205 | 1.115694 | 1.5929449
4 | 17 | 60 | 315.4917 | 1005.604 | 0.1334466 | 39.18341 | 2 | 0 | 0 | 2 | 10 | 0 | 0 | 500 | 2 | 3 | 45 | 0.30000001 | 0 | 1.6959999 | 0.28512022 | 0.038910341 | 0.0091478899 | 1.0889938 | 0.83501148 | 1.644717 | 0.33821836 | 0.6395995 | 16.767006 | 0.28044352 | 45 | 0.30000001 | 3 | 3 | 10 | 32 | 20 | 0 | 0.027295753 | 0.0070011308 | 0.002071958 | 33.688885 | 24.736286 | 17.165941 | 10.467736 | 45 | 0.30000001 | 100000 | 20 | 23 | 160 | 32 | 20 | 0 | 0 | 0.16141674 | 0.067732312 | 0.05593843 | 34.48954 | 52.812851 | 34.631165 | 20.921535 | 45 | 0.30000001 | 50000 | 20 | 33 | 0 | 100000 | 20 | 23 | 0 | 150000 | 20 | 18 | 0 | 200000 | 20 | 16 | 0 | 0 | 0 | 0 | 0 | 0.99243689 | 0.14519361 | 1.0030016 | 0.1452695 | 0 | 0 | 0 | 0 | 0.57513911 | 0.72270417 | 0.92362672 | 0.8986122 | 0 | 0 | 0 | 0 | 0.2468342 | 0.93414521 | 0.96620619 | 1.3124652 | 0 | 0 | 0 | 0 | -0.024632486 | 1.1153185 | 1.1155906 | 1.5928783
4 | 17 | 60 | 315.4917 | 1005.604 | 0.1334466 | 39.18341 | 2 | 0 | 0 | 3 | 10 | 0 | 0 | 500 | 2 | 3 | 45 | 0.30000001 | 0 | 1.6959999 | 0.28855094 | 0.042356815 | 0.013845994 | 1.0531198 | 0.911466 | 2.5406096 | 0.35469052 | 0.64882803 | 16.769087 | 0.2737335 | 45 | 0.30000001 | 3 | 3 | 10 | 32 | 20 | 0 | 0.026148643 | 0.006941217 | 0.0018365749 | 34.067753 | 25.671629 | 17.383347 | 10.536922 | 45 | 0.30000001 | 100000 | 20 | 23 | 160 | 32 | 20 | 0 | 0 | 0.16193114 | 0.067824252 | 0.055958197 | 34.564022 | 52.933731 | 34.647167 | 20.798553 | 45 | 0.30000001 | 50000 | 20 | 33 | 0 | 100000 | 20 | 23 | 0 | 150000 | 20 | 18 | 0 | 200000 | 20 | 16 | 0 | 0 | 0 | 0 | 0 | 0.99233484 | 0.14514261 | 1.0028932 | 0.14523393 | 0 | 0 | 0 | 0 | 0.57516456 | 0.72265315 | 0.92360264 | 0.89855623 | 0 | 0 | 0 | 0 | 0.24688524 | 0.9341197 | 0.96619457 | 1.3124074 | 0 | 0 | 0 | 0 | -0.024606923 | 1.115191 | 1.1154624 | 1.592858
4 | 17 | 60 | 315.4917 | 1005.604 | 0.1334466 | 39.18341 | 2 | 0 | 0 | 4 | 10 | 0 | 0 | 500 | 2 | 3 | 45 | 0.30000001 | 0 | 1.6946666 | 0.2946904 | 0.039853197 | 0.011743542 | 1.061859 | 0.61248076 | 2.7846127 | 0.35545492 | 0.66228032 | 17.042656 | 0.27461848 | 45 | 0.30000001 | 3 | 3 | 10 | 32 | 20 | 0 | 0.02675789 | 0.0068819011 | 0.0018039739 | 34.00428 | 25.265705 | 16.97242 | 10.297839 | 45 | 0.30000001 | 100000 | 20 | 23 | 160 | 32 | 20 | 0 | 0 | 0.16145058 | 0.067766145 | 0.055916741 | 34.465855 | 52.718407 | 34.734718 | 21.011198 | 45 | 0.30000001 | 50000 | 20 | 33 | 0 | 100000 | 20 | 23 | 0 | 150000 | 20 | 18 | 0 | 200000 | 20 | 16 | 0 | 0 | 0 | 0 | 0 | 0.99213082 | 0.14504063 | 1.0026766 | 0.14516273 | 0 | 0 | 0 | 0 | 0.57511359 | 0.72244918 | 0.92341131 | 0.89846188 | 0 | 0 | 0 | 0 | 0.24693623 | 0.93394125 | 0.96603507 | 1.3123091 | 0 | 0 | 0 | 0 | -0.024581427 | 1.1151145 | 1.1153853 | 1.5928366
4 | 17 | 60 | 315.4917 | 1005.604 | 0.1334466 | 39.18341 | 2 | 0 | 0 | 5 | 10 | 0 | 0 | 500 | 2 | 3 | 45 | 0.30000001 | 0 | 1.6955556 | 0.29305887 | 0.040690962 | 0.019953772 | 1.0458933 | 0.51126486 | 2.3341312 | 0.36169749 | 0.65901262 | 16.891064 | 0.27028725 | 45 | 0.30000001 | 3 | 3 | 10 | 32 | 20 | 0 | 0.025723293 | 0.0068645696 | 0.0020658751 | 33.982033 | 25.655388 | 17.465761 | 10.782251 | 45 | 0.30000001 | 100000 | 20 | 23 | 160 | 32 | 20 | 0 | 0 | 0.16177216 | 0.067763582 | 0.05595582 | 34.630615 | 52.8396 | 34.744652 | 20.83391 | 45 | 0.30000001 | 50000 | 20 | 33 | 0 | 100000 | 20 | 23 | 0 | 150000 | 20 | 18 | 0 | 200000 | 20 | 16 | 0 | 0 | 0 | 0 | 0 | 0.99185038 | 0.14514261 | 1.0024139 | 0.14530388 | 0 | 0 | 0 | 0 | 0.57508808 | 0.72237265 | 0.92333555 | 0.89843184 | 0 | 0 | 0 | 0 | 0.24696171 | 0.93381375 | 0.9659183 | 1.3122499 | 0 | 0 | 0 | 0 | -0.024479365 | 1.1150634 | 1.1153321 | 1.5927461
4 | 17 | 60 | 315.4917 | 1005.604 | 0.1334466 | 39.18341 | 2 | 0 | 0 | 6 | 10 | 0 | 0 | 500 | 2 | 3 | 45 | 0.30000001 | 0 | 1.6973333 | 0.28605658 | 0.045293953 | 0.0082886098 | 1.0560291 | 0.89114106 | 2.5732219 | 0.34445366 | 0.64325756 | 16.528984 | 0.28371426 | 45 | 0.30000001 | 3 | 3 | 10 | 32 | 20 | 0 | 0.02565337 | 0.0069312565 | 0.0020419441 | 33.609814 | 25.104332 | 17.833963 | 11.358544 | 45 | 0.30000001 | 100000 | 20 | 23 | 160 | 32 | 20 | 0 | 0 | 0.16218449 | 0.067848861 | 0.055941641 | 34.533058 | 52.863609 | 34.684761 | 20.726822 | 45 | 0.30000001 | 50000 | 20 | 33 | 0 | 100000 | 20 | 23 | 0 | 150000 | 20 | 18 | 0 | 200000 | 20 | 16 | 0 | 0 | 0 | 0 | 0 | 0.99187589 | 0.14488761 | 1.0024022 | 0.14504848 | 0 | 0 | 0 | 0 | 0.57506263 | 0.72232169 | 0.92327982 | 0.89841902 | 0 | 0 | 0 | 0 | 0.24696179 | 0.93376273 | 0.96586901 | 1.3122363 | 0 | 0 | 0 | 0 | -0.024453938 | 1.115038 | 1.1153061 | 1.5927238
4 | 17 | 60 | 315.4917 | 1005.604 | 0.1334466 | 39.18341 | 2 | 0 | 0 | 7 | 10 | 0 | 0 | 500 | 2 | 3 | 45 | 0.30000001 | 0 | 1.6955556 | 0.28611091 | 0.043984693 | 0.011543667 | 1.0783393 | 0.89286876 | 1.8609071 | 0.35312513 | 0.64456952 | 16.32403 | 0.29335219 | 45 | 0.30000001 | 3 | 3 | 10 | 32 | 20 | 0 | 0.028142486 | 0.0071670264 | 0.0019146726 | 34.045799 | 24.054546 | 16.679825 | 10.288423 | 45 | 0.30000001 | 100000 | 20 | 23 | 160 | 32 | 20 | 0 | 0 | 0.16175514 | 0.067690507 | 0.055743862 | 34.440601 | 52.698044 | 34.615932 | 20.848488 | 45 | 0.30000001 | 50000 | 20 | 33 | 0 | 100000 | 20 | 23 | 0 | 150000 | 20 | 18 | 0 | 200000 | 20 | 16 | 0 | 0 | 0 | 0 | 0 | 0.99172282 | 0.14483663 | 1.0022434 | 0.14502022 | 0 | 0 | 0 | 0 | 0.57503712 | 0.72224516 | 0.92320406 | 0.89838904 | 0 | 0 | 0 | 0 | 0.2469873 | 0.93368626 | 0.9658016 | 1.3121905 | 0 | 0 | 0 | 0 | -0.024479415 | 1.114987 | 1.1152557 | 1.5927477
4 | 17 | 60 | 315.4917 | 1005.604 | 0.1334466 | 39.18341 | 2 | 0 | 0 | 8 | 10 | 0 | 0 | 500 | 2 | 3 | 45 | 0.30000001 | 0 | 1.6959999 | 0.28595167 | 0.04146396 | 0.019628149 | 1.0349346 | 0.81584334 | 3.0755329 | 0.35389444 | 0.6436699 | 16.384335 | 0.27970552 | 45 | 0.30000001 | 3 | 3 | 10 | 32 | 20 | 0 | 0.026316617 | 0.0069846455 | 0.0019249376 | 34.152691 | 25.13678 | 17.552847 | 11.181208 | 45 | 0.30000001 | 100000 | 20 | 23 | 160 | 32 | 20 | 0 | 0 | 0.16196859 | 0.067779891 | 0.055771478 | 34.553143 | 52.583893 | 34.676552 | 20.76325 | 45 | 0.30000001 | 50000 | 20 | 33 | 0 | 100000 | 20 | 23 | 0 | 150000 | 20 | 18 | 0 | 200000 | 20 | 16 | 0 | 0 | 0 | 0 | 0 | 0.99177384 | 0.14465813 | 1.0022681 | 0.14483663 | 0 | 0 | 0 | 0 | 0.57503712 | 0.72214311 | 0.92312425 | 0.89832014 | 0 | 0 | 0 | 0 | 0.2469873 | 0.93368626 | 0.9658016 | 1.3121905 | 0 | 0 | 0 | 0 | -0.024453986 | 1.1149615 | 1.1152296 | 1.5927254
4 | 17 | 60 | 315.4917 | 1005.604 | 0.1334466 | 39.18341 | 2 | 0 | 0 | 9 | 10 | 0 | 0 | 500 | 2 | 3 | 45 | 0.30000001 | 0 | 1.6955554 | 0.28568411 | 0.041972354 | 0.013874906 | 1.0466175 | 0.74468535 | 2.7106309 | 0.35311639 | 0.64311129 | 16.655924 | 0.27331463 | 45 | 0.30000001 | 3 | 3 | 10 | 32 | 20 | 0 | 0.026386641 | 0.0068378248 | 0.0018066376 | 33.714382 | 24.951893 | 17.184355 | 10.896346 | 45 | 0.30000001 | 100000 | 20 | 23 | 160 | 32 | 20 | 0 | 0 | 0.16164507 | 0.067709096 | 0.055901118 | 34.350803 | 52.923775 | 34.643696 | 20.98373 | 45 | 0.30000001 | 50000 | 20 | 33 | 0 | 100000 | 20 | 23 | 0 | 150000 | 20 | 18 | 0 | 200000 | 20 | 16 | 0 | 0 | 0 | 0 | 0 | 0.99169731 | 0.14460713 | 1.002185 | 0.1447973 | 0 | 0 | 0 | 0 | 0.57501161 | 0.72209215 | 0.92306846 | 0.89830738 | 0 | 0 | 0 | 0 | 0.24698722 | 0.93358421 | 0.96570295 | 1.3121636 | 0 | 0 | 0 | 0 | -0.024351995 | 1.1149615 | 1.1152275 | 1.592634
4 | 17 | 60 | 315.4917 | 1005.604 | 0.1334466 | 39.18341 | 2 | 0 | 0 | 10 | 10 | 0 | 0 | 500 | 2 | 3 | 45 | 0.30000001 | 0 | 1.6942222 | 0.29490361 | 0.036352955 | 0.0088995611 | 1.0354793 | 0.56980079 | 2.0440896 | 0.3486127 | 0.66132295 | 16.458523 | 0.26979464 | 45 | 0.30000001 | 3 | 3 | 10 | 32 | 20 | 0 | 0.02793232 | 0.0071570156 | 0.0021209132 | 33.902279 | 24.432224 | 16.752176 | 10.488157 | 45 | 0.30000001 | 100000 | 20 | 23 | 160 | 32 | 20 | 0 | 0 | 0.16105984 | 0.06766858 | 0.055984311 | 34.517395 | 52.834888 | 34.835899 | 21.035259 | 45 | 0.30000001 | 50000 | 20 | 33 | 0 | 100000 | 20 | 23 | 0 | 150000 | 20 | 18 | 0 | 200000 | 20 | 16 | 0 | 0 | 0 | 0 | 0 | 0.9913404 | 0.14501514 | 1.0018908 | 0.14525168 | 0 | 0 | 0 | 0 | 0.5749861 | 0.72196472 | 0.92295289 | 0.89824301 | 0 | 0 | 0 | 0 | 0.24703822 | 0.93348217 | 0.96561736 | 1.3120855 | 0 | 0 | 0 | 0 | -0.024326414 | 1.1149105 | 1.1151758 | 1.592612
4 | 17 | 60 | 315.4917 | 1005.604 | 0.1334466 | 39.18341 | 3 | 0 | 0 | 1 | 10 | 0 | 0 | 500 | 2 | 3 | 45 | 0.30000001 | 0 | 1.6942222 | 0.29197845 | 0.037356772 | 0.012643006 | 1.0563207 | 0.5351308 | 2.7294505 | 0.34874979 | 0.65533495 | 16.861101 | 0.27195725 | 45 | 0.30000001 | 3 | 3 | 10 | 32 | 20 | 0 | 0.026295032 | 0.0069142235 | 0.001595538 | 34.313019 | 25.292889 | 17.222021 | 10.865829 | 45 | 0.30000001 | 100000 | 20 | 23 | 160 | 32 | 20 | 0 | 0 | 0.16182402 | 0.067896627 | 0.055948608 | 34.436363 | 52.737434 | 34.559868 | 21.034857 | 45 | 0.30000001 | 50000 | 20 | 33 | 0 | 100000 | 20 | 23 | 0 | 150000 | 20 | 18 | 0 | 200000 | 20 | 16 | 0 | 0 | 0 | 0 | 0 | 0.9914934 | 0.14501512 | 1.0020422 | 0.14522956 | 0 | 0 | 0 | 0 | 0.57524109 | 0.72237265 | 0.92343086 | 0.8983022 | 0 | 0 | 0 | 0 | 0.24719127 | 0.93394125 | 0.96610028 | 1.3120539 | 0 | 0 | 0 | 0 | -0.024377383 | 1.1152165 | 1.1154829 | 1.5926517
4 | 17 | 60 | 315.4917 | 1005.604 | 0.1334466 | 39.18341 | 3 | 0 | 0 | 2 | 10 | 0 | 0 | 500 | 2 | 3 | 45 | 0.30000001 | 0 | 1.6959999 | 0.28772101 | 0.041820139 | 0.0074168723 | 1.0672504 | 0.68024236 | 2.7026424 | 0.34634969 | 0.64681447 | 17.032394 | 0.27185306 | 45 | 0.30000001 | 3 | 3 | 10 | 32 | 20 | 0 | 0.027237073 | 0.0070632361 | 0.0018706766 | 34.08466 | 24.750259 | 17.195127 | 10.405917 | 45 | 0.30000001 | 100000 | 20 | 23 | 160 | 32 | 20 | 0 | 0 | 0.16218773 | 0.067849502 | 0.05590833 | 34.582031 | 52.832123 | 34.466625 | 20.792776 | 45 | 0.30000001 | 50000 | 20 | 33 | 0 | 100000 | 20 | 23 | 0 | 150000 | 20 | 18 | 0 | 200000 | 20 | 16 | 0 | 0 | 0 | 0 | 0 | 0.9916718 | 0.14425012 | 1.0021083 | 0.14444844 | 0 | 0 | 0 | 0 | 0.57534313 | 0.72219414 | 0.9233548 | 0.89809531 | 0 | 0 | 0 | 0 | 0.24711472 | 0.93376273 | 0.96590811 | 1.3120832 | 0 | 0 | 0 | 0 | -0.024326367 | 1.11514 | 1.1154053 | 1.5926075
4 | 17 | 60 | 315.4917 | 1005.604 | 0.1334466 | 39.18341 | 3 | 0 | 0 | 3 | 10 | 0 | 0 | 500 | 2 | 3 | 45 | 0.30000001 | 0 | 1.6964445 | 0.29090744 | 0.037335247 | 0.013590325 | 1.0445639 | 0.61952567 | 2.7588708 | 0.34925389 | 0.6525141 | 16.694321 | 0.26859102 | 45 | 0.30000001 | 3 | 3 | 10 | 32 | 20 | 0 | 0.025474377 | 0.006787573 | 0.001960357 | 34.386009 | 25.339066 | 17.226377 | 10.770519 | 45 | 0.30000001 | 100000 | 20 | 23 | 160 | 32 | 20 | 0 | 0 | 0.1621338 | 0.0677903 | 0.05582054 | 34.52393 | 52.657372 | 34.587627 | 20.908747 | 45 | 0.30000001 | 50000 | 20 | 33 | 0 | 100000 | 20 | 23 | 0 | 150000 | 20 | 18 | 0 | 200000 | 20 | 16 | 0 | 0 | 0 | 0 | 0 | 0.99159533 | 0.14425014 | 1.0020326 | 0.14445944 | 0 | 0 | 0 | 0 | 0.57521558 | 0.72204113 | 0.92315567 | 0.89810014 | 0 | 0 | 0 | 0 | 0.24719121 | 0.93368632 | 0.96585381 | 1.3119864 | 0 | 0 | 0 | 0 | -0.024224445 | 1.1150889 | 1.115352 | 1.5925171
4 | 17 | 60 | 315.4917 | 1005.604 | 0.1334466 | 39.18341 | 3 | 0 | 0 | 4 | 10 | 0 | 0 | 500 | 2 | 3 | 45 | 0.30000001 | 0 | 1.6977777 | 0.28635806 | 0.057808831 | 0.015072348 | 1.0307385 | 0.65020037 | 2.5441289 | 0.36479667 | 0.64954579 | 16.879791 | 0.28076705 | 45 | 0.30000001 | 3 | 3 | 10 | 32 | 20 | 0 | 0.027555933 | 0.0069836499 | 0.0017082675 | 34.417618 | 24.25864 | 16.841116 | 10.238233 | 45 | 0.30000001 | 100000 | 20 | 23 | 160 | 32 | 20 | 0 | 0 | 0.16180314 | 0.067790844 | 0.055971377 | 34.526711 | 52.929817 | 34.66856 | 20.847937 | 45 | 0.30000001 | 50000 | 20 | 33 | 0 | 100000 | 20 | 23 | 0 | 150000 | 20 | 18 | 0 | 200000 | 20 | 16 | 0 | 0 | 0 | 0 | 0 | 0.99126393 | 0.14453062 | 1.0017451 | 0.14478415 | 0 | 0 | 0 | 0 | 0.57519007 | 0.72188818 | 0.92302012 | 0.89801848 | 0 | 0 | 0 | 0 | 0.24719125 | 0.9335587 | 0.96573049 | 1.3119526 | 0 | 0 | 0 | 0 | -0.024198961 | 1.114987 | 1.1152496 | 1.5924963
4 | 17 | 60 | 315.4917 | 1005.604 | 0.1334466 | 39.18341 | 3 | 0 | 0 | 5 | 10 | 0 | 0 | 500 | 2 | 3 | 45 | 0.30000001 | 0 | 1.6973333 | 0.28957635 | 0.035681784 | 0.010401553 | 1.0886822 | 1.0765378 | 2.4082737 | 0.34834117 | 0.64934355 | 16.669058 | 0.28187132 | 45 | 0.30000001 | 3 | 3 | 10 | 32 | 20 | 0 | 0.026389094 | 0.0070686145 | 0.0015281757 | 34.043625 | 25.519295 | 17.74749 | 11.385885 | 45 | 0.30000001 | 100000 | 20 | 23 | 160 | 32 | 20 | 0 | 0 | 0.1615165 | 0.0676644 | 0.055774659 | 34.46769 | 52.738815 | 34.665783 | 20.877028 | 45 | 0.30000001 | 50000 | 20 | 33 | 0 | 100000 | 20 | 23 | 0 | 150000 | 20 | 18 | 0 | 200000 | 20 | 16 | 0 | 0 | 0 | 0 | 0 | 0.99123842 | 0.14412263 | 1.0016611 | 0.14438477 | 0 | 0 | 0 | 0 | 0.57516456 | 0.72178614 | 0.9229244 | 0.89797121 | 0 | 0 | 0 | 0 | 0.24724221 | 0.93348217 | 0.96566957 | 1.3118813 | 0 | 0 | 0 | 0 | -0.024198895 | 1.1149105 | 1.1151731 | 1.5924977
4 | 17 | 60 | 315.4917 | 1005.604 | 0.1334466 | 39.18341 | 3 | 0 | 0 | 6 | 10 | 0 | 0 | 500 | 2 | 3 | 45 | 0.30000001 | 0 | 1.6964445 | 0.28572914 | 0.040418815 | 0.017001636 | 1.0758826 | 0.70037532 | 2.4363649 | 0.35480171 | 0.64280611 | 16.776608 | 0.27895525 | 45 | 0.30000001 | 3 | 3 | 10 | 32 | 20 | 0 | 0.025574047 | 0.0068664122 | 0.0020273256 | 34.144379 | 25.595762 | 17.523102 | 10.816836 | 45 | 0.30000001 | 100000 | 20 | 23 | 160 | 32 | 20 | 0 | 0 | 0.16162741 | 0.067859665 | 0.056052439 | 34.512753 | 52.898888 | 34.632172 | 20.914944 | 45 | 0.30000001 | 50000 | 20 | 33 | 0 | 100000 | 20 | 23 | 0 | 150000 | 20 | 18 | 0 | 200000 | 20 | 16 | 0 | 0 | 0 | 0 | 0 | 0.99088144 | 0.14440313 | 1.0013483 | 0.14471327 | 0 | 0 | 0 | 0 | 0.57508808 | 0.72168416 | 0.92279702 | 0.89796716 | 0 | 0 | 0 | 0 | 0.24729325 | 0.93332922 | 0.96553475 | 1.3117896 | 0 | 0 | 0 | 0 | -0.02412238 | 1.1148341 | 1.115095 | 1.5924306
4 | 17 | 60 | 315.4917 | 1005.604 | 0.1334466 | 39.18341 | 3 | 0 | 0 | 7 | 10 | 0 | 0 | 500 | 2 | 3 | 45 | 0.30000001 | 0 | 1.6986668 | 0.28264138 | 0.043985039 | 0.0063749729 | 1.1025814 | 1.0057018 | 2.4909871 | 0.34064052 | 0.63544273 | 16.665503 | 0.29137406 | 45 | 0.30000001 | 3 | 3 | 10 | 32 | 20 | 0 | 0.026887774 | 0.0069654211 | 0.0016988998 | 34.369583 | 25.241131 | 16.99271 | 10.788522 | 45 | 0.30000001 | 100000 | 20 | 23 | 160 | 32 | 20 | 0 | 0 | 0.16150275 | 0.067690663 | 0.055813134 | 34.640755 | 52.664707 | 34.655613 | 20.865129 | 45 | 0.30000001 | 50000 | 20 | 33 | 0 | 100000 | 20 | 23 | 0 | 150000 | 20 | 18 | 0 | 200000 | 20 | 16 | 0 | 0 | 0 | 0 | 0 | 0.99100888 | 0.14399514 | 1.0014156 | 0.14429176 | 0 | 0 | 0 | 0 | 0.57519007 | 0.72168416 | 0.92286056 | 0.89788073 | 0 | 0 | 0 | 0 | 0.24721679 | 0.93335474 | 0.96553987 | 1.311873 | 0 | 0 | 0 | 0 | -0.024147987 | 1.114936 | 1.1151974 | 1.5924516
4 | 17 | 60 | 315.4917 | 1005.604 | 0.1334466 | 39.18341 | 3 | 0 | 0 | 8 | 10 | 0 | 0 | 500 | 2 | 3 | 45 | 0.30000001 | 0 | 1.6986668 | 0.28716862 | 0.037639692 | 0.012695693 | 1.0773028 | 0.94879287 | 2.7509336 | 0.34437028 | 0.64387584 | 16.766466 | 0.27646354 | 45 | 0.30000001 | 3 | 3 | 10 | 32 | 20 | 0 | 0.026327813 | 0.0071235476 | 0.0021092994 | 33.882893 | 26.526989 | 17.766447 | 11.280132 | 45 | 0.30000001 | 100000 | 20 | 23 | 160 | 32 | 20 | 0 | 0 | 0.16196318 | 0.067727707 | 0.055904828 | 34.560371 | 52.620605 | 34.641941 | 20.78458 | 45 | 0.30000001 | 50000 | 20 | 33 | 0 | 100000 | 20 | 23 | 0 | 150000 | 20 | 18 | 0 | 200000 | 20 | 16 | 0 | 0 | 0 | 0 | 0 | 0.9908815 | 0.14404614 | 1.0012969 | 0.14436047 | 0 | 0 | 0 | 0 | 0.57508808 | 0.72155666 | 0.92269731 | 0.89788103 | 0 | 0 | 0 | 0 | 0.24721682 | 0.93325281 | 0.96544135 | 1.3118459 | 0 | 0 | 0 | 0 | -0.024020413 | 1.1148595 | 1.1151181 | 1.5923387
4 | 17 | 60 | 315.4917 | 1005.604 | 0.1334466 | 39.18341 | 3 | 0 | 0 | 9 | 10 | 0 | 0 | 500 | 2 | 3 | 45 | 0.30000001 | 0 | 1.6968889 | 0.29030219 | 0.041967325 | 0.014456946 | 1.0477 | 0.65743053 | 2.8178031 | 0.35902372 | 0.65314788 | 17.239792 | 0.2647782 | 45 | 0.30000001 | 3 | 3 | 10 | 32 | 20 | 0 | 0.026225574 | 0.0069969972 | 0.0018817221 | 35.070202 | 24.959433 | 17.255154 | 10.877977 | 45 | 0.30000001 | 100000 | 20 | 23 | 160 | 32 | 20 | 0 | 0 | 0.16217758 | 0.067808822 | 0.055940349 | 34.357124 | 52.819019 | 34.648186 | 20.736097 | 45 | 0.30000001 | 50000 | 20 | 33 | 0 | 100000 | 20 | 23 | 0 | 150000 | 20 | 18 | 0 | 200000 | 20 | 16 | 0 | 0 | 0 | 0 | 0 | 0.99080491 | 0.14422463 | 1.0012468 | 0.14454788 | 0 | 0 | 0 | 0 | 0.57503712 | 0.72150564 | 0.92262566 | 0.89788979 | 0 | 0 | 0 | 0 | 0.2472932 | 0.93317628 | 0.96538693 | 1.3117491 | 0 | 0 | 0 | 0 | -0.024071399 | 1.1147575 | 1.1150174 | 1.5923864
4 | 17 | 60 | 315.4917 | 1005.604 | 0.1334466 | 39.18341 | 3 | 0 | 0 | 10 | 10 | 0 | 0 | 500 | 2 | 3 | 45 | 0.30000001 | 0 | 1.6968889 | 0.29079387 | 0.044551384 | 0.016827274 | 1.0331579 | 0.82884943 | 2.6858234 | 0.35696912 | 0.6548999 | 16.469612 | 0.28075412 | 45 | 0.30000001 | 3 | 3 | 10 | 32 | 20 | 0 | 0.025017273 | 0.0067802528 | 0.0018308975 | 34.494217 | 24.95116 | 17.700005 | 11.637274 | 45 | 0.30000001 | 100000 | 20 | 23 | 160 | 32 | 20 | 0 | 0 | 0.1617879 | 0.067864433 | 0.055948872 | 34.505489 | 52.719131 | 34.738445 | 20.936052 | 45 | 0.30000001 | 50000 | 20 | 33 | 0 | 100000 | 20 | 23 | 0 | 150000 | 20 | 18 | 0 | 200000 | 20 | 16 | 0 | 0 | 0 | 0 | 0 | 0.99054986 | 0.14432663 | 1.0010091 | 0.1446854 | 0 | 0 | 0 | 0 | 0.57506257 | 0.72140366 | 0.92256176 | 0.89779931 | 0 | 0 | 0 | 0 | 0.24729319 | 0.93307424 | 0.96528828 | 1.311722 | 0 | 0 | 0 | 0 | -0.023994951 | 1.1147575 | 1.1150157 | 1.5923178
4 | 17 | 60 | 315.4917 | 1005.604 | 0.1334466 | 39.18341 | 4 | 0 | 0 | 1 | 10 | 0 | 0 | 500 | 2 | 3 | 45 | 0.30000001 | 0 | 1.6995556 | 0.28005931 | 0.041459214 | 0.017928582 | 1.0481174 | 0.90162361 | 2.6773696 | 0.34772509 | 0.62958795 | 16.483843 | 0.27581692 | 45 | 0.30000001 | 3 | 3 | 10 | 32 | 20 | 0 | 0.027350239 | 0.0070487428 | 0.0018961867 | 34.382915 | 24.45697 | 16.623335 | 10.294571 | 45 | 0.30000001 | 100000 | 20 | 23 | 160 | 32 | 20 | 0 | 0 | 0.16218637 | 0.067904092 | 0.055960506 | 34.450653 | 52.933762 | 34.540962 | 20.732811 | 45 | 0.30000001 | 50000 | 20 | 33 | 0 | 100000 | 20 | 23 | 0 | 150000 | 20 | 18 | 0 | 200000 | 20 | 16 | 0 | 0 | 0 | 0 | 0 | 0.98973393 | 0.14198069 | 0.99986589 | 0.14248133 | 0 | 0 | 0 | 0 | 0.57598054 | 0.7202307 | 0.92221791 | 0.89622813 | 0 | 0 | 0 | 0 | 0.2483642 | 0.93281931 | 0.96531683 | 1.3105819 | 0 | 0 | 0 | 0 | -0.022949401 | 1.1149105 | 1.1151466 | 1.5913775
4 | 17 | 60 | 315.4917 | 1005.604 | 0.1334466 | 39.18341 | 4 | 0 | 0 | 2 | 10 | 0 | 0 | 500 | 2 | 3 | 45 | 0.30000001 | 0 | 1.6968889 | 0.29382849 | 0.041273672 | 0.0086790165 | 1.065444 | 0.75925219 | 2.8632569 | 0.34788865 | 0.65963858 | 16.751808 | 0.28406444 | 45 | 0.30000001 | 3 | 3 | 10 | 32 | 20 | 0 | 0.026622217 | 0.0070005828 | 0.0018422538 | 33.847305 | 25.001682 | 17.716909 | 10.895417 | 45 | 0.30000001 | 100000 | 20 | 23 | 160 | 32 | 20 | 0 | 0 | 0.16183415 | 0.067855932 | 0.055999234 | 34.470757 | 52.849876 | 34.753563 | 20.910805 | 45 | 0.30000001 | 50000 | 20 | 33 | 0 | 100000 | 20 | 23 | 0 | 150000 | 20 | 18 | 0 | 200000 | 20 | 16 | 0 | 0 | 0 | 0 | 0 | 0.98950446 | 0.14200619 | 0.99964237 | 0.14253917 | 0 | 0 | 0 | 0 | 0.57590407 | 0.72005218 | 0.92203075 | 0.89617199 | 0 | 0 | 0 | 0 | 0.24838965 | 0.93264079 | 0.96515089 | 1.3105088 | 0 | 0 | 0 | 0 | -0.022898499 | 1.1148338 | 1.115069 | 1.5913333
4 | 17 | 60 | 315.4917 | 1005.604 | 0.1334466 | 39.18341 | 4 | 0 | 0 | 3 | 10 | 0 | 0 | 500 | 2 | 3 | 45 | 0.30000001 | 0 | 1.6955556 | 0.28566751 | 0.040473498 | 0.010979909 | 1.1013511 | 0.77400088 | 2.4822304 | 0.34638101 | 0.64261603 | 17.224253 | 0.27820304 | 45 | 0.30000001 | 3 | 3 | 10 | 32 | 20 | 0 | 0.025325917 | 0.0069313063 | 0.0022937958 | 34.519279 | 25.529373 | 18.017935 | 11.267533 | 45 | 0.30000001 | 100000 | 20 | 23 | 160 | 32 | 20 | 0 | 0 | 0.16210088 | 0.06778229 | 0.055858083 | 34.477982 | 52.771259 | 34.560345 | 20.808058 | 45 | 0.30000001 | 50000 | 20 | 33 | 0 | 100000 | 20 | 23 | 0 | 150000 | 20 | 18 | 0 | 200000 | 20 | 16 | 0 | 0 | 0 | 0 | 0 | 0.98942792 | 0.14159821 | 0.99950874 | 0.14214601 | 0 | 0 | 0 | 0 | 0.5758276 | 0.71987373 | 0.92184359 | 0.89611584 | 0 | 0 | 0 | 0 | 0.2484152 | 0.93248773 | 0.96500957 | 1.3104424 | 0 | 0 | 0 | 0 | -0.022923926 | 1.114732 | 1.1149677 | 1.5913579
4 | 17 | 60 | 315.4917 | 1005.604 | 0.1334466 | 39.18341 | 4 | 0 | 0 | 4 | 10 | 0 | 0 | 500 | 2 | 3 | 45 | 0.30000001 | 0 | 1.6955556 | 0.29539484 | 0.039830044 | 0.013566325 | 1.039463 | 0.62032807 | 2.1028299 | 0.36117512 | 0.66430563 | 16.345531 | 0.28566444 | 45 | 0.30000001 | 3 | 3 | 10 | 32 | 20 | 0 | 0.026687521 | 0.0070578069 | 0.001810194 | 33.887856 | 24.833633 | 17.587891 | 11.226067 | 45 | 0.30000001 | 100000 | 20 | 23 | 160 | 32 | 20 | 0 | 0 | 0.16186605 | 0.067975163 | 0.056149706 | 34.411224 | 52.846336 | 34.857067 | 21.021961 | 45 | 0.30000001 | 50000 | 20 | 33 | 0 | 100000 | 20 | 23 | 0 | 150000 | 20 | 18 | 0 | 200000 | 20 | 16 | 0 | 0 | 0 | 0 | 0 | 0.98901987 | 0.14187868 | 0.99914455 | 0.14248176 | 0 | 0 | 0 | 0 | 0.5758276 | 0.71979719 | 0.9217838 | 0.89606398 | 0 | 0 | 0 | 0 | 0.24844076 | 0.93233478 | 0.96486837 | 1.310376 | 0 | 0 | 0 | 0 | -0.022796454 | 1.114681 | 1.1149141 | 1.5912446
4 | 17 | 60 | 315.4917 | 1005.604 | 0.1334466 | 39.18341 | 4 | 0 | 0 | 5 | 10 | 0 | 0 | 500 | 2 | 3 | 45 | 0.30000001 | 0 | 1.6942222 | 0.29161575 | 0.037613798 | 0.018856358 | 1.0424397 | 0.70864725 | 2.5528216 | 0.36259058 | 0.65656722 | 16.118052 | 0.28567815 | 45 | 0.30000001 | 3 | 3 | 10 | 32 | 20 | 0 | 0.026206201 | 0.0067756204 | 0.0018084327 | 34.066952 | 25.099358 | 17.022398 | 10.511925 | 45 | 0.30000001 | 100000 | 20 | 23 | 160 | 32 | 20 | 0 | 0 | 0.16171086 | 0.067949757 | 0.056109101 | 34.574806 | 52.913452 | 34.652649 | 21.042946 | 45 | 0.30000001 | 50000 | 20 | 33 | 0 | 100000 | 20 | 23 | 0 | 150000 | 20 | 18 | 0 | 200000 | 20 | 16 | 0 | 0 | 0 | 0 | 0 | 0.98891789 | 0.1417512 | 0.99902552 | 0.14236994 | 0 | 0 | 0 | 0 | 0.57577658 | 0.71972072 | 0.92169225 | 0.8960554 | 0 | 0 | 0 | 0 | 0.24846621 | 0.93230927 | 0.96485025 | 1.3103437 | 0 | 0 | 0 | 0 | -0.022770964 | 1.1146045 | 1.1148371 | 1.5912231
4 | 17 | 60 | 315.4917 | 1005.604 | 0.1334466 | 39.18341 | 4 | 0 | 0 | 6 | 10 | 0 | 0 | 500 | 2 | 3 | 45 | 0.30000001 | 0 | 1.6964445 | 0.29083633 | 0.053764783 | 0.010796627 | 1.0456455 | 0.72168952 | 2.2817843 | 0.37023705 | 0.65879202 | 17.153242 | 0.27196562 | 45 | 0.30000001 | 3 | 3 | 10 | 32 | 20 | 0 | 0.025066998 | 0.0067351302 | 0.0016840824 | 34.131294 | 25.164509 | 17.358114 | 10.882637 | 45 | 0.30000001 | 100000 | 20 | 23 | 160 | 32 | 20 | 0 | 0 | 0.16267903 | 0.068221033 | 0.05630935 | 34.347492 | 52.941643 | 34.665279 | 20.901226 | 45 | 0.30000001 | 50000 | 20 | 33 | 0 | 100000 | 20 | 23 | 0 | 150000 | 20 | 18 | 0 | 200000 | 20 | 16 | 0 | 0 | 0 | 0 | 0 | 0.9888925 | 0.14159819 | 0.99897867 | 0.14222193 | 0 | 0 | 0 | 0 | 0.57577658 | 0.71959323 | 0.92159271 | 0.89596897 | 0 | 0 | 0 | 0 | 0.24844071 | 0.9322328 | 0.96476978 | 1.3103489 | 0 | 0 | 0 | 0 | -0.022745453 | 1.114579 | 1.1148111 | 1.5912007
4 | 17 | 60 | 315.4917 | 1005.604 | 0.1334466 | 39.18341 | 4 | 0 | 0 | 7 | 10 | 0 | 0 | 500 | 2 | 3 | 45 | 0.30000001 | 0 | 1.6986668 | 0.27550346 | 0.049045328 | 0.008003775 | 1.0843481 | 0.86935532 | 2.1794889 | 0.33933291 | 0.6218276 | 16.913721 | 0.28039539 | 45 | 0.30000001 | 3 | 3 | 10 | 32 | 20 | 0 | 0.027585771 | 0.0072003943 | 0.0019035329 | 33.927044 | 25.331234 | 17.528542 | 10.176763 | 45 | 0.30000001 | 100000 | 20 | 23 | 160 | 32 | 20 | 0 | 0 | 0.16179809 | 0.067943409 | 0.05617284 | 34.613163 | 52.982178 | 34.718292 | 20.892664 | 45 | 0.30000001 | 50000 | 20 | 33 | 0 | 100000 | 20 | 23 | 0 | 150000 | 20 | 18 | 0 | 200000 | 20 | 16 | 0 | 0 | 0 | 0 | 0 | 0.98891795 | 0.14124119 | 0.99895334 | 0.14186455 | 0 | 0 | 0 | 0 | 0.57580209 | 0.71956772 | 0.92158872 | 0.89593005 | 0 | 0 | 0 | 0 | 0.24844068 | 0.93218178 | 0.96472049 | 1.3103353 | 0 | 0 | 0 | 0 | -0.022745488 | 1.1145025 | 1.1147346 | 1.5912021
4 | 17 | 60 | 315.4917 | 1005.604 | 0.1334466 | 39.18341 | 4 | 0 | 0 | 8 | 10 | 0 | 0 | 500 | 2 | 3 | 45 | 0.30000001 | 0 | 1.6955556 | 0.28824818 | 0.031647667 | 0.010501189 | 1.0601386 | 0.83010387 | 2.6142578 | 0.34016386 | 0.64567691 | 16.676411 | 0.26519725 | 45 | 0.30000001 | 3 | 3 | 10 | 32 | 20 | 0 | 0.026078638 | 0.0069022207 | 0.0019538645 | 34.120335 | 25.236359 | 17.990334 | 11.212141 | 45 | 0.30000001 | 100000 | 20 | 23 | 160 | 32 | 20 | 0 | 0 | 0.16146065 | 0.067925096 | 0.056106173 | 34.562454 | 53.056129 | 34.825317 | 21.039364 | 45 | 0.30000001 | 50000 | 20 | 33 | 0 | 100000 | 20 | 23 | 0 | 150000 | 20 | 18 | 0 | 200000 | 20 | 16 | 0 | 0 | 0 | 0 | 0 | 0.98873949 | 0.1414707 | 0.99880916 | 0.14211729 | 0 | 0 | 0 | 0 | 0.57580209 | 0.71944022 | 0.92148918 | 0.89584363 | 0 | 0 | 0 | 0 | 0.24851719 | 0.9321053 | 0.96466631 | 1.3102382 | 0 | 0 | 0 | 0 | -0.022745488 | 1.1145025 | 1.1147346 | 1.5912021
4 | 17 | 60 | 315.4917 | 1005.604 | 0.1334466 | 39.18341 | 4 | 0 | 0 | 9 | 10 | 0 | 0 | 500 | 2 | 3 | 45 | 0.30000001 | 0 | 1.6986668 | 0.29052114 | 0.04329443 | 0.013978234 | 1.0764494 | 0.78915143 | 2.3997118 | 0.35374147 | 0.65284181 | 16.841564 | 0.28470799 | 45 | 0.30000001 | 3 | 3 | 10 | 32 | 20 | 0 | 0.026385013 | 0.0069771754 | 0.0018741132 | 33.628803 | 25.782545 | 17.62879 | 10.978775 | 45 | 0.30000001 | 100000 | 20 | 23 | 160 | 32 | 20 | 0 | 0 | 0.16243668 | 0.068005338 | 0.056179427 | 34.441536 | 52.801117 | 34.61488 | 20.858873 | 45 | 0.30000001 | 50000 | 20 | 33 | 0 | 100000 | 20 | 23 | 0 | 150000 | 20 | 18 | 0 | 200000 | 20 | 16 | 0 | 0 | 0 | 0 | 0 | 0.98858643 | 0.14134321 | 0.99863958 | 0.14201261 | 0 | 0 | 0 | 0 | 0.57577658 | 0.71933818 | 0.92139357 | 0.895796 | 0 | 0 | 0 | 0 | 0.24849166 | 0.93202877 | 0.96458578 | 1.3102434 | 0 | 0 | 0 | 0 | -0.022694461 | 1.114477 | 1.1147081 | 1.5911568
4 | 17 | 60 | 315.4917 | 1005.604 | 0.1334466 | 39.18341 | 4 | 0 | 0 | 10 | 10 | 0 | 0 | 500 | 2 | 3 | 45 | 0.30000001 | 0 | 1.6986668 | 0.28856769 | 0.03934918 | 0.013170484 | 1.0746086 | 0.88663751 | 2.4033494 | 0.34725079 | 0.64789224 | 16.777472 | 0.28019172 | 45 | 0.30000001 | 3 | 3 | 10 | 32 | 20 | 0 | 0.025557127 | 0.0069023203 | 0.0017987001 | 33.439739 | 25.080786 | 17.916143 | 11.763818 | 45 | 0.30000001 | 100000 | 20 | 23 | 160 | 32 | 20 | 0 | 0 | 0.16171877 | 0.067884557 | 0.056079835 | 34.567112 | 52.834663 | 34.755848 | 20.906216 | 45 | 0.30000001 | 50000 | 20 | 33 | 0 | 100000 | 20 | 23 | 0 | 150000 | 20 | 18 | 0 | 200000 | 20 | 16 | 0 | 0 | 0 | 0 | 0 | 0.98876494 | 0.14098619 | 0.99876583 | 0.14163347 | 0 | 0 | 0 | 0 | 0.57577658 | 0.71928722 | 0.92135376 | 0.89576149 | 0 | 0 | 0 | 0 | 0.2485172 | 0.93197775 | 0.96454304 | 1.3102041 | 0 | 0 | 0 | 0 | -0.02264341 | 1.1145025 | 1.1147325 | 1.5911106
4 | 17 | 60 | 315.4917 | 1005.604 | 0.1334466 | 39.18341 | 5 | 0 | 0 | 1 | 10 | 0 | 0 | 500 | 2 | 3 | 45 | 0.30000001 | 0 | 1.6946666 | 0.28843158 | 0.043755323 | 0.0089696459 | 1.0678668 | 0.82999372 | 2.8235474 | 0.35193169 | 0.64969283 | 17.053291 | 0.27296814 | 45 | 0.30000001 | 3 | 3 | 10 | 32 | 20 | 0 | 0.027448978 | 0.0069557102 | 0.0017589913 | 33.86396 | 24.091946 | 16.497227 | 10.418211 | 45 | 0.30000001 | 100000 | 20 | 23 | 160 | 32 | 20 | 0 | 0 | 0.16146846 | 0.06765113 | 0.055839323 | 34.401821 | 52.850742 | 34.596432 | 20.762789 | 45 | 0.30000001 | 50000 | 20 | 33 | 0 | 100000 | 20 | 23 | 0 | 150000 | 20 | 18 | 0 | 200000 | 20 | 16 | 0 | 0 | 0 | 0 | 0 | 0.99251342 | 0.14537211 | 1.0031031 | 0.14543454 | 0 | 0 | 0 | 0 | 0.5748331 | 0.72288275 | 0.92357594 | 0.89899182 | 0 | 0 | 0 | 0 | 0.24650274 | 0.93391573 | 0.96589971 | 1.3127363 | 0 | 0 | 0 | 0 | -0.024887405 | 1.114987 | 1.1152648 | 1.5931134
4 | 17 | 60 | 315.4917 | 1005.604 | 0.1334466 | 39.18341 | 5 | 0 | 0 | 2 | 10 | 0 | 0 | 500 | 2 | 3 | 45 | 0.30000001 | 0 | 1.6946666 | 0.29296786 | 0.039640188 | 0.015826955 | 1.066627 | 0.76770747 | 2.5026593 | 0.3550894 | 0.65853924 | 16.800776 | 0.28292173 | 45 | 0.30000001 | 3 | 3 | 10 | 32 | 20 | 0 | 0.025240913 | 0.0068733348 | 0.001877784 | 33.871586 | 25.899931 | 18.110897 | 11.370967 | 45 | 0.30000001 | 100000 | 20 | 23 | 160 | 32 | 20 | 0 | 0 | 0.16102985 | 0.067493595 | 0.05577378 | 34.569195 | 52.949703 | 34.762348 | 20.926575 | 45 | 0.30000001 | 50000 | 20 | 33 | 0 | 100000 | 20 | 23 | 0 | 150000 | 20 | 18 | 0 | 200000 | 20 | 16 | 0 | 0 | 0 | 0 | 0 | 0.99225831 | 0.14547409 | 1.0028656 | 0.14557202 | 0 | 0 | 0 | 0 | 0.57475662 | 0.72265315 | 0.92334867 | 0.89890188 | 0 | 0 | 0 | 0 | 0.24652827 | 0.93373728 | 0.96573365 | 1.3126636 | 0 | 0 | 0 | 0 | -0.024836486 | 1.1148086 | 1.1150852 | 1.5930713
4 | 17 | 60 | 315.4917 | 1005.604 | 0.1334466 | 39.18341 | 5 | 0 | 0 | 3 | 10 | 0 | 0 | 500 | 2 | 3 | 45 | 0.30000001 | 0 | 1.6968889 | 0.29119879 | 0.043142579 | 0.015794182 | 1.0578465 | 0.61472404 | 2.5140326 | 0.3551788 | 0.65461677 | 16.683111 | 0.28389394 | 45 | 0.30000001 | 3 | 3 | 10 | 32 | 20 | 0 | 0.026184179 | 0.0070082024 | 0.002128595 | 33.801277 | 24.984703 | 17.876492 | 11.201508 | 45 | 0.30000001 | 100000 | 20 | 23 | 160 | 32 | 20 | 0 | 0 | 0.16140777 | 0.06757509 | 0.055820793 | 34.38905 | 52.653172 | 34.668579 | 20.836815 | 45 | 0.30000001 | 50000 | 20 | 33 | 0 | 100000 | 20 | 23 | 0 | 150000 | 20 | 18 | 0 | 200000 | 20 | 16 | 0 | 0 | 0 | 0 | 0 | 0.99172288 | 0.1457801 | 1.0023803 | 0.14595155 | 0 | 0 | 0 | 0 | 0.57465458 | 0.72247469 | 0.92314547 | 0.89886808 | 0 | 0 | 0 | 0 | 0.24665578 | 0.9335587 | 0.96559358 | 1.3124887 | 0 | 0 | 0 | 0 | -0.024734402 | 1.114732 | 1.1150064 | 1.5929813
4 | 17 | 60 | 315.4917 | 1005.604 | 0.1334466 | 39.18341 | 5 | 0 | 0 | 4 | 10 | 0 | 0 | 500 | 2 | 3 | 45 | 0.30000001 | 0 | 1.6968889 | 0.28937709 | 0.041717209 | 0.022131449 | 1.0496422 | 0.80926168 | 2.5117161 | 0.36259767 | 0.65136397 | 16.353046 | 0.29104254 | 45 | 0.30000001 | 3 | 3 | 10 | 32 | 20 | 0 | 0.02637358 | 0.0069794664 | 0.0018037183 | 33.369545 | 24.979931 | 17.659765 | 11.076635 | 45 | 0.30000001 | 100000 | 20 | 23 | 160 | 32 | 20 | 0 | 0 | 0.16140452 | 0.067562968 | 0.055780828 | 34.42981 | 52.763077 | 34.671577 | 20.922844 | 45 | 0.30000001 | 50000 | 20 | 33 | 0 | 100000 | 20 | 23 | 0 | 150000 | 20 | 18 | 0 | 200000 | 20 | 16 | 0 | 0 | 0 | 0 | 0 | 0.99185038 | 0.14529562 | 1.002436 | 0.1454549 | 0 | 0 | 0 | 0 | 0.57462907 | 0.72232169 | 0.92300987 | 0.89878654 | 0 | 0 | 0 | 0 | 0.24660473 | 0.93348217 | 0.96550655 | 1.3125196 | 0 | 0 | 0 | 0 | -0.024708906 | 1.1146555 | 1.1149293 | 1.59296
4 | 17 | 60 | 315.4917 | 1005.604 | 0.1334466 | 39.18341 | 5 | 0 | 0 | 5 | 10 | 0 | 0 | 500 | 2 | 3 | 45 | 0.30000001 | 0 | 1.6960001 | 0.29938787 | 0.037093997 | 0.018018523 | 1.0662544 | 0.64507312 | 2.4940124 | 0.36342636 | 0.67162794 | 16.824871 | 0.28309685 | 45 | 0.30000001 | 3 | 3 | 10 | 32 | 20 | 0 | 0.0263569 | 0.0068669603 | 0.0016922252 | 33.976135 | 24.376751 | 16.664062 | 10.791208 | 45 | 0.30000001 | 100000 | 20 | 23 | 160 | 32 | 20 | 0 | 0 | 0.16146758 | 0.067500338 | 0.055647038 | 34.471798 | 52.770248 | 34.584221 | 20.855581 | 45 | 0.30000001 | 50000 | 20 | 33 | 0 | 100000 | 20 | 23 | 0 | 150000 | 20 | 18 | 0 | 200000 | 20 | 16 | 0 | 0 | 0 | 0 | 0 | 0.99154437 | 0.14547411 | 1.0021591 | 0.14567538 | 0 | 0 | 0 | 0 | 0.57460356 | 0.7222451 | 0.92293406 | 0.8987565 | 0 | 0 | 0 | 0 | 0.2466303 | 0.93338025 | 0.96541452 | 1.312467 | 0 | 0 | 0 | 0 | -0.024657892 | 1.114579 | 1.1148517 | 1.5929158
4 | 17 | 60 | 315.4917 | 1005.604 | 0.1334466 | 39.18341 | 5 | 0 | 0 | 6 | 10 | 0 | 0 | 500 | 2 | 3 | 45 | 0.30000001 | 0 | 1.695111 | 0.29356644 | 0.035465114 | 0.016911214 | 1.025122 | 0.54071999 | 2.5766389 | 0.35736299 | 0.65873367 | 16.399483 | 0.27487016 | 45 | 0.30000001 | 3 | 3 | 10 | 32 | 20 | 0 | 0.026884776 | 0.0068489313 | 0.0018035248 | 33.770199 | 24.682026 | 16.905571 | 10.358198 | 45 | 0.30000001 | 100000 | 20 | 23 | 160 | 32 | 20 | 0 | 0 | 0.16119635 | 0.067528583 | 0.055685639 | 34.557415 | 52.765709 | 34.665985 | 20.910742 | 45 | 0.30000001 | 50000 | 20 | 33 | 0 | 100000 | 20 | 23 | 0 | 150000 | 20 | 18 | 0 | 200000 | 20 | 16 | 0 | 0 | 0 | 0 | 0 | 0.99156988 | 0.14511712 | 1.0021327 | 0.14531922 | 0 | 0 | 0 | 0 | 0.57462907 | 0.72211766 | 0.92285019 | 0.89864886 | 0 | 0 | 0 | 0 | 0.24668121 | 0.93332928 | 0.96537822 | 1.3124025 | 0 | 0 | 0 | 0 | -0.024657862 | 1.1145536 | 1.1148263 | 1.5929163
4 | 17 | 60 | 315.4917 | 1005.604 | 0.1334466 | 39.18341 | 5 | 0 | 0 | 7 | 10 | 0 | 0 | 500 | 2 | 3 | 45 | 0.30000001 | 0 | 1.6959999 | 0.28638902 | 0.040186871 | 0.012588162 | 1.052587 | 0.84334159 | 2.3984799 | 0.34511727 | 0.64322245 | 16.594114 | 0.2752102 | 45 | 0.30000001 | 3 | 3 | 10 | 32 | 20 | 0 | 0.025486078 | 0.0068658646 | 0.0022032778 | 34.661514 | 25.544739 | 17.225784 | 11.191475 | 45 | 0.30000001 | 100000 | 20 | 23 | 160 | 32 | 20 | 0 | 0 | 0.16143484 | 0.067579664 | 0.055794105 | 34.545502 | 52.922401 | 34.658844 | 20.820038 | 45 | 0.30000001 | 50000 | 20 | 33 | 0 | 100000 | 20 | 23 | 0 | 150000 | 20 | 18 | 0 | 200000 | 20 | 16 | 0 | 0 | 0 | 0 | 0 | 0.99136591 | 0.14511712 | 1.0019308 | 0.1453487 | 0 | 0 | 0 | 0 | 0.57460362 | 0.72206664 | 0.9227944 | 0.89863604 | 0 | 0 | 0 | 0 | 0.24665581 | 0.9332273 | 0.96527314 | 1.3124009 | 0 | 0 | 0 | 0 | -0.024581468 | 1.114477 | 1.1147481 | 1.5928493
4 | 17 | 60 | 315.4917 | 1005.604 | 0.1334466 | 39.18341 | 5 | 0 | 0 | 8 | 10 | 0 | 0 | 500 | 2 | 3 | 45 | 0.30000001 | 0 | 1.695111 | 0.29741201 | 0.038291536 | 0.019243145 | 1.0383102 | 0.54625136 | 2.8097203 | 0.36425576 | 0.66835821 | 16.691868 | 0.27517185 | 45 | 0.30000001 | 3 | 3 | 10 | 32 | 20 | 0 | 0.026409451 | 0.006896344 | 0.0015225469 | 33.965088 | 25.967579 | 17.391823 | 10.557271 | 45 | 0.30000001 | 100000 | 20 | 23 | 160 | 32 | 20 | 0 | 0 | 0.16155033 | 0.067717567 | 0.055813663 | 34.530933 | 52.741589 | 34.751701 | 21.033632 | 45 | 0.30000001 | 50000 | 20 | 33 | 0 | 100000 | 20 | 23 | 0 | 150000 | 20 | 18 | 0 | 200000 | 20 | 16 | 0 | 0 | 0 | 0 | 0 | 0.99100894 | 0.14544863 | 1.0016257 | 0.1457278 | 0 | 0 | 0 | 0 | 0.57455266 | 0.72193921 | 0.92266297 | 0.89859325 | 0 | 0 | 0 | 0 | 0.24670678 | 0.93304873 | 0.96511352 | 1.3123026 | 0 | 0 | 0 | 0 | -0.02453047 | 1.1144005 | 1.1146705 | 1.592805
4 | 17 | 60 | 315.4917 | 1005.604 | 0.1334466 | 39.18341 | 5 | 0 | 0 | 9 | 10 | 0 | 0 | 500 | 2 | 3 | 45 | 0.30000001 | 0 | 1.6973333 | 0.2898086 | 0.040204182 | 0.010346272 | 1.0645511 | 0.93288362 | 2.6229887 | 0.3518787 | 0.65058523 | 16.838709 | 0.27416015 | 45 | 0.30000001 | 3 | 3 | 10 | 32 | 20 | 0 | 0.026070658 | 0.0068669105 | 0.0017107949 | 34.279015 | 24.571163 | 17.135208 | 10.839177 | 45 | 0.30000001 | 100000 | 20 | 23 | 160 | 32 | 20 | 0 | 0 | 0.16217376 | 0.067676082 | 0.055830829 | 34.392296 | 52.673996 | 34.568096 | 20.732443 | 45 | 0.30000001 | 50000 | 20 | 33 | 0 | 100000 | 20 | 23 | 0 | 150000 | 20 | 18 | 0 | 200000 | 20 | 16 | 0 | 0 | 0 | 0 | 0 | 0.99116194 | 0.14506611 | 1.0017216 | 0.14532781 | 0 | 0 | 0 | 0 | 0.5745526 | 0.72186267 | 0.92260307 | 0.89854163 | 0 | 0 | 0 | 0 | 0.2467068 | 0.93312526 | 0.96518755 | 1.3123229 | 0 | 0 | 0 | 0 | -0.024453968 | 1.1144515 | 1.1147197 | 1.5927354
4 | 17 | 60 | 315.4917 | 1005.604 | 0.1334466 | 39.18341 | 5 | 0 | 0 | 10 | 10 | 0 | 0 | 500 | 2 | 3 | 45 | 0.30000001 | 0 | 1.6964445 | 0.28600842 | 0.039291356 | 0.017124763 | 1.0550845 | 0.73746789 | 2.5580456 | 0.34799081 | 0.6428476 | 16.505634 | 0.27984709 | 45 | 0.30000001 | 3 | 3 | 10 | 32 | 20 | 0 | 0.02491598 | 0.0068980874 | 0.0018232433 | 34.035435 | 26.000736 | 18.645523 | 11.79445 | 45 | 0.30000001 | 100000 | 20 | 23 | 160 | 32 | 20 | 0 | 0 | 0.16129367 | 0.067536868 | 0.055714883 | 34.410683 | 52.704987 | 34.644772 | 20.83585 | 45 | 0.30000001 | 50000 | 20 | 33 | 0 | 100000 | 20 | 23 | 0 | 150000 | 20 | 18 | 0 | 200000 | 20 | 16 | 0 | 0 | 0 | 0 | 0 | 0.99111098 | 0.14491312 | 1.001649 | 0.14518405 | 0 | 0 | 0 | 0 | 0.57455266 | 0.72181165 | 0.9225632 | 0.89850718 | 0 | 0 | 0 | 0 | 0.24670671 | 0.93309975 | 0.96516287 | 1.3123162 | 0 | 0 | 0 | 0 | -0.024504906 | 1.114477 | 1.1147465 | 1.5927806
4 | 17 | 60 | 315.4917 | 1005.604 | 0.1334466 | 39.18341 | 6 | 0 | 0 | 1 | 10 | 0 | 0 | 500 | 2 | 3 | 45 | 0.30000001 | 0 | 1.6946666 | 0.28244251 | 0.038762245 | 0.011441306 | 1.0777016 | 0.84189022 | 2.292541 | 0.34329113 | 0.63439381 | 16.758789 | 0.27561653 | 45 | 0.30000001 | 3 | 3 | 10 | 32 | 20 | 0 | 0.02488995 | 0.0067807999 | 0.0018047937 | 33.71405 | 25.1903 | 17.9326 | 11.487984 | 45 | 0.30000001 | 100000 | 20 | 23 | 160 | 32 | 20 | 0 | 0 | 0.16129249 | 0.067328818 | 0.055351622 | 34.385738 | 52.599976 | 34.512897 | 20.834867 | 45 | 0.30000001 | 50000 | 20 | 33 | 0 | 100000 | 20 | 23 | 0 | 150000 | 20 | 18 | 0 | 200000 | 20 | 16 | 0 | 0 | 0 | 0 | 0 | 0.99315083 | 0.14651956 | 1.0039006 | 0.14647345 | 0 | 0 | 0 | 0 | 0.57452714 | 0.72344363 | 0.92382473 | 0.89962894 | 0 | 0 | 0 | 0 | 0.24612023 | 0.93424731 | 0.96612275 | 1.3132067 | 0 | 0 | 0 | 0 | -0.025320934 | 1.114987 | 1.1152745 | 1.593502
4 | 17 | 60 | 315.4917 | 1005.604 | 0.1334466 | 39.18341 | 6 | 0 | 0 | 2 | 10 | 0 | 0 | 500 | 2 | 3 | 45 | 0.30000001 | 0 | 1.6933334 | 0.28600258 | 0.04549294 | 0.011869283 | 1.0778755 | 0.8757571 | 2.4079778 | 0.35493737 | 0.64485681 | 16.562923 | 0.28921655 | 45 | 0.30000001 | 3 | 3 | 10 | 32 | 20 | 0 | 0.026607074 | 0.0068246769 | 0.0019091258 | 33.957851 | 24.390875 | 16.824236 | 10.679276 | 45 | 0.30000001 | 100000 | 20 | 23 | 160 | 32 | 20 | 0 | 0 | 0.16080156 | 0.067300722 | 0.055523477 | 34.358372 | 52.848755 | 34.636009 | 20.732487 | 45 | 0.30000001 | 50000 | 20 | 33 | 0 | 100000 | 20 | 23 | 0 | 150000 | 20 | 18 | 0 | 200000 | 20 | 16 | 0 | 0 | 0 | 0 | 0 | 0.9930234 | 0.14646859 | 1.0037671 | 0.14644174 | 0 | 0 | 0 | 0 | 0.57450163 | 0.72341818 | 0.92378891 | 0.89963341 | 0 | 0 | 0 | 0 | 0.2461203 | 0.93417072 | 0.96604872 | 1.3131864 | 0 | 0 | 0 | 0 | -0.025320962 | 1.1148595 | 1.115147 | 1.5935047
4 | 17 | 60 | 315.4917 | 1005.604 | 0.1334466 | 39.18341 | 6 | 0 | 0 | 3 | 10 | 0 | 0 | 500 | 2 | 3 | 45 | 0.30000001 | 0 | 1.692889 | 0.29449463 | 0.041636489 | 0.015723363 | 1.0486077 | 0.7596252 | 2.4275441 | 0.36334789 | 0.66281974 | 16.483116 | 0.28449142 | 45 | 0.30000001 | 3 | 3 | 10 | 32 | 20 | 0 | 0.027474605 | 0.0070207035 | 0.0018429423 | 33.912689 | 24.227867 | 16.794178 | 10.826222 | 45 | 0.30000001 | 100000 | 20 | 23 | 160 | 32 | 20 | 0 | 0 | 0.1601375 | 0.067290671 | 0.055490807 | 34.503784 | 52.836426 | 34.84174 | 21.044874 | 45 | 0.30000001 | 50000 | 20 | 33 | 0 | 100000 | 20 | 23 | 0 | 150000 | 20 | 18 | 0 | 200000 | 20 | 16 | 0 | 0 | 0 | 0 | 0 | 0.99271744 | 0.14667259 | 1.0034943 | 0.14668734 | 0 | 0 | 0 | 0 | 0.57447612 | 0.72323966 | 0.92363328 | 0.89953488 | 0 | 0 | 0 | 0 | 0.24609479 | 0.93391573 | 0.96579564 | 1.3131447 | 0 | 0 | 0 | 0 | -0.025218887 | 1.1148086 | 1.1150938 | 1.5934142
4 | 17 | 60 | 315.4917 | 1005.604 | 0.1334466 | 39.18341 | 6 | 0 | 0 | 4 | 10 | 0 | 0 | 500 | 2 | 3 | 45 | 0.30000001 | 0 | 1.6942222 | 0.28715765 | 0.052835092 | 0.010159476 | 1.0583452 | 0.74604654 | 2.9442286 | 0.35954335 | 0.64985663 | 16.976799 | 0.28209448 | 45 | 0.30000001 | 3 | 3 | 10 | 32 | 20 | 0 | 0.025296368 | 0.0067219818 | 0.0017896015 | 33.904724 | 24.888945 | 17.326035 | 10.920953 | 45 | 0.30000001 | 100000 | 20 | 23 | 160 | 32 | 20 | 0 | 0 | 0.16088636 | 0.067119583 | 0.055196822 | 34.486217 | 52.588398 | 34.493153 | 20.782415 | 45 | 0.30000001 | 50000 | 20 | 33 | 0 | 100000 | 20 | 23 | 0 | 150000 | 20 | 18 | 0 | 200000 | 20 | 16 | 0 | 0 | 0 | 0 | 0 | 0.99266636 | 0.1461881 | 1.003373 | 0.14621711 | 0 | 0 | 0 | 0 | 0.57447612 | 0.72308666 | 0.92351347 | 0.89943182 | 0 | 0 | 0 | 0 | 0.24614573 | 0.93383932 | 0.96573472 | 1.3130735 | 0 | 0 | 0 | 0 | -0.025218971 | 1.1147065 | 1.1149918 | 1.5934163
4 | 17 | 60 | 315.4917 | 1005.604 | 0.1334466 | 39.18341 | 6 | 0 | 0 | 5 | 10 | 0 | 0 | 500 | 2 | 3 | 45 | 0.30000001 | 0 | 1.6955556 | 0.29068255 | 0.041967403 | 0.015578504 | 1.0637772 | 0.77581763 | 2.9274585 | 0.35805368 | 0.65343064 | 16.971249 | 0.27973449 | 45 | 0.30000001 | 3 | 3 | 10 | 32 | 20 | 0 | 0.027572688 | 0.0070192092 | 0.001817998 | 33.923862 | 25.269287 | 16.784327 | 10.498537 | 45 | 0.30000001 | 100000 | 20 | 23 | 160 | 32 | 20 | 0 | 0 | 0.16085996 | 0.067152776 | 0.055321395 | 34.42152 | 52.686134 | 34.563004 | 20.840721 | 45 | 0.30000001 | 50000 | 20 | 33 | 0 | 100000 | 20 | 23 | 0 | 150000 | 20 | 18 | 0 | 200000 | 20 | 16 | 0 | 0 | 0 | 0 | 0 | 0.99248791 | 0.14629009 | 1.0032114 | 0.1463436 | 0 | 0 | 0 | 0 | 0.5744251 | 0.72298461 | 0.92340183 | 0.89940631 | 0 | 0 | 0 | 0 | 0.2461203 | 0.93376273 | 0.96565419 | 1.3130788 | 0 | 0 | 0 | 0 | -0.025167916 | 1.1147065 | 1.1149906 | 1.5933706
4 | 17 | 60 | 315.4917 | 1005.604 | 0.1334466 | 39.18341 | 6 | 0 | 0 | 6 | 10 | 0 | 0 | 500 | 2 | 3 | 45 | 0.30000001 | 0 | 1.695111 | 0.28740126 | 0.035959609 | 0.011650009 | 1.0534194 | 0.66109836 | 2.4351294 | 0.34505707 | 0.6445908 | 16.445614 | 0.27549434 | 45 | 0.30000001 | 3 | 3 | 10 | 32 | 20 | 0 | 0.026856344 | 0.0069222422 | 0.0013602598 | 33.987656 | 25.50238 | 16.880932 | 10.518215 | 45 | 0.30000001 | 100000 | 20 | 23 | 160 | 32 | 20 | 0 | 0 | 0.16091447 | 0.067360014 | 0.055702865 | 34.389145 | 52.868557 | 34.763931 | 20.893757 | 45 | 0.30000001 | 50000 | 20 | 33 | 0 | 100000 | 20 | 23 | 0 | 150000 | 20 | 18 | 0 | 200000 | 20 | 16 | 0 | 0 | 0 | 0 | 0 | 0.99236035 | 0.14623909 | 1.0030777 | 0.14631185 | 0 | 0 | 0 | 0 | 0.5744251 | 0.72290814 | 0.92334199 | 0.89935482 | 0 | 0 | 0 | 0 | 0.24614573 | 0.93373722 | 0.96563601 | 1.3130466 | 0 | 0 | 0 | 0 | -0.02514239 | 1.1147065 | 1.11499 | 1.5933477
4 | 17 | 60 | 315.4917 | 1005.604 | 0.1334466 | 39.18341 | 6 | 0 | 0 | 7 | 10 | 0 | 0 | 500 | 2 | 3 | 45 | 0.30000001 | 0 | 1.6959999 | 0.28504595 | 0.043414794 | 0.015429754 | 1.0793574 | 0.95452273 | 2.7761841 | 0.35509405 | 0.6414578 | 16.719532 | 0.28371838 | 45 | 0.30000001 | 3 | 3 | 10 | 32 | 20 | 0 | 0.025459995 | 0.0067409566 | 0.0018846733 | 33.734016 | 25.179329 | 17.397039 | 11.105156 | 45 | 0.30000001 | 100000 | 20 | 23 | 160 | 32 | 20 | 0 | 0 | 0.16118167 | 0.067417249 | 0.055590518 | 34.375774 | 52.856861 | 34.570118 | 20.7936 | 45 | 0.30000001 | 50000 | 20 | 33 | 0 | 100000 | 20 | 23 | 0 | 150000 | 20 | 18 | 0 | 200000 | 20 | 16 | 0 | 0 | 0 | 0 | 0 | 0.99225831 | 0.14606059 | 1.0029508 | 0.1461506 | 0 | 0 | 0 | 0 | 0.57437408 | 0.72280616 | 0.92323035 | 0.89932936 | 0 | 0 | 0 | 0 | 0.24622223 | 0.93371177 | 0.96563089 | 1.3129632 | 0 | 0 | 0 | 0 | -0.025142442 | 1.1145791 | 1.1148627 | 1.5933503
4 | 17 | 60 | 315.4917 | 1005.604 | 0.1334466 | 39.18341 | 6 | 0 | 0 | 8 | 10 | 0 | 0 | 500 | 2 | 3 | 45 | 0.30000001 | 0 | 1.6942222 | 0.28417748 | 0.03871806 | 0.010059486 | 1.0361862 | 0.74498129 | 2.9819641 | 0.34484586 | 0.63843983 | 16.672073 | 0.26379916 | 45 | 0.30000001 | 3 | 3 | 10 | 32 | 20 | 0 | 0.025447223 | 0.0067419037 | 0.0019833061 | 34.05069 | 25.253626 | 16.814972 | 10.464005 | 45 | 0.30000001 | 100000 | 20 | 23 | 160 | 32 | 20 | 0 | 0 | 0.16090801 | 0.067215011 | 0.055413648 | 34.363251 | 52.664124 | 34.546139 | 20.776812 | 45 | 0.30000001 | 50000 | 20 | 33 | 0 | 100000 | 20 | 23 | 0 | 150000 | 20 | 18 | 0 | 200000 | 20 | 16 | 0 | 0 | 0 | 0 | 0 | 0.99215645 | 0.14600959 | 1.0028425 | 0.14611509 | 0 | 0 | 0 | 0 | 0.57437408 | 0.72278064 | 0.92321038 | 0.89931214 | 0 | 0 | 0 | 0 | 0.24612021 | 0.9335587 | 0.9654569 | 1.313025 | 0 | 0 | 0 | 0 | -0.025091438 | 1.1145279 | 1.1148103 | 1.5933056
4 | 17 | 60 | 315.4917 | 1005.604 | 0.1334466 | 39.18341 | 6 | 0 | 0 | 9 | 10 | 0 | 0 | 500 | 2 | 3 | 45 | 0.30000001 | 0 | 1.6942222 | 0.29250169 | 0.037285693 | 0.011441142 | 1.0588101 | 0.76554155 | 2.3041048 | 0.34827366 | 0.65604532 | 16.55242 | 0.28221464 | 45 | 0.30000001 | 3 | 3 | 10 | 32 | 20 | 0 | 0.026071306 | 0.0069116335 | 0.002176014 | 34.591564 | 25.008232 | 17.170652 | 10.680061 | 45 | 0.30000001 | 100000 | 20 | 23 | 160 | 32 | 20 | 0 | 0 | 0.16102907 | 0.067328967 | 0.055525944 | 34.376617 | 52.766464 | 34.659409 | 20.789904 | 45 | 0.30000001 | 50000 | 20 | 33 | 0 | 100000 | 20 | 23 | 0 | 150000 | 20 | 18 | 0 | 200000 | 20 | 16 | 0 | 0 | 0 | 0 | 0 | 0.99213082 | 0.1458821 | 1.0027987 | 0.14599302 | 0 | 0 | 0 | 0 | 0.57434857 | 0.72265315 | 0.92309469 | 0.89924788 | 0 | 0 | 0 | 0 | 0.24622221 | 0.93350774 | 0.9654336 | 1.3129094 | 0 | 0 | 0 | 0 | -0.025065877 | 1.1145025 | 1.1147844 | 1.5932832
4 | 17 | 60 | 315.4917 | 1005.604 | 0.1334466 | 39.18341 | 6 | 0 | 0 | 10 | 10 | 0 | 0 | 500 | 2 | 3 | 45 | 0.30000001 | 0 | 1.6937778 | 0.29121712 | 0.044088058 | 0.01427419 | 1.0519011 | 0.55774665 | 2.7499018 | 0.35878408 | 0.65608877 | 16.572863 | 0.28149927 | 45 | 0.30000001 | 3 | 3 | 10 | 32 | 20 | 0 | 0.025091657 | 0.006745141 | 0.0021751397 | 34.163406 | 25.302959 | 17.466331 | 10.913193 | 45 | 0.30000001 | 100000 | 20 | 23 | 160 | 32 | 20 | 0 | 0 | 0.16057046 | 0.067415684 | 0.055677071 | 34.459305 | 52.946251 | 34.829296 | 21.008606 | 45 | 0.30000001 | 50000 | 20 | 33 | 0 | 100000 | 20 | 23 | 0 | 150000 | 20 | 18 | 0 | 200000 | 20 | 16 | 0 | 0 | 0 | 0 | 0 | 0.99185032 | 0.1460606 | 1.0025471 | 0.14620988 | 0 | 0 | 0 | 0 | 0.57434863 | 0.72257668 | 0.92303491 | 0.89919627 | 0 | 0 | 0 | 0 | 0.24627325 | 0.93345666 | 0.96539724 | 1.3128448 | 0 | 0 | 0 | 0 | -0.025014875 | 1.1145281 | 1.1148088 | 1.5932369
4 | 17 | 60 | 315.4917 | 1005.604 | 0.1334466 | 39.18341 | 7 | 0 | 0 | 1 | 10 | 0 | 0 | 500 | 2 | 3 | 45 | 0.30000001 | 0 | 1.6946666 | 0.28535613 | 0.038464326 | 0.0069569983 | 1.0591054 | 0.93964368 | 1.9562669 | 0.3414571 | 0.64053249 | 16.606157 | 0.27017266 | 45 | 0.30000001 | 3 | 3 | 10 | 32 | 20 | 0 | 0.026826078 | 0.0068781655 | 0.0017669464 | 33.960335 | 24.539497 | 16.951456 | 10.763504 | 45 | 0.30000001 | 100000 | 20 | 23 | 160 | 32 | 20 | 0 | 0 | 0.16091503 | 0.067370825 | 0.055591993 | 34.551823 | 52.850197 | 34.688534 | 20.860443 | 45 | 0.30000001 | 50000 | 20 | 33 | 0 | 100000 | 20 | 23 | 0 | 150000 | 20 | 18 | 0 | 200000 | 20 | 16 | 0 | 0 | 0 | 0 | 0 | 0.99228394 | 0.14570361 | 1.0029242 | 0.14579475 | 0 | 0 | 0 | 0 | 0.57473105 | 0.72265315 | 0.92333275 | 0.89892358 | 0 | 0 | 0 | 0 | 0.24652821 | 0.93371177 | 0.96570897 | 1.3126569 | 0 | 0 | 0 | 0 | -0.024810957 | 1.1148086 | 1.1150846 | 1.5930485
4 | 17 | 60 | 315.4917 | 1005.604 | 0.1334466 | 39.18341 | 7 | 0 | 0 | 2 | 10 | 0 | 0 | 500 | 2 | 3 | 45 | 0.30000001 | 0 | 1.6937778 | 0.29452002 | 0.045310564 | 0.013964504 | 1.0720457 | 0.76309174 | 2.8100145 | 0.36033803 | 0.66346455 | 16.624628 | 0.29443043 | 45 | 0.30000001 | 3 | 3 | 10 | 32 | 20 | 0 | 0.025412068 | 0.0068528662 | 0.0019148311 | 34.012447 | 25.311739 | 17.526085 | 11.231064 | 45 | 0.30000001 | 100000 | 20 | 23 | 160 | 32 | 20 | 0 | 0 | 0.16097179 | 0.067456573 | 0.055781104 | 34.429474 | 52.956539 | 34.687576 | 20.930342 | 45 | 0.30000001 | 50000 | 20 | 33 | 0 | 100000 | 20 | 23 | 0 | 150000 | 20 | 18 | 0 | 200000 | 20 | 16 | 0 | 0 | 0 | 0 | 0 | 0.99210531 | 0.1458056 | 1.0027623 | 0.14592125 | 0 | 0 | 0 | 0 | 0.57465458 | 0.72250015 | 0.92316538 | 0.89888525 | 0 | 0 | 0 | 0 | 0.24650271 | 0.93353319 | 0.9655298 | 1.3126352 | 0 | 0 | 0 | 0 | -0.024810873 | 1.1146555 | 1.1149316 | 1.5930514
4 | 17 | 60 | 315.4917 | 1005.604 | 0.1334466 | 39.18341 | 7 | 0 | 0 | 3 | 10 | 0 | 0 | 500 | 2 | 3 | 45 | 0.30000001 | 0 | 1.6942222 | 0.28118283 | 0.045672007 | 0.015838055 | 1.0471866 | 0.77265567 | 2.601831 | 0.35346299 | 0.63488322 | 16.716133 | 0.27196354 | 45 | 0.30000001 | 3 | 3 | 10 | 32 | 20 | 0 | 0.026444983 | 0.0069262758 | 0.0018004742 | 33.83593 | 24.741024 | 17.398111 | 10.844058 | 45 | 0.30000001 | 100000 | 20 | 23 | 160 | 32 | 20 | 0 | 0 | 0.1612955 | 0.06730517 | 0.055431634 | 34.466579 | 52.803192 | 34.467857 | 20.860912 | 45 | 0.30000001 | 50000 | 20 | 33 | 0 | 100000 | 20 | 23 | 0 | 150000 | 20 | 18 | 0 | 200000 | 20 | 16 | 0 | 0 | 0 | 0 | 0 | 0.99187589 | 0.14567809 | 1.0025167 | 0.14582869 | 0 | 0 | 0 | 0 | 0.57457811 | 0.72239816 | 0.92303795 | 0.89888132 | 0 | 0 | 0 | 0 | 0.24660482 | 0.93343121 | 0.96545726 | 1.312506 | 0 | 0 | 0 | 0 | -0.024759922 | 1.11463 | 1.114905 | 1.5930063
4 | 17 | 60 | 315.4917 | 1005.604 | 0.1334466 | 39.18341 | 7 | 0 | 0 | 4 | 10 | 0 | 0 | 500 | 2 | 3 | 45 | 0.30000001 | 0 | 1.6937778 | 0.29116032 | 0.042179078 | 0.01709318 | 1.0508363 | 0.68879271 | 2.8035254 | 0.35724959 | 0.65534729 | 16.752209 | 0.27818853 | 45 | 0.30000001 | 3 | 3 | 10 | 32 | 20 | 0 | 0.025458552 | 0.0069236862 | 0.0017102268 | 34.317005 | 24.848049 | 17.654865 | 11.604826 | 45 | 0.30000001 | 100000 | 20 | 23 | 160 | 32 | 20 | 0 | 0 | 0.1612784 | 0.067565903 | 0.055714756 | 34.438282 | 52.854797 | 34.672359 | 20.947382 | 45 | 0.30000001 | 50000 | 20 | 33 | 0 | 100000 | 20 | 23 | 0 | 150000 | 20 | 18 | 0 | 200000 | 20 | 16 | 0 | 0 | 0 | 0 | 0 | 0.99172288 | 0.14562708 | 1.002358 | 0.14580053 | 0 | 0 | 0 | 0 | 0.57450163 | 0.72229618 | 0.92291057 | 0.89887738 | 0 | 0 | 0 | 0 | 0.24657929 | 0.93340576 | 0.96542615 | 1.3125248 | 0 | 0 | 0 | 0 | -0.024759952 | 1.1145536 | 1.1148286 | 1.5930078
4 | 17 | 60 | 315.4917 | 1005.604 | 0.1334466 | 39.18341 | 7 | 0 | 0 | 5 | 10 | 0 | 0 | 500 | 2 | 3 | 45 | 0.30000001 | 0 | 1.6964444 | 0.28389072 | 0.036460061 | 0.013002641 | 1.0600375 | 0.81735176 | 2.4561498 | 0.3442308 | 0.63648677 | 16.918812 | 0.26327053 | 45 | 0.30000001 | 3 | 3 | 10 | 32 | 20 | 0 | 0.026269026 | 0.0069548134 | 0.0019954983 | 34.148544 | 24.886295 | 16.989172 | 10.654989 | 45 | 0.30000001 | 100000 | 20 | 23 | 160 | 32 | 20 | 0 | 0 | 0.16108854 | 0.067366965 | 0.055583246 | 34.424465 | 52.745796 | 34.65049 | 20.79545 | 45 | 0.30000001 | 50000 | 20 | 33 | 0 | 100000 | 20 | 23 | 0 | 150000 | 20 | 18 | 0 | 200000 | 20 | 16 | 0 | 0 | 0 | 0 | 0 | 0.99185038 | 0.14524461 | 1.0024287 | 0.14540455 | 0 | 0 | 0 | 0 | 0.57457811 | 0.72221965 | 0.92289829 | 0.89876091 | 0 | 0 | 0 | 0 | 0.24650271 | 0.93330371 | 0.96530795 | 1.3125745 | 0 | 0 | 0 | 0 | -0.024708869 | 1.1145279 | 1.1148018 | 1.5929625
4 | 17 | 60 | 315.4917 | 1005.604 | 0.1334466 | 39.18341 | 7 | 0 | 0 | 6 | 10 | 0 | 0 | 500 | 2 | 3 | 45 | 0.30000001 | 0 | 1.6946666 | 0.28510055 | 0.047713868 | 0.017317129 | 1.0289278 | 0.76360333 | 2.4742193 | 0.36131287 | 0.64422828 | 16.307161 | 0.28232217 | 45 | 0.30000001 | 3 | 3 | 10 | 32 | 20 | 0 | 0.025076227 | 0.0068604359 | 0.0017821786 | 33.775509 | 25.296803 | 18.359337 | 12.12393 | 45 | 0.30000001 | 100000 | 20 | 23 | 160 | 32 | 20 | 0 | 0 | 0.1616163 | 0.067492187 | 0.055641562 | 34.447884 | 52.68914 | 34.480621 | 20.793844 | 45 | 0.30000001 | 50000 | 20 | 33 | 0 | 100000 | 20 | 23 | 0 | 150000 | 20 | 18 | 0 | 200000 | 20 | 16 | 0 | 0 | 0 | 0 | 0 | 0.99167186 | 0.14521912 | 1.0022483 | 0.14540519 | 0 | 0 | 0 | 0 | 0.57450151 | 0.72209215 | 0.92275083 | 0.89873981 | 0 | 0 | 0 | 0 | 0.24655378 | 0.93322718 | 0.96524698 | 1.3125031 | 0 | 0 | 0 | 0 | -0.024683384 | 1.1144515 | 1.1147249 | 1.5929412
4 | 17 | 60 | 315.4917 | 1005.604 | 0.1334466 | 39.18341 | 7 | 0 | 0 | 7 | 10 | 0 | 0 | 500 | 2 | 3 | 45 | 0.30000001 | 0 | 1.6973333 | 0.28674307 | 0.048146121 | 0.015047099 | 1.0635164 | 0.81678134 | 2.262831 | 0.3578456 | 0.64632422 | 16.715485 | 0.28576136 | 45 | 0.30000001 | 3 | 3 | 10 | 32 | 20 | 0 | 0.027215857 | 0.0069987401 | 0.0021980694 | 34.31366 | 24.423849 | 16.560101 | 10.376204 | 45 | 0.30000001 | 100000 | 20 | 23 | 160 | 32 | 20 | 0 | 0 | 0.16141097 | 0.067345321 | 0.055521399 | 34.498085 | 52.554398 | 34.568779 | 20.773102 | 45 | 0.30000001 | 50000 | 20 | 33 | 0 | 100000 | 20 | 23 | 0 | 150000 | 20 | 18 | 0 | 200000 | 20 | 16 | 0 | 0 | 0 | 0 | 0 | 0.9914934 | 0.14529561 | 1.0020828 | 0.14550652 | 0 | 0 | 0 | 0 | 0.57450163 | 0.72209215 | 0.92275089 | 0.89873976 | 0 | 0 | 0 | 0 | 0.24650273 | 0.93317628 | 0.96518475 | 1.3125408 | 0 | 0 | 0 | 0 | -0.024683384 | 1.1144515 | 1.1147249 | 1.5929412
4 | 17 | 60 | 315.4917 | 1005.604 | 0.1334466 | 39.18341 | 7 | 0 | 0 | 8 | 10 | 0 | 0 | 500 | 2 | 3 | 45 | 0.30000001 | 0 | 1.6973333 | 0.28466114 | 0.042216767 | 0.012901331 | 1.0571576 | 0.76258779 | 2.5058756 | 0.34626833 | 0.63930535 | 16.807125 | 0.27448615 | 45 | 0.30000001 | 3 | 3 | 10 | 32 | 20 | 0 | 0.025095776 | 0.0067574917 | 0.0019386651 | 34.417854 | 25.621834 | 17.879559 | 11.817838 | 45 | 0.30000001 | 100000 | 20 | 23 | 160 | 32 | 20 | 0 | 0 | 0.16141947 | 0.06733951 | 0.055573471 | 34.333599 | 52.727451 | 34.452991 | 20.756239 | 45 | 0.30000001 | 50000 | 20 | 33 | 0 | 100000 | 20 | 23 | 0 | 150000 | 20 | 18 | 0 | 200000 | 20 | 16 | 0 | 0 | 0 | 0 | 0 | 0.9916209 | 0.14524461 | 1.0022016 | 0.14543773 | 0 | 0 | 0 | 0 | 0.57445061 | 0.72209215 | 0.92271912 | 0.89878303 | 0 | 0 | 0 | 0 | 0.24655373 | 0.93320179 | 0.96522242 | 1.3124964 | 0 | 0 | 0 | 0 | -0.024708936 | 1.114375 | 1.1146489 | 1.5929656
4 | 17 | 60 | 315.4917 | 1005.604 | 0.1334466 | 39.18341 | 7 | 0 | 0 | 9 | 10 | 0 | 0 | 500 | 2 | 3 | 45 | 0.30000001 | 0 | 1.695111 | 0.28731737 | 0.035456214 | 0.009855086 | 1.0524328 | 0.80893105 | 2.2560577 | 0.33932918 | 0.64371562 | 16.514282 | 0.27134508 | 45 | 0.30000001 | 3 | 3 | 10 | 32 | 20 | 0 | 0.02660772 | 0.0069208471 | 0.0017163935 | 34.452335 | 25.372013 | 17.274494 | 10.46776 | 45 | 0.30000001 | 100000 | 20 | 23 | 160 | 32 | 20 | 0 | 0 | 0.16029128 | 0.067296103 | 0.055583425 | 34.370159 | 52.86747 | 34.786316 | 21.102499 | 45 | 0.30000001 | 50000 | 20 | 33 | 0 | 100000 | 20 | 23 | 0 | 150000 | 20 | 18 | 0 | 200000 | 20 | 16 | 0 | 0 | 0 | 0 | 0 | 0.99139142 | 0.14555059 | 1.0020189 | 0.14577305 | 0 | 0 | 0 | 0 | 0.57447612 | 0.72209221 | 0.92273504 | 0.89876139 | 0 | 0 | 0 | 0 | 0.24655378 | 0.93317628 | 0.96519774 | 1.3124896 | 0 | 0 | 0 | 0 | -0.024657864 | 1.1144515 | 1.1147243 | 1.5929183
4 | 17 | 60 | 315.4917 | 1005.604 | 0.1334466 | 39.18341 | 7 | 0 | 0 | 10 | 10 | 0 | 0 | 500 | 2 | 3 | 45 | 0.30000001 | 0 | 1.6942222 | 0.28957438 | 0.043228678 | 0.0076550432 | 1.0446754 | 0.77307165 | 2.5892918 | 0.3455995 | 0.65125877 | 16.158461 | 0.28612766 | 45 | 0.30000001 | 3 | 3 | 10 | 32 | 20 | 0 | 0.026589084 | 0.006787424 | 0.0018014322 | 34.050858 | 24.932457 | 16.786127 | 9.9226398 | 45 | 0.30000001 | 100000 | 20 | 23 | 160 | 32 | 20 | 0 | 0 | 0.16051956 | 0.067335263 | 0.055643804 | 34.443485 | 52.827225 | 34.754951 | 20.943876 | 45 | 0.30000001 | 50000 | 20 | 33 | 0 | 100000 | 20 | 23 | 0 | 150000 | 20 | 18 | 0 | 200000 | 20 | 16 | 0 | 0 | 0 | 0 | 0 | 0.99126387 | 0.14534661 | 1.0018631 | 0.14559011 | 0 | 0 | 0 | 0 | 0.5744251 | 0.7219137 | 0.92256361 | 0.8986842 | 0 | 0 | 0 | 0 | 0.24657926 | 0.93302321 | 0.9650563 | 1.3124236 | 0 | 0 | 0 | 0 | -0.024606995 | 1.114375 | 1.1146467 | 1.5928742
4 | 17 | 60 | 315.4917 | 1005.604 | 0.1334466 | 39.18341 | 8 | 0 | 0 | 1 | 10 | 0 | 0 | 500 | 2 | 3 | 45 | 0.30000001 | 0 | 1.6964445 | 0.29924548 | 0.048521534 | 0.017431796 | 1.0493335 | 0.63803178 | 2.7349865 | 0.37488782 | 0.67430419 | 16.988508 | 0.28637978 | 45 | 0.30000001 | 3 | 3 | 10 | 32 | 20 | 0 | 0.02626979 | 0.0069061061 | 0.0016092048 | 33.743294 | 24.701187 | 17.358334 | 11.027987 | 45 | 0.30000001 | 100000 | 20 | 23 | 160 | 32 | 20 | 0 | 0 | 0.16147742 | 0.067588106 | 0.055747129 | 34.457035 | 52.937355 | 34.58551 | 20.80356 | 45 | 0.30000001 | 50000 | 20 | 33 | 0 | 100000 | 20 | 23 | 0 | 150000 | 20 | 18 | 0 | 200000 | 20 | 16 | 0 | 0 | 0 | 0 | 0 | 0.99121284 | 0.1459841 | 1.0019053 | 0.14622703 | 0 | 0 | 0 | 0 | 0.57460362 | 0.72244918 | 0.9230938 | 0.89889407 | 0 | 0 | 0 | 0 | 0.24655379 | 0.93353319 | 0.96554285 | 1.312584 | 0 | 0 | 0 | 0 | -0.02468338 | 1.1146555 | 1.1149287 | 1.5929371
4 | 17 | 60 | 315.4917 | 1005.604 | 0.1334466 | 39.18341 | 8 | 0 | 0 | 2 | 10 | 0 | 0 | 500 | 2 | 3 | 45 | 0.30000001 | 0 | 1.6964445 | 0.29224223 | 0.04028549 | 0.013792602 | 1.0380611 | 0.54322517 | 2.7666986 | 0.36038804 | 0.65623766 | 16.969505 | 0.26780754 | 45 | 0.30000001 | 3 | 3 | 10 | 32 | 20 | 0 | 0.026112113 | 0.0068836445 | 0.00161259 | 34.50716 | 24.460766 | 17.36327 | 10.703279 | 45 | 0.30000001 | 100000 | 20 | 23 | 160 | 32 | 20 | 0 | 0 | 0.16147028 | 0.067612641 | 0.055793554 | 34.456764 | 52.86734 | 34.654026 | 20.816656 | 45 | 0.30000001 | 50000 | 20 | 33 | 0 | 100000 | 20 | 23 | 0 | 150000 | 20 | 18 | 0 | 200000 | 20 | 16 | 0 | 0 | 0 | 0 | 0 | 0.99118751 | 0.14537211 | 1.0017912 | 0.14562635 | 0 | 0 | 0 | 0 | 0.57450163 | 0.72229618 | 0.92291057 | 0.89887738 | 0 | 0 | 0 | 0 | 0.24655372 | 0.93332922 | 0.96534562 | 1.3125302 | 0 | 0 | 0 | 0 | -0.024683448 | 1.1146045 | 1.1148777 | 1.5929382
4 | 17 | 60 | 315.4917 | 1005.604 | 0.1334466 | 39.18341 | 8 | 0 | 0 | 3 | 10 | 0 | 0 | 500 | 2 | 3 | 45 | 0.30000001 | 0 | 1.6959999 | 0.28825787 | 0.042776443 | 0.010489222 | 1.0672257 | 0.84663022 | 1.8011702 | 0.35379601 | 0.64853638 | 16.904028 | 0.2724624 | 45 | 0.30000001 | 3 | 3 | 10 | 32 | 20 | 0 | 0.024856873 | 0.0067646634 | 0.0018900512 | 33.801147 | 25.249315 | 17.899811 | 11.309664 | 45 | 0.30000001 | 100000 | 20 | 23 | 160 | 32 | 20 | 0 | 0 | 0.16094863 | 0.06746202 | 0.05581373 | 34.5853 | 52.821106 | 34.760735 | 20.857782 | 45 | 0.30000001 | 50000 | 20 | 33 | 0 | 100000 | 20 | 23 | 0 | 150000 | 20 | 18 | 0 | 200000 | 20 | 16 | 0 | 0 | 0 | 0 | 0 | 0.99118739 | 0.14527012 | 1.0017763 | 0.14552563 | 0 | 0 | 0 | 0 | 0.57450157 | 0.72216862 | 0.92281067 | 0.89879137 | 0 | 0 | 0 | 0 | 0.2465537 | 0.93327826 | 0.96529633 | 1.3125167 | 0 | 0 | 0 | 0 | -0.024632439 | 1.1145281 | 1.1148002 | 1.592894
4 | 17 | 60 | 315.4917 | 1005.604 | 0.1334466 | 39.18341 | 8 | 0 | 0 | 4 | 10 | 0 | 0 | 500 | 2 | 3 | 45 | 0.30000001 | 0 | 1.6955556 | 0.28816131 | 0.045950849 | 0.021258174 | 1.0538311 | 0.76874089 | 2.722322 | 0.36867946 | 0.65095115 | 17.051239 | 0.27469099 | 45 | 0.30000001 | 3 | 3 | 10 | 32 | 20 | 0 | 0.026017684 | 0.0069212955 | 0.001812644 | 33.695229 | 25.550186 | 17.59428 | 11.421825 | 45 | 0.30000001 | 100000 | 20 | 23 | 160 | 32 | 20 | 0 | 0 | 0.16125444 | 0.067623258 | 0.055842303 | 34.508003 | 53.032852 | 34.655991 | 20.917706 | 45 | 0.30000001 | 50000 | 20 | 33 | 0 | 100000 | 20 | 23 | 0 | 150000 | 20 | 18 | 0 | 200000 | 20 | 16 | 0 | 0 | 0 | 0 | 0 | 0.99080497 | 0.14565262 | 1.0014535 | 0.14595892 | 0 | 0 | 0 | 0 | 0.5744251 | 0.72204113 | 0.92266333 | 0.89877021 | 0 | 0 | 0 | 0 | 0.24665581 | 0.93315077 | 0.96519917 | 1.3123807 | 0 | 0 | 0 | 0 | -0.024581475 | 1.114375 | 1.1146461 | 1.5928513
4 | 17 | 60 | 315.4917 | 1005.604 | 0.1334466 | 39.18341 | 8 | 0 | 0 | 5 | 10 | 0 | 0 | 500 | 2 | 3 | 45 | 0.30000001 | 0 | 1.6955556 | 0.29238307 | 0.036503199 | 0.013345486 | 1.0432452 | 0.85606313 | 2.5444908 | 0.34914422 | 0.65570849 | 16.239424 | 0.28245035 | 45 | 0.30000001 | 3 | 3 | 10 | 32 | 20 | 0 | 0.026685942 | 0.006871542 | 0.0017373727 | 34.005577 | 24.561611 | 17.014917 | 10.776635 | 45 | 0.30000001 | 100000 | 20 | 23 | 160 | 32 | 20 | 0 | 0 | 0.16124524 | 0.067496508 | 0.055612482 | 34.569511 | 52.752953 | 34.589096 | 20.816187 | 45 | 0.30000001 | 50000 | 20 | 33 | 0 | 100000 | 20 | 23 | 0 | 150000 | 20 | 18 | 0 | 200000 | 20 | 16 | 0 | 0 | 0 | 0 | 0 | 0.99052441 | 0.14555061 | 1.0011611 | 0.14589886 | 0 | 0 | 0 | 0 | 0.57439959 | 0.7219137 | 0.9225477 | 0.89870584 | 0 | 0 | 0 | 0 | 0.24655375 | 0.93304873 | 0.96507442 | 1.3124559 | 0 | 0 | 0 | 0 | -0.024530452 | 1.114273 | 1.114543 | 1.5928075
4 | 17 | 60 | 315.4917 | 1005.604 | 0.1334466 | 39.18341 | 8 | 0 | 0 | 6 | 10 | 0 | 0 | 500 | 2 | 3 | 45 | 0.30000001 | 0 | 1.6973333 | 0.28453404 | 0.042992167 | 0.010644294 | 1.0836068 | 0.91954732 | 2.0239289 | 0.34512866 | 0.6396879 | 16.865957 | 0.28257838 | 45 | 0.30000001 | 3 | 3 | 10 | 32 | 20 | 0 | 0.026623912 | 0.0071252412 | 0.0019631339 | 33.492535 | 25.940838 | 17.821388 | 11.420776 | 45 | 0.30000001 | 100000 | 20 | 23 | 160 | 32 | 20 | 0 | 0 | 0.16101086 | 0.067373686 | 0.055595502 | 34.524712 | 52.724106 | 34.643574 | 20.851906 | 45 | 0.30000001 | 50000 | 20 | 33 | 0 | 100000 | 20 | 23 | 0 | 150000 | 20 | 18 | 0 | 200000 | 20 | 16 | 0 | 0 | 0 | 0 | 0 | 0.99080485 | 0.14511712 | 1.0013757 | 0.14542985 | 0 | 0 | 0 | 0 | 0.57439953 | 0.72186267 | 0.92250776 | 0.89867145 | 0 | 0 | 0 | 0 | 0.24657929 | 0.93294674 | 0.96498239 | 1.3124033 | 0 | 0 | 0 | 0 | -0.024555864 | 1.1142985 | 1.1145689 | 1.5928298
4 | 17 | 60 | 315.4917 | 1005.604 | 0.1334466 | 39.18341 | 8 | 0 | 0 | 7 | 10 | 0 | 0 | 500 | 2 | 3 | 45 | 0.30000001 | 0 | 1.6959999 | 0.28675213 | 0.044954132 | 0.0072264606 | 1.0742214 | 0.86508083 | 2.2055171 | 0.34947017 | 0.64549792 | 16.625849 | 0.2856065 | 45 | 0.30000001 | 3 | 3 | 10 | 32 | 20 | 0 | 0.026189979 | 0.0067850831 | 0.0017576949 | 33.716816 | 24.805511 | 17.350798 | 10.741407 | 45 | 0.30000001 | 100000 | 20 | 23 | 160 | 32 | 20 | 0 | 0 | 0.16144498 | 0.06755165 | 0.055739652 | 34.390221 | 52.841347 | 34.680199 | 20.837761 | 45 | 0.30000001 | 50000 | 20 | 33 | 0 | 100000 | 20 | 23 | 0 | 150000 | 20 | 18 | 0 | 200000 | 20 | 16 | 0 | 0 | 0 | 0 | 0 | 0.99049884 | 0.14552511 | 1.0011321 | 0.14587738 | 0 | 0 | 0 | 0 | 0.57434863 | 0.72176063 | 0.92239618 | 0.89864576 | 0 | 0 | 0 | 0 | 0.24660474 | 0.93287027 | 0.96491492 | 1.3123575 | 0 | 0 | 0 | 0 | -0.024479393 | 1.1142476 | 1.1145164 | 1.5927622
4 | 17 | 60 | 315.4917 | 1005.604 | 0.1334466 | 39.18341 | 8 | 0 | 0 | 8 | 10 | 0 | 0 | 500 | 2 | 3 | 45 | 0.30000001 | 0 | 1.6959999 | 0.2886073 | 0.045777064 | 0.0074734497 | 1.042465 | 0.86279011 | 2.3368816 | 0.35251012 | 0.64985281 | 16.487631 | 0.2789343 | 45 | 0.30000001 | 3 | 3 | 10 | 32 | 20 | 0 | 0.026860122 | 0.0067795543 | 0.0018374131 | 33.9296 | 24.614656 | 16.506184 | 10.33129 | 45 | 0.30000001 | 100000 | 20 | 23 | 160 | 32 | 20 | 0 | 0 | 0.16117285 | 0.067595564 | 0.055787317 | 34.379639 | 52.995743 | 34.627239 | 20.875488 | 45 | 0.30000001 | 50000 | 20 | 33 | 0 | 100000 | 20 | 23 | 0 | 150000 | 20 | 18 | 0 | 200000 | 20 | 16 | 0 | 0 | 0 | 0 | 0 | 0.99026936 | 0.14537209 | 1.0008829 | 0.14575945 | 0 | 0 | 0 | 0 | 0.57429761 | 0.72173518 | 0.92234451 | 0.89867187 | 0 | 0 | 0 | 0 | 0.24665572 | 0.93284476 | 0.9649033 | 1.3122997 | 0 | 0 | 0 | 0 | -0.024479393 | 1.1142476 | 1.1145164 | 1.5927622
4 | 17 | 60 | 315.4917 | 1005.604 | 0.1334466 | 39.18341 | 8 | 0 | 0 | 9 | 10 | 0 | 0 | 500 | 2 | 3 | 45 | 0.30000001 | 0 | 1.6946666 | 0.28746173 | 0.039240655 | 0.014094785 | 1.0646917 | 0.5953325 | 2.7930691 | 0.34810486 | 0.6461879 | 17.272282 | 0.2640357 | 45 | 0.30000001 | 3 | 3 | 10 | 32 | 20 | 0 | 0.025255483 | 0.0067979321 | 0.0020747595 | 34.17284 | 25.24836 | 17.488516 | 11.277892 | 45 | 0.30000001 | 100000 | 20 | 23 | 160 | 32 | 20 | 0 | 0 | 0.16150525 | 0.067584753 | 0.055780273 | 34.408096 | 52.847061 | 34.651028 | 20.848927 | 45 | 0.30000001 | 50000 | 20 | 33 | 0 | 100000 | 20 | 23 | 0 | 150000 | 20 | 18 | 0 | 200000 | 20 | 16 | 0 | 0 | 0 | 0 | 0 | 0.99034595 | 0.14511712 | 1.0009216 | 0.14549629 | 0 | 0 | 0 | 0 | 0.57429761 | 0.7215057 | 0.92216498 | 0.89851695 | 0 | 0 | 0 | 0 | 0.24668123 | 0.9327172 | 0.96478653 | 1.3122404 | 0 | 0 | 0 | 0 | -0.024453869 | 1.11412 | 1.1143883 | 1.5927418
4 | 17 | 60 | 315.4917 | 1005.604 | 0.1334466 | 39.18341 | 8 | 0 | 0 | 10 | 10 | 0 | 0 | 500 | 2 | 3 | 45 | 0.30000001 | 0 | 1.6964445 | 0.28889233 | 0.043287575 | 0.015619488 | 1.0354371 | 0.70055318 | 2.6410213 | 0.35766259 | 0.65033132 | 16.374506 | 0.28190067 | 45 | 0.30000001 | 3 | 3 | 10 | 32 | 20 | 0 | 0.026331116 | 0.0069121318 | 0.0019853341 | 34.159264 | 25.048576 | 17.277405 | 10.831289 | 45 | 0.30000001 | 100000 | 20 | 23 | 160 | 32 | 20 | 0 | 0 | 0.16149719 | 0.067617118 | 0.055844449 | 34.400093 | 52.953842 | 34.578442 | 20.823896 | 45 | 0.30000001 | 50000 | 20 | 33 | 0 | 100000 | 20 | 23 | 0 | 150000 | 20 | 18 | 0 | 200000 | 20 | 16 | 0 | 0 | 0 | 0 | 0 | 0.99006546 | 0.1452446 | 1.0006626 | 0.14566299 | 0 | 0 | 0 | 0 | 0.57424659 | 0.7215057 | 0.92213321 | 0.89856023 | 0 | 0 | 0 | 0 | 0.24665578 | 0.93264079 | 0.96470612 | 1.3122456 | 0 | 0 | 0 | 0 | -0.024428461 | 1.1140945 | 1.1143622 | 1.5927196
4 | 17 | 60 | 315.4917 | 1005.604 | 0.1334466 | 39.18341 | 9 | 0 | 0 | 1 | 10 | 0 | 0 | 500 | 2 | 3 | 45 | 0.30000001 | 0 | 1.6853333 | 0.27996886 | 0.039633237 | 0.014619613 | 1.0425334 | 0.96314895 | 2.4928029 | 0.34109765 | 0.62903589 | 16.088631 | 0.27616805 | 45 | 0.30000001 | 3 | 3 | 10 | 32 | 20 | 0 | 0.025814418 | 0.0068108318 | 0.0022203014 | 34.379494 | 24.61211 | 17.497066 | 10.708091 | 45 | 0.30000001 | 100000 | 20 | 23 | 160 | 32 | 20 | 0 | 0 | 0.15962183 | 0.06705872 | 0.055466339 | 34.617558 | 53.101784 | 34.898144 | 20.97051 | 45 | 0.30000001 | 50000 | 20 | 33 | 0 | 100000 | 20 | 23 | 0 | 150000 | 20 | 18 | 0 | 200000 | 20 | 16 | 0 | 0 | 0 | 0 | 0 | 0.98575604 | 0.13756928 | 0.99530911 | 0.13866156 | 0 | 0 | 0 | 0 | 0.57646507 | 0.71658432 | 0.9196766 | 0.89334041 | 0 | 0 | 0 | 0 | 0.24989414 | 0.93034577 | 0.96332258 | 1.3083866 | 0 | 0 | 0 | 0 | -0.021037012 | 1.113916 | 1.1141146 | 1.5896797
4 | 17 | 60 | 315.4917 | 1005.604 | 0.1334466 | 39.18341 | 9 | 0 | 0 | 2 | 10 | 0 | 0 | 500 | 2 | 3 | 45 | 0.30000001 | 0 | 1.6835556 | 0.28558913 | 0.041754588 | 0.016241236 | 1.0738299 | 0.74246448 | 2.7688951 | 0.35773993 | 0.64349347 | 17.124342 | 0.27204195 | 45 | 0.30000001 | 3 | 3 | 10 | 32 | 20 | 0 | 0.025638409 | 0.0068177544 | 0.001993383 | 33.738152 | 24.668011 | 17.65884 | 11.208169 | 45 | 0.30000001 | 100000 | 20 | 23 | 160 | 32 | 20 | 0 | 0 | 0.15974657 | 0.06707415 | 0.055523865 | 34.545788 | 53.143139 | 34.872772 | 20.984966 | 45 | 0.30000001 | 50000 | 20 | 33 | 0 | 100000 | 20 | 23 | 0 | 150000 | 20 | 18 | 0 | 200000 | 20 | 16 | 0 | 0 | 0 | 0 | 0 | 0.98575604 | 0.1370593 | 0.99523878 | 0.13815406 | 0 | 0 | 0 | 0 | 0.57641405 | 0.71643132 | 0.91952544 | 0.89327931 | 0 | 0 | 0 | 0 | 0.24984317 | 0.93026936 | 0.96323556 | 1.3084171 | 0 | 0 | 0 | 0 | -0.021062482 | 1.113865 | 1.1140641 | 1.5897034
4 | 17 | 60 | 315.4917 | 1005.604 | 0.1334466 | 39.18341 | 9 | 0 | 0 | 3 | 10 | 0 | 0 | 500 | 2 | 3 | 45 | 0.30000001 | 0 | 1.6848888 | 0.28299135 | 0.04092779 | 0.020331737 | 1.0509105 | 0.73341459 | 2.9001184 | 0.35607222 | 0.63801116 | 16.636696 | 0.27337721 | 45 | 0.30000001 | 3 | 3 | 10 | 32 | 20 | 0 | 0.025798649 | 0.0066739214 | 0.0016057079 | 34.195915 | 24.614178 | 17.308681 | 10.967886 | 45 | 0.30000001 | 100000 | 20 | 23 | 160 | 32 | 20 | 0 | 0 | 0.15977933 | 0.067098893 | 0.055476159 | 34.523853 | 52.950153 | 34.859974 | 21.0296 | 45 | 0.30000001 | 50000 | 20 | 33 | 0 | 100000 | 20 | 23 | 0 | 150000 | 20 | 18 | 0 | 200000 | 20 | 16 | 0 | 0 | 0 | 0 | 0 | 0.98539901 | 0.1373398 | 0.99492383 | 0.13848272 | 0 | 0 | 0 | 0 | 0.57636309 | 0.71635479 | 0.91943383 | 0.89327031 | 0 | 0 | 0 | 0 | 0.24991971 | 0.93014181 | 0.9631322 | 1.308306 | 0 | 0 | 0 | 0 | -0.021011461 | 1.1137376 | 1.1139357 | 1.5896598
4 | 17 | 60 | 315.4917 | 1005.604 | 0.1334466 | 39.18341 | 9 | 0 | 0 | 4 | 10 | 0 | 0 | 500 | 2 | 3 | 45 | 0.30000001 | 0 | 1.6853333 | 0.275365 | 0.038234908 | 0.018403642 | 1.0363337 | 0.67409122 | 2.7721839 | 0.3441723 | 0.61922145 | 16.897499 | 0.25242308 | 45 | 0.30000001 | 3 | 3 | 10 | 32 | 20 | 0 | 0.024319584 | 0.0065148491 | 0.0017665036 | 34.148808 | 25.433378 | 17.304562 | 11.073055 | 45 | 0.30000001 | 100000 | 20 | 23 | 160 | 32 | 20 | 0 | 0 | 0.16006643 | 0.067154214 | 0.055462003 | 34.528431 | 53.030449 | 34.917976 | 20.915821 | 45 | 0.30000001 | 50000 | 20 | 33 | 0 | 100000 | 20 | 23 | 0 | 150000 | 20 | 18 | 0 | 200000 | 20 | 16 | 0 | 0 | 0 | 0 | 0 | 0.98527157 | 0.13700829 | 0.99475193 | 0.13817033 | 0 | 0 | 0 | 0 | 0.57628655 | 0.71620178 | 0.91926664 | 0.89323086 | 0 | 0 | 0 | 0 | 0.24991967 | 0.93009079 | 0.96308291 | 1.3082923 | 0 | 0 | 0 | 0 | -0.020960512 | 1.1137121 | 1.1139092 | 1.5896145
4 | 17 | 60 | 315.4917 | 1005.604 | 0.1334466 | 39.18341 | 9 | 0 | 0 | 5 | 10 | 0 | 0 | 500 | 2 | 3 | 45 | 0.30000001 | 0 | 1.6862222 | 0.27731284 | 0.042117294 | 0.0074949847 | 1.0604746 | 0.80680871 | 2.8098912 | 0.3369619 | 0.62332714 | 16.889336 | 0.26326463 | 45 | 0.30000001 | 3 | 3 | 10 | 32 | 20 | 0 | 0.026096527 | 0.0067610284 | 0.0022289474 | 34.404041 | 24.366901 | 16.850853 | 10.77813 | 45 | 0.30000001 | 100000 | 20 | 23 | 160 | 32 | 20 | 0 | 0 | 0.159531 | 0.066918254 | 0.055276453 | 34.428921 | 52.990883 | 34.806309 | 20.988501 | 45 | 0.30000001 | 50000 | 20 | 33 | 0 | 100000 | 20 | 23 | 0 | 150000 | 20 | 18 | 0 | 200000 | 20 | 16 | 0 | 0 | 0 | 0 | 0 | 0.98534799 | 0.13705929 | 0.9948346 | 0.13821054 | 0 | 0 | 0 | 0 | 0.57636303 | 0.71625274 | 0.91935432 | 0.89320081 | 0 | 0 | 0 | 0 | 0.24986865 | 0.93003982 | 0.96302044 | 1.3083297 | 0 | 0 | 0 | 0 | -0.020960512 | 1.1137121 | 1.1139092 | 1.5896145
4 | 17 | 60 | 315.4917 | 1005.604 | 0.1334466 | 39.18341 | 9 | 0 | 0 | 6 | 10 | 0 | 0 | 500 | 2 | 3 | 45 | 0.30000001 | 0 | 1.6857777 | 0.28680733 | 0.043446783 | 0.02122815 | 1.0417308 | 0.73879004 | 2.5465808 | 0.35519871 | 0.64611053 | 16.65852 | 0.2779977 | 45 | 0.30000001 | 3 | 3 | 10 | 32 | 20 | 0 | 0.026791323 | 0.0067568449 | 0.0019356508 | 33.961063 | 24.655254 | 16.489517 | 9.8260727 | 45 | 0.30000001 | 100000 | 20 | 23 | 160 | 32 | 20 | 0 | 0 | 0.1595559 | 0.067022204 | 0.055462897 | 34.635334 | 53.127403 | 34.822495 | 21.002075 | 45 | 0.30000001 | 50000 | 20 | 33 | 0 | 100000 | 20 | 23 | 0 | 150000 | 20 | 18 | 0 | 200000 | 20 | 16 | 0 | 0 | 0 | 0 | 0 | 0.98532248 | 0.13682981 | 0.99477774 | 0.13798557 | 0 | 0 | 0 | 0 | 0.57633752 | 0.71609986 | 0.9192192 | 0.89311814 | 0 | 0 | 0 | 0 | 0.24989419 | 0.92998886 | 0.96297789 | 1.3082904 | 0 | 0 | 0 | 0 | -0.020935036 | 1.1136355 | 1.1138324 | 1.5895929
4 | 17 | 60 | 315.4917 | 1005.604 | 0.1334466 | 39.18341 | 9 | 0 | 0 | 7 | 10 | 0 | 0 | 500 | 2 | 3 | 45 | 0.30000001 | 0 | 1.6848888 | 0.2763575 | 0.044514731 | 0.010942704 | 1.0596483 | 0.80201304 | 2.8576784 | 0.34304041 | 0.62317181 | 16.916092 | 0.26411146 | 45 | 0.30000001 | 3 | 3 | 10 | 32 | 20 | 0 | 0.025018524 | 0.0066994205 | 0.0018774862 | 34.460384 | 25.200142 | 17.05439 | 10.229174 | 45 | 0.30000001 | 100000 | 20 | 23 | 160 | 32 | 20 | 0 | 0 | 0.15995407 | 0.067030437 | 0.055549175 | 34.474686 | 53.038559 | 34.835541 | 20.835493 | 45 | 0.30000001 | 50000 | 20 | 33 | 0 | 100000 | 20 | 23 | 0 | 150000 | 20 | 18 | 0 | 200000 | 20 | 16 | 0 | 0 | 0 | 0 | 0 | 0.9849655 | 0.13700831 | 0.99444878 | 0.13821274 | 0 | 0 | 0 | 0 | 0.57626104 | 0.71602333 | 0.91911161 | 0.89313078 | 0 | 0 | 0 | 0 | 0.24997066 | 0.92988688 | 0.96289921 | 1.3081862 | 0 | 0 | 0 | 0 | -0.020935006 | 1.1135845 | 1.1137813 | 1.5895938
4 | 17 | 60 | 315.4917 | 1005.604 | 0.1334466 | 39.18341 | 9 | 0 | 0 | 8 | 10 | 0 | 0 | 500 | 2 | 3 | 45 | 0.30000001 | 0 | 1.6866665 | 0.26693088 | 0.043623239 | 0.015850287 | 1.0787407 | 0.86538547 | 2.8396006 | 0.33454761 | 0.60205019 | 16.995787 | 0.26668954 | 45 | 0.30000001 | 3 | 3 | 10 | 32 | 20 | 0 | 0.02605693 | 0.0067865774 | 0.0020709736 | 34.675804 | 24.748833 | 16.648895 | 10.721592 | 45 | 0.30000001 | 100000 | 20 | 23 | 160 | 32 | 20 | 0 | 0 | 0.15982524 | 0.067090072 | 0.055452719 | 34.645603 | 53.033936 | 34.91325 | 20.875973 | 45 | 0.30000001 | 50000 | 20 | 33 | 0 | 100000 | 20 | 23 | 0 | 150000 | 20 | 18 | 0 | 200000 | 20 | 16 | 0 | 0 | 0 | 0 | 0 | 0.98504204 | 0.13677882 | 0.99449295 | 0.13797358 | 0 | 0 | 0 | 0 | 0.57628649 | 0.71589583 | 0.91902828 | 0.89302218 | 0 | 0 | 0 | 0 | 0.24994516 | 0.9298358 | 0.9628433 | 1.308198 | 0 | 0 | 0 | 0 | -0.020934954 | 1.11361 | 1.1138068 | 1.5895933
4 | 17 | 60 | 315.4917 | 1005.604 | 0.1334466 | 39.18341 | 9 | 0 | 0 | 9 | 10 | 0 | 0 | 500 | 2 | 3 | 45 | 0.30000001 | 0 | 1.6817777 | 0.27767867 | 0.038983371 | 0.01169436 | 1.0516745 | 0.63878977 | 1.9919589 | 0.34404272 | 0.62565988 | 17.009777 | 0.25256667 | 45 | 0.30000001 | 3 | 3 | 10 | 32 | 20 | 0 | 0.025000742 | 0.0066042962 | 0.0017625936 | 34.000694 | 25.134996 | 17.723946 | 10.883368 | 45 | 0.30000001 | 100000 | 20 | 23 | 160 | 32 | 20 | 0 | 0 | 0.15989703 | 0.067031592 | 0.055431612 | 34.52269 | 52.949059 | 34.739464 | 20.96991 | 45 | 0.30000001 | 50000 | 20 | 33 | 0 | 100000 | 20 | 23 | 0 | 150000 | 20 | 18 | 0 | 200000 | 20 | 16 | 0 | 0 | 0 | 0 | 0 | 0.98488903 | 0.13680433 | 0.99434495 | 0.13802014 | 0 | 0 | 0 | 0 | 0.57623553 | 0.71587032 | 0.91897643 | 0.89304799 | 0 | 0 | 0 | 0 | 0.24999617 | 0.92975938 | 0.96278274 | 1.3081262 | 0 | 0 | 0 | 0 | -0.020858489 | 1.1135335 | 1.1137289 | 1.5895259
4 | 17 | 60 | 315.4917 | 1005.604 | 0.1334466 | 39.18341 | 9 | 0 | 0 | 10 | 10 | 0 | 0 | 500 | 2 | 3 | 45 | 0.30000001 | 0 | 1.6862221 | 0.27788484 | 0.040889747 | 0.011385736 | 1.0434948 | 0.56508559 | 2.5416834 | 0.33707285 | 0.62421787 | 16.773745 | 0.26105976 | 45 | 0.30000001 | 3 | 3 | 10 | 32 | 20 | 0 | 0.024549194 | 0.0066561913 | 0.0019162335 | 34.170147 | 25.779148 | 18.099487 | 11.684848 | 45 | 0.30000001 | 100000 | 20 | 23 | 160 | 32 | 20 | 0 | 0 | 0.15938455 | 0.066780612 | 0.05531612 | 34.435253 | 52.944252 | 34.804306 | 20.878498 | 45 | 0.30000001 | 50000 | 20 | 33 | 0 | 100000 | 20 | 23 | 0 | 150000 | 20 | 18 | 0 | 200000 | 20 | 16 | 0 | 0 | 0 | 0 | 0 | 0.98499101 | 0.13670231 | 0.99443191 | 0.13790444 | 0 | 0 | 0 | 0 | 0.57623565 | 0.71584481 | 0.91895664 | 0.89303052 | 0 | 0 | 0 | 0 | 0.24997066 | 0.92978477 | 0.96280062 | 1.3081586 | 0 | 0 | 0 | 0 | -0.020858515 | 1.1135845 | 1.1137799 | 1.5895251
4 | 17 | 60 | 315.4917 | 1005.604 | 0.1334466 | 39.18341 | 10 | 0 | 0 | 1 | 10 | 0 | 0 | 500 | 2 | 3 | 45 | 0.30000001 | 0 | 1.6946666 | 0.27977383 | 0.041543871 | 0.018111669 | 1.0660679 | 0.84958708 | 2.4574103 | 0.34787887 | 0.62946242 | 16.86725 | 0.27025959 | 45 | 0.30000001 | 3 | 3 | 10 | 32 | 20 | 0 | 0.026166093 | 0.0069001289 | 0.0017849191 | 33.889748 | 24.798115 | 17.365234 | 11.523016 | 45 | 0.30000001 | 100000 | 20 | 23 | 160 | 32 | 20 | 0 | 0 | 0.15999159 | 0.067078404 | 0.055314951 | 34.560513 | 52.865723 | 34.637463 | 20.870918 | 45 | 0.30000001 | 50000 | 20 | 33 | 0 | 100000 | 20 | 23 | 0 | 150000 | 20 | 18 | 0 | 200000 | 20 | 16 | 0 | 0 | 0 | 0 | 0 | 0.9937883 | 0.14657056 | 1.0045388 | 0.14643106 | 0 | 0 | 0 | 0 | 0.57404262 | 0.7238006 | 0.92380315 | 0.90028 | 0 | 0 | 0 | 0 | 0.24553375 | 0.93409419 | 0.96582544 | 1.3137535 | 0 | 0 | 0 | 0 | -0.02580538 | 1.11463 | 1.1149286 | 1.5939437
4 | 17 | 60 | 315.4917 | 1005.604 | 0.1334466 | 39.18341 | 10 | 0 | 0 | 2 | 10 | 0 | 0 | 500 | 2 | 3 | 45 | 0.30000001 | 0 | 1.692889 | 0.28887355 | 0.039396368 | 0.015765864 | 1.0666635 | 0.75522542 | 2.4974699 | 0.35151169 | 0.64929897 | 16.919065 | 0.27618074 | 45 | 0.30000001 | 3 | 3 | 10 | 32 | 20 | 0 | 0.026336379 | 0.0068569994 | 0.001941592 | 33.898842 | 24.771685 | 16.883015 | 10.841512 | 45 | 0.30000001 | 100000 | 20 | 23 | 160 | 32 | 20 | 0 | 0 | 0.15993221 | 0.067189887 | 0.055464745 | 34.519379 | 53.053543 | 34.657604 | 21.122087 | 45 | 0.30000001 | 50000 | 20 | 33 | 0 | 100000 | 20 | 23 | 0 | 150000 | 20 | 18 | 0 | 200000 | 20 | 16 | 0 | 0 | 0 | 0 | 0 | 0.99332923 | 0.14641757 | 1.0040623 | 0.14634703 | 0 | 0 | 0 | 0 | 0.57406813 | 0.72357106 | 0.92363918 | 0.90010393 | 0 | 0 | 0 | 0 | 0.24558476 | 0.93389022 | 0.96564114 | 1.3136487 | 0 | 0 | 0 | 0 | -0.025677852 | 1.1145535 | 1.1148492 | 1.5938309
4 | 17 | 60 | 315.4917 | 1005.604 | 0.1334466 | 39.18341 | 10 | 0 | 0 | 3 | 10 | 0 | 0 | 500 | 2 | 3 | 45 | 0.30000001 | 0 | 1.692889 | 0.29522946 | 0.0459304 | 0.011783201 | 1.0642707 | 0.7677561 | 2.3547511 | 0.36611086 | 0.66512465 | 16.52536 | 0.29329154 | 45 | 0.30000001 | 3 | 3 | 10 | 32 | 20 | 0 | 0.025839642 | 0.0068767215 | 0.0015946026 | 33.641304 | 25.346836 | 17.867025 | 11.287271 | 45 | 0.30000001 | 100000 | 20 | 23 | 160 | 32 | 20 | 0 | 0 | 0.16009796 | 0.067138836 | 0.055311665 | 34.561653 | 52.772545 | 34.653835 | 21.0194 | 45 | 0.30000001 | 50000 | 20 | 33 | 0 | 100000 | 20 | 23 | 0 | 150000 | 20 | 18 | 0 | 200000 | 20 | 16 | 0 | 0 | 0 | 0 | 0 | 0.99299783 | 0.14644308 | 1.0037382 | 0.14642031 | 0 | 0 | 0 | 0 | 0.57401711 | 0.72344363 | 0.92350763 | 0.90006143 | 0 | 0 | 0 | 0 | 0.24558483 | 0.93371177 | 0.96546859 | 1.3136016 | 0 | 0 | 0 | 0 | -0.025601359 | 1.1144005 | 1.1146946 | 1.5937655
4 | 17 | 60 | 315.4917 | 1005.604 | 0.1334466 | 39.18341 | 10 | 0 | 0 | 4 | 10 | 0 | 0 | 500 | 2 | 3 | 45 | 0.30000001 | 0 | 1.6924446 | 0.29651514 | 0.035468977 | 0.016968938 | 1.03808 | 0.61719781 | 2.7049356 | 0.35766158 | 0.66541344 | 16.353615 | 0.27954146 | 45 | 0.30000001 | 3 | 3 | 10 | 32 | 20 | 0 | 0.027093168 | 0.007017117 | 0.0021604549 | 34.385963 | 24.791138 | 17.801079 | 10.838614 | 45 | 0.30000001 | 100000 | 20 | 23 | 160 | 32 | 20 | 0 | 0 | 0.16030529 | 0.067191698 | 0.055360943 | 34.517017 | 52.836693 | 34.660084 | 20.910316 | 45 | 0.30000001 | 50000 | 20 | 33 | 0 | 100000 | 20 | 23 | 0 | 150000 | 20 | 18 | 0 | 200000 | 20 | 16 | 0 | 0 | 0 | 0 | 0 | 0.99281937 | 0.14634109 | 1.0035467 | 0.14634572 | 0 | 0 | 0 | 0 | 0.57394063 | 0.72316313 | 0.92324036 | 0.89993745 | 0 | 0 | 0 | 0 | 0.24563572 | 0.93368626 | 0.96545684 | 1.3135439 | 0 | 0 | 0 | 0 | -0.025601462 | 1.114324 | 1.1146181 | 1.5937672
4 | 17 | 60 | 315.4917 | 1005.604 | 0.1334466 | 39.18341 | 10 | 0 | 0 | 5 | 10 | 0 | 0 | 500 | 2 | 3 | 45 | 0.30000001 | 0 | 1.692889 | 0.28722692 | 0.037463721 | 0.017988011 | 1.0545933 | 0.64637172 | 2.0908408 | 0.3527137 | 0.64559889 | 16.683681 | 0.27204466 | 45 | 0.30000001 | 3 | 3 | 10 | 32 | 20 | 0 | 0.025428616 | 0.0068275649 | 0.002352128 | 33.678776 | 25.116573 | 17.660801 | 11.039642 | 45 | 0.30000001 | 100000 | 20 | 23 | 160 | 32 | 20 | 0 | 0 | 0.16030143 | 0.067343242 | 0.055627584 | 34.563595 | 52.850624 | 34.651783 | 21.016722 | 45 | 0.30000001 | 50000 | 20 | 33 | 0 | 100000 | 20 | 23 | 0 | 150000 | 20 | 18 | 0 | 200000 | 20 | 16 | 0 | 0 | 0 | 0 | 0 | 0.99269181 | 0.1461626 | 1.0033945 | 0.14618827 | 0 | 0 | 0 | 0 | 0.57404268 | 0.72306114 | 0.92322391 | 0.89978224 | 0 | 0 | 0 | 0 | 0.24563575 | 0.93350768 | 0.96528417 | 1.3134968 | 0 | 0 | 0 | 0 | -0.025524883 | 1.1142476 | 1.1145399 | 1.5937001
4 | 17 | 60 | 315.4917 | 1005.604 | 0.1334466 | 39.18341 | 10 | 0 | 0 | 6 | 10 | 0 | 0 | 500 | 2 | 3 | 45 | 0.30000001 | 0 | 1.6924446 | 0.28653789 | 0.039788306 | 0.015606553 | 1.0579364 | 0.58781469 | 2.249078 | 0.35109597 | 0.64478886 | 16.405684 | 0.28452942 | 45 | 0.30000001 | 3 | 3 | 10 | 32 | 20 | 0 | 0.025236093 | 0.0067123696 | 0.0018678172 | 34.078163 | 25.805325 | 17.777016 | 10.839119 | 45 | 0.30000001 | 100000 | 20 | 23 | 160 | 32 | 20 | 0 | 0 | 0.16049787 | 0.067381553 | 0.055553377 | 34.348518 | 52.862152 | 34.659233 | 21.018517 | 45 | 0.30000001 | 50000 | 20 | 33 | 0 | 100000 | 20 | 23 | 0 | 150000 | 20 | 18 | 0 | 200000 | 20 | 16 | 0 | 0 | 0 | 0 | 0 | 0.99243695 | 0.1461626 | 1.0031424 | 0.14622527 | 0 | 0 | 0 | 0 | 0.57394063 | 0.72293359 | 0.9230606 | 0.8997829 | 0 | 0 | 0 | 0 | 0.24571224 | 0.93343121 | 0.96522969 | 1.3134 | 0 | 0 | 0 | 0 | -0.025473878 | 1.1141965 | 1.1144876 | 1.5936553
4 | 17 | 60 | 315.4917 | 1005.604 | 0.1334466 | 39.18341 | 10 | 0 | 0 | 7 | 10 | 0 | 0 | 500 | 2 | 3 | 45 | 0.30000001 | 0 | 1.6924446 | 0.2888993 | 0.048675895 | 0.017706456 | 1.0381832 | 0.68416327 | 2.7108002 | 0.36662087 | 0.65331745 | 16.537556 | 0.28140637 | 45 | 0.30000001 | 3 | 3 | 10 | 32 | 20 | 0 | 0.025289882 | 0.0068077436 | 0.001804675 | 33.993031 | 24.97617 | 17.35931 | 11.122335 | 45 | 0.30000001 | 100000 | 20 | 23 | 160 | 32 | 20 | 0 | 0 | 0.1604071 | 0.067392327 | 0.055674165 | 34.517704 | 52.931267 | 34.757442 | 21.002918 | 45 | 0.30000001 | 50000 | 20 | 33 | 0 | 100000 | 20 | 23 | 0 | 150000 | 20 | 18 | 0 | 200000 | 20 | 16 | 0 | 0 | 0 | 0 | 0 | 0.99233478 | 0.14611159 | 1.0030339 | 0.14618981 | 0 | 0 | 0 | 0 | 0.57396615 | 0.72293365 | 0.92307651 | 0.89976126 | 0 | 0 | 0 | 0 | 0.2456868 | 0.93338025 | 0.9651739 | 1.3134121 | 0 | 0 | 0 | 0 | -0.025422849 | 1.1141965 | 1.1144866 | 1.5936096
4 | 17 | 60 | 315.4917 | 1005.604 | 0.1334466 | 39.18341 | 10 | 0 | 0 | 8 | 10 | 0 | 0 | 500 | 2 | 3 | 45 | 0.30000001 | 0 | 1.6946666 | 0.27802175 | 0.051448606 | 0.0092041101 | 1.0741521 | 0.94871116 | 2.4432197 | 0.35156244 | 0.6289525 | 16.423674 | 0.29151499 | 45 | 0.30000001 | 3 | 3 | 10 | 32 | 20 | 0 | 0.025926273 | 0.0068093874 | 0.0019523136 | 33.987316 | 24.924055 | 17.40988 | 11.192965 | 45 | 0.30000001 | 100000 | 20 | 23 | 160 | 32 | 20 | 0 | 0 | 0.16006523 | 0.067261614 | 0.055527002 | 34.448009 | 52.797508 | 34.645649 | 21.076839 | 45 | 0.30000001 | 50000 | 20 | 33 | 0 | 100000 | 20 | 23 | 0 | 150000 | 20 | 18 | 0 | 200000 | 20 | 16 | 0 | 0 | 0 | 0 | 0 | 0.9924624 | 0.1459586 | 1.0031378 | 0.1460204 | 0 | 0 | 0 | 0 | 0.57401711 | 0.72293365 | 0.92310816 | 0.89971805 | 0 | 0 | 0 | 0 | 0.24568681 | 0.93332916 | 0.96512455 | 1.3133986 | 0 | 0 | 0 | 0 | -0.025422849 | 1.1141965 | 1.1144866 | 1.5936096
4 | 17 | 60 | 315.4917 | 1005.604 | 0.1334466 | 39.18341 | 10 | 0 | 0 | 9 | 10 | 0 | 0 | 500 | 2 | 3 | 45 | 0.30000001 | 0 | 1.6937778 | 0.28459814 | 0.037038986 | 0.013868928 | 1.0374771 | 0.84296095 | 2.3945358 | 0.3413552 | 0.63872284 | 16.446356 | 0.26727033 | 45 | 0.30000001 | 3 | 3 | 10 | 32 | 20 | 0 | 0.025253052 | 0.0066737225 | 0.0018725866 | 33.717457 | 25.65435 | 17.797558 | 11.384705 | 45 | 0.30000001 | 100000 | 20 | 23 | 160 | 32 | 20 | 0 | 0 | 0.1605517 | 0.067226432 | 0.055465043 | 34.509266 | 52.767628 | 34.646759 | 20.825485 | 45 | 0.30000001 | 50000 | 20 | 33 | 0 | 100000 | 20 | 23 | 0 | 150000 | 20 | 18 | 0 | 200000 | 20 | 16 | 0 | 0 | 0 | 0 | 0 | 0.99228382 | 0.1459586 | 1.0029612 | 0.1460463 | 0 | 0 | 0 | 0 | 0.57401711 | 0.72280616 | 0.92300832 | 0.89963216 | 0 | 0 | 0 | 0 | 0.24576324 | 0.9332273 | 0.96504545 | 1.3132951 | 0 | 0 | 0 | 0 | -0.025397366 | 1.1141455 | 1.114435 | 1.5935878
4 | 17 | 60 | 315.4917 | 1005.604 | 0.1334466 | 39.18341 | 10 | 0 | 0 | 10 | 10 | 0 | 0 | 500 | 2 | 3 | 45 | 0.30000001 | 0 | 1.6946666 | 0.27924275 | 0.045314103 | 0.0071673496 | 1.1261228 | 0.90322053 | 2.8048458 | 0.34004149 | 0.62893414 | 17.232635 | 0.28726935 | 45 | 0.30000001 | 3 | 3 | 10 | 32 | 20 | 0 | 0.025049875 | 0.0067022103 | 0.0019147111 | 33.832962 | 24.953005 | 17.559 | 11.727675 | 45 | 0.30000001 | 100000 | 20 | 23 | 160 | 32 | 20 | 0 | 0 | 0.16065818 | 0.067314163 | 0.055592723 | 34.508011 | 52.831089 | 34.737061 | 20.917372 | 45 | 0.30000001 | 50000 | 20 | 33 | 0 | 100000 | 20 | 23 | 0 | 150000 | 20 | 18 | 0 | 200000 | 20 | 16 | 0 | 0 | 0 | 0 | 0 | 0.99220735 | 0.14590761 | 1.0028781 | 0.14600709 | 0 | 0 | 0 | 0 | 0.57391512 | 0.72270417 | 0.92286503 | 0.89964998 | 0 | 0 | 0 | 0 | 0.24578877 | 0.93320179 | 0.96502733 | 1.3132628 | 0 | 0 | 0 | 0 | -0.025346456 | 1.114069 | 1.1143572 | 1.5935436
4 | 23 | 60 | 394.3409 | 957.7379 | 0.08376488 | 81.92415 | 1 | 0 | 0 | 1 | 10 | 0 | 0 | 500 | 2 | 3 | 45 | 0.30000001 | 0 | 1.7888889 | 0.38362902 | 0.032854132 | 0.010787429 | 0.96563578 | 1.2400665 | 2.3869135 | 0.43373874 | 0.85958886 | 14.541535 | 0.35162157 | 45 | 0.30000001 | 3 | 3 | 10 | 32 | 20 | 0 | 0.029349409 | 0.0076478794 | 0.0018104871 | 32.46368 | 27.131264 | 19.06366 | 12.069581 | 45 | 0.30000001 | 100000 | 20 | 23 | 160 | 32 | 20 | 0 | 0 | 0.20309892 | 0.084145971 | 0.07529138 | 32.7328 | 55.014336 | 35.909447 | 21.953224 | 45 | 0.30000001 | 50000 | 20 | 33 | 0 | 100000 | 20 | 23 | 0 | 150000 | 20 | 18 | 0 | 200000 | 20 | 16 | 0 | 0 | 0 | 0 | 0 | 0.94054556 | 0.061887052 | 0.94257939 | 0.06570439 | 0 | 0 | 0 | 0 | 0.59732354 | 0.6651265 | 0.89397353 | 0.83905405 | 0 | 0 | 0 | 0 | 0.2837829 | 0.90461689 | 0.94808465 | 1.266814 | 0 | 0 | 0 | 0 | 0.015860578 | 1.1074902 | 1.1076038 | 1.5564761
4 | 23 | 60 | 394.3409 | 957.7379 | 0.08376488 | 81.92415 | 1 | 0 | 0 | 2 | 10 | 0 | 0 | 500 | 2 | 3 | 45 | 0.30000001 | 0 | 1.7973335 | 0.38925993 | 0.031074949 | 0.01535115 | 0.96765077 | 1.2881494 | 1.8811932 | 0.44387496 | 0.86918128 | 14.177961 | 0.3701275 | 45 | 0.30000001 | 3 | 3 | 10 | 32 | 20 | 0 | 0.031884715 | 0.0079153739 | 0.0019125317 | 32.0728 | 26.241608 | 17.928101 | 11.784741 | 45 | 0.30000001 | 100000 | 20 | 23 | 160 | 32 | 20 | 0 | 0 | 0.2056435 | 0.085120641 | 0.07615529 | 32.820328 | 55.159645 | 36.022892 | 22.244135 | 45 | 0.30000001 | 50000 | 20 | 33 | 0 | 100000 | 20 | 23 | 0 | 150000 | 20 | 18 | 0 | 200000 | 20 | 16 | 0 | 0 | 0 | 0 | 0 | 0.93947464 | 0.061734058 | 0.94150078 | 0.065616921 | 0 | 0 | 0 | 0 | 0.59709412 | 0.66425949 | 0.89317524 | 0.83859658 | 0 | 0 | 0 | 0 | 0.28396136 | 0.90385199 | 0.94740826 | 1.2663926 | 0 | 0 | 0 | 0 | 0.016268665 | 1.1069546 | 1.1070741 | 1.5561006
4 | 23 | 60 | 394.3409 | 957.7379 | 0.08376488 | 81.92415 | 1 | 0 | 0 | 3 | 10 | 0 | 0 | 500 | 2 | 3 | 45 | 0.30000001 | 0 | 1.7973335 | 0.38468206 | 0.029703002 | 0.017121278 | 0.99443066 | 1.4870182 | 1.7586999 | 0.44008452 | 0.85949337 | 14.367029 | 0.36497319 | 45 | 0.30000001 | 3 | 3 | 10 | 32 | 20 | 0 | 0.030813221 | 0.0078610387 | 0.0021485561 | 32.10788 | 26.440022 | 18.619085 | 11.864776 | 45 | 0.30000001 | 100000 | 20 | 23 | 160 | 32 | 20 | 0 | 0 | 0.20614049 | 0.0853585 | 0.07657522 | 32.7089 | 55.251762 | 36.072659 | 22.146564 | 45 | 0.30000001 | 50000 | 20 | 33 | 0 | 100000 | 20 | 23 | 0 | 150000 | 20 | 18 | 0 | 200000 | 20 | 16 | 0 | 0 | 0 | 0 | 0 | 0.93899012 | 0.061530065 | 0.94100392 | 0.065434366 | 0 | 0 | 0 | 0 | 0.59699208 | 0.66400456 | 0.89291745 | 0.83849072 | 0 | 0 | 0 | 0 | 0.2840634 | 0.90357143 | 0.94717121 | 1.266201 | 0 | 0 | 0 | 0 | 0.016396087 | 1.1066997 | 1.1068212 | 1.5559821
4 | 23 | 60 | 394.3409 | 957.7379 | 0.08376488 | 81.92415 | 1 | 0 | 0 | 4 | 10 | 0 | 0 | 500 | 2 | 3 | 45 | 0.30000001 | 0 | 1.7973335 | 0.40196216 | 0.025873825 | 0.019122457 | 0.96266317 | 1.4177849 | 1.9646111 | 0.45741433 | 0.89789611 | 14.005978 | 0.37349281 | 45 | 0.30000001 | 3 | 3 | 10 | 32 | 20 | 0 | 0.031176932 | 0.0082505019 | 0.0024298939 | 31.247051 | 26.824223 | 19.497135 | 13.072381 | 45 | 0.30000001 | 100000 | 20 | 23 | 160 | 32 | 20 | 0 | 0 | 0.20657256 | 0.085377336 | 0.076465003 | 32.508198 | 55.056538 | 35.962502 | 22.173477 | 45 | 0.30000001 | 50000 | 20 | 33 | 0 | 100000 | 20 | 23 | 0 | 150000 | 20 | 18 | 0 | 200000 | 20 | 16 | 0 | 0 | 0 | 0 | 0 | 0.93863308 | 0.061479069 | 0.94064432 | 0.065405086 | 0 | 0 | 0 | 0 | 0.59694111 | 0.66374952 | 0.89269376 | 0.83834213 | 0 | 0 | 0 | 0 | 0.28403795 | 0.90339291 | 0.94699329 | 1.2661701 | 0 | 0 | 0 | 0 | 0.016523603 | 1.1066233 | 1.1067467 | 1.5558659
4 | 23 | 60 | 394.3409 | 957.7379 | 0.08376488 | 81.92415 | 1 | 0 | 0 | 5 | 10 | 0 | 0 | 500 | 2 | 3 | 45 | 0.30000001 | 0 | 1.7964444 | 0.39535445 | 0.028297763 | 0.017042957 | 0.9554593 | 1.0931973 | 2.4564893 | 0.4474237 | 0.88367128 | 14.436552 | 0.36027771 | 45 | 0.30000001 | 3 | 3 | 10 | 32 | 20 | 0 | 0.030829698 | 0.007844504 | 0.0019078925 | 31.425587 | 26.617043 | 18.433868 | 11.723241 | 45 | 0.30000001 | 100000 | 20 | 23 | 160 | 32 | 20 | 0 | 0 | 0.20658022 | 0.085294798 | 0.076328367 | 32.534264 | 54.999191 | 35.941792 | 22.010689 | 45 | 0.30000001 | 50000 | 20 | 33 | 0 | 100000 | 20 | 23 | 0 | 150000 | 20 | 18 | 0 | 200000 | 20 | 16 | 0 | 0 | 0 | 0 | 0 | 0.93868417 | 0.061453566 | 0.94069362 | 0.065374486 | 0 | 0 | 0 | 0 | 0.59686458 | 0.66364753 | 0.89256674 | 0.83832949 | 0 | 0 | 0 | 0 | 0.28408888 | 0.90326548 | 0.94688702 | 1.2660785 | 0 | 0 | 0 | 0 | 0.016549127 | 1.1065212 | 1.106645 | 1.5558414
4 | 23 | 60 | 394.3409 | 957.7379 | 0.08376488 | 81.92415 | 1 | 0 | 0 | 6 | 10 | 0 | 0 | 500 | 2 | 3 | 45 | 0.30000001 | 0 | 1.7986667 | 0.39656407 | 0.02310108 | 0.019796653 | 0.96469104 | 1.2796557 | 2.3447185 | 0.44973576 | 0.8852886 | 14.240768 | 0.36841124 | 45 | 0.30000001 | 3 | 3 | 10 | 32 | 20 | 0 | 0.030992866 | 0.0079876892 | 0.0019667144 | 31.834263 | 26.489197 | 18.701794 | 12.145199 | 45 | 0.30000001 | 100000 | 20 | 23 | 160 | 32 | 20 | 0 | 0 | 0.20689231 | 0.085444637 | 0.076492436 | 32.698769 | 55.141106 | 35.983047 | 22.159267 | 45 | 0.30000001 | 50000 | 20 | 33 | 0 | 100000 | 20 | 23 | 0 | 150000 | 20 | 18 | 0 | 200000 | 20 | 16 | 0 | 0 | 0 | 0 | 0 | 0.9385311 | 0.061351564 | 0.94053423 | 0.065276898 | 0 | 0 | 0 | 0 | 0.5969156 | 0.66349453 | 0.89248711 | 0.83817232 | 0 | 0 | 0 | 0 | 0.28408888 | 0.90313798 | 0.94676536 | 1.2660381 | 0 | 0 | 0 | 0 | 0.016651139 | 1.1064702 | 1.1065955 | 1.5557486
4 | 23 | 60 | 394.3409 | 957.7379 | 0.08376488 | 81.92415 | 1 | 0 | 0 | 7 | 10 | 0 | 0 | 500 | 2 | 3 | 45 | 0.30000001 | 0 | 1.7986667 | 0.39379275 | 0.03787731 | 0.017391179 | 0.98377156 | 1.4435066 | 2.0590675 | 0.45383337 | 0.88133466 | 14.330814 | 0.3822796 | 45 | 0.30000001 | 3 | 3 | 10 | 32 | 20 | 0 | 0.032064732 | 0.0080807218 | 0.0021120203 | 32.372471 | 26.031063 | 18.113285 | 11.640734 | 45 | 0.30000001 | 100000 | 20 | 23 | 160 | 32 | 20 | 0 | 0 | 0.20686069 | 0.085491851 | 0.076556846 | 32.644451 | 55.022926 | 35.956387 | 22.144661 | 45 | 0.30000001 | 50000 | 20 | 33 | 0 | 100000 | 20 | 23 | 0 | 150000 | 20 | 18 | 0 | 200000 | 20 | 16 | 0 | 0 | 0 | 0 | 0 | 0.9383781 | 0.061249569 | 0.94037491 | 0.065179281 | 0 | 0 | 0 | 0 | 0.59683907 | 0.66341805 | 0.89237905 | 0.83817875 | 0 | 0 | 0 | 0 | 0.28419092 | 0.90308702 | 0.94674742 | 1.2659191 | 0 | 0 | 0 | 0 | 0.016676623 | 1.1064192 | 1.1065449 | 1.5557249
4 | 23 | 60 | 394.3409 | 957.7379 | 0.08376488 | 81.92415 | 1 | 0 | 0 | 8 | 10 | 0 | 0 | 500 | 2 | 3 | 45 | 0.30000001 | 0 | 1.7973335 | 0.39124632 | 0.036113407 | 0.017629659 | 0.98448312 | 1.3318655 | 2.2504916 | 0.44939917 | 0.87585032 | 14.526883 | 0.37678078 | 45 | 0.30000001 | 3 | 3 | 10 | 32 | 20 | 0 | 0.032492537 | 0.0082653929 | 0.0017922492 | 32.608067 | 26.060535 | 18.316284 | 12.085981 | 45 | 0.30000001 | 100000 | 20 | 23 | 160 | 32 | 20 | 0 | 0 | 0.20836666 | 0.085733838 | 0.076472625 | 32.884628 | 55.085297 | 35.88435 | 21.875 | 45 | 0.30000001 | 50000 | 20 | 33 | 0 | 100000 | 20 | 23 | 0 | 150000 | 20 | 18 | 0 | 200000 | 20 | 16 | 0 | 0 | 0 | 0 | 0 | 0.93845463 | 0.060918082 | 0.94042975 | 0.064822242 | 0 | 0 | 0 | 0 | 0.59678805 | 0.66321403 | 0.89219326 | 0.83806837 | 0 | 0 | 0 | 0 | 0.28419086 | 0.9028064 | 0.94647974 | 1.2658302 | 0 | 0 | 0 | 0 | 0.016829589 | 1.1062152 | 1.1063433 | 1.5555838
4 | 23 | 60 | 394.3409 | 957.7379 | 0.08376488 | 81.92415 | 1 | 0 | 0 | 9 | 10 | 0 | 0 | 500 | 2 | 3 | 45 | 0.30000001 | 0 | 1.7973335 | 0.39863539 | 0.027567163 | 0.019883947 | 0.96551311 | 1.4107821 | 1.9685016 | 0.45533991 | 0.89121425 | 14.30999 | 0.36571962 | 45 | 0.30000001 | 3 | 3 | 10 | 32 | 20 | 0 | 0.031347923 | 0.0081750499 | 0.0021182941 | 32.407738 | 26.607914 | 19.089149 | 12.379398 | 45 | 0.30000001 | 100000 | 20 | 23 | 160 | 32 | 20 | 0 | 0 | 0.20681742 | 0.085425347 | 0.076529697 | 32.468445 | 54.834015 | 35.894779 | 21.926281 | 45 | 0.30000001 | 50000 | 20 | 33 | 0 | 100000 | 20 | 23 | 0 | 150000 | 20 | 18 | 0 | 200000 | 20 | 16 | 0 | 0 | 0 | 0 | 0 | 0.93804669 | 0.061122075 | 0.94003588 | 0.065066904 | 0 | 0 | 0 | 0 | 0.59678805 | 0.66331607 | 0.89226913 | 0.83814484 | 0 | 0 | 0 | 0 | 0.28416535 | 0.90295947 | 0.94661808 | 1.2659044 | 0 | 0 | 0 | 0 | 0.016676547 | 1.1062917 | 1.1064173 | 1.5557232
4 | 23 | 60 | 394.3409 | 957.7379 | 0.08376488 | 81.92415 | 1 | 0 | 0 | 10 | 10 | 0 | 0 | 500 | 2 | 3 | 45 | 0.30000001 | 0 | 1.7977779 | 0.39477932 | 0.029504176 | 0.0088944118 | 0.97443426 | 1.5725756 | 1.5267568 | 0.43875158 | 0.88225782 | 14.086229 | 0.36282182 | 45 | 0.30000001 | 3 | 3 | 10 | 32 | 20 | 0 | 0.031089261 | 0.0079161208 | 0.0021602488 | 32.43663 | 26.622139 | 18.458912 | 11.876282 | 45 | 0.30000001 | 100000 | 20 | 23 | 160 | 32 | 20 | 0 | 0 | 0.20614594 | 0.085325509 | 0.076426715 | 32.324429 | 55.155956 | 35.919395 | 22.276936 | 45 | 0.30000001 | 50000 | 20 | 33 | 0 | 100000 | 20 | 23 | 0 | 150000 | 20 | 18 | 0 | 200000 | 20 | 16 | 0 | 0 | 0 | 0 | 0 | 0.93835258 | 0.061045576 | 0.94033617 | 0.06496457 | 0 | 0 | 0 | 0 | 0.5967626 | 0.66326499 | 0.89221412 | 0.83812773 | 0 | 0 | 0 | 0 | 0.28419092 | 0.90290844 | 0.94657707 | 1.2658625 | 0 | 0 | 0 | 0 | 0.016625669 | 1.1062152 | 1.1063402 | 1.5557681
4 | 23 | 60 | 394.3409 | 957.7379 | 0.08376488 | 81.92415 | 2 | 0 | 0 | 1 | 10 | 0 | 0 | 500 | 2 | 3 | 45 | 0.30000001 | 0 | 1.7911112 | 0.38090169 | 0.034238182 | 0.015391193 | 0.96046638 | 1.279861 | 1.9685366 | 0.43930244 | 0.85252225 | 14.227352 | 0.35628492 | 45 | 0.30000001 | 3 | 3 | 10 | 32 | 20 | 0 | 0.029375196 | 0.0077981865 | 0.0023282834 | 33.146412 | 26.971773 | 19.094494 | 12.872229 | 45 | 0.30000001 | 100000 | 20 | 23 | 160 | 32 | 20 | 0 | 0 | 0.20076665 | 0.083173946 | 0.074797481 | 32.898315 | 55.379089 | 36.173275 | 22.111574 | 45 | 0.30000001 | 50000 | 20 | 33 | 0 | 100000 | 20 | 23 | 0 | 150000 | 20 | 18 | 0 | 200000 | 20 | 16 | 0 | 0 | 0 | 0 | 0 | 0.9403671 | 0.060816083 | 0.94233161 | 0.064582765 | 0 | 0 | 0 | 0 | 0.59760398 | 0.66476953 | 0.89389545 | 0.83855379 | 0 | 0 | 0 | 0 | 0.28396136 | 0.90446389 | 0.94799209 | 1.2665861 | 0 | 0 | 0 | 0 | 0.015937079 | 1.1075667 | 1.1076814 | 1.556408
4 | 23 | 60 | 394.3409 | 957.7379 | 0.08376488 | 81.92415 | 2 | 0 | 0 | 2 | 10 | 0 | 0 | 500 | 2 | 3 | 45 | 0.30000001 | 0 | 1.7933333 | 0.38170663 | 0.028322335 | 0.013683038 | 0.95812416 | 1.3038257 | 1.4914567 | 0.42913312 | 0.85232425 | 14.136505 | 0.3481124 | 45 | 0.30000001 | 3 | 3 | 10 | 32 | 20 | 0 | 0.027952578 | 0.0075373156 | 0.0019102499 | 31.305222 | 27.552879 | 19.887123 | 13.399424 | 45 | 0.30000001 | 100000 | 20 | 23 | 160 | 32 | 20 | 0 | 0 | 0.20265234 | 0.083666265 | 0.075128332 | 32.82233 | 55.278343 | 36.155235 | 22.133385 | 45 | 0.30000001 | 50000 | 20 | 33 | 0 | 100000 | 20 | 23 | 0 | 150000 | 20 | 18 | 0 | 200000 | 20 | 16 | 0 | 0 | 0 | 0 | 0 | 0.93967855 | 0.060510091 | 0.94162482 | 0.064305671 | 0 | 0 | 0 | 0 | 0.59745109 | 0.66425949 | 0.89341396 | 0.83829939 | 0 | 0 | 0 | 0 | 0.28406337 | 0.90395391 | 0.94753611 | 1.2663221 | 0 | 0 | 0 | 0 | 0.016217671 | 1.1071587 | 1.1072774 | 1.5561494
4 | 23 | 60 | 394.3409 | 957.7379 | 0.08376488 | 81.92415 | 2 | 0 | 0 | 3 | 10 | 0 | 0 | 500 | 2 | 3 | 45 | 0.30000001 | 0 | 1.7933333 | 0.38361761 | 0.0273434 | 0.017644439 | 0.95369285 | 1.3470478 | 2.3019581 | 0.4378351 | 0.85757208 | 14.003622 | 0.35476536 | 45 | 0.30000001 | 3 | 3 | 10 | 32 | 20 | 0 | 0.029961076 | 0.0077160606 | 0.0016803085 | 32.510605 | 26.842361 | 18.542641 | 11.807596 | 45 | 0.30000001 | 100000 | 20 | 23 | 160 | 32 | 20 | 0 | 0 | 0.20176244 | 0.08364071 | 0.07580106 | 32.692722 | 55.40699 | 36.309666 | 22.324694 | 45 | 0.30000001 | 50000 | 20 | 33 | 0 | 100000 | 20 | 23 | 0 | 150000 | 20 | 18 | 0 | 200000 | 20 | 16 | 0 | 0 | 0 | 0 | 0 | 0.93944919 | 0.060510091 | 0.94139588 | 0.064321332 | 0 | 0 | 0 | 0 | 0.59737456 | 0.66418302 | 0.8933059 | 0.83830589 | 0 | 0 | 0 | 0 | 0.28408897 | 0.9039284 | 0.94751942 | 1.2662883 | 0 | 0 | 0 | 0 | 0.016217671 | 1.1071587 | 1.1072774 | 1.5561494
4 | 23 | 60 | 394.3409 | 957.7379 | 0.08376488 | 81.92415 | 2 | 0 | 0 | 4 | 10 | 0 | 0 | 500 | 2 | 3 | 45 | 0.30000001 | 0 | 1.7942224 | 0.39131808 | 0.027885329 | 0.015315037 | 0.9224301 | 1.4109334 | 1.7585769 | 0.44459063 | 0.87450111 | 13.48172 | 0.35761166 | 45 | 0.30000001 | 3 | 3 | 10 | 32 | 20 | 0 | 0.02961814 | 0.0077729365 | 0.0019441186 | 32.157104 | 26.766102 | 18.961634 | 12.804749 | 45 | 0.30000001 | 100000 | 20 | 23 | 160 | 32 | 20 | 0 | 0 | 0.2018206 | 0.083704665 | 0.075385749 | 32.703949 | 55.396835 | 36.396297 | 22.307945 | 45 | 0.30000001 | 50000 | 20 | 33 | 0 | 100000 | 20 | 23 | 0 | 150000 | 20 | 18 | 0 | 200000 | 20 | 16 | 0 | 0 | 0 | 0 | 0 | 0.93932164 | 0.060663085 | 0.94127846 | 0.064492241 | 0 | 0 | 0 | 0 | 0.59740013 | 0.66395354 | 0.89315242 | 0.83811277 | 0 | 0 | 0 | 0 | 0.28406337 | 0.90369892 | 0.94729286 | 1.2662414 | 0 | 0 | 0 | 0 | 0.016319575 | 1.1070057 | 1.107126 | 1.5560553
4 | 23 | 60 | 394.3409 | 957.7379 | 0.08376488 | 81.92415 | 2 | 0 | 0 | 5 | 10 | 0 | 0 | 500 | 2 | 3 | 45 | 0.30000001 | 0 | 1.7986667 | 0.37704891 | 0.032989293 | 0.012154956 | 0.97402322 | 1.3609593 | 1.667467 | 0.43050784 | 0.84140706 | 14.182615 | 0.36015052 | 45 | 0.30000001 | 3 | 3 | 10 | 32 | 20 | 0 | 0.030429121 | 0.0077328943 | 0.0019581681 | 32.184334 | 26.599548 | 18.402931 | 11.821752 | 45 | 0.30000001 | 100000 | 20 | 23 | 160 | 32 | 20 | 0 | 0 | 0.20241046 | 0.08372853 | 0.075381823 | 32.700214 | 55.283607 | 36.202335 | 22.072962 | 45 | 0.30000001 | 50000 | 20 | 33 | 0 | 100000 | 20 | 23 | 0 | 150000 | 20 | 18 | 0 | 200000 | 20 | 16 | 0 | 0 | 0 | 0 | 0 | 0.93911755 | 0.060561087 | 0.94106823 | 0.064398058 | 0 | 0 | 0 | 0 | 0.59727257 | 0.66387701 | 0.8930102 | 0.83816165 | 0 | 0 | 0 | 0 | 0.28411436 | 0.90362245 | 0.94723517 | 1.2661659 | 0 | 0 | 0 | 0 | 0.016319674 | 1.1068782 | 1.1069984 | 1.5560535
4 | 23 | 60 | 394.3409 | 957.7379 | 0.08376488 | 81.92415 | 2 | 0 | 0 | 6 | 10 | 0 | 0 | 500 | 2 | 3 | 45 | 0.30000001 | 0 | 1.7986667 | 0.3753877 | 0.033988513 | 0.0081360266 | 0.97290695 | 1.5346098 | 1.6752353 | 0.4262079 | 0.83800083 | 14.165264 | 0.35422608 | 45 | 0.30000001 | 3 | 3 | 10 | 32 | 20 | 0 | 0.030998446 | 0.0078885797 | 0.0019400453 | 32.452396 | 26.112156 | 18.203899 | 12.020199 | 45 | 0.30000001 | 100000 | 20 | 23 | 160 | 32 | 20 | 0 | 0 | 0.2030969 | 0.083916917 | 0.075461864 | 32.808483 | 55.249619 | 36.245594 | 22.091515 | 45 | 0.30000001 | 50000 | 20 | 33 | 0 | 100000 | 20 | 23 | 0 | 150000 | 20 | 18 | 0 | 200000 | 20 | 16 | 0 | 0 | 0 | 0 | 0 | 0.93896461 | 0.060484596 | 0.9409107 | 0.064327389 | 0 | 0 | 0 | 0 | 0.59722155 | 0.66364753 | 0.89280546 | 0.83803219 | 0 | 0 | 0 | 0 | 0.28416535 | 0.90344393 | 0.94708019 | 1.266058 | 0 | 0 | 0 | 0 | 0.016396146 | 1.1068017 | 1.1069232 | 1.5559834
4 | 23 | 60 | 394.3409 | 957.7379 | 0.08376488 | 81.92415 | 2 | 0 | 0 | 7 | 10 | 0 | 0 | 500 | 2 | 3 | 45 | 0.30000001 | 0 | 1.7964444 | 0.38845593 | 0.029493269 | 0.022317346 | 0.95773196 | 1.3382665 | 2.2989788 | 0.44704199 | 0.86814797 | 14.37479 | 0.35908565 | 45 | 0.30000001 | 3 | 3 | 10 | 32 | 20 | 0 | 0.029727615 | 0.007894556 | 0.0020156624 | 32.099731 | 26.405758 | 19.306461 | 12.836166 | 45 | 0.30000001 | 100000 | 20 | 23 | 160 | 32 | 20 | 0 | 0 | 0.20260772 | 0.083822325 | 0.075385615 | 32.672291 | 55.318123 | 36.15202 | 22.137716 | 45 | 0.30000001 | 50000 | 20 | 33 | 0 | 100000 | 20 | 23 | 0 | 150000 | 20 | 18 | 0 | 200000 | 20 | 16 | 0 | 0 | 0 | 0 | 0 | 0.93868417 | 0.060306095 | 0.94061935 | 0.06415718 | 0 | 0 | 0 | 0 | 0.59722149 | 0.66349453 | 0.89269173 | 0.83791757 | 0 | 0 | 0 | 0 | 0.28411442 | 0.90329099 | 0.94691902 | 1.2660608 | 0 | 0 | 0 | 0 | 0.01644717 | 1.1066742 | 1.1067964 | 1.5559356
4 | 23 | 60 | 394.3409 | 957.7379 | 0.08376488 | 81.92415 | 2 | 0 | 0 | 8 | 10 | 0 | 0 | 500 | 2 | 3 | 45 | 0.30000001 | 0 | 1.7986667 | 0.3853212 | 0.026219679 | 0.01025359 | 0.94656765 | 1.2967345 | 2.2280431 | 0.43207115 | 0.8587389 | 13.981446 | 0.3482272 | 45 | 0.30000001 | 3 | 3 | 10 | 32 | 20 | 0 | 0.031043001 | 0.0079924203 | 0.0022843673 | 32.502697 | 27.035397 | 19.026821 | 12.305223 | 45 | 0.30000001 | 100000 | 20 | 23 | 160 | 32 | 20 | 0 | 0 | 0.20249012 | 0.083874337 | 0.075461879 | 32.662376 | 55.292778 | 36.201153 | 22.187901 | 45 | 0.30000001 | 50000 | 20 | 33 | 0 | 100000 | 20 | 23 | 0 | 150000 | 20 | 18 | 0 | 200000 | 20 | 16 | 0 | 0 | 0 | 0 | 0 | 0.93883705 | 0.060306098 | 0.94077194 | 0.064146765 | 0 | 0 | 0 | 0 | 0.59719604 | 0.66354549 | 0.89271259 | 0.83797699 | 0 | 0 | 0 | 0 | 0.28411433 | 0.90334195 | 0.9469676 | 1.266077 | 0 | 0 | 0 | 0 | 0.016421633 | 1.1067762 | 1.1068981 | 1.5559601
4 | 23 | 60 | 394.3409 | 957.7379 | 0.08376488 | 81.92415 | 2 | 0 | 0 | 9 | 10 | 0 | 0 | 500 | 2 | 3 | 45 | 0.30000001 | 0 | 1.7942222 | 0.3867563 | 0.03063691 | 0.01522531 | 0.94307852 | 1.0749449 | 1.816246 | 0.43985498 | 0.86478209 | 13.99726 | 0.35733193 | 45 | 0.30000001 | 3 | 3 | 10 | 32 | 20 | 0 | 0.028284706 | 0.007480938 | 0.002051814 | 31.52371 | 26.658268 | 18.911495 | 12.810458 | 45 | 0.30000001 | 100000 | 20 | 23 | 160 | 32 | 20 | 0 | 0 | 0.20274237 | 0.083901942 | 0.075459734 | 32.694118 | 55.276398 | 36.111221 | 22.275425 | 45 | 0.30000001 | 50000 | 20 | 33 | 0 | 100000 | 20 | 23 | 0 | 150000 | 20 | 18 | 0 | 200000 | 20 | 16 | 0 | 0 | 0 | 0 | 0 | 0.93878615 | 0.060331594 | 0.94072276 | 0.064177282 | 0 | 0 | 0 | 0 | 0.59719604 | 0.66346908 | 0.89265579 | 0.83791971 | 0 | 0 | 0 | 0 | 0.28419095 | 0.90329093 | 0.94694191 | 1.2659837 | 0 | 0 | 0 | 0 | 0.016421668 | 1.1067252 | 1.106847 | 1.5559593
4 | 23 | 60 | 394.3409 | 957.7379 | 0.08376488 | 81.92415 | 2 | 0 | 0 | 10 | 10 | 0 | 0 | 500 | 2 | 3 | 45 | 0.30000001 | 0 | 1.796 | 0.38806963 | 0.024442861 | 0.023230936 | 0.94744945 | 1.6522669 | 2.0616336 | 0.44013989 | 0.86686552 | 13.864237 | 0.35583651 | 45 | 0.30000001 | 3 | 3 | 10 | 32 | 20 | 0 | 0.029797919 | 0.0076388652 | 0.0020831891 | 32.657429 | 26.935642 | 18.524893 | 11.884772 | 45 | 0.30000001 | 100000 | 20 | 23 | 160 | 32 | 20 | 0 | 0 | 0.20253149 | 0.083922349 | 0.0755217 | 32.727859 | 55.383652 | 36.204704 | 22.244617 | 45 | 0.30000001 | 50000 | 20 | 33 | 0 | 100000 | 20 | 23 | 0 | 150000 | 20 | 18 | 0 | 200000 | 20 | 16 | 0 | 0 | 0 | 0 | 0 | 0.93860757 | 0.0601786 | 0.94053477 | 0.064027123 | 0 | 0 | 0 | 0 | 0.59717059 | 0.66346902 | 0.89263868 | 0.83794087 | 0 | 0 | 0 | 0 | 0.28419086 | 0.90326548 | 0.94691759 | 1.2659757 | 0 | 0 | 0 | 0 | 0.016498091 | 1.1066997 | 1.1068227 | 1.55589
4 | 23 | 60 | 394.3409 | 957.7379 | 0.08376488 | 81.92415 | 3 | 0 | 0 | 1 | 10 | 0 | 0 | 500 | 2 | 3 | 45 | 0.30000001 | 0 | 1.7893333 | 0.37697175 | 0.029337682 | 0.012581408 | 0.9572826 | 1.4743679 | 1.6714435 | 0.42660898 | 0.84242284 | 14.015141 | 0.34921208 | 45 | 0.30000001 | 3 | 3 | 10 | 32 | 20 | 0 | 0.029320467 | 0.0076635173 | 0.0023110639 | 32.19886 | 26.785931 | 18.857077 | 12.115578 | 45 | 0.30000001 | 100000 | 20 | 23 | 160 | 32 | 20 | 0 | 0 | 0.19839519 | 0.082346536 | 0.075426117 | 32.672176 | 55.554802 | 36.550934 | 22.17865 | 45 | 0.30000001 | 50000 | 20 | 33 | 0 | 100000 | 20 | 23 | 0 | 150000 | 20 | 18 | 0 | 200000 | 20 | 16 | 0 | 0 | 0 | 0 | 0 | 0.94021404 | 0.060331602 | 0.94214773 | 0.064080089 | 0 | 0 | 0 | 0 | 0.59778255 | 0.66474402 | 0.89399588 | 0.83838618 | 0 | 0 | 0 | 0 | 0.28398687 | 0.90451497 | 0.94804847 | 1.2665765 | 0 | 0 | 0 | 0 | 0.015937151 | 1.1076176 | 1.1077323 | 1.5564086
4 | 23 | 60 | 394.3409 | 957.7379 | 0.08376488 | 81.92415 | 3 | 0 | 0 | 2 | 10 | 0 | 0 | 500 | 2 | 3 | 45 | 0.30000001 | 0 | 1.7946665 | 0.37024513 | 0.033416066 | 0.008573873 | 0.95566821 | 1.455843 | 1.6443126 | 0.42559642 | 0.82698923 | 13.706842 | 0.35526204 | 45 | 0.30000001 | 3 | 3 | 10 | 32 | 20 | 0 | 0.029739639 | 0.0075423955 | 0.0023201569 | 31.839788 | 26.328144 | 17.926035 | 11.565045 | 45 | 0.30000001 | 100000 | 20 | 23 | 160 | 32 | 20 | 0 | 0 | 0.199406 | 0.082724802 | 0.07465905 | 32.731472 | 55.457516 | 36.444443 | 22.213366 | 45 | 0.30000001 | 50000 | 20 | 33 | 0 | 100000 | 20 | 23 | 0 | 150000 | 20 | 18 | 0 | 200000 | 20 | 16 | 0 | 0 | 0 | 0 | 0 | 0.93960208 | 0.060127601 | 0.94152397 | 0.063905485 | 0 | 0 | 0 | 0 | 0.59768057 | 0.66420853 | 0.89352953 | 0.83807033 | 0 | 0 | 0 | 0 | 0.28411439 | 0.90403038 | 0.94762439 | 1.266295 | 0 | 0 | 0 | 0 | 0.016192142 | 1.1073627 | 1.1074811 | 1.5561751
4 | 23 | 60 | 394.3409 | 957.7379 | 0.08376488 | 81.92415 | 3 | 0 | 0 | 3 | 10 | 0 | 0 | 500 | 2 | 3 | 45 | 0.30000001 | 0 | 1.7946665 | 0.36967003 | 0.034838572 | 0.019361503 | 0.93997115 | 1.4445992 | 2.09218 | 0.43408969 | 0.82648444 | 13.851643 | 0.34932581 | 45 | 0.30000001 | 3 | 3 | 10 | 32 | 20 | 0 | 0.029693026 | 0.0076777115 | 0.0021387346 | 31.879822 | 26.813269 | 18.471489 | 11.928493 | 45 | 0.30000001 | 100000 | 20 | 23 | 160 | 32 | 20 | 0 | 0 | 0.19975111 | 0.082939647 | 0.075371124 | 32.664448 | 55.506325 | 36.427109 | 22.133324 | 45 | 0.30000001 | 50000 | 20 | 33 | 0 | 100000 | 20 | 23 | 0 | 150000 | 20 | 18 | 0 | 200000 | 20 | 16 | 0 | 0 | 0 | 0 | 0 | 0.93929613 | 0.060076606 | 0.9412154 | 0.063872173 | 0 | 0 | 0 | 0 | 0.59762955 | 0.66387701 | 0.89324898 | 0.83786452 | 0 | 0 | 0 | 0 | 0.28419086 | 0.90380102 | 0.94742846 | 1.2661453 | 0 | 0 | 0 | 0 | 0.016243063 | 1.1071078 | 1.1072268 | 1.5561258
4 | 23 | 60 | 394.3409 | 957.7379 | 0.08376488 | 81.92415 | 3 | 0 | 0 | 4 | 10 | 0 | 0 | 500 | 2 | 3 | 45 | 0.30000001 | 0 | 1.7946665 | 0.37541223 | 0.02594563 | 0.020530939 | 0.9503361 | 1.567138 | 2.1893618 | 0.4257471 | 0.83804595 | 13.981008 | 0.34672347 | 45 | 0.30000001 | 3 | 3 | 10 | 32 | 20 | 0 | 0.029655021 | 0.0076600313 | 0.0019164623 | 32.361843 | 26.776783 | 18.589018 | 12.227956 | 45 | 0.30000001 | 100000 | 20 | 23 | 160 | 32 | 20 | 0 | 0 | 0.20009777 | 0.082877032 | 0.074635111 | 32.695786 | 55.333771 | 36.270378 | 22.266661 | 45 | 0.30000001 | 50000 | 20 | 33 | 0 | 100000 | 20 | 23 | 0 | 150000 | 20 | 18 | 0 | 200000 | 20 | 16 | 0 | 0 | 0 | 0 | 0 | 0.93919408 | 0.060000099 | 0.9411087 | 0.063797966 | 0 | 0 | 0 | 0 | 0.59760404 | 0.66392803 | 0.89326984 | 0.83792394 | 0 | 0 | 0 | 0 | 0.28411439 | 0.90380096 | 0.94740552 | 1.2662224 | 0 | 0 | 0 | 0 | 0.01626865 | 1.1071332 | 1.1072527 | 1.556103
4 | 23 | 60 | 394.3409 | 957.7379 | 0.08376488 | 81.92415 | 3 | 0 | 0 | 5 | 10 | 0 | 0 | 500 | 2 | 3 | 45 | 0.30000001 | 0 | 1.7946665 | 0.38115132 | 0.030203201 | 0.018565811 | 0.94767714 | 1.3134801 | 1.5836389 | 0.43499732 | 0.85105431 | 14.010142 | 0.35122925 | 45 | 0.30000001 | 3 | 3 | 10 | 32 | 20 | 0 | 0.028325163 | 0.0075237192 | 0.0022252211 | 32.952904 | 27.25633 | 19.621092 | 12.749365 | 45 | 0.30000001 | 100000 | 20 | 23 | 160 | 32 | 20 | 0 | 0 | 0.20014334 | 0.082910419 | 0.074782185 | 32.668793 | 55.434799 | 36.520447 | 22.202944 | 45 | 0.30000001 | 50000 | 20 | 33 | 0 | 100000 | 20 | 23 | 0 | 150000 | 20 | 18 | 0 | 200000 | 20 | 16 | 0 | 0 | 0 | 0 | 0 | 0.93893909 | 0.060000096 | 0.94085419 | 0.063815244 | 0 | 0 | 0 | 0 | 0.5974766 | 0.66380054 | 0.89308983 | 0.83793449 | 0 | 0 | 0 | 0 | 0.28419083 | 0.90359688 | 0.94723374 | 1.2660807 | 0 | 0 | 0 | 0 | 0.016370656 | 1.1070057 | 1.1071267 | 1.5560092
4 | 23 | 60 | 394.3409 | 957.7379 | 0.08376488 | 81.92415 | 3 | 0 | 0 | 6 | 10 | 0 | 0 | 500 | 2 | 3 | 45 | 0.30000001 | 0 | 1.7924445 | 0.3824462 | 0.024523148 | 0.020342618 | 0.95264912 | 1.2573795 | 2.2335443 | 0.43598908 | 0.85460293 | 13.917696 | 0.35703239 | 45 | 0.30000001 | 3 | 3 | 10 | 32 | 20 | 0 | 0.030033503 | 0.0077928072 | 0.0019227921 | 32.026951 | 27.070747 | 18.689419 | 12.015436 | 45 | 0.30000001 | 100000 | 20 | 23 | 160 | 32 | 20 | 0 | 0 | 0.20058951 | 0.08307872 | 0.075438142 | 32.661884 | 55.466301 | 36.553055 | 22.224674 | 45 | 0.30000001 | 50000 | 20 | 33 | 0 | 100000 | 20 | 23 | 0 | 150000 | 20 | 18 | 0 | 200000 | 20 | 16 | 0 | 0 | 0 | 0 | 0 | 0.93888807 | 0.060000103 | 0.94080329 | 0.063818708 | 0 | 0 | 0 | 0 | 0.59745109 | 0.66359651 | 0.89292115 | 0.83780289 | 0 | 0 | 0 | 0 | 0.28419092 | 0.90354598 | 0.94718522 | 1.2660645 | 0 | 0 | 0 | 0 | 0.016447097 | 1.1069801 | 1.1071023 | 1.5559398
4 | 23 | 60 | 394.3409 | 957.7379 | 0.08376488 | 81.92415 | 3 | 0 | 0 | 7 | 10 | 0 | 0 | 500 | 2 | 3 | 45 | 0.30000001 | 0 | 1.7915556 | 0.37711883 | 0.025042105 | 0.01456465 | 0.9394744 | 1.1751802 | 1.839576 | 0.42345631 | 0.84254849 | 13.904104 | 0.34427837 | 45 | 0.30000001 | 3 | 3 | 10 | 32 | 20 | 0 | 0.028958492 | 0.007623177 | 0.0015204968 | 32.554665 | 27.533159 | 19.5495 | 12.311581 | 45 | 0.30000001 | 100000 | 20 | 23 | 160 | 32 | 20 | 0 | 0 | 0.20010421 | 0.082976572 | 0.074833691 | 32.704826 | 55.460922 | 36.277184 | 22.321001 | 45 | 0.30000001 | 50000 | 20 | 33 | 0 | 100000 | 20 | 23 | 0 | 150000 | 20 | 18 | 0 | 200000 | 20 | 16 | 0 | 0 | 0 | 0 | 0 | 0.93878615 | 0.059872605 | 0.94069344 | 0.063690357 | 0 | 0 | 0 | 0 | 0.59745109 | 0.66359657 | 0.89292115 | 0.83780295 | 0 | 0 | 0 | 0 | 0.28421643 | 0.90349489 | 0.94714415 | 1.2660227 | 0 | 0 | 0 | 0 | 0.01639615 | 1.1069802 | 1.1071017 | 1.5559858
4 | 23 | 60 | 394.3409 | 957.7379 | 0.08376488 | 81.92415 | 3 | 0 | 0 | 8 | 10 | 0 | 0 | 500 | 2 | 3 | 45 | 0.30000001 | 0 | 1.7924445 | 0.38399228 | 0.0191605 | 0.022471089 | 0.9510448 | 1.4151492 | 2.1549025 | 0.43852949 | 0.85787725 | 13.937586 | 0.34968388 | 45 | 0.30000001 | 3 | 3 | 10 | 32 | 20 | 0 | 0.029222522 | 0.0076573417 | 0.0019701882 | 31.972492 | 27.20377 | 18.975025 | 12.365884 | 45 | 0.30000001 | 100000 | 20 | 23 | 160 | 32 | 20 | 0 | 0 | 0.19983327 | 0.082912147 | 0.074772328 | 32.609619 | 55.444679 | 36.614254 | 22.243683 | 45 | 0.30000001 | 50000 | 20 | 33 | 0 | 100000 | 20 | 23 | 0 | 150000 | 20 | 18 | 0 | 200000 | 20 | 16 | 0 | 0 | 0 | 0 | 0 | 0.93868411 | 0.060000103 | 0.94059974 | 0.063832536 | 0 | 0 | 0 | 0 | 0.59737462 | 0.66346902 | 0.89277518 | 0.837771 | 0 | 0 | 0 | 0 | 0.28424183 | 0.90341842 | 0.94707882 | 1.2659729 | 0 | 0 | 0 | 0 | 0.016396126 | 1.1068271 | 1.1069486 | 1.5559838
4 | 23 | 60 | 394.3409 | 957.7379 | 0.08376488 | 81.92415 | 3 | 0 | 0 | 9 | 10 | 0 | 0 | 500 | 2 | 3 | 45 | 0.30000001 | 0 | 1.7946665 | 0.37484103 | 0.025706485 | 0.01634825 | 0.9158141 | 1.5937088 | 2.1538744 | 0.42234144 | 0.83606303 | 13.575071 | 0.33458611 | 45 | 0.30000001 | 3 | 3 | 10 | 32 | 20 | 0 | 0.029453475 | 0.0075351736 | 0.0021068493 | 32.095764 | 26.637566 | 18.473906 | 11.558526 | 45 | 0.30000001 | 100000 | 20 | 23 | 160 | 32 | 20 | 0 | 0 | 0.19999915 | 0.082870252 | 0.074690372 | 32.562561 | 55.41217 | 36.332733 | 22.245682 | 45 | 0.30000001 | 50000 | 20 | 33 | 0 | 100000 | 20 | 23 | 0 | 150000 | 20 | 18 | 0 | 200000 | 20 | 16 | 0 | 0 | 0 | 0 | 0 | 0.93873513 | 0.059643105 | 0.94062793 | 0.063450322 | 0 | 0 | 0 | 0 | 0.59742558 | 0.66354549 | 0.89286613 | 0.8377859 | 0 | 0 | 0 | 0 | 0.2841399 | 0.90344393 | 0.94707257 | 1.2660836 | 0 | 0 | 0 | 0 | 0.016447067 | 1.1068271 | 1.1069493 | 1.5559378
4 | 23 | 60 | 394.3409 | 957.7379 | 0.08376488 | 81.92415 | 3 | 0 | 0 | 10 | 10 | 0 | 0 | 500 | 2 | 3 | 45 | 0.30000001 | 0 | 1.7911112 | 0.37768278 | 0.023676433 | 0.020791469 | 0.92517054 | 1.2036505 | 2.129997 | 0.43514913 | 0.84467721 | 13.518572 | 0.34880364 | 45 | 0.30000001 | 3 | 3 | 10 | 32 | 20 | 0 | 0.029604208 | 0.0077440999 | 0.0018445442 | 31.280827 | 26.742725 | 18.887135 | 12.640068 | 45 | 0.30000001 | 100000 | 20 | 23 | 160 | 32 | 20 | 0 | 0 | 0.20051271 | 0.082965016 | 0.075332373 | 32.757961 | 55.420868 | 36.235931 | 22.097952 | 45 | 0.30000001 | 50000 | 20 | 33 | 0 | 100000 | 20 | 23 | 0 | 150000 | 20 | 18 | 0 | 200000 | 20 | 16 | 0 | 0 | 0 | 0 | 0 | 0.93845463 | 0.059796106 | 0.94035774 | 0.063631609 | 0 | 0 | 0 | 0 | 0.59737456 | 0.66344351 | 0.89275622 | 0.83775192 | 0 | 0 | 0 | 0 | 0.28416535 | 0.90336752 | 0.9470073 | 1.2660338 | 0 | 0 | 0 | 0 | 0.016472638 | 1.1068782 | 1.1070007 | 1.5559154
4 | 23 | 60 | 394.3409 | 957.7379 | 0.08376488 | 81.92415 | 4 | 0 | 0 | 1 | 10 | 0 | 0 | 500 | 2 | 3 | 45 | 0.30000001 | 0 | 1.7942221 | 0.3907522 | 0.034400411 | 0.020352837 | 0.94954991 | 1.3048403 | 2.0353794 | 0.45296949 | 0.87484133 | 14.059662 | 0.36783233 | 45 | 0.30000001 | 3 | 3 | 10 | 32 | 20 | 0 | 0.030725796 | 0.0078621339 | 0.0020076339 | 31.477581 | 26.858639 | 18.696898 | 11.994983 | 45 | 0.30000001 | 100000 | 20 | 23 | 160 | 32 | 20 | 0 | 0 | 0.20204166 | 0.083667591 | 0.075325847 | 32.73032 | 55.310326 | 36.389572 | 22.234163 | 45 | 0.30000001 | 50000 | 20 | 33 | 0 | 100000 | 20 | 23 | 0 | 150000 | 20 | 18 | 0 | 200000 | 20 | 16 | 0 | 0 | 0 | 0 | 0 | 0.93881166 | 0.060076598 | 0.94073188 | 0.063905038 | 0 | 0 | 0 | 0 | 0.59734905 | 0.66331607 | 0.89264446 | 0.83767766 | 0 | 0 | 0 | 0 | 0.28444582 | 0.90318894 | 0.94692117 | 1.2656946 | 0 | 0 | 0 | 0 | 0.016753156 | 1.1067252 | 1.1068521 | 1.5556599
4 | 23 | 60 | 394.3409 | 957.7379 | 0.08376488 | 81.92415 | 4 | 0 | 0 | 2 | 10 | 0 | 0 | 500 | 2 | 3 | 45 | 0.30000001 | 0 | 1.8 | 0.38898662 | 0.038176242 | 0.018897213 | 0.97363859 | 1.2632545 | 1.8720725 | 0.45302117 | 0.86974788 | 14.482847 | 0.37472469 | 45 | 0.30000001 | 3 | 3 | 10 | 32 | 20 | 0 | 0.031058863 | 0.0078173615 | 0.0019734947 | 32.153645 | 26.121553 | 18.06328 | 11.386748 | 45 | 0.30000001 | 100000 | 20 | 23 | 160 | 32 | 20 | 0 | 0 | 0.20389479 | 0.084254339 | 0.075843729 | 32.75972 | 55.214523 | 36.195751 | 22.200857 | 45 | 0.30000001 | 50000 | 20 | 33 | 0 | 100000 | 20 | 23 | 0 | 150000 | 20 | 18 | 0 | 200000 | 20 | 16 | 0 | 0 | 0 | 0 | 0 | 0.93832707 | 0.059745103 | 0.94022721 | 0.063586101 | 0 | 0 | 0 | 0 | 0.5971961 | 0.66285706 | 0.89220101 | 0.83746076 | 0 | 0 | 0 | 0 | 0.28454787 | 0.90285742 | 0.9466356 | 1.2654866 | 0 | 0 | 0 | 0 | 0.016957089 | 1.1064702 | 1.1066002 | 1.5554721
4 | 23 | 60 | 394.3409 | 957.7379 | 0.08376488 | 81.92415 | 4 | 0 | 0 | 3 | 10 | 0 | 0 | 500 | 2 | 3 | 45 | 0.30000001 | 0 | 1.7955556 | 0.39081126 | 0.029867575 | 0.022074103 | 0.93055624 | 1.0042803 | 2.2278788 | 0.45569772 | 0.87466013 | 13.997389 | 0.35489196 | 45 | 0.30000001 | 3 | 3 | 10 | 32 | 20 | 0 | 0.029963288 | 0.0076646628 | 0.0018114084 | 32.245655 | 26.336102 | 18.512117 | 11.959882 | 45 | 0.30000001 | 100000 | 20 | 23 | 160 | 32 | 20 | 0 | 0 | 0.20379576 | 0.084259994 | 0.075735651 | 32.711899 | 55.250259 | 36.127541 | 22.191431 | 45 | 0.30000001 | 50000 | 20 | 33 | 0 | 100000 | 20 | 23 | 0 | 150000 | 20 | 18 | 0 | 200000 | 20 | 16 | 0 | 0 | 0 | 0 | 0 | 0.93776613 | 0.059617605 | 0.9396593 | 0.063488625 | 0 | 0 | 0 | 0 | 0.59714508 | 0.66255105 | 0.89193952 | 0.8372736 | 0 | 0 | 0 | 0 | 0.28459886 | 0.90260255 | 0.94640785 | 1.2653543 | 0 | 0 | 0 | 0 | 0.017110139 | 1.1063172 | 1.1064495 | 1.5553317
4 | 23 | 60 | 394.3409 | 957.7379 | 0.08376488 | 81.92415 | 4 | 0 | 0 | 4 | 10 | 0 | 0 | 500 | 2 | 3 | 45 | 0.30000001 | 0 | 1.8 | 0.39100099 | 0.032646451 | 0.012715347 | 0.96340573 | 1.4620448 | 1.9688231 | 0.44698334 | 0.87270486 | 14.11558 | 0.36695176 | 45 | 0.30000001 | 3 | 3 | 10 | 32 | 20 | 0 | 0.029543106 | 0.0078402208 | 0.0020526743 | 31.596664 | 27.145016 | 18.890118 | 12.866823 | 45 | 0.30000001 | 100000 | 20 | 23 | 160 | 32 | 20 | 0 | 0 | 0.20397258 | 0.084323943 | 0.075873077 | 32.663467 | 55.245071 | 35.979 | 22.230431 | 45 | 0.30000001 | 50000 | 20 | 33 | 0 | 100000 | 20 | 23 | 0 | 150000 | 20 | 18 | 0 | 200000 | 20 | 16 | 0 | 0 | 0 | 0 | 0 | 0.93776613 | 0.059643105 | 0.93966091 | 0.063515708 | 0 | 0 | 0 | 0 | 0.59714508 | 0.66255105 | 0.89193952 | 0.8372736 | 0 | 0 | 0 | 0 | 0.28457338 | 0.90262794 | 0.94642442 | 1.265388 | 0 | 0 | 0 | 0 | 0.017033631 | 1.1062917 | 1.1064228 | 1.5554005
4 | 23 | 60 | 394.3409 | 957.7379 | 0.08376488 | 81.92415 | 4 | 0 | 0 | 5 | 10 | 0 | 0 | 500 | 2 | 3 | 45 | 0.30000001 | 0 | 1.7964444 | 0.39455557 | 0.032573245 | 0.017286628 | 0.93891227 | 1.3448629 | 2.3088014 | 0.45178831 | 0.88252556 | 14.078344 | 0.36137092 | 45 | 0.30000001 | 3 | 3 | 10 | 32 | 20 | 0 | 0.030691579 | 0.0078240838 | 0.0020642295 | 32.050873 | 26.661507 | 18.666313 | 11.964474 | 45 | 0.30000001 | 100000 | 20 | 23 | 160 | 32 | 20 | 0 | 0 | 0.2041842 | 0.084444776 | 0.075894296 | 32.61953 | 55.198631 | 36.189693 | 22.222908 | 45 | 0.30000001 | 50000 | 20 | 33 | 0 | 100000 | 20 | 23 | 0 | 150000 | 20 | 18 | 0 | 200000 | 20 | 16 | 0 | 0 | 0 | 0 | 0 | 0.93740916 | 0.059515614 | 0.93929654 | 0.063404374 | 0 | 0 | 0 | 0 | 0.59701759 | 0.66232157 | 0.8916837 | 0.8372075 | 0 | 0 | 0 | 0 | 0.28459886 | 0.90237296 | 0.94618893 | 1.2652813 | 0 | 0 | 0 | 0 | 0.01716106 | 1.1061387 | 1.1062719 | 1.5552832
4 | 23 | 60 | 394.3409 | 957.7379 | 0.08376488 | 81.92415 | 4 | 0 | 0 | 6 | 10 | 0 | 0 | 500 | 2 | 3 | 45 | 0.30000001 | 0 | 1.8 | 0.39152092 | 0.032877985 | 0.013423074 | 0.95741493 | 1.4974635 | 2.2020795 | 0.44553462 | 0.87417912 | 13.997025 | 0.36667541 | 45 | 0.30000001 | 3 | 3 | 10 | 32 | 20 | 0 | 0.030383777 | 0.0078115836 | 0.0019800055 | 31.543446 | 27.722668 | 19.519873 | 12.260105 | 45 | 0.30000001 | 100000 | 20 | 23 | 160 | 32 | 20 | 0 | 0 | 0.20481431 | 0.084532447 | 0.075880319 | 32.80397 | 55.172329 | 36.024479 | 22.085917 | 45 | 0.30000001 | 50000 | 20 | 33 | 0 | 100000 | 20 | 23 | 0 | 150000 | 20 | 18 | 0 | 200000 | 20 | 16 | 0 | 0 | 0 | 0 | 0 | 0.93761313 | 0.05956661 | 0.93950337 | 0.063444786 | 0 | 0 | 0 | 0 | 0.59709412 | 0.66227055 | 0.89169705 | 0.83710545 | 0 | 0 | 0 | 0 | 0.28457341 | 0.90232193 | 0.9461326 | 1.2652907 | 0 | 0 | 0 | 0 | 0.017212098 | 1.1060877 | 1.1062216 | 1.5552363
4 | 23 | 60 | 394.3409 | 957.7379 | 0.08376488 | 81.92415 | 4 | 0 | 0 | 7 | 10 | 0 | 0 | 500 | 2 | 3 | 45 | 0.30000001 | 0 | 1.8 | 0.38897407 | 0.034042671 | 0.016781347 | 0.96995771 | 1.5751518 | 2.1614568 | 0.45234048 | 0.86918783 | 14.107098 | 0.37335381 | 45 | 0.30000001 | 3 | 3 | 10 | 32 | 20 | 0 | 0.029982604 | 0.007774082 | 0.0021329697 | 32.562546 | 27.209137 | 19.253839 | 12.029391 | 45 | 0.30000001 | 100000 | 20 | 23 | 160 | 32 | 20 | 0 | 0 | 0.20506856 | 0.084497169 | 0.075926825 | 32.71349 | 55.216793 | 36.033466 | 22.070322 | 45 | 0.30000001 | 50000 | 20 | 33 | 0 | 100000 | 20 | 23 | 0 | 150000 | 20 | 18 | 0 | 200000 | 20 | 16 | 0 | 0 | 0 | 0 | 0 | 0.93735814 | 0.059566606 | 0.93924886 | 0.063461997 | 0 | 0 | 0 | 0 | 0.59699214 | 0.66219407 | 0.891572 | 0.83713299 | 0 | 0 | 0 | 0 | 0.28459883 | 0.90216899 | 0.94599438 | 1.2652165 | 0 | 0 | 0 | 0 | 0.017212095 | 1.1059858 | 1.1061196 | 1.5552349
4 | 23 | 60 | 394.3409 | 957.7379 | 0.08376488 | 81.92415 | 4 | 0 | 0 | 8 | 10 | 0 | 0 | 500 | 2 | 3 | 45 | 0.30000001 | 0 | 1.7986666 | 0.39617762 | 0.027790107 | 0.019613737 | 0.95508158 | 1.236258 | 1.1964269 | 0.4524413 | 0.88477802 | 14.032785 | 0.36215588 | 45 | 0.30000001 | 3 | 3 | 10 | 32 | 20 | 0 | 0.029831931 | 0.0077948496 | 0.0021092524 | 32.216553 | 26.664654 | 18.78746 | 12.504306 | 45 | 0.30000001 | 100000 | 20 | 23 | 160 | 32 | 20 | 0 | 0 | 0.20466137 | 0.08463943 | 0.076042049 | 32.584484 | 55.305176 | 36.137711 | 22.25301 | 45 | 0.30000001 | 50000 | 20 | 33 | 0 | 100000 | 20 | 23 | 0 | 150000 | 20 | 18 | 0 | 200000 | 20 | 16 | 0 | 0 | 0 | 0 | 0 | 0.93712866 | 0.059515614 | 0.93901664 | 0.063423298 | 0 | 0 | 0 | 0 | 0.59689009 | 0.66206658 | 0.89140898 | 0.8371222 | 0 | 0 | 0 | 0 | 0.28464988 | 0.90209246 | 0.94593674 | 1.2651407 | 0 | 0 | 0 | 0 | 0.017263129 | 1.1059602 | 1.106095 | 1.5551884
4 | 23 | 60 | 394.3409 | 957.7379 | 0.08376488 | 81.92415 | 4 | 0 | 0 | 9 | 10 | 0 | 0 | 500 | 2 | 3 | 45 | 0.30000001 | 0 | 1.7977777 | 0.39744377 | 0.027049519 | 0.016849028 | 0.95455891 | 1.1261271 | 2.2190611 | 0.4490239 | 0.88783097 | 14.327264 | 0.36013669 | 45 | 0.30000001 | 3 | 3 | 10 | 32 | 20 | 0 | 0.030652162 | 0.0078506293 | 0.0019532223 | 32.416626 | 26.486649 | 18.644466 | 12.082033 | 45 | 0.30000001 | 100000 | 20 | 23 | 160 | 32 | 20 | 0 | 0 | 0.20488453 | 0.084525041 | 0.075907946 | 32.615948 | 55.138565 | 35.984737 | 21.961323 | 45 | 0.30000001 | 50000 | 20 | 33 | 0 | 100000 | 20 | 23 | 0 | 150000 | 20 | 18 | 0 | 200000 | 20 | 16 | 0 | 0 | 0 | 0 | 0 | 0.93710315 | 0.059541114 | 0.9389928 | 0.063452125 | 0 | 0 | 0 | 0 | 0.5969156 | 0.66201556 | 0.89138818 | 0.83706266 | 0 | 0 | 0 | 0 | 0.28462437 | 0.90209246 | 0.94592911 | 1.2651664 | 0 | 0 | 0 | 0 | 0.017212093 | 1.1059602 | 1.1060941 | 1.5552346
4 | 23 | 60 | 394.3409 | 957.7379 | 0.08376488 | 81.92415 | 4 | 0 | 0 | 10 | 10 | 0 | 0 | 500 | 2 | 3 | 45 | 0.30000001 | 0 | 1.8 | 0.38804021 | 0.027346924 | 0.017116031 | 0.95076287 | 1.3695822 | 2.1617713 | 0.44141275 | 0.86606228 | 13.85202 | 0.36358902 | 45 | 0.30000001 | 3 | 3 | 10 | 32 | 20 | 0 | 0.030117366 | 0.0078598429 | 0.002191785 | 32.008602 | 27.163921 | 19.165144 | 12.622184 | 45 | 0.30000001 | 100000 | 20 | 23 | 160 | 32 | 20 | 0 | 0 | 0.2046681 | 0.084595338 | 0.075940147 | 32.631866 | 55.18161 | 36.011848 | 22.182732 | 45 | 0.30000001 | 50000 | 20 | 33 | 0 | 100000 | 20 | 23 | 0 | 150000 | 20 | 18 | 0 | 200000 | 20 | 16 | 0 | 0 | 0 | 0 | 0 | 0.93697566 | 0.059515618 | 0.93886393 | 0.063433632 | 0 | 0 | 0 | 0 | 0.59694111 | 0.66193908 | 0.89134842 | 0.83698392 | 0 | 0 | 0 | 0 | 0.28457338 | 0.901914 | 0.94574356 | 1.265161 | 0 | 0 | 0 | 0 | 0.017314157 | 1.1059092 | 1.1060448 | 1.5551416
4 | 23 | 60 | 394.3409 | 957.7379 | 0.08376488 | 81.92415 | 5 | 0 | 0 | 1 | 10 | 0 | 0 | 500 | 2 | 3 | 45 | 0.30000001 | 0 | 1.7964444 | 0.38917255 | 0.02914539 | 0.021303326 | 0.95497155 | 1.2888671 | 2.0096428 | 0.4517138 | 0.87010765 | 14.042059 | 0.36821765 | 45 | 0.30000001 | 3 | 3 | 10 | 32 | 20 | 0 | 0.029790644 | 0.0077585429 | 0.0021820718 | 31.490788 | 27.08569 | 18.830311 | 12.056736 | 45 | 0.30000001 | 100000 | 20 | 23 | 160 | 32 | 20 | 0 | 0 | 0.20478332 | 0.084617794 | 0.07606335 | 32.557217 | 55.29586 | 36.210194 | 21.999165 | 45 | 0.30000001 | 50000 | 20 | 33 | 0 | 100000 | 20 | 23 | 0 | 150000 | 20 | 18 | 0 | 200000 | 20 | 16 | 0 | 0 | 0 | 0 | 0 | 0.9378171 | 0.059515614 | 0.9397037 | 0.063376866 | 0 | 0 | 0 | 0 | 0.59722161 | 0.66242355 | 0.89189607 | 0.83711416 | 0 | 0 | 0 | 0 | 0.28470084 | 0.90250057 | 0.94634128 | 1.2652191 | 0 | 0 | 0 | 0 | 0.017263157 | 1.1062917 | 1.1064264 | 1.5551931
4 | 23 | 60 | 394.3409 | 957.7379 | 0.08376488 | 81.92415 | 5 | 0 | 0 | 2 | 10 | 0 | 0 | 500 | 2 | 3 | 45 | 0.30000001 | 0 | 1.8 | 0.39823189 | 0.033119243 | 0.013978505 | 0.97982204 | 1.2748712 | 2.4309063 | 0.46276474 | 0.89035308 | 14.403693 | 0.38297883 | 45 | 0.30000001 | 3 | 3 | 10 | 32 | 20 | 0 | 0.029120371 | 0.0078175599 | 0.0021099953 | 32.135479 | 28.436031 | 19.664673 | 13.234858 | 45 | 0.30000001 | 100000 | 20 | 23 | 160 | 32 | 20 | 0 | 0 | 0.20713362 | 0.085490547 | 0.07678435 | 32.540596 | 55.133087 | 35.955639 | 22.030294 | 45 | 0.30000001 | 50000 | 20 | 33 | 0 | 100000 | 20 | 23 | 0 | 150000 | 20 | 18 | 0 | 200000 | 20 | 16 | 0 | 0 | 0 | 0 | 0 | 0.93710321 | 0.059796106 | 0.93900907 | 0.063723125 | 0 | 0 | 0 | 0 | 0.59686458 | 0.6619646 | 0.89131612 | 0.83706689 | 0 | 0 | 0 | 0 | 0.28472635 | 0.9019649 | 0.94583815 | 1.265023 | 0 | 0 | 0 | 0 | 0.017492536 | 1.1057818 | 1.1059202 | 1.5549785
4 | 23 | 60 | 394.3409 | 957.7379 | 0.08376488 | 81.92415 | 5 | 0 | 0 | 3 | 10 | 0 | 0 | 500 | 2 | 3 | 45 | 0.30000001 | 0 | 1.8 | 0.39273113 | 0.031280942 | 0.018477539 | 0.97047877 | 1.338093 | 2.5013609 | 0.45077825 | 0.87826669 | 14.367186 | 0.37061924 | 45 | 0.30000001 | 3 | 3 | 10 | 32 | 20 | 0 | 0.031537738 | 0.0080179693 | 0.0022284691 | 32.149235 | 26.661873 | 18.062841 | 11.56218 | 45 | 0.30000001 | 100000 | 20 | 23 | 160 | 32 | 20 | 0 | 0 | 0.20867352 | 0.08589226 | 0.077065557 | 32.602116 | 55.13018 | 35.94973 | 22.063334 | 45 | 0.30000001 | 50000 | 20 | 33 | 0 | 100000 | 20 | 23 | 0 | 150000 | 20 | 18 | 0 | 200000 | 20 | 16 | 0 | 0 | 0 | 0 | 0 | 0.93684816 | 0.060000103 | 0.93876755 | 0.063957289 | 0 | 0 | 0 | 0 | 0.59660959 | 0.66178608 | 0.89101279 | 0.83714527 | 0 | 0 | 0 | 0 | 0.28462431 | 0.90160799 | 0.94546705 | 1.2650123 | 0 | 0 | 0 | 0 | 0.017543592 | 1.1055012 | 1.1056404 | 1.5549283
4 | 23 | 60 | 394.3409 | 957.7379 | 0.08376488 | 81.92415 | 5 | 0 | 0 | 4 | 10 | 0 | 0 | 500 | 2 | 3 | 45 | 0.30000001 | 0 | 1.8 | 0.39157665 | 0.033189155 | 0.019645054 | 0.97148645 | 1.3748956 | 1.8384322 | 0.45028636 | 0.87633467 | 14.203714 | 0.37270075 | 45 | 0.30000001 | 3 | 3 | 10 | 32 | 20 | 0 | 0.031533543 | 0.0080706617 | 0.0019241464 | 32.454144 | 26.920834 | 19.130718 | 12.080576 | 45 | 0.30000001 | 100000 | 20 | 23 | 160 | 32 | 20 | 0 | 0 | 0.20885941 | 0.086108074 | 0.077159971 | 32.504948 | 55.117004 | 35.954849 | 22.087843 | 45 | 0.30000001 | 50000 | 20 | 33 | 0 | 100000 | 20 | 23 | 0 | 150000 | 20 | 18 | 0 | 200000 | 20 | 16 | 0 | 0 | 0 | 0 | 0 | 0.9364146 | 0.059949096 | 0.9383316 | 0.063932575 | 0 | 0 | 0 | 0 | 0.5964821 | 0.66142905 | 0.89066225 | 0.83698314 | 0 | 0 | 0 | 0 | 0.28470081 | 0.90130198 | 0.9451983 | 1.2648376 | 0 | 0 | 0 | 0 | 0.017722087 | 1.1052717 | 1.1054138 | 1.5547636
4 | 23 | 60 | 394.3409 | 957.7379 | 0.08376488 | 81.92415 | 5 | 0 | 0 | 5 | 10 | 0 | 0 | 500 | 2 | 3 | 45 | 0.30000001 | 0 | 1.8017777 | 0.39216912 | 0.032747887 | 0.020196427 | 0.99994957 | 1.3584043 | 1.8067272 | 0.45224279 | 0.87693727 | 14.418509 | 0.38365436 | 45 | 0.30000001 | 3 | 3 | 10 | 32 | 20 | 0 | 0.033658538 | 0.0083377082 | 0.00209131 | 31.967876 | 26.216717 | 17.954664 | 11.398085 | 45 | 0.30000001 | 100000 | 20 | 23 | 160 | 32 | 20 | 0 | 0 | 0.20839107 | 0.085982695 | 0.077115446 | 32.45306 | 55.017395 | 35.883705 | 22.041246 | 45 | 0.30000001 | 50000 | 20 | 33 | 0 | 100000 | 20 | 23 | 0 | 150000 | 20 | 18 | 0 | 200000 | 20 | 16 | 0 | 0 | 0 | 0 | 0 | 0.93621075 | 0.059949104 | 0.93812817 | 0.063946463 | 0 | 0 | 0 | 0 | 0.59650761 | 0.66135257 | 0.89062256 | 0.83690435 | 0 | 0 | 0 | 0 | 0.28472635 | 0.90132749 | 0.94523031 | 1.26482 | 0 | 0 | 0 | 0 | 0.017722115 | 1.1053227 | 1.1054648 | 1.5547643
4 | 23 | 60 | 394.3409 | 957.7379 | 0.08376488 | 81.92415 | 5 | 0 | 0 | 6 | 10 | 0 | 0 | 500 | 2 | 3 | 45 | 0.30000001 | 0 | 1.8031111 | 0.40724677 | 0.027784012 | 0.020697355 | 0.97374547 | 1.3874333 | 2.3802192 | 0.46741021 | 0.90950942 | 14.279342 | 0.38222742 | 45 | 0.30000001 | 3 | 3 | 10 | 32 | 20 | 0 | 0.033377238 | 0.0083144996 | 0.0018251073 | 32.136246 | 25.831879 | 18.326345 | 12.089755 | 45 | 0.30000001 | 100000 | 20 | 23 | 160 | 32 | 20 | 0 | 0 | 0.2088308 | 0.086249575 | 0.077181041 | 32.335316 | 55.059555 | 35.927181 | 22.116306 | 45 | 0.30000001 | 50000 | 20 | 33 | 0 | 100000 | 20 | 23 | 0 | 150000 | 20 | 18 | 0 | 200000 | 20 | 16 | 0 | 0 | 0 | 0 | 0 | 0.93582821 | 0.059770606 | 0.93773502 | 0.063782573 | 0 | 0 | 0 | 0 | 0.59645659 | 0.66117406 | 0.89045584 | 0.83681267 | 0 | 0 | 0 | 0 | 0.28472632 | 0.90102154 | 0.94493854 | 1.2647225 | 0 | 0 | 0 | 0 | 0.017849581 | 1.1051443 | 1.1052884 | 1.5546464
4 | 23 | 60 | 394.3409 | 957.7379 | 0.08376488 | 81.92415 | 5 | 0 | 0 | 7 | 10 | 0 | 0 | 500 | 2 | 3 | 45 | 0.30000001 | 0 | 1.8022223 | 0.40315989 | 0.034771301 | 0.020090412 | 0.96734655 | 1.1435744 | 1.8297992 | 0.46570787 | 0.90179467 | 14.425669 | 0.38130343 | 45 | 0.30000001 | 3 | 3 | 10 | 32 | 20 | 0 | 0.031064484 | 0.0081127454 | 0.0018613397 | 31.709141 | 26.821568 | 19.416756 | 12.87241 | 45 | 0.30000001 | 100000 | 20 | 23 | 160 | 32 | 20 | 0 | 0 | 0.2092229 | 0.086110972 | 0.077032387 | 32.487919 | 54.996777 | 35.931213 | 22.071251 | 45 | 0.30000001 | 50000 | 20 | 33 | 0 | 100000 | 20 | 23 | 0 | 150000 | 20 | 18 | 0 | 200000 | 20 | 16 | 0 | 0 | 0 | 0 | 0 | 0.93575168 | 0.059770606 | 0.93765867 | 0.063787773 | 0 | 0 | 0 | 0 | 0.59640557 | 0.66094458 | 0.89025128 | 0.83668256 | 0 | 0 | 0 | 0 | 0.28472629 | 0.90097058 | 0.94488996 | 1.2647063 | 0 | 0 | 0 | 0 | 0.017773105 | 1.1050677 | 1.1052107 | 1.5547144
4 | 23 | 60 | 394.3409 | 957.7379 | 0.08376488 | 81.92415 | 5 | 0 | 0 | 8 | 10 | 0 | 0 | 500 | 2 | 3 | 45 | 0.30000001 | 0 | 1.8017778 | 0.40448031 | 0.027223781 | 0.01978251 | 0.96763253 | 1.2359997 | 1.8746654 | 0.45897272 | 0.90426672 | 14.28816 | 0.37934744 | 45 | 0.30000001 | 3 | 3 | 10 | 32 | 20 | 0 | 0.031843305 | 0.0082849162 | 0.0022299944 | 31.209614 | 26.802364 | 19.018717 | 12.584991 | 45 | 0.30000001 | 100000 | 20 | 23 | 160 | 32 | 20 | 0 | 0 | 0.20921248 | 0.086255655 | 0.07720571 | 32.418766 | 55.113297 | 35.91502 | 21.977516 | 45 | 0.30000001 | 50000 | 20 | 33 | 0 | 100000 | 20 | 23 | 0 | 150000 | 20 | 18 | 0 | 200000 | 20 | 16 | 0 | 0 | 0 | 0 | 0 | 0.93567514 | 0.059617609 | 0.93757254 | 0.063630126 | 0 | 0 | 0 | 0 | 0.59638005 | 0.66079164 | 0.89012063 | 0.83658868 | 0 | 0 | 0 | 0 | 0.28480288 | 0.90089405 | 0.94484007 | 1.2646046 | 0 | 0 | 0 | 0 | 0.017875027 | 1.1049658 | 1.1051104 | 1.5546207
4 | 23 | 60 | 394.3409 | 957.7379 | 0.08376488 | 81.92415 | 5 | 0 | 0 | 9 | 10 | 0 | 0 | 500 | 2 | 3 | 45 | 0.30000001 | 0 | 1.8039999 | 0.39350456 | 0.035277504 | 0.011946613 | 0.97661602 | 1.3951457 | 1.9947307 | 0.44597632 | 0.87893379 | 14.314474 | 0.37444401 | 45 | 0.30000001 | 3 | 3 | 10 | 32 | 20 | 0 | 0.033136364 | 0.0081360033 | 0.0019116392 | 32.414677 | 25.893661 | 17.865891 | 11.886905 | 45 | 0.30000001 | 100000 | 20 | 23 | 160 | 32 | 20 | 0 | 0 | 0.21028823 | 0.086419009 | 0.077356339 | 32.417252 | 54.978504 | 35.932858 | 21.903488 | 45 | 0.30000001 | 50000 | 20 | 33 | 0 | 100000 | 20 | 23 | 0 | 150000 | 20 | 18 | 0 | 200000 | 20 | 16 | 0 | 0 | 0 | 0 | 0 | 0.93567514 | 0.059617609 | 0.93757254 | 0.063630126 | 0 | 0 | 0 | 0 | 0.59640557 | 0.66081709 | 0.89015663 | 0.83658659 | 0 | 0 | 0 | 0 | 0.28485388 | 0.90086854 | 0.94483113 | 1.264545 | 0 | 0 | 0 | 0 | 0.017900551 | 1.1049148 | 1.1050597 | 1.5545969
4 | 23 | 60 | 394.3409 | 957.7379 | 0.08376488 | 81.92415 | 5 | 0 | 0 | 10 | 10 | 0 | 0 | 500 | 2 | 3 | 45 | 0.30000001 | 0 | 1.8022223 | 0.39980936 | 0.033953436 | 0.01426748 | 0.98467237 | 1.1924822 | 2.2226605 | 0.45792842 | 0.89394552 | 14.723633 | 0.37113124 | 45 | 0.30000001 | 3 | 3 | 10 | 32 | 20 | 0 | 0.034164317 | 0.0084111188 | 0.0021157833 | 31.924767 | 26.167171 | 17.733051 | 11.685997 | 45 | 0.30000001 | 100000 | 20 | 23 | 160 | 32 | 20 | 0 | 0 | 0.20941538 | 0.086369723 | 0.077326044 | 32.343479 | 55.013504 | 35.93412 | 22.071329 | 45 | 0.30000001 | 50000 | 20 | 33 | 0 | 100000 | 20 | 23 | 0 | 150000 | 20 | 18 | 0 | 200000 | 20 | 16 | 0 | 0 | 0 | 0 | 0 | 0.9353947 | 0.059566613 | 0.93728942 | 0.063594855 | 0 | 0 | 0 | 0 | 0.5963546 | 0.66068959 | 0.89002782 | 0.83653313 | 0 | 0 | 0 | 0 | 0.28480285 | 0.90068996 | 0.94464546 | 1.2645395 | 0 | 0 | 0 | 0 | 0.018002637 | 1.1048893 | 1.1050359 | 1.5545042
4 | 23 | 60 | 394.3409 | 957.7379 | 0.08376488 | 81.92415 | 6 | 0 | 0 | 1 | 10 | 0 | 0 | 500 | 2 | 3 | 45 | 0.30000001 | 0 | 1.8039999 | 0.3940289 | 0.033845805 | 0.012086353 | 1.0025694 | 1.3098007 | 2.1334069 | 0.44775778 | 0.8795737 | 14.890729 | 0.37225792 | 45 | 0.30000001 | 3 | 3 | 10 | 32 | 20 | 0 | 0.03257791 | 0.0082214167 | 0.0018644053 | 32.119411 | 26.428757 | 18.112471 | 11.913885 | 45 | 0.30000001 | 100000 | 20 | 23 | 160 | 32 | 20 | 0 | 0 | 0.21005639 | 0.086453319 | 0.077222385 | 32.410255 | 54.893639 | 35.825169 | 22.06727 | 45 | 0.30000001 | 50000 | 20 | 33 | 0 | 100000 | 20 | 23 | 0 | 150000 | 20 | 18 | 0 | 200000 | 20 | 16 | 0 | 0 | 0 | 0 | 0 | 0.93503767 | 0.05829164 | 0.93685293 | 0.062260911 | 0 | 0 | 0 | 0 | 0.59699208 | 0.6601032 | 0.89002007 | 0.83555996 | 0 | 0 | 0 | 0 | 0.28551683 | 0.90061355 | 0.94478816 | 1.2637945 | 0 | 0 | 0 | 0 | 0.018614525 | 1.1051188 | 1.1052755 | 1.553954
4 | 23 | 60 | 394.3409 | 957.7379 | 0.08376488 | 81.92415 | 6 | 0 | 0 | 2 | 10 | 0 | 0 | 500 | 2 | 3 | 45 | 0.30000001 | 0 | 1.8039999 | 0.40015578 | 0.034404904 | 0.014442678 | 0.95691109 | 1.3723302 | 1.9132354 | 0.45788616 | 0.89435965 | 13.91964 | 0.37806916 | 45 | 0.30000001 | 3 | 3 | 10 | 32 | 20 | 0 | 0.032627568 | 0.0083156452 | 0.0023161098 | 32.091049 | 26.25016 | 18.536377 | 12.181826 | 45 | 0.30000001 | 100000 | 20 | 23 | 160 | 32 | 20 | 0 | 0 | 0.21131538 | 0.086899363 | 0.077626675 | 32.359913 | 54.840073 | 35.872616 | 21.956984 | 45 | 0.30000001 | 50000 | 20 | 33 | 0 | 100000 | 20 | 23 | 0 | 150000 | 20 | 18 | 0 | 200000 | 20 | 16 | 0 | 0 | 0 | 0 | 0 | 0.93460423 | 0.058444638 | 0.93642986 | 0.062452778 | 0 | 0 | 0 | 0 | 0.59660959 | 0.65974611 | 0.88949871 | 0.83560961 | 0 | 0 | 0 | 0 | 0.28541481 | 0.90017998 | 0.94434404 | 1.2637588 | 0 | 0 | 0 | 0 | 0.018742017 | 1.1047107 | 1.1048697 | 1.5538324
4 | 23 | 60 | 394.3409 | 957.7379 | 0.08376488 | 81.92415 | 6 | 0 | 0 | 3 | 10 | 0 | 0 | 500 | 2 | 3 | 45 | 0.30000001 | 0 | 1.8039999 | 0.408566 | 0.029123796 | 0.016608475 | 0.97706044 | 1.359202 | 2.0284309 | 0.46226773 | 0.91299576 | 14.384739 | 0.38007981 | 45 | 0.30000001 | 3 | 3 | 10 | 32 | 20 | 0 | 0.034428034 | 0.0082879541 | 0.0019365451 | 31.199169 | 25.27474 | 17.753115 | 11.49094 | 45 | 0.30000001 | 100000 | 20 | 23 | 160 | 32 | 20 | 0 | 0 | 0.21225458 | 0.087174423 | 0.077799283 | 32.369267 | 54.625408 | 35.657555 | 21.925495 | 45 | 0.30000001 | 50000 | 20 | 33 | 0 | 100000 | 20 | 23 | 0 | 150000 | 20 | 18 | 0 | 200000 | 20 | 16 | 0 | 0 | 0 | 0 | 0 | 0.9344002 | 0.058572136 | 0.93623418 | 0.062602296 | 0 | 0 | 0 | 0 | 0.59650761 | 0.65956759 | 0.8892979 | 0.83556002 | 0 | 0 | 0 | 0 | 0.28541479 | 0.89995056 | 0.94412529 | 1.2636853 | 0 | 0 | 0 | 0 | 0.018844051 | 1.1045067 | 1.1046674 | 1.5537369
4 | 23 | 60 | 394.3409 | 957.7379 | 0.08376488 | 81.92415 | 6 | 0 | 0 | 4 | 10 | 0 | 0 | 500 | 2 | 3 | 45 | 0.30000001 | 0 | 1.8039999 | 0.39815253 | 0.038281329 | 0.014932366 | 1.0099791 | 1.4896822 | 1.6384945 | 0.46208078 | 0.89196873 | 14.381229 | 0.3955999 | 45 | 0.30000001 | 3 | 3 | 10 | 32 | 20 | 0 | 0.033045188 | 0.0083071785 | 0.0018942682 | 31.700985 | 25.825356 | 18.090696 | 12.15969 | 45 | 0.30000001 | 100000 | 20 | 23 | 160 | 32 | 20 | 0 | 0 | 0.21310285 | 0.087348506 | 0.078022048 | 32.398224 | 54.777657 | 35.670357 | 21.727375 | 45 | 0.30000001 | 50000 | 20 | 33 | 0 | 100000 | 20 | 23 | 0 | 150000 | 20 | 18 | 0 | 200000 | 20 | 16 | 0 | 0 | 0 | 0 | 0 | 0.9342472 | 0.058470141 | 0.93607509 | 0.062503777 | 0 | 0 | 0 | 0 | 0.59643108 | 0.65931261 | 0.88905746 | 0.83543152 | 0 | 0 | 0 | 0 | 0.28546584 | 0.89967 | 0.94387335 | 1.263544 | 0 | 0 | 0 | 0 | 0.018971594 | 1.1043793 | 1.1045423 | 1.5536195
4 | 23 | 60 | 394.3409 | 957.7379 | 0.08376488 | 81.92415 | 6 | 0 | 0 | 5 | 10 | 0 | 0 | 500 | 2 | 3 | 45 | 0.30000001 | 0 | 1.8035555 | 0.42144984 | 0.031471334 | 0.021618417 | 0.97131479 | 1.26046 | 1.892313 | 0.48246631 | 0.9427706 | 14.087856 | 0.40283424 | 45 | 0.30000001 | 3 | 3 | 10 | 32 | 20 | 0 | 0.034333713 | 0.0084199831 | 0.0023880519 | 31.579359 | 25.150425 | 18.024935 | 11.573202 | 45 | 0.30000001 | 100000 | 20 | 23 | 160 | 32 | 20 | 0 | 0 | 0.21345308 | 0.087676115 | 0.078271039 | 32.452347 | 54.937431 | 35.699684 | 21.928823 | 45 | 0.30000001 | 50000 | 20 | 33 | 0 | 100000 | 20 | 23 | 0 | 150000 | 20 | 18 | 0 | 200000 | 20 | 16 | 0 | 0 | 0 | 0 | 0 | 0.93373728 | 0.058317143 | 0.93555665 | 0.062374603 | 0 | 0 | 0 | 0 | 0.59635454 | 0.65913415 | 0.88887376 | 0.83536065 | 0 | 0 | 0 | 0 | 0.28546587 | 0.89959347 | 0.94380039 | 1.2635194 | 0 | 0 | 0 | 0 | 0.0189206 | 1.1042008 | 1.104363 | 1.5536629
4 | 23 | 60 | 394.3409 | 957.7379 | 0.08376488 | 81.92415 | 6 | 0 | 0 | 6 | 10 | 0 | 0 | 500 | 2 | 3 | 45 | 0.30000001 | 0 | 1.8044446 | 0.40939498 | 0.032308687 | 0.017604129 | 0.98022127 | 1.1237966 | 2.2275696 | 0.47107959 | 0.91587245 | 14.654467 | 0.37888283 | 45 | 0.30000001 | 3 | 3 | 10 | 32 | 20 | 0 | 0.033148482 | 0.0084052412 | 0.0023786128 | 32.062469 | 26.043201 | 18.593468 | 12.150898 | 45 | 0.30000001 | 100000 | 20 | 23 | 160 | 32 | 20 | 0 | 0 | 0.2128959 | 0.087478697 | 0.078025088 | 32.327148 | 54.75518 | 35.758232 | 22.031345 | 45 | 0.30000001 | 50000 | 20 | 33 | 0 | 100000 | 20 | 23 | 0 | 150000 | 20 | 18 | 0 | 200000 | 20 | 16 | 0 | 0 | 0 | 0 | 0 | 0.93376279 | 0.058342632 | 0.93558365 | 0.062400099 | 0 | 0 | 0 | 0 | 0.59638005 | 0.65905762 | 0.88883412 | 0.83528161 | 0 | 0 | 0 | 0 | 0.28554234 | 0.89949155 | 0.94372636 | 1.2634095 | 0 | 0 | 0 | 0 | 0.018971512 | 1.1041753 | 1.1043383 | 1.5536164
4 | 23 | 60 | 394.3409 | 957.7379 | 0.08376488 | 81.92415 | 6 | 0 | 0 | 7 | 10 | 0 | 0 | 500 | 2 | 3 | 45 | 0.30000001 | 0 | 1.8080001 | 0.40604675 | 0.032035377 | 0.019220971 | 0.9782666 | 1.4107223 | 2.1241345 | 0.46685606 | 0.90638304 | 14.241625 | 0.39044148 | 45 | 0.30000001 | 3 | 3 | 10 | 32 | 20 | 0 | 0.032975398 | 0.0082755033 | 0.0020879232 | 32.133823 | 26.623859 | 18.412113 | 11.734198 | 45 | 0.30000001 | 100000 | 20 | 23 | 160 | 32 | 20 | 0 | 0 | 0.21299133 | 0.087455258 | 0.077994317 | 32.374023 | 54.663002 | 35.765194 | 21.99239 | 45 | 0.30000001 | 50000 | 20 | 33 | 0 | 100000 | 20 | 23 | 0 | 150000 | 20 | 18 | 0 | 200000 | 20 | 16 | 0 | 0 | 0 | 0 | 0 | 0.93353319 | 0.058240641 | 0.93534815 | 0.062306575 | 0 | 0 | 0 | 0 | 0.59638011 | 0.65895563 | 0.88875854 | 0.8352046 | 0 | 0 | 0 | 0 | 0.28551689 | 0.89938951 | 0.9436214 | 1.2634025 | 0 | 0 | 0 | 0 | 0.019073503 | 1.1040733 | 1.104238 | 1.5535225
4 | 23 | 60 | 394.3409 | 957.7379 | 0.08376488 | 81.92415 | 6 | 0 | 0 | 8 | 10 | 0 | 0 | 500 | 2 | 3 | 45 | 0.30000001 | 0 | 1.8066666 | 0.40589541 | 0.030181125 | 0.014078884 | 0.99976027 | 1.6442494 | 2.179961 | 0.45473236 | 0.905936 | 14.522385 | 0.38231909 | 45 | 0.30000001 | 3 | 3 | 10 | 32 | 20 | 0 | 0.032276109 | 0.0083406959 | 0.0017750261 | 32.711552 | 26.861847 | 18.742186 | 12.093519 | 45 | 0.30000001 | 100000 | 20 | 23 | 160 | 32 | 20 | 0 | 0 | 0.21337959 | 0.08762861 | 0.07825461 | 32.324284 | 54.7631 | 35.781612 | 22.040089 | 45 | 0.30000001 | 50000 | 20 | 33 | 0 | 100000 | 20 | 23 | 0 | 150000 | 20 | 18 | 0 | 200000 | 20 | 16 | 0 | 0 | 0 | 0 | 0 | 0.93345678 | 0.058189642 | 0.9352687 | 0.062257241 | 0 | 0 | 0 | 0 | 0.59627813 | 0.65887916 | 0.88863343 | 0.8352319 | 0 | 0 | 0 | 0 | 0.28556785 | 0.89928758 | 0.94353968 | 1.2633183 | 0 | 0 | 0 | 0 | 0.019073544 | 1.1040223 | 1.104187 | 1.5535216
4 | 23 | 60 | 394.3409 | 957.7379 | 0.08376488 | 81.92415 | 6 | 0 | 0 | 9 | 10 | 0 | 0 | 500 | 2 | 3 | 45 | 0.30000001 | 0 | 1.8057778 | 0.40612954 | 0.027088255 | 0.0091258194 | 0.99669468 | 1.2976156 | 2.2073033 | 0.44930819 | 0.9061476 | 14.735035 | 0.3748627 | 45 | 0.30000001 | 3 | 3 | 10 | 32 | 20 | 0 | 0.032927766 | 0.00834224 | 0.0020253463 | 31.623451 | 26.68388 | 18.746248 | 11.922309 | 45 | 0.30000001 | 100000 | 20 | 23 | 160 | 32 | 20 | 0 | 0 | 0.21413568 | 0.087837413 | 0.078317195 | 32.44437 | 54.795555 | 35.705788 | 21.882519 | 45 | 0.30000001 | 50000 | 20 | 33 | 0 | 100000 | 20 | 23 | 0 | 150000 | 20 | 18 | 0 | 200000 | 20 | 16 | 0 | 0 | 0 | 0 | 0 | 0.93358421 | 0.058062147 | 0.93538797 | 0.062112726 | 0 | 0 | 0 | 0 | 0.59630358 | 0.65875173 | 0.888556 | 0.83511442 | 0 | 0 | 0 | 0 | 0.28559336 | 0.89905798 | 0.94332862 | 1.2632189 | 0 | 0 | 0 | 0 | 0.019226503 | 1.1039457 | 1.1041131 | 1.5533819
4 | 23 | 60 | 394.3409 | 957.7379 | 0.08376488 | 81.92415 | 6 | 0 | 0 | 10 | 10 | 0 | 0 | 500 | 2 | 3 | 45 | 0.30000001 | 0 | 1.8084445 | 0.40184706 | 0.03059195 | 0.018749939 | 1.0064187 | 1.1764606 | 2.1484957 | 0.45416337 | 0.89682055 | 14.964804 | 0.3816829 | 45 | 0.30000001 | 3 | 3 | 10 | 32 | 20 | 0 | 0.033176728 | 0.0083541423 | 0.0019922843 | 31.55162 | 26.965397 | 18.5924 | 12.512295 | 45 | 0.30000001 | 100000 | 20 | 23 | 160 | 32 | 20 | 0 | 0 | 0.21441874 | 0.087748438 | 0.078239962 | 32.446434 | 54.659637 | 35.466087 | 21.672235 | 45 | 0.30000001 | 50000 | 20 | 33 | 0 | 100000 | 20 | 23 | 0 | 150000 | 20 | 18 | 0 | 200000 | 20 | 16 | 0 | 0 | 0 | 0 | 0 | 0.93338025 | 0.058113143 | 0.93518758 | 0.06218069 | 0 | 0 | 0 | 0 | 0.59622705 | 0.65862417 | 0.88841009 | 0.83508193 | 0 | 0 | 0 | 0 | 0.28564429 | 0.89916003 | 0.94344127 | 1.2632002 | 0 | 0 | 0 | 0 | 0.019226503 | 1.1039457 | 1.1041131 | 1.5533819
4 | 23 | 60 | 394.3409 | 957.7379 | 0.08376488 | 81.92415 | 7 | 0 | 0 | 1 | 10 | 0 | 0 | 500 | 2 | 3 | 45 | 0.30000001 | 0 | 1.7977777 | 0.39477971 | 0.034763046 | 0.015293341 | 0.96743256 | 1.360598 | 1.9853187 | 0.45295739 | 0.88318646 | 14.284046 | 0.37308469 | 45 | 0.30000001 | 3 | 3 | 10 | 32 | 20 | 0 | 0.030397061 | 0.0080659296 | 0.0021878316 | 31.629093 | 27.22398 | 19.475853 | 13.186687 | 45 | 0.30000001 | 100000 | 20 | 23 | 160 | 32 | 20 | 0 | 0 | 0.20737663 | 0.085408144 | 0.0765156 | 32.623154 | 54.962955 | 35.968613 | 21.928984 | 45 | 0.30000001 | 50000 | 20 | 33 | 0 | 100000 | 20 | 23 | 0 | 150000 | 20 | 18 | 0 | 200000 | 20 | 16 | 0 | 0 | 0 | 0 | 0 | 0.93582821 | 0.058215138 | 0.93763715 | 0.062127024 | 0 | 0 | 0 | 0 | 0.59711957 | 0.66061312 | 0.89048386 | 0.8358379 | 0 | 0 | 0 | 0 | 0.28538933 | 0.90109801 | 0.94521147 | 1.264078 | 0 | 0 | 0 | 0 | 0.018283078 | 1.1054757 | 1.1056268 | 1.5542592
4 | 23 | 60 | 394.3409 | 957.7379 | 0.08376488 | 81.92415 | 7 | 0 | 0 | 2 | 10 | 0 | 0 | 500 | 2 | 3 | 45 | 0.30000001 | 0 | 1.8 | 0.39612067 | 0.027830746 | 0.014284926 | 0.9780817 | 1.6479753 | 1.6965985 | 0.44440752 | 0.88480723 | 14.098568 | 0.36623147 | 45 | 0.30000001 | 3 | 3 | 10 | 32 | 20 | 0 | 0.030920263 | 0.0081605567 | 0.0024422139 | 31.874056 | 26.708393 | 19.100569 | 12.229532 | 45 | 0.30000001 | 100000 | 20 | 23 | 160 | 32 | 20 | 0 | 0 | 0.2086257 | 0.085983559 | 0.077021152 | 32.508026 | 54.892479 | 35.923214 | 22.055414 | 45 | 0.30000001 | 50000 | 20 | 33 | 0 | 100000 | 20 | 23 | 0 | 150000 | 20 | 18 | 0 | 200000 | 20 | 16 | 0 | 0 | 0 | 0 | 0 | 0.9352417 | 0.058342636 | 0.9370597 | 0.06230168 | 0 | 0 | 0 | 0 | 0.59683907 | 0.66025615 | 0.89003092 | 0.83580273 | 0 | 0 | 0 | 0 | 0.28533834 | 0.900639 | 0.94475847 | 1.2639828 | 0 | 0 | 0 | 0 | 0.018436039 | 1.1050677 | 1.1052215 | 1.5541147
4 | 23 | 60 | 394.3409 | 957.7379 | 0.08376488 | 81.92415 | 7 | 0 | 0 | 3 | 10 | 0 | 0 | 500 | 2 | 3 | 45 | 0.30000001 | 0 | 1.8022221 | 0.40130001 | 0.029738605 | 0.018741248 | 0.95806491 | 1.4543359 | 2.333915 | 0.45646852 | 0.89659142 | 14.078943 | 0.3753435 | 45 | 0.30000001 | 3 | 3 | 10 | 32 | 20 | 0 | 0.031047001 | 0.0079666721 | 0.0019995987 | 31.749035 | 26.419201 | 18.809711 | 12.435938 | 45 | 0.30000001 | 100000 | 20 | 23 | 160 | 32 | 20 | 0 | 0 | 0.21022084 | 0.086565599 | 0.077495053 | 32.492401 | 54.891434 | 35.905846 | 21.979084 | 45 | 0.30000001 | 50000 | 20 | 33 | 0 | 100000 | 20 | 23 | 0 | 150000 | 20 | 18 | 0 | 200000 | 20 | 16 | 0 | 0 | 0 | 0 | 0 | 0.93498671 | 0.058674134 | 0.93682593 | 0.062671795 | 0 | 0 | 0 | 0 | 0.59655863 | 0.66000116 | 0.88965374 | 0.8358444 | 0 | 0 | 0 | 0 | 0.28528729 | 0.90030754 | 0.94442707 | 1.2639283 | 0 | 0 | 0 | 0 | 0.018538132 | 1.1047362 | 1.1048918 | 1.5540173
4 | 23 | 60 | 394.3409 | 957.7379 | 0.08376488 | 81.92415 | 7 | 0 | 0 | 4 | 10 | 0 | 0 | 500 | 2 | 3 | 45 | 0.30000001 | 0 | 1.8035555 | 0.40934438 | 0.026252214 | 0.025199963 | 0.9790225 | 1.2295854 | 1.9665706 | 0.4680512 | 0.91449213 | 14.261018 | 0.39157999 | 45 | 0.30000001 | 3 | 3 | 10 | 32 | 20 | 0 | 0.032539282 | 0.0082421852 | 0.0022884405 | 32.129745 | 26.474632 | 18.708576 | 12.201323 | 45 | 0.30000001 | 100000 | 20 | 23 | 160 | 32 | 20 | 0 | 0 | 0.21069604 | 0.086743191 | 0.077594221 | 32.337509 | 54.924019 | 35.87011 | 22.027752 | 45 | 0.30000001 | 50000 | 20 | 33 | 0 | 100000 | 20 | 23 | 0 | 150000 | 20 | 18 | 0 | 200000 | 20 | 16 | 0 | 0 | 0 | 0 | 0 | 0.93450224 | 0.058572136 | 0.93633604 | 0.062595479 | 0 | 0 | 0 | 0 | 0.59650761 | 0.65977162 | 0.88944924 | 0.83571392 | 0 | 0 | 0 | 0 | 0.28526187 | 0.90010357 | 0.94422495 | 1.2638887 | 0 | 0 | 0 | 0 | 0.018614531 | 1.1046342 | 1.104791 | 1.5539466
4 | 23 | 60 | 394.3409 | 957.7379 | 0.08376488 | 81.92415 | 7 | 0 | 0 | 5 | 10 | 0 | 0 | 500 | 2 | 3 | 45 | 0.30000001 | 0 | 1.8053334 | 0.40039557 | 0.033218537 | 0.014893873 | 1.0044674 | 1.4839568 | 1.8256476 | 0.45451736 | 0.89418554 | 14.488983 | 0.38728943 | 45 | 0.30000001 | 3 | 3 | 10 | 32 | 20 | 0 | 0.031375866 | 0.0082163373 | 0.0023567099 | 32.411491 | 26.623329 | 19.058693 | 12.851922 | 45 | 0.30000001 | 100000 | 20 | 23 | 160 | 32 | 20 | 0 | 0 | 0.21071631 | 0.0866303 | 0.077394217 | 32.468178 | 54.777931 | 35.721775 | 21.870989 | 45 | 0.30000001 | 50000 | 20 | 33 | 0 | 100000 | 20 | 23 | 0 | 150000 | 20 | 18 | 0 | 200000 | 20 | 16 | 0 | 0 | 0 | 0 | 0 | 0.93447673 | 0.058470137 | 0.93630421 | 0.062488459 | 0 | 0 | 0 | 0 | 0.59643108 | 0.65966958 | 0.88932222 | 0.83570081 | 0 | 0 | 0 | 0 | 0.28526184 | 0.89992499 | 0.94405472 | 1.2638316 | 0 | 0 | 0 | 0 | 0.018716523 | 1.1044812 | 1.1046398 | 1.553852
4 | 23 | 60 | 394.3409 | 957.7379 | 0.08376488 | 81.92415 | 7 | 0 | 0 | 6 | 10 | 0 | 0 | 500 | 2 | 3 | 45 | 0.30000001 | 0 | 1.8053334 | 0.40241739 | 0.033685885 | 0.023618067 | 0.98297143 | 1.2078274 | 2.0721371 | 0.46914142 | 0.89999437 | 14.328899 | 0.39544725 | 45 | 0.30000001 | 3 | 3 | 10 | 32 | 20 | 0 | 0.033075608 | 0.0082947277 | 0.0023533534 | 31.437798 | 26.812649 | 18.043716 | 11.313792 | 45 | 0.30000001 | 100000 | 20 | 23 | 160 | 32 | 20 | 0 | 0 | 0.21151987 | 0.086845361 | 0.077589713 | 32.387653 | 54.523964 | 35.669094 | 21.849632 | 45 | 0.30000001 | 50000 | 20 | 33 | 0 | 100000 | 20 | 23 | 0 | 150000 | 20 | 18 | 0 | 200000 | 20 | 16 | 0 | 0 | 0 | 0 | 0 | 0.93432367 | 0.058470137 | 0.93615144 | 0.06249867 | 0 | 0 | 0 | 0 | 0.59640557 | 0.65949112 | 0.88917273 | 0.83558744 | 0 | 0 | 0 | 0 | 0.28536388 | 0.89989948 | 0.94406122 | 1.2637204 | 0 | 0 | 0 | 0 | 0.018691035 | 1.1044303 | 1.1045885 | 1.5538743
4 | 23 | 60 | 394.3409 | 957.7379 | 0.08376488 | 81.92415 | 7 | 0 | 0 | 7 | 10 | 0 | 0 | 500 | 2 | 3 | 45 | 0.30000001 | 0 | 1.8053334 | 0.3979882 | 0.024852404 | 0.01809008 | 0.98967159 | 1.2008283 | 2.4713349 | 0.45030224 | 0.88808274 | 14.594088 | 0.37521207 | 45 | 0.30000001 | 3 | 3 | 10 | 32 | 20 | 0 | 0.032435969 | 0.0081303259 | 0.0020727217 | 31.566765 | 26.476078 | 18.71496 | 12.238665 | 45 | 0.30000001 | 100000 | 20 | 23 | 160 | 32 | 20 | 0 | 0 | 0.21209446 | 0.087090455 | 0.077761829 | 32.521271 | 54.790154 | 35.760418 | 21.919834 | 45 | 0.30000001 | 50000 | 20 | 33 | 0 | 100000 | 20 | 23 | 0 | 150000 | 20 | 18 | 0 | 200000 | 20 | 16 | 0 | 0 | 0 | 0 | 0 | 0.93401766 | 0.058368143 | 0.93583965 | 0.062410317 | 0 | 0 | 0 | 0 | 0.59638011 | 0.65923613 | 0.88896656 | 0.83541632 | 0 | 0 | 0 | 0 | 0.28538933 | 0.89956808 | 0.94375306 | 1.2635885 | 0 | 0 | 0 | 0 | 0.018844007 | 1.1042262 | 1.104387 | 1.5537326
4 | 23 | 60 | 394.3409 | 957.7379 | 0.08376488 | 81.92415 | 7 | 0 | 0 | 8 | 10 | 0 | 0 | 500 | 2 | 3 | 45 | 0.30000001 | 0 | 1.8031111 | 0.41001189 | 0.032077789 | 0.018850494 | 0.97263491 | 1.269805 | 2.1373448 | 0.47073472 | 0.9170382 | 14.300688 | 0.38329589 | 45 | 0.30000001 | 3 | 3 | 10 | 32 | 20 | 0 | 0.033547573 | 0.0083347196 | 0.001922888 | 31.463909 | 25.810829 | 18.007135 | 11.778414 | 45 | 0.30000001 | 100000 | 20 | 23 | 160 | 32 | 20 | 0 | 0 | 0.21232322 | 0.087089039 | 0.07771346 | 32.362209 | 54.776459 | 35.621429 | 21.840498 | 45 | 0.30000001 | 50000 | 20 | 33 | 0 | 100000 | 20 | 23 | 0 | 150000 | 20 | 18 | 0 | 200000 | 20 | 16 | 0 | 0 | 0 | 0 | 0 | 0.93373716 | 0.058266141 | 0.93555331 | 0.062320203 | 0 | 0 | 0 | 0 | 0.59627813 | 0.65921062 | 0.88887924 | 0.83548212 | 0 | 0 | 0 | 0 | 0.28544033 | 0.89954239 | 0.943744 | 1.2635288 | 0 | 0 | 0 | 0 | 0.018869512 | 1.1042008 | 1.104362 | 1.5537091
4 | 23 | 60 | 394.3409 | 957.7379 | 0.08376488 | 81.92415 | 7 | 0 | 0 | 9 | 10 | 0 | 0 | 500 | 2 | 3 | 45 | 0.30000001 | 0 | 1.8031111 | 0.40327656 | 0.025988445 | 0.024254939 | 0.98913312 | 1.482352 | 2.2630701 | 0.46043122 | 0.90231431 | 14.398981 | 0.38444927 | 45 | 0.30000001 | 3 | 3 | 10 | 32 | 20 | 0 | 0.032565825 | 0.0082957735 | 0.0023687873 | 31.956871 | 26.529472 | 18.402664 | 11.924915 | 45 | 0.30000001 | 100000 | 20 | 23 | 160 | 32 | 20 | 0 | 0 | 0.21139389 | 0.0870101 | 0.077843353 | 32.295723 | 54.969048 | 35.78429 | 21.99151 | 45 | 0.30000001 | 50000 | 20 | 33 | 0 | 100000 | 20 | 23 | 0 | 150000 | 20 | 18 | 0 | 200000 | 20 | 16 | 0 | 0 | 0 | 0 | 0 | 0.93368626 | 0.058215141 | 0.93549937 | 0.062269181 | 0 | 0 | 0 | 0 | 0.59627813 | 0.65903217 | 0.88874686 | 0.83534741 | 0 | 0 | 0 | 0 | 0.28541484 | 0.89949155 | 0.9436878 | 1.2635382 | 0 | 0 | 0 | 0 | 0.01884407 | 1.1040988 | 1.1042596 | 1.5537306
4 | 23 | 60 | 394.3409 | 957.7379 | 0.08376488 | 81.92415 | 7 | 0 | 0 | 10 | 10 | 0 | 0 | 500 | 2 | 3 | 45 | 0.30000001 | 0 | 1.8048888 | 0.40656355 | 0.031850573 | 0.020023918 | 0.98870254 | 1.5732551 | 2.166625 | 0.46380639 | 0.90902269 | 14.292639 | 0.39050388 | 45 | 0.30000001 | 3 | 3 | 10 | 32 | 20 | 0 | 0.03347332 | 0.0085218819 | 0.0018992468 | 31.857849 | 26.30072 | 19.075937 | 12.384205 | 45 | 0.30000001 | 100000 | 20 | 23 | 160 | 32 | 20 | 0 | 0 | 0.21203896 | 0.087217279 | 0.077829517 | 32.361359 | 54.951008 | 35.890247 | 22.034687 | 45 | 0.30000001 | 50000 | 20 | 33 | 0 | 100000 | 20 | 23 | 0 | 150000 | 20 | 18 | 0 | 200000 | 20 | 16 | 0 | 0 | 0 | 0 | 0 | 0.93371177 | 0.058189645 | 0.93552321 | 0.062240284 | 0 | 0 | 0 | 0 | 0.59635454 | 0.65903211 | 0.88879812 | 0.83528364 | 0 | 0 | 0 | 0 | 0.28544036 | 0.89936399 | 0.94357395 | 1.2634716 | 0 | 0 | 0 | 0 | 0.018946014 | 1.1041243 | 1.1042868 | 1.5536387
4 | 23 | 60 | 394.3409 | 957.7379 | 0.08376488 | 81.92415 | 8 | 0 | 0 | 1 | 10 | 0 | 0 | 500 | 2 | 3 | 45 | 0.30000001 | 0 | 1.796 | 0.391078 | 0.019446196 | 0.017345868 | 0.95692194 | 1.5289755 | 1.8625243 | 0.4410142 | 0.87325466 | 13.867939 | 0.35176253 | 45 | 0.30000001 | 3 | 3 | 10 | 32 | 20 | 0 | 0.031936191 | 0.0081181237 | 0.0020735438 | 32.26902 | 26.529072 | 18.146803 | 11.611939 | 45 | 0.30000001 | 100000 | 20 | 23 | 160 | 32 | 20 | 0 | 0 | 0.20668715 | 0.085471265 | 0.076568015 | 32.569691 | 55.277405 | 36.090343 | 22.163315 | 45 | 0.30000001 | 50000 | 20 | 33 | 0 | 100000 | 20 | 23 | 0 | 150000 | 20 | 18 | 0 | 200000 | 20 | 16 | 0 | 0 | 0 | 0 | 0 | 0.93503773 | 0.057373665 | 0.93679631 | 0.061282899 | 0 | 0 | 0 | 0 | 0.59724706 | 0.66002655 | 0.89013433 | 0.83528978 | 0 | 0 | 0 | 0 | 0.28564432 | 0.90074098 | 0.94494814 | 1.2637067 | 0 | 0 | 0 | 0 | 0.018614534 | 1.1053227 | 1.1054795 | 1.5539571
4 | 23 | 60 | 394.3409 | 957.7379 | 0.08376488 | 81.92415 | 8 | 0 | 0 | 2 | 10 | 0 | 0 | 500 | 2 | 3 | 45 | 0.30000001 | 0 | 1.8013333 | 0.38822693 | 0.03272279 | 0.012983888 | 0.9878571 | 1.2676152 | 1.6837404 | 0.44553584 | 0.86806786 | 14.332443 | 0.37403095 | 45 | 0.30000001 | 3 | 3 | 10 | 32 | 20 | 0 | 0.033370443 | 0.0081173778 | 0.0018403926 | 32.308426 | 25.808422 | 17.648018 | 10.852482 | 45 | 0.30000001 | 100000 | 20 | 23 | 160 | 32 | 20 | 0 | 0 | 0.20914377 | 0.085982382 | 0.07697466 | 32.673946 | 54.94381 | 35.950672 | 21.886574 | 45 | 0.30000001 | 50000 | 20 | 33 | 0 | 100000 | 20 | 23 | 0 | 150000 | 20 | 18 | 0 | 200000 | 20 | 16 | 0 | 0 | 0 | 0 | 0 | 0.93442571 | 0.057220668 | 0.93617606 | 0.061159816 | 0 | 0 | 0 | 0 | 0.59701765 | 0.65933812 | 0.88946998 | 0.83496171 | 0 | 0 | 0 | 0 | 0.28579736 | 0.900078 | 0.94436252 | 1.26334 | 0 | 0 | 0 | 0 | 0.019048028 | 1.1047872 | 1.1049514 | 1.5535567
4 | 23 | 60 | 394.3409 | 957.7379 | 0.08376488 | 81.92415 | 8 | 0 | 0 | 3 | 10 | 0 | 0 | 500 | 2 | 3 | 45 | 0.30000001 | 0 | 1.8013333 | 0.39226782 | 0.028738668 | 0.017350599 | 0.95955551 | 1.4794114 | 1.9485297 | 0.4454726 | 0.87645805 | 13.914949 | 0.37110546 | 45 | 0.30000001 | 3 | 3 | 10 | 32 | 20 | 0 | 0.03253331 | 0.0081768921 | 0.0019346776 | 31.854347 | 25.713783 | 18.537302 | 11.799541 | 45 | 0.30000001 | 100000 | 20 | 23 | 160 | 32 | 20 | 0 | 0 | 0.20969371 | 0.086328506 | 0.077204347 | 32.552074 | 54.882011 | 35.900944 | 21.986217 | 45 | 0.30000001 | 50000 | 20 | 33 | 0 | 100000 | 20 | 23 | 0 | 150000 | 20 | 18 | 0 | 200000 | 20 | 16 | 0 | 0 | 0 | 0 | 0 | 0.93376279 | 0.057195164 | 0.93551284 | 0.061175916 | 0 | 0 | 0 | 0 | 0.59686458 | 0.65898114 | 0.88910264 | 0.83481985 | 0 | 0 | 0 | 0 | 0.28584835 | 0.89979756 | 0.94411063 | 1.2631986 | 0 | 0 | 0 | 0 | 0.019175613 | 1.1046087 | 1.1047751 | 1.5534384
4 | 23 | 60 | 394.3409 | 957.7379 | 0.08376488 | 81.92415 | 8 | 0 | 0 | 4 | 10 | 0 | 0 | 500 | 2 | 3 | 45 | 0.30000001 | 0 | 1.8035555 | 0.3967452 | 0.034443468 | 0.019471679 | 0.977916 | 1.3712368 | 2.2982004 | 0.45813823 | 0.88673544 | 14.550375 | 0.37662014 | 45 | 0.30000001 | 3 | 3 | 10 | 32 | 20 | 0 | 0.032549843 | 0.0081895925 | 0.0020571081 | 31.996822 | 26.142826 | 18.565073 | 12.204525 | 45 | 0.30000001 | 100000 | 20 | 23 | 160 | 32 | 20 | 0 | 0 | 0.21039596 | 0.086569875 | 0.077474326 | 32.289131 | 54.87616 | 35.905941 | 21.934984 | 45 | 0.30000001 | 50000 | 20 | 33 | 0 | 100000 | 20 | 23 | 0 | 150000 | 20 | 18 | 0 | 200000 | 20 | 16 | 0 | 0 | 0 | 0 | 0 | 0.93353319 | 0.057093166 | 0.9352774 | 0.061082073 | 0 | 0 | 0 | 0 | 0.5967626 | 0.65875173 | 0.8888641 | 0.83473158 | 0 | 0 | 0 | 0 | 0.28587386 | 0.89951694 | 0.94385093 | 1.2630829 | 0 | 0 | 0 | 0 | 0.01927753 | 1.1044557 | 1.1046239 | 1.5533438
4 | 23 | 60 | 394.3409 | 957.7379 | 0.08376488 | 81.92415 | 8 | 0 | 0 | 5 | 10 | 0 | 0 | 500 | 2 | 3 | 45 | 0.30000001 | 0 | 1.8 | 0.39609319 | 0.039113853 | 0.018694786 | 0.98779947 | 1.4484336 | 2.0853064 | 0.46194834 | 0.88834429 | 14.354307 | 0.38876146 | 45 | 0.30000001 | 3 | 3 | 10 | 32 | 20 | 0 | 0.033266965 | 0.0082336683 | 0.0020110428 | 32.051765 | 25.995363 | 18.366238 | 11.871279 | 45 | 0.30000001 | 100000 | 20 | 23 | 160 | 32 | 20 | 0 | 0 | 0.21067038 | 0.086673401 | 0.077450059 | 32.580601 | 54.947075 | 35.764774 | 21.951271 | 45 | 0.30000001 | 50000 | 20 | 33 | 0 | 100000 | 20 | 23 | 0 | 150000 | 20 | 18 | 0 | 200000 | 20 | 16 | 0 | 0 | 0 | 0 | 0 | 0.9335587 | 0.057016671 | 0.9352982 | 0.060998775 | 0 | 0 | 0 | 0 | 0.59666055 | 0.65864962 | 0.88871998 | 0.83473957 | 0 | 0 | 0 | 0 | 0.28587386 | 0.89938962 | 0.94372958 | 1.263042 | 0 | 0 | 0 | 0 | 0.019277493 | 1.1043028 | 1.104471 | 1.5533414
4 | 23 | 60 | 394.3409 | 957.7379 | 0.08376488 | 81.92415 | 8 | 0 | 0 | 6 | 10 | 0 | 0 | 500 | 2 | 3 | 45 | 0.30000001 | 0 | 1.8053334 | 0.40006667 | 0.030244641 | 0.011687104 | 0.98555207 | 1.2496753 | 2.0081687 | 0.45071924 | 0.89231884 | 14.604997 | 0.37250227 | 45 | 0.30000001 | 3 | 3 | 10 | 32 | 20 | 0 | 0.032593742 | 0.0082516968 | 0.0023343177 | 31.730663 | 26.480625 | 18.577658 | 12.198542 | 45 | 0.30000001 | 100000 | 20 | 23 | 160 | 32 | 20 | 0 | 0 | 0.21115521 | 0.086844087 | 0.07763353 | 32.450073 | 54.932289 | 35.941502 | 22.02906 | 45 | 0.30000001 | 50000 | 20 | 33 | 0 | 100000 | 20 | 23 | 0 | 150000 | 20 | 18 | 0 | 200000 | 20 | 16 | 0 | 0 | 0 | 0 | 0 | 0.9331252 | 0.056940168 | 0.93486083 | 0.060945362 | 0 | 0 | 0 | 0 | 0.59666067 | 0.65849668 | 0.88860667 | 0.83462393 | 0 | 0 | 0 | 0 | 0.28584832 | 0.89926207 | 0.9436003 | 1.2630268 | 0 | 0 | 0 | 0 | 0.019405095 | 1.1041753 | 1.1043458 | 1.5532238
4 | 23 | 60 | 394.3409 | 957.7379 | 0.08376488 | 81.92415 | 8 | 0 | 0 | 7 | 10 | 0 | 0 | 500 | 2 | 3 | 45 | 0.30000001 | 0 | 1.8022221 | 0.41040558 | 0.03361414 | 0.014819676 | 0.95490062 | 1.2756531 | 1.9256757 | 0.46615535 | 0.91746378 | 14.161182 | 0.38193548 | 45 | 0.30000001 | 3 | 3 | 10 | 32 | 20 | 0 | 0.030579526 | 0.007987191 | 0.0017183356 | 31.595703 | 27.078123 | 19.442131 | 12.994997 | 45 | 0.30000001 | 100000 | 20 | 23 | 160 | 32 | 20 | 0 | 0 | 0.21083891 | 0.086831793 | 0.077669993 | 32.363438 | 55.085384 | 35.819534 | 21.974737 | 45 | 0.30000001 | 50000 | 20 | 33 | 0 | 100000 | 20 | 23 | 0 | 150000 | 20 | 18 | 0 | 200000 | 20 | 16 | 0 | 0 | 0 | 0 | 0 | 0.93309975 | 0.057118669 | 0.93484634 | 0.061137605 | 0 | 0 | 0 | 0 | 0.5966351 | 0.65831816 | 0.88845724 | 0.83451033 | 0 | 0 | 0 | 0 | 0.28587377 | 0.89910901 | 0.94346213 | 1.262952 | 0 | 0 | 0 | 0 | 0.019430529 | 1.1041243 | 1.1042953 | 1.5532
4 | 23 | 60 | 394.3409 | 957.7379 | 0.08376488 | 81.92415 | 8 | 0 | 0 | 8 | 10 | 0 | 0 | 500 | 2 | 3 | 45 | 0.30000001 | 0 | 1.8031111 | 0.40848613 | 0.026171772 | 0.02061956 | 0.96938264 | 1.1167567 | 2.0138936 | 0.46649873 | 0.9125675 | 14.189247 | 0.38431597 | 45 | 0.30000001 | 3 | 3 | 10 | 32 | 20 | 0 | 0.033506092 | 0.0082491571 | 0.0020366202 | 31.932411 | 25.749355 | 17.630795 | 11.482933 | 45 | 0.30000001 | 100000 | 20 | 23 | 160 | 32 | 20 | 0 | 0 | 0.21105248 | 0.086821452 | 0.077667691 | 32.528194 | 54.850674 | 35.894417 | 21.972036 | 45 | 0.30000001 | 50000 | 20 | 33 | 0 | 100000 | 20 | 23 | 0 | 150000 | 20 | 18 | 0 | 200000 | 20 | 16 | 0 | 0 | 0 | 0 | 0 | 0.93297219 | 0.056940168 | 0.93470812 | 0.060955331 | 0 | 0 | 0 | 0 | 0.59660959 | 0.65834367 | 0.88845903 | 0.83455086 | 0 | 0 | 0 | 0 | 0.28589931 | 0.89918554 | 0.94354284 | 1.2629508 | 0 | 0 | 0 | 0 | 0.019379552 | 1.1041753 | 1.1043454 | 1.553247
4 | 23 | 60 | 394.3409 | 957.7379 | 0.08376488 | 81.92415 | 8 | 0 | 0 | 9 | 10 | 0 | 0 | 500 | 2 | 3 | 45 | 0.30000001 | 0 | 1.8044443 | 0.39978901 | 0.036731008 | 0.020045515 | 0.98632169 | 1.447897 | 2.1234069 | 0.46886915 | 0.89457428 | 14.2698 | 0.391662 | 45 | 0.30000001 | 3 | 3 | 10 | 32 | 20 | 0 | 0.032587003 | 0.0083396006 | 0.0019007078 | 32.471664 | 26.541986 | 19.097157 | 12.557159 | 45 | 0.30000001 | 100000 | 20 | 23 | 160 | 32 | 20 | 0 | 0 | 0.21115312 | 0.086947232 | 0.077746302 | 32.503765 | 54.879654 | 35.869537 | 21.988298 | 45 | 0.30000001 | 50000 | 20 | 33 | 0 | 100000 | 20 | 23 | 0 | 150000 | 20 | 18 | 0 | 200000 | 20 | 16 | 0 | 0 | 0 | 0 | 0 | 0.93302327 | 0.056940172 | 0.93475914 | 0.060952004 | 0 | 0 | 0 | 0 | 0.59658408 | 0.65821618 | 0.88834739 | 0.83447576 | 0 | 0 | 0 | 0 | 0.28595027 | 0.89900702 | 0.94338816 | 1.2628419 | 0 | 0 | 0 | 0 | 0.01948156 | 1.1040988 | 1.1042707 | 1.5531534
4 | 23 | 60 | 394.3409 | 957.7379 | 0.08376488 | 81.92415 | 8 | 0 | 0 | 10 | 10 | 0 | 0 | 500 | 2 | 3 | 45 | 0.30000001 | 0 | 1.8066666 | 0.41274095 | 0.031128716 | 0.014305067 | 1.0044141 | 1.5169324 | 2.2315001 | 0.46425331 | 0.92031348 | 14.623613 | 0.39325321 | 45 | 0.30000001 | 3 | 3 | 10 | 32 | 20 | 0 | 0.032283798 | 0.0080541261 | 0.0020158405 | 32.157654 | 26.327963 | 18.307335 | 11.536342 | 45 | 0.30000001 | 100000 | 20 | 23 | 160 | 32 | 20 | 0 | 0 | 0.21184945 | 0.087029673 | 0.077789456 | 32.497131 | 54.873917 | 35.856915 | 21.919827 | 45 | 0.30000001 | 50000 | 20 | 33 | 0 | 100000 | 20 | 23 | 0 | 150000 | 20 | 18 | 0 | 200000 | 20 | 16 | 0 | 0 | 0 | 0 | 0 | 0.93279374 | 0.057042163 | 0.93453622 | 0.061075903 | 0 | 0 | 0 | 0 | 0.59658414 | 0.65819067 | 0.88832855 | 0.83445644 | 0 | 0 | 0 | 0 | 0.28592482 | 0.89898151 | 0.9433561 | 1.2628595 | 0 | 0 | 0 | 0 | 0.019456096 | 1.1040733 | 1.1042447 | 1.553176
4 | 23 | 60 | 394.3409 | 957.7379 | 0.08376488 | 81.92415 | 9 | 0 | 0 | 1 | 10 | 0 | 0 | 500 | 2 | 3 | 45 | 0.30000001 | 0 | 1.8022221 | 0.40166193 | 0.027368024 | 0.022694087 | 0.97107685 | 1.0864962 | 1.9363729 | 0.46332937 | 0.89902556 | 14.176304 | 0.38401377 | 45 | 0.30000001 | 3 | 3 | 10 | 32 | 20 | 0 | 0.034680557 | 0.0086620292 | 0.0019870265 | 31.279846 | 25.801968 | 18.159349 | 11.90588 | 45 | 0.30000001 | 100000 | 20 | 23 | 160 | 32 | 20 | 0 | 0 | 0.21684995 | 0.089058772 | 0.079339474 | 32.334778 | 54.56041 | 35.573559 | 21.787664 | 45 | 0.30000001 | 50000 | 20 | 33 | 0 | 100000 | 20 | 23 | 0 | 150000 | 20 | 18 | 0 | 200000 | 20 | 16 | 0 | 0 | 0 | 0 | 0 | 0.93128932 | 0.056098696 | 0.93297744 | 0.060164966 | 0 | 0 | 0 | 0 | 0.59673697 | 0.65645671 | 0.88714737 | 0.83301616 | 0 | 0 | 0 | 0 | 0.28691927 | 0.89770651 | 0.94244343 | 1.2614439 | 0 | 0 | 0 | 0 | 0.021011531 | 1.1033337 | 1.1035337 | 1.551755
4 | 23 | 60 | 394.3409 | 957.7379 | 0.08376488 | 81.92415 | 9 | 0 | 0 | 2 | 10 | 0 | 0 | 500 | 2 | 3 | 45 | 0.30000001 | 0 | 1.8057778 | 0.4150269 | 0.028582517 | 0.019137103 | 0.97254342 | 1.0715199 | 2.435252 | 0.47246161 | 0.92810017 | 14.521906 | 0.38558024 | 45 | 0.30000001 | 3 | 3 | 10 | 32 | 20 | 0 | 0.032353133 | 0.0082882037 | 0.0022695088 | 32.400486 | 26.486774 | 18.645735 | 12.254146 | 45 | 0.30000001 | 100000 | 20 | 23 | 160 | 32 | 20 | 0 | 0 | 0.21741703 | 0.089006573 | 0.079090148 | 32.291142 | 54.54039 | 35.569061 | 21.763908 | 45 | 0.30000001 | 50000 | 20 | 33 | 0 | 100000 | 20 | 23 | 0 | 150000 | 20 | 18 | 0 | 200000 | 20 | 16 | 0 | 0 | 0 | 0 | 0 | 0.93062639 | 0.055053219 | 0.93225336 | 0.059088301 | 0 | 0 | 0 | 0 | 0.5967626 | 0.65579367 | 0.88667411 | 0.83249182 | 0 | 0 | 0 | 0 | 0.28714877 | 0.89732409 | 0.9421491 | 1.2610883 | 0 | 0 | 0 | 0 | 0.02126647 | 1.1031808 | 1.1033857 | 1.5515213
4 | 23 | 60 | 394.3409 | 957.7379 | 0.08376488 | 81.92415 | 9 | 0 | 0 | 3 | 10 | 0 | 0 | 500 | 2 | 3 | 45 | 0.30000001 | 0 | 1.8080001 | 0.4066264 | 0.035842407 | 0.010368083 | 1.0196234 | 1.4085715 | 1.7847557 | 0.45896047 | 0.90984142 | 14.777932 | 0.39166546 | 45 | 0.30000001 | 3 | 3 | 10 | 32 | 20 | 0 | 0.034642968 | 0.0087781707 | 0.0021856662 | 31.672909 | 26.265793 | 18.839987 | 12.76008 | 45 | 0.30000001 | 100000 | 20 | 23 | 160 | 32 | 20 | 0 | 0 | 0.21925661 | 0.089682706 | 0.079603069 | 32.592865 | 54.603813 | 35.402252 | 21.591816 | 45 | 0.30000001 | 50000 | 20 | 33 | 0 | 100000 | 20 | 23 | 0 | 150000 | 20 | 18 | 0 | 200000 | 20 | 16 | 0 | 0 | 0 | 0 | 0 | 0.93034577 | 0.055078715 | 0.93197477 | 0.059133392 | 0 | 0 | 0 | 0 | 0.596533 | 0.65561521 | 0.88638759 | 0.83254784 | 0 | 0 | 0 | 0 | 0.2870723 | 0.89701807 | 0.94183433 | 1.2610666 | 0 | 0 | 0 | 0 | 0.021317555 | 1.1028492 | 1.1030552 | 1.5514692
4 | 23 | 60 | 394.3409 | 957.7379 | 0.08376488 | 81.92415 | 9 | 0 | 0 | 4 | 10 | 0 | 0 | 500 | 2 | 3 | 45 | 0.30000001 | 0 | 1.8102221 | 0.41335285 | 0.037891459 | 0.019105671 | 1.0342457 | 1.4966558 | 2.1035976 | 0.477391 | 0.92497838 | 14.996341 | 0.40604478 | 45 | 0.30000001 | 3 | 3 | 10 | 32 | 20 | 0 | 0.034186758 | 0.0086463401 | 0.0021533042 | 32.300045 | 26.545418 | 18.788563 | 12.274181 | 45 | 0.30000001 | 100000 | 20 | 23 | 160 | 32 | 20 | 0 | 0 | 0.21926317 | 0.089676529 | 0.07970614 | 32.360504 | 54.330818 | 35.242485 | 21.568356 | 45 | 0.30000001 | 50000 | 20 | 33 | 0 | 100000 | 20 | 23 | 0 | 150000 | 20 | 18 | 0 | 200000 | 20 | 16 | 0 | 0 | 0 | 0 | 0 | 0.92998886 | 0.055129714 | 0.93162149 | 0.05921068 | 0 | 0 | 0 | 0 | 0.59645659 | 0.65533465 | 0.88612866 | 0.83239859 | 0 | 0 | 0 | 0 | 0.28722534 | 0.89691609 | 0.94178391 | 1.2608788 | 0 | 0 | 0 | 0 | 0.021393962 | 1.1027473 | 1.1029549 | 1.5513982
4 | 23 | 60 | 394.3409 | 957.7379 | 0.08376488 | 81.92415 | 9 | 0 | 0 | 5 | 10 | 0 | 0 | 500 | 2 | 3 | 45 | 0.30000001 | 0 | 1.8093333 | 0.41781586 | 0.034973416 | 0.0137311 | 1.0194421 | 1.2736542 | 2.0311828 | 0.47174472 | 0.93418145 | 14.882933 | 0.40381259 | 45 | 0.30000001 | 3 | 3 | 10 | 32 | 20 | 0 | 0.035242304 | 0.0087575521 | 0.0022685903 | 31.427052 | 26.091034 | 18.379044 | 11.94178 | 45 | 0.30000001 | 100000 | 20 | 23 | 160 | 32 | 20 | 0 | 0 | 0.21945292 | 0.089735009 | 0.079660267 | 32.322086 | 54.359497 | 35.275558 | 21.684124 | 45 | 0.30000001 | 50000 | 20 | 33 | 0 | 100000 | 20 | 23 | 0 | 150000 | 20 | 18 | 0 | 200000 | 20 | 16 | 0 | 0 | 0 | 0 | 0 | 0.92968285 | 0.055180714 | 0.931319 | 0.059284788 | 0 | 0 | 0 | 0 | 0.59643108 | 0.65520722 | 0.8860172 | 0.83232307 | 0 | 0 | 0 | 0 | 0.28719983 | 0.89671206 | 0.94158179 | 1.2608385 | 0 | 0 | 0 | 0 | 0.021444935 | 1.1025689 | 1.1027774 | 1.5513488
4 | 23 | 60 | 394.3409 | 957.7379 | 0.08376488 | 81.92415 | 9 | 0 | 0 | 6 | 10 | 0 | 0 | 500 | 2 | 3 | 45 | 0.30000001 | 0 | 1.8093333 | 0.42439717 | 0.030121993 | 0.014357122 | 1.0282941 | 1.3478097 | 2.1327989 | 0.4779982 | 0.9481914 | 14.85676 | 0.41033751 | 45 | 0.30000001 | 3 | 3 | 10 | 32 | 20 | 0 | 0.03642077 | 0.0087321019 | 0.0018387288 | 31.857437 | 26.090286 | 17.802505 | 11.37029 | 45 | 0.30000001 | 100000 | 20 | 23 | 160 | 32 | 20 | 0 | 0 | 0.21996623 | 0.090102434 | 0.079925455 | 32.479553 | 54.403198 | 35.405502 | 21.716869 | 45 | 0.30000001 | 50000 | 20 | 33 | 0 | 100000 | 20 | 23 | 0 | 150000 | 20 | 18 | 0 | 200000 | 20 | 16 | 0 | 0 | 0 | 0 | 0 | 0.92947882 | 0.05502772 | 0.93110627 | 0.059133746 | 0 | 0 | 0 | 0 | 0.59640557 | 0.65492678 | 0.88579267 | 0.83213121 | 0 | 0 | 0 | 0 | 0.28725085 | 0.89645708 | 0.94135451 | 1.2607043 | 0 | 0 | 0 | 0 | 0.021597931 | 1.1024923 | 1.1027038 | 1.5512087
4 | 23 | 60 | 394.3409 | 957.7379 | 0.08376488 | 81.92415 | 9 | 0 | 0 | 7 | 10 | 0 | 0 | 500 | 2 | 3 | 45 | 0.30000001 | 0 | 1.807111 | 0.42277288 | 0.0341001 | 0.016046671 | 1.0075815 | 1.1548601 | 2.0972407 | 0.48537338 | 0.9466784 | 15.032267 | 0.39813465 | 45 | 0.30000001 | 3 | 3 | 10 | 32 | 20 | 0 | 0.034486398 | 0.0085525103 | 0.002104592 | 31.663649 | 26.137667 | 17.94816 | 11.557768 | 45 | 0.30000001 | 100000 | 20 | 23 | 160 | 32 | 20 | 0 | 0 | 0.22018525 | 0.090040579 | 0.079805486 | 32.434605 | 54.332512 | 35.286774 | 21.59267 | 45 | 0.30000001 | 50000 | 20 | 33 | 0 | 100000 | 20 | 23 | 0 | 150000 | 20 | 18 | 0 | 200000 | 20 | 16 | 0 | 0 | 0 | 0 | 0 | 0.92930031 | 0.054798223 | 0.93091458 | 0.058898982 | 0 | 0 | 0 | 0 | 0.5963546 | 0.65485013 | 0.88570172 | 0.83211553 | 0 | 0 | 0 | 0 | 0.28732723 | 0.89640605 | 0.94132924 | 1.2606105 | 0 | 0 | 0 | 0 | 0.021598037 | 1.1023903 | 1.1026019 | 1.5512068
4 | 23 | 60 | 394.3409 | 957.7379 | 0.08376488 | 81.92415 | 9 | 0 | 0 | 8 | 10 | 0 | 0 | 500 | 2 | 3 | 45 | 0.30000001 | 0 | 1.8084444 | 0.42446023 | 0.02467737 | 0.021208111 | 1.0018605 | 1.5366478 | 1.8180344 | 0.47853231 | 0.94868541 | 14.260191 | 0.40599495 | 45 | 0.30000001 | 3 | 3 | 10 | 32 | 20 | 0 | 0.034707103 | 0.0086086895 | 0.0016742314 | 31.424404 | 26.470745 | 18.634987 | 12.201071 | 45 | 0.30000001 | 100000 | 20 | 23 | 160 | 32 | 20 | 0 | 0 | 0.21931967 | 0.089772098 | 0.079698682 | 32.348969 | 54.485817 | 35.316353 | 21.584372 | 45 | 0.30000001 | 50000 | 20 | 33 | 0 | 100000 | 20 | 23 | 0 | 150000 | 20 | 18 | 0 | 200000 | 20 | 16 | 0 | 0 | 0 | 0 | 0 | 0.92932582 | 0.055002216 | 0.93095207 | 0.05911611 | 0 | 0 | 0 | 0 | 0.59645659 | 0.65495223 | 0.88584584 | 0.83210802 | 0 | 0 | 0 | 0 | 0.28722531 | 0.89648259 | 0.94137102 | 1.2607384 | 0 | 0 | 0 | 0 | 0.021572556 | 1.1024923 | 1.1027033 | 1.5512317
4 | 23 | 60 | 394.3409 | 957.7379 | 0.08376488 | 81.92415 | 9 | 0 | 0 | 9 | 10 | 0 | 0 | 500 | 2 | 3 | 45 | 0.30000001 | 0 | 1.8106667 | 0.42328078 | 0.033485178 | 0.021545608 | 0.99762797 | 1.3204043 | 2.1339946 | 0.48492825 | 0.94693381 | 14.555215 | 0.40847903 | 45 | 0.30000001 | 3 | 3 | 10 | 32 | 20 | 0 | 0.035608359 | 0.0087126791 | 0.0022554288 | 32.217186 | 25.552734 | 17.627487 | 11.321524 | 45 | 0.30000001 | 100000 | 20 | 23 | 160 | 32 | 20 | 0 | 0 | 0.21943828 | 0.089875318 | 0.079971492 | 32.263828 | 54.434929 | 35.417622 | 21.854052 | 45 | 0.30000001 | 50000 | 20 | 33 | 0 | 100000 | 20 | 23 | 0 | 150000 | 20 | 18 | 0 | 200000 | 20 | 16 | 0 | 0 | 0 | 0 | 0 | 0.92899436 | 0.054951221 | 0.93061817 | 0.059082452 | 0 | 0 | 0 | 0 | 0.5963546 | 0.65469718 | 0.88558865 | 0.83199924 | 0 | 0 | 0 | 0 | 0.28727633 | 0.89625311 | 0.94116807 | 1.2606124 | 0 | 0 | 0 | 0 | 0.021623461 | 1.1023393 | 1.1025513 | 1.5511829
4 | 23 | 60 | 394.3409 | 957.7379 | 0.08376488 | 81.92415 | 9 | 0 | 0 | 10 | 10 | 0 | 0 | 500 | 2 | 3 | 45 | 0.30000001 | 0 | 1.8106667 | 0.40949106 | 0.032677203 | 0.024372099 | 1.0277963 | 1.4596164 | 2.1768951 | 0.4753527 | 0.91646099 | 14.783757 | 0.40774173 | 45 | 0.30000001 | 3 | 3 | 10 | 32 | 20 | 0 | 0.03654477 | 0.0087689068 | 0.0019191634 | 32.078533 | 25.634838 | 17.835451 | 11.374759 | 45 | 0.30000001 | 100000 | 20 | 23 | 160 | 32 | 20 | 0 | 0 | 0.22028713 | 0.090022855 | 0.079941519 | 32.461403 | 54.35405 | 35.337494 | 21.613163 | 45 | 0.30000001 | 50000 | 20 | 33 | 0 | 100000 | 20 | 23 | 0 | 150000 | 20 | 18 | 0 | 200000 | 20 | 16 | 0 | 0 | 0 | 0 | 0 | 0.92909634 | 0.054823726 | 0.93071246 | 0.058939237 | 0 | 0 | 0 | 0 | 0.59632909 | 0.65462071 | 0.88551491 | 0.83196235 | 0 | 0 | 0 | 0 | 0.28732726 | 0.89615113 | 0.94108647 | 1.2605277 | 0 | 0 | 0 | 0 | 0.021674538 | 1.1022627 | 1.1024758 | 1.5511352
4 | 23 | 60 | 394.3409 | 957.7379 | 0.08376488 | 81.92415 | 10 | 0 | 0 | 1 | 10 | 0 | 0 | 500 | 2 | 3 | 45 | 0.30000001 | 0 | 1.8 | 0.39675766 | 0.03309891 | 0.015111348 | 0.97033012 | 1.2541554 | 2.3945196 | 0.45498881 | 0.88748783 | 14.398196 | 0.37185207 | 45 | 0.30000001 | 3 | 3 | 10 | 32 | 20 | 0 | 0.032545369 | 0.0083041405 | 0.0016857651 | 32.232731 | 26.57272 | 18.573771 | 12.564047 | 45 | 0.30000001 | 100000 | 20 | 23 | 160 | 32 | 20 | 0 | 0 | 0.21167248 | 0.087254599 | 0.077894464 | 32.510208 | 54.915215 | 35.928261 | 22.06382 | 45 | 0.30000001 | 50000 | 20 | 33 | 0 | 100000 | 20 | 23 | 0 | 150000 | 20 | 18 | 0 | 200000 | 20 | 16 | 0 | 0 | 0 | 0 | 0 | 0.93241131 | 0.056175198 | 0.934102 | 0.060174491 | 0 | 0 | 0 | 0 | 0.59691554 | 0.65770614 | 0.8881923 | 0.83381361 | 0 | 0 | 0 | 0 | 0.28658786 | 0.89893055 | 0.94350874 | 1.2621734 | 0 | 0 | 0 | 0 | 0.020042509 | 1.1041753 | 1.1043572 | 1.5526468
4 | 23 | 60 | 394.3409 | 957.7379 | 0.08376488 | 81.92415 | 10 | 0 | 0 | 2 | 10 | 0 | 0 | 500 | 2 | 3 | 45 | 0.30000001 | 0 | 1.8044443 | 0.40150762 | 0.024752142 | 0.020770574 | 0.97874534 | 1.1242452 | 2.009366 | 0.45810723 | 0.89712501 | 14.404694 | 0.37519449 | 45 | 0.30000001 | 3 | 3 | 10 | 32 | 20 | 0 | 0.034072388 | 0.0084721278 | 0.0018199224 | 32.638081 | 26.85466 | 18.401911 | 11.873627 | 45 | 0.30000001 | 100000 | 20 | 23 | 160 | 32 | 20 | 0 | 0 | 0.21416417 | 0.088081479 | 0.0785309 | 32.287819 | 54.675125 | 35.807095 | 21.874813 | 45 | 0.30000001 | 50000 | 20 | 33 | 0 | 100000 | 20 | 23 | 0 | 150000 | 20 | 18 | 0 | 200000 | 20 | 16 | 0 | 0 | 0 | 0 | 0 | 0.93179929 | 0.0558182 | 0.93346965 | 0.059832174 | 0 | 0 | 0 | 0 | 0.59683907 | 0.65701771 | 0.88763118 | 0.8333562 | 0 | 0 | 0 | 0 | 0.28668982 | 0.89826751 | 0.94290805 | 1.2618568 | 0 | 0 | 0 | 0 | 0.020425025 | 1.1037418 | 1.1039307 | 1.5522932
4 | 23 | 60 | 394.3409 | 957.7379 | 0.08376488 | 81.92415 | 10 | 0 | 0 | 3 | 10 | 0 | 0 | 500 | 2 | 3 | 45 | 0.30000001 | 0 | 1.8044443 | 0.41473478 | 0.029658135 | 0.018962871 | 0.98847294 | 1.2764194 | 2.1225152 | 0.47472858 | 0.9273659 | 14.402691 | 0.39233059 | 45 | 0.30000001 | 3 | 3 | 10 | 32 | 20 | 0 | 0.032458659 | 0.0084404526 | 0.0024666607 | 32.301495 | 27.226795 | 19.065674 | 12.664927 | 45 | 0.30000001 | 100000 | 20 | 23 | 160 | 32 | 20 | 0 | 0 | 0.2167429 | 0.088761166 | 0.07883992 | 32.591705 | 54.528297 | 35.616932 | 21.755436 | 45 | 0.30000001 | 50000 | 20 | 33 | 0 | 100000 | 20 | 23 | 0 | 150000 | 20 | 18 | 0 | 200000 | 20 | 16 | 0 | 0 | 0 | 0 | 0 | 0.93113625 | 0.055435706 | 0.93278497 | 0.059465356 | 0 | 0 | 0 | 0 | 0.59666067 | 0.6563037 | 0.8869828 | 0.83296382 | 0 | 0 | 0 | 0 | 0.28684288 | 0.89768112 | 0.94239599 | 1.2615129 | 0 | 0 | 0 | 0 | 0.020833075 | 1.1032828 | 1.1034795 | 1.5519158
4 | 23 | 60 | 394.3409 | 957.7379 | 0.08376488 | 81.92415 | 10 | 0 | 0 | 4 | 10 | 0 | 0 | 500 | 2 | 3 | 45 | 0.30000001 | 0 | 1.8057778 | 0.41476643 | 0.030313656 | 0.015400752 | 0.99278235 | 1.2037629 | 2.4967389 | 0.47007015 | 0.92711306 | 14.735598 | 0.38781601 | 45 | 0.30000001 | 3 | 3 | 10 | 32 | 20 | 0 | 0.033320598 | 0.0084299939 | 0.0020588124 | 31.772884 | 27.040649 | 18.692295 | 11.959087 | 45 | 0.30000001 | 100000 | 20 | 23 | 160 | 32 | 20 | 0 | 0 | 0.21655381 | 0.088886082 | 0.07911896 | 32.485245 | 54.53447 | 35.574856 | 21.866522 | 45 | 0.30000001 | 50000 | 20 | 33 | 0 | 100000 | 20 | 23 | 0 | 150000 | 20 | 18 | 0 | 200000 | 20 | 16 | 0 | 0 | 0 | 0 | 0 | 0.93077928 | 0.055537704 | 0.93243474 | 0.059597302 | 0 | 0 | 0 | 0 | 0.5966351 | 0.65617621 | 0.88687128 | 0.83288842 | 0 | 0 | 0 | 0 | 0.28686833 | 0.89747703 | 0.94220936 | 1.2614212 | 0 | 0 | 0 | 0 | 0.020832989 | 1.1031808 | 1.1033775 | 1.5519141
4 | 23 | 60 | 394.3409 | 957.7379 | 0.08376488 | 81.92415 | 10 | 0 | 0 | 5 | 10 | 0 | 0 | 500 | 2 | 3 | 45 | 0.30000001 | 0 | 1.8057778 | 0.41049021 | 0.033129651 | 0.020361491 | 1.000958 | 1.266909 | 1.6230814 | 0.47259253 | 0.91835749 | 14.438513 | 0.39987341 | 45 | 0.30000001 | 3 | 3 | 10 | 32 | 20 | 0 | 0.03428743 | 0.00849937 | 0.0023358983 | 31.875641 | 26.439121 | 18.282509 | 11.675166 | 45 | 0.30000001 | 100000 | 20 | 23 | 160 | 32 | 20 | 0 | 0 | 0.21666932 | 0.088909455 | 0.079205938 | 32.500401 | 54.647163 | 35.566002 | 21.925932 | 45 | 0.30000001 | 50000 | 20 | 33 | 0 | 100000 | 20 | 23 | 0 | 150000 | 20 | 18 | 0 | 200000 | 20 | 16 | 0 | 0 | 0 | 0 | 0 | 0.93057537 | 0.055435702 | 0.93222511 | 0.059501108 | 0 | 0 | 0 | 0 | 0.5964821 | 0.65594673 | 0.88659859 | 0.83284199 | 0 | 0 | 0 | 0 | 0.2869193 | 0.89727312 | 0.94203067 | 1.2613038 | 0 | 0 | 0 | 0 | 0.020884074 | 1.1030787 | 1.1032764 | 1.5518661
4 | 23 | 60 | 394.3409 | 957.7379 | 0.08376488 | 81.92415 | 10 | 0 | 0 | 6 | 10 | 0 | 0 | 500 | 2 | 3 | 45 | 0.30000001 | 0 | 1.8044443 | 0.40986001 | 0.033735815 | 0.025156539 | 0.99744767 | 1.1979127 | 2.0976715 | 0.47299927 | 0.91859412 | 14.57163 | 0.3987515 | 45 | 0.30000001 | 3 | 3 | 10 | 32 | 20 | 0 | 0.03478419 | 0.0086553553 | 0.001861427 | 32.317318 | 26.016624 | 18.054916 | 11.546711 | 45 | 0.30000001 | 100000 | 20 | 23 | 160 | 32 | 20 | 0 | 0 | 0.2173183 | 0.088885836 | 0.079022661 | 32.548737 | 54.54409 | 35.368462 | 21.567577 | 45 | 0.30000001 | 50000 | 20 | 33 | 0 | 100000 | 20 | 23 | 0 | 150000 | 20 | 18 | 0 | 200000 | 20 | 16 | 0 | 0 | 0 | 0 | 0 | 0.93049884 | 0.055155214 | 0.93213207 | 0.059205614 | 0 | 0 | 0 | 0 | 0.59650761 | 0.65581918 | 0.88652134 | 0.83272392 | 0 | 0 | 0 | 0 | 0.28694478 | 0.89719653 | 0.94196546 | 1.2612532 | 0 | 0 | 0 | 0 | 0.020985967 | 1.1029513 | 1.103151 | 1.5517715
4 | 23 | 60 | 394.3409 | 957.7379 | 0.08376488 | 81.92415 | 10 | 0 | 0 | 7 | 10 | 0 | 0 | 500 | 2 | 3 | 45 | 0.30000001 | 0 | 1.8066666 | 0.40725499 | 0.031688742 | 0.015693489 | 1.0128984 | 1.4438562 | 2.0809269 | 0.46245736 | 0.91037023 | 14.776911 | 0.38989663 | 45 | 0.30000001 | 3 | 3 | 10 | 32 | 20 | 0 | 0.034319356 | 0.0085401591 | 0.0021906216 | 32.13266 | 25.760994 | 18.193998 | 11.81476 | 45 | 0.30000001 | 100000 | 20 | 23 | 160 | 32 | 20 | 0 | 0 | 0.21780866 | 0.089111328 | 0.079052784 | 32.659813 | 54.48621 | 35.367607 | 21.591703 | 45 | 0.30000001 | 50000 | 20 | 33 | 0 | 100000 | 20 | 23 | 0 | 150000 | 20 | 18 | 0 | 200000 | 20 | 16 | 0 | 0 | 0 | 0 | 0 | 0.93052435 | 0.055129714 | 0.93215603 | 0.059176687 | 0 | 0 | 0 | 0 | 0.59643108 | 0.6557427 | 0.88641328 | 0.8327297 | 0 | 0 | 0 | 0 | 0.2869958 | 0.89717102 | 0.9419567 | 1.2611934 | 0 | 0 | 0 | 0 | 0.021062516 | 1.1029513 | 1.1031524 | 1.5517021
4 | 23 | 60 | 394.3409 | 957.7379 | 0.08376488 | 81.92415 | 10 | 0 | 0 | 8 | 10 | 0 | 0 | 500 | 2 | 3 | 45 | 0.30000001 | 0 | 1.8066666 | 0.41196984 | 0.033488989 | 0.019937791 | 0.99197197 | 1.3852122 | 1.9583793 | 0.47335798 | 0.92172217 | 14.413498 | 0.39596695 | 45 | 0.30000001 | 3 | 3 | 10 | 32 | 20 | 0 | 0.034466691 | 0.0084705837 | 0.0020642872 | 31.87146 | 26.029299 | 18.059509 | 11.495278 | 45 | 0.30000001 | 100000 | 20 | 23 | 160 | 32 | 20 | 0 | 0 | 0.21676919 | 0.088867009 | 0.079105586 | 32.421982 | 54.609734 | 35.555943 | 21.788614 | 45 | 0.30000001 | 50000 | 20 | 33 | 0 | 100000 | 20 | 23 | 0 | 150000 | 20 | 18 | 0 | 200000 | 20 | 16 | 0 | 0 | 0 | 0 | 0 | 0.9303968 | 0.055257212 | 0.93203622 | 0.059321336 | 0 | 0 | 0 | 0 | 0.5964821 | 0.65569168 | 0.88640988 | 0.8326484 | 0 | 0 | 0 | 0 | 0.28694478 | 0.89717108 | 0.9419412 | 1.261245 | 0 | 0 | 0 | 0 | 0.02108798 | 1.1029004 | 1.103102 | 1.5516782
4 | 23 | 60 | 394.3409 | 957.7379 | 0.08376488 | 81.92415 | 10 | 0 | 0 | 9 | 10 | 0 | 0 | 500 | 2 | 3 | 45 | 0.30000001 | 0 | 1.8088889 | 0.41395488 | 0.033263229 | 0.015401132 | 0.99625349 | 1.2407893 | 2.3202808 | 0.47182828 | 0.92469597 | 14.784321 | 0.39083254 | 45 | 0.30000001 | 3 | 3 | 10 | 32 | 20 | 0 | 0.033668846 | 0.0085567441 | 0.0022184253 | 32.747272 | 26.505344 | 18.844828 | 12.394127 | 45 | 0.30000001 | 100000 | 20 | 23 | 160 | 32 | 20 | 0 | 0 | 0.21684867 | 0.088806376 | 0.079006776 | 32.413788 | 54.458855 | 35.454842 | 21.673616 | 45 | 0.30000001 | 50000 | 20 | 33 | 0 | 100000 | 20 | 23 | 0 | 150000 | 20 | 18 | 0 | 200000 | 20 | 16 | 0 | 0 | 0 | 0 | 0 | 0.93026936 | 0.055231716 | 0.93190753 | 0.059302129 | 0 | 0 | 0 | 0 | 0.59640557 | 0.65569168 | 0.88635838 | 0.83271229 | 0 | 0 | 0 | 0 | 0.28697035 | 0.89704353 | 0.94182754 | 1.2611779 | 0 | 0 | 0 | 0 | 0.021037038 | 1.1029258 | 1.1031264 | 1.5517248
4 | 23 | 60 | 394.3409 | 957.7379 | 0.08376488 | 81.92415 | 10 | 0 | 0 | 10 | 10 | 0 | 0 | 500 | 2 | 3 | 45 | 0.30000001 | 0 | 1.8053334 | 0.41366565 | 0.028163439 | 0.011483826 | 0.99009132 | 1.2242136 | 2.1068425 | 0.46238238 | 0.92482734 | 14.49782 | 0.38716507 | 45 | 0.30000001 | 3 | 3 | 10 | 32 | 20 | 0 | 0.034546554 | 0.0084864218 | 0.0020220121 | 31.482483 | 26.128309 | 17.957294 | 11.52399 | 45 | 0.30000001 | 100000 | 20 | 23 | 160 | 32 | 20 | 0 | 0 | 0.21700525 | 0.08890494 | 0.079020396 | 32.366177 | 54.487381 | 35.411896 | 21.695597 | 45 | 0.30000001 | 50000 | 20 | 33 | 0 | 100000 | 20 | 23 | 0 | 150000 | 20 | 18 | 0 | 200000 | 20 | 16 | 0 | 0 | 0 | 0 | 0 | 0.93029487 | 0.055257209 | 0.93193448 | 0.059327815 | 0 | 0 | 0 | 0 | 0.5964821 | 0.65561521 | 0.88635331 | 0.83259034 | 0 | 0 | 0 | 0 | 0.2869958 | 0.89701807 | 0.94181103 | 1.2611439 | 0 | 0 | 0 | 0 | 0.021062449 | 1.1028239 | 1.103025 | 1.5517
5 | 2 | 60 | 327.185 | 1567.51 | 0.2222135 | 15.65529 | 1 | 0 | 0 | 1 | 10 | 0 | 0 | 500 | 2 | 3 | 45 | 0.30000001 | 0 | 1.5995555 | 0.3072648 | 0.031765111 | 0.011151944 | 1.3563149 | 0.57769287 | 2.4260619 | 0.35987994 | 0.68547255 | 20.06946 | 0.31649035 | 45 | 0.30000001 | 3 | 3 | 10 | 32 | 20 | 0 | 0.021666113 | 0.0059612328 | 0.0010633995 | 37.041061 | 21.620699 | 16.263832 | 10.58922 | 45 | 0.30000001 | 100000 | 20 | 23 | 160 | 32 | 20 | 0 | 0 | 0.1725834 | 0.078286499 | 0.051894777 | 38.153355 | 48.043571 | 30.784962 | 19.283274 | 45 | 0.30000001 | 50000 | 20 | 33 | 0 | 100000 | 20 | 23 | 0 | 150000 | 20 | 18 | 0 | 200000 | 20 | 16 | 0 | 0 | 0 | 0 | 0 | 0.94513547 | 0.095214784 | 0.9499194 | 0.1004032 | 0 | 0 | 0 | 0 | 0.58271241 | 0.6794827 | 0.89512599 | 0.86191672 | 0 | 0 | 0 | 0 | 0.26636681 | 0.90767688 | 0.94595379 | 1.2853503 | 0 | 0 | 0 | 0 | -0.0022184891 | 1.1020077 | 1.10201 | 1.5728095
5 | 2 | 60 | 327.185 | 1567.51 | 0.2222135 | 15.65529 | 1 | 0 | 0 | 2 | 10 | 0 | 0 | 500 | 2 | 3 | 45 | 0.30000001 | 0 | 1.5951111 | 0.29554567 | 0.036064789 | 0.023134647 | 1.3188905 | 0.39777517 | 2.2189529 | 0.3718006 | 0.66468233 | 19.709171 | 0.3028565 | 45 | 0.30000001 | 3 | 3 | 10 | 32 | 20 | 0 | 0.021108961 | 0.0058886693 | 0.00089726842 | 38.068642 | 21.898211 | 16.096336 | 10.187951 | 45 | 0.30000001 | 100000 | 20 | 23 | 160 | 32 | 20 | 0 | 0 | 0.17168382 | 0.077943526 | 0.05179742 | 38.088184 | 48.163521 | 31.011951 | 19.424294 | 45 | 0.30000001 | 50000 | 20 | 33 | 0 | 100000 | 20 | 23 | 0 | 150000 | 20 | 18 | 0 | 200000 | 20 | 16 | 0 | 0 | 0 | 0 | 0 | 0.94503349 | 0.095265783 | 0.94982308 | 0.10046738 | 0 | 0 | 0 | 0 | 0.58276337 | 0.67945719 | 0.89513975 | 0.86185497 | 0 | 0 | 0 | 0 | 0.2662648 | 0.90762591 | 0.94587618 | 1.2854387 | 0 | 0 | 0 | 0 | -0.002345941 | 1.1019568 | 1.1019593 | 1.5729252
5 | 2 | 60 | 327.185 | 1567.51 | 0.2222135 | 15.65529 | 1 | 0 | 0 | 3 | 10 | 0 | 0 | 500 | 2 | 3 | 45 | 0.30000001 | 0 | 1.5973332 | 0.30450949 | 0.038774021 | 0.01930647 | 1.2997694 | 0.43196374 | 2.1123354 | 0.36940837 | 0.68230802 | 19.114933 | 0.32768804 | 45 | 0.30000001 | 3 | 3 | 10 | 32 | 20 | 0 | 0.020800294 | 0.0057676467 | 0.0011175413 | 37.147877 | 21.135345 | 15.779224 | 10.58006 | 45 | 0.30000001 | 100000 | 20 | 23 | 160 | 32 | 20 | 0 | 0 | 0.17139062 | 0.077765092 | 0.05159948 | 38.114185 | 47.927185 | 30.977104 | 19.380459 | 45 | 0.30000001 | 50000 | 20 | 33 | 0 | 100000 | 20 | 23 | 0 | 150000 | 20 | 18 | 0 | 200000 | 20 | 16 | 0 | 0 | 0 | 0 | 0 | 0.944906 | 0.095240287 | 0.94969368 | 0.10045413 | 0 | 0 | 0 | 0 | 0.58276343 | 0.67945713 | 0.89513975 | 0.86185485 | 0 | 0 | 0 | 0 | 0.26631582 | 0.9076004 | 0.94586605 | 1.2853793 | 0 | 0 | 0 | 0 | -0.0023204025 | 1.1019313 | 1.1019337 | 1.5729021
5 | 2 | 60 | 327.185 | 1567.51 | 0.2222135 | 15.65529 | 1 | 0 | 0 | 4 | 10 | 0 | 0 | 500 | 2 | 3 | 45 | 0.30000001 | 0 | 1.5973332 | 0.30065432 | 0.038433358 | 0.019409876 | 1.3039787 | 0.63636762 | 2.3302062 | 0.3652629 | 0.67435396 | 19.130661 | 0.32141086 | 45 | 0.30000001 | 3 | 3 | 10 | 32 | 20 | 0 | 0.020363258 | 0.0056429384 | 0.0010824808 | 36.929848 | 22.480944 | 16.546829 | 10.679418 | 45 | 0.30000001 | 100000 | 20 | 23 | 160 | 32 | 20 | 0 | 0 | 0.17113586 | 0.077635258 | 0.05147858 | 38.05986 | 47.944275 | 30.977655 | 19.383327 | 45 | 0.30000001 | 50000 | 20 | 33 | 0 | 100000 | 20 | 23 | 0 | 150000 | 20 | 18 | 0 | 200000 | 20 | 16 | 0 | 0 | 0 | 0 | 0 | 0.94498253 | 0.095087282 | 0.94975448 | 0.10028577 | 0 | 0 | 0 | 0 | 0.58266139 | 0.67932963 | 0.89497656 | 0.86184865 | 0 | 0 | 0 | 0 | 0.26629031 | 0.90752387 | 0.94578546 | 1.2853824 | 0 | 0 | 0 | 0 | -0.0023714136 | 1.1018293 | 1.1018318 | 1.5729486
5 | 2 | 60 | 327.185 | 1567.51 | 0.2222135 | 15.65529 | 1 | 0 | 0 | 5 | 10 | 0 | 0 | 500 | 2 | 3 | 45 | 0.30000001 | 0 | 1.5973332 | 0.29379168 | 0.037942763 | 0.020537261 | 1.3031759 | 0.59278244 | 1.9499385 | 0.36300781 | 0.65915275 | 19.006701 | 0.31612182 | 45 | 0.30000001 | 3 | 3 | 10 | 32 | 20 | 0 | 0.021037564 | 0.0058315946 | 0.00093230838 | 38.276932 | 22.303476 | 15.757673 | 10.249395 | 45 | 0.30000001 | 100000 | 20 | 23 | 160 | 32 | 20 | 0 | 0 | 0.17089528 | 0.077598646 | 0.051554896 | 37.994446 | 48.012379 | 30.990143 | 19.376625 | 45 | 0.30000001 | 50000 | 20 | 33 | 0 | 100000 | 20 | 23 | 0 | 150000 | 20 | 18 | 0 | 200000 | 20 | 16 | 0 | 0 | 0 | 0 | 0 | 0.94480395 | 0.095061779 | 0.94957423 | 0.10027787 | 0 | 0 | 0 | 0 | 0.58261043 | 0.67938066 | 0.8949821 | 0.861929 | 0 | 0 | 0 | 0 | 0.26631579 | 0.90752387 | 0.94579262 | 1.2853565 | 0 | 0 | 0 | 0 | -0.0023459322 | 1.1018293 | 1.1018318 | 1.5729254
5 | 2 | 60 | 327.185 | 1567.51 | 0.2222135 | 15.65529 | 1 | 0 | 0 | 6 | 10 | 0 | 0 | 500 | 2 | 3 | 45 | 0.30000001 | 0 | 1.5955555 | 0.30059963 | 0.040207952 | 0.01598943 | 1.3221672 | 0.51458061 | 2.1133959 | 0.36631629 | 0.67512357 | 19.692423 | 0.31722707 | 45 | 0.30000001 | 3 | 3 | 10 | 32 | 20 | 0 | 0.021040328 | 0.0057687424 | 0.001209741 | 36.76638 | 21.501329 | 16.074905 | 10.716744 | 45 | 0.30000001 | 100000 | 20 | 23 | 160 | 32 | 20 | 0 | 0 | 0.17097466 | 0.077649385 | 0.051638104 | 38.049339 | 48.06839 | 31.002935 | 19.397434 | 45 | 0.30000001 | 50000 | 20 | 33 | 0 | 100000 | 20 | 23 | 0 | 150000 | 20 | 18 | 0 | 200000 | 20 | 16 | 0 | 0 | 0 | 0 | 0 | 0.94482946 | 0.094908774 | 0.94958431 | 0.10011487 | 0 | 0 | 0 | 0 | 0.58263594 | 0.67930412 | 0.89494061 | 0.86185169 | 0 | 0 | 0 | 0 | 0.26626483 | 0.90742177 | 0.94568032 | 1.2853779 | 0 | 0 | 0 | 0 | -0.0023459007 | 1.1017529 | 1.1017554 | 1.5729256
5 | 2 | 60 | 327.185 | 1567.51 | 0.2222135 | 15.65529 | 1 | 0 | 0 | 7 | 10 | 0 | 0 | 500 | 2 | 3 | 45 | 0.30000001 | 0 | 1.5973332 | 0.29658276 | 0.036972292 | 0.023489933 | 1.3196471 | 0.52071297 | 2.4339144 | 0.36823699 | 0.66547543 | 19.52783 | 0.31195053 | 45 | 0.30000001 | 3 | 3 | 10 | 32 | 20 | 0 | 0.020154692 | 0.0056730201 | 0.0012033617 | 37.871758 | 21.662567 | 16.094116 | 10.606262 | 45 | 0.30000001 | 100000 | 20 | 23 | 160 | 32 | 20 | 0 | 0 | 0.17091483 | 0.077498429 | 0.051439494 | 38.053154 | 48.02644 | 31.094131 | 19.385944 | 45 | 0.30000001 | 50000 | 20 | 33 | 0 | 100000 | 20 | 23 | 0 | 150000 | 20 | 18 | 0 | 200000 | 20 | 16 | 0 | 0 | 0 | 0 | 0 | 0.94449794 | 0.094908789 | 0.94925445 | 0.10014979 | 0 | 0 | 0 | 0 | 0.58261043 | 0.67917663 | 0.89482725 | 0.86178058 | 0 | 0 | 0 | 0 | 0.26623926 | 0.90731984 | 0.9455753 | 1.2853734 | 0 | 0 | 0 | 0 | -0.0023713806 | 1.1017529 | 1.1017554 | 1.5729487
5 | 2 | 60 | 327.185 | 1567.51 | 0.2222135 | 15.65529 | 1 | 0 | 0 | 8 | 10 | 0 | 0 | 500 | 2 | 3 | 45 | 0.30000001 | 0 | 1.596 | 0.2994135 | 0.041696534 | 0.024688669 | 1.2685227 | 0.33650655 | 2.4957483 | 0.37777483 | 0.67335856 | 19.258753 | 0.30970722 | 45 | 0.30000001 | 3 | 3 | 10 | 32 | 20 | 0 | 0.02100157 | 0.0057365196 | 0.0013217303 | 37.548882 | 22.061079 | 15.513165 | 9.994133 | 45 | 0.30000001 | 100000 | 20 | 23 | 160 | 32 | 20 | 0 | 0 | 0.17086816 | 0.077572525 | 0.051536538 | 38.059059 | 47.969727 | 31.088753 | 19.393272 | 45 | 0.30000001 | 50000 | 20 | 33 | 0 | 100000 | 20 | 23 | 0 | 150000 | 20 | 18 | 0 | 200000 | 20 | 16 | 0 | 0 | 0 | 0 | 0 | 0.94442141 | 0.094934285 | 0.94918084 | 0.10018457 | 0 | 0 | 0 | 0 | 0.58261043 | 0.67904919 | 0.89473051 | 0.86168784 | 0 | 0 | 0 | 0 | 0.26626486 | 0.90724337 | 0.94550914 | 1.2853247 | 0 | 0 | 0 | 0 | -0.0022693824 | 1.1016508 | 1.1016532 | 1.5728563
5 | 2 | 60 | 327.185 | 1567.51 | 0.2222135 | 15.65529 | 1 | 0 | 0 | 9 | 10 | 0 | 0 | 500 | 2 | 3 | 45 | 0.30000001 | 0 | 1.596 | 0.29810318 | 0.040212288 | 0.011507753 | 1.2821838 | 0.39477193 | 1.2442715 | 0.36153498 | 0.66851938 | 19.573353 | 0.29939815 | 45 | 0.30000001 | 3 | 3 | 10 | 32 | 20 | 0 | 0.021073952 | 0.0058616758 | 0.0011887127 | 37.565434 | 20.721899 | 15.469183 | 10.385583 | 45 | 0.30000001 | 100000 | 20 | 23 | 160 | 32 | 20 | 0 | 0 | 0.17103806 | 0.077457651 | 0.051329598 | 38.071678 | 47.924225 | 31.105659 | 19.396311 | 45 | 0.30000001 | 50000 | 20 | 33 | 0 | 100000 | 20 | 23 | 0 | 150000 | 20 | 18 | 0 | 200000 | 20 | 16 | 0 | 0 | 0 | 0 | 0 | 0.94444692 | 0.094755784 | 0.94918841 | 0.099994771 | 0 | 0 | 0 | 0 | 0.58255935 | 0.67897266 | 0.89463919 | 0.86167544 | 0 | 0 | 0 | 0 | 0.26629028 | 0.90719235 | 0.94546735 | 1.2852837 | 0 | 0 | 0 | 0 | -0.002218507 | 1.1016253 | 1.1016276 | 1.5728102
5 | 2 | 60 | 327.185 | 1567.51 | 0.2222135 | 15.65529 | 1 | 0 | 0 | 10 | 10 | 0 | 0 | 500 | 2 | 3 | 45 | 0.30000001 | 0 | 1.596 | 0.29801235 | 0.037031155 | 0.01395817 | 1.2973219 | 0.4519991 | 2.2303462 | 0.36296776 | 0.66785955 | 19.664915 | 0.30461025 | 45 | 0.30000001 | 3 | 3 | 10 | 32 | 20 | 0 | 0.020956922 | 0.0057978774 | 0.001276106 | 37.06823 | 22.042032 | 16.338867 | 10.619853 | 45 | 0.30000001 | 100000 | 20 | 23 | 160 | 32 | 20 | 0 | 0 | 0.17085209 | 0.077364244 | 0.051341861 | 37.998783 | 47.73814 | 31.028797 | 19.389765 | 45 | 0.30000001 | 50000 | 20 | 33 | 0 | 100000 | 20 | 23 | 0 | 150000 | 20 | 18 | 0 | 200000 | 20 | 16 | 0 | 0 | 0 | 0 | 0 | 0.94431949 | 0.094883278 | 0.94907433 | 0.10014185 | 0 | 0 | 0 | 0 | 0.58261043 | 0.67897266 | 0.89467245 | 0.86163211 | 0 | 0 | 0 | 0 | 0.26631579 | 0.90719235 | 0.94547451 | 1.2852578 | 0 | 0 | 0 | 0 | -0.0021929792 | 1.1015998 | 1.101602 | 1.572787
5 | 2 | 60 | 327.185 | 1567.51 | 0.2222135 | 15.65529 | 2 | 0 | 0 | 1 | 10 | 0 | 0 | 500 | 2 | 3 | 45 | 0.30000001 | 0 | 1.6235557 | 0.32116467 | 0.03618535 | 0.011516523 | 1.3881705 | 0.73805326 | 2.2955139 | 0.37383002 | 0.71870673 | 20.160444 | 0.33899418 | 45 | 0.30000001 | 3 | 3 | 10 | 32 | 20 | 0 | 0.022222012 | 0.0061405255 | 0.0010984101 | 38.401855 | 22.701998 | 16.773333 | 10.88247 | 45 | 0.30000001 | 100000 | 20 | 23 | 160 | 32 | 20 | 0 | 0 | 0.17721443 | 0.080258563 | 0.052806806 | 37.669067 | 47.421299 | 30.842506 | 19.214869 | 45 | 0.30000001 | 50000 | 20 | 33 | 0 | 100000 | 20 | 23 | 0 | 150000 | 20 | 18 | 0 | 200000 | 20 | 16 | 0 | 0 | 0 | 0 | 0 | 0.93814862 | 0.087207966 | 0.94219321 | 0.092691146 | 0 | 0 | 0 | 0 | 0.58416587 | 0.67254686 | 0.89082491 | 0.85560971 | 0 | 0 | 0 | 0 | 0.27008972 | 0.9033674 | 0.94287914 | 1.2802746 | 0 | 0 | 0 | 0 | 0.0022185131 | 1.1005034 | 1.1005057 | 1.5687804
5 | 2 | 60 | 327.185 | 1567.51 | 0.2222135 | 15.65529 | 2 | 0 | 0 | 2 | 10 | 0 | 0 | 500 | 2 | 3 | 45 | 0.30000001 | 0 | 1.6266667 | 0.32395491 | 0.045001704 | 0.010388756 | 1.3506392 | 0.62980777 | 2.3000419 | 0.390719 | 0.72640163 | 19.613291 | 0.34485283 | 45 | 0.30000001 | 3 | 3 | 10 | 32 | 20 | 0 | 0.022171127 | 0.0060939593 | 0.0014755689 | 37.68729 | 21.712997 | 15.706593 | 10.428164 | 45 | 0.30000001 | 100000 | 20 | 23 | 160 | 32 | 20 | 0 | 0 | 0.17837168 | 0.080910392 | 0.052327104 | 37.855362 | 47.694271 | 30.893696 | 19.314533 | 45 | 0.30000001 | 50000 | 20 | 33 | 0 | 100000 | 20 | 23 | 0 | 150000 | 20 | 18 | 0 | 200000 | 20 | 16 | 0 | 0 | 0 | 0 | 0 | 0.93715417 | 0.086621478 | 0.94114888 | 0.092168458 | 0 | 0 | 0 | 0 | 0.5840894 | 0.67175633 | 0.89017808 | 0.85509217 | 0 | 0 | 0 | 0 | 0.27037016 | 0.9027555 | 0.94237334 | 1.2798035 | 0 | 0 | 0 | 0 | 0.0026519638 | 1.1001209 | 1.1001241 | 1.5683857
5 | 2 | 60 | 327.185 | 1567.51 | 0.2222135 | 15.65529 | 2 | 0 | 0 | 3 | 10 | 0 | 0 | 500 | 2 | 3 | 45 | 0.30000001 | 0 | 1.6271112 | 0.33138585 | 0.037978441 | 0.020772606 | 1.3592875 | 0.91540742 | 2.4631963 | 0.39628232 | 0.74163961 | 19.310007 | 0.36187917 | 45 | 0.30000001 | 3 | 3 | 10 | 32 | 20 | 0 | 0.023288332 | 0.006229375 | 0.00093713042 | 37.60511 | 22.51022 | 16.003569 | 10.431422 | 45 | 0.30000001 | 100000 | 20 | 23 | 160 | 32 | 20 | 0 | 0 | 0.17835531 | 0.080973774 | 0.052779689 | 37.959892 | 47.596764 | 30.870644 | 19.33651 | 45 | 0.30000001 | 50000 | 20 | 33 | 0 | 100000 | 20 | 23 | 0 | 150000 | 20 | 18 | 0 | 200000 | 20 | 16 | 0 | 0 | 0 | 0 | 0 | 0.93687367 | 0.086417489 | 0.94085079 | 0.091980003 | 0 | 0 | 0 | 0 | 0.58391088 | 0.67145038 | 0.88983005 | 0.85501796 | 0 | 0 | 0 | 0 | 0.27044672 | 0.90255147 | 0.94219989 | 1.2796636 | 0 | 0 | 0 | 0 | 0.0027539413 | 1.0999423 | 1.0999458 | 1.5682926
5 | 2 | 60 | 327.185 | 1567.51 | 0.2222135 | 15.65529 | 2 | 0 | 0 | 4 | 10 | 0 | 0 | 500 | 2 | 3 | 45 | 0.30000001 | 0 | 1.628 | 0.33085355 | 0.04452797 | 0.010138795 | 1.3799292 | 1.0018376 | 2.1141119 | 0.39842081 | 0.74129885 | 19.667322 | 0.36050564 | 45 | 0.30000001 | 3 | 3 | 10 | 32 | 20 | 0 | 0.021657782 | 0.0060282191 | 0.0010783462 | 37.942547 | 21.980293 | 16.212139 | 10.977782 | 45 | 0.30000001 | 100000 | 20 | 23 | 160 | 32 | 20 | 0 | 0 | 0.17893106 | 0.081137776 | 0.052885868 | 37.899792 | 47.669441 | 30.797314 | 19.247089 | 45 | 0.30000001 | 50000 | 20 | 33 | 0 | 100000 | 20 | 23 | 0 | 150000 | 20 | 18 | 0 | 200000 | 20 | 16 | 0 | 0 | 0 | 0 | 0 | 0.93659317 | 0.08631549 | 0.94056213 | 0.09189941 | 0 | 0 | 0 | 0 | 0.58396184 | 0.67129731 | 0.88974804 | 0.85486186 | 0 | 0 | 0 | 0 | 0.27047214 | 0.90239847 | 0.94206059 | 1.2795911 | 0 | 0 | 0 | 0 | 0.0028303866 | 1.0998913 | 1.099895 | 1.568223
5 | 2 | 60 | 327.185 | 1567.51 | 0.2222135 | 15.65529 | 2 | 0 | 0 | 5 | 10 | 0 | 0 | 500 | 2 | 3 | 45 | 0.30000001 | 0 | 1.6266668 | 0.32870048 | 0.039445005 | 0.010889163 | 1.3441203 | 0.70753133 | 1.9908886 | 0.38656473 | 0.735358 | 19.74601 | 0.34590822 | 45 | 0.30000001 | 3 | 3 | 10 | 32 | 20 | 0 | 0.022666475 | 0.0060992381 | 0.00090732786 | 37.453831 | 21.618473 | 15.614141 | 10.058491 | 45 | 0.30000001 | 100000 | 20 | 23 | 160 | 32 | 20 | 0 | 0 | 0.17863412 | 0.080862664 | 0.052231595 | 37.863842 | 47.501949 | 30.714485 | 19.312771 | 45 | 0.30000001 | 50000 | 20 | 33 | 0 | 100000 | 20 | 23 | 0 | 150000 | 20 | 18 | 0 | 200000 | 20 | 16 | 0 | 0 | 0 | 0 | 0 | 0.9363637 | 0.086187989 | 0.94032192 | 0.091786787 | 0 | 0 | 0 | 0 | 0.58388543 | 0.6709404 | 0.88942862 | 0.85466331 | 0 | 0 | 0 | 0 | 0.27054864 | 0.90222001 | 0.94191164 | 1.2794589 | 0 | 0 | 0 | 0 | 0.002881451 | 1.0997639 | 1.0997677 | 1.5681763
5 | 2 | 60 | 327.185 | 1567.51 | 0.2222135 | 15.65529 | 2 | 0 | 0 | 6 | 10 | 0 | 0 | 500 | 2 | 3 | 45 | 0.30000001 | 0 | 1.628 | 0.32391304 | 0.039675158 | 0.012342997 | 1.3650527 | 0.78566051 | 1.5064596 | 0.38257495 | 0.72449595 | 19.390068 | 0.35887259 | 45 | 0.30000001 | 3 | 3 | 10 | 32 | 20 | 0 | 0.023093175 | 0.0063191215 | 0.00086296868 | 38.057018 | 22.262032 | 15.704485 | 10.037008 | 45 | 0.30000001 | 100000 | 20 | 23 | 160 | 32 | 20 | 0 | 0 | 0.17882465 | 0.0812089 | 0.052412547 | 37.82457 | 47.647655 | 30.785147 | 19.251331 | 45 | 0.30000001 | 50000 | 20 | 33 | 0 | 100000 | 20 | 23 | 0 | 150000 | 20 | 18 | 0 | 200000 | 20 | 16 | 0 | 0 | 0 | 0 | 0 | 0.93626165 | 0.086213492 | 0.94022268 | 0.091823742 | 0 | 0 | 0 | 0 | 0.58393639 | 0.67101687 | 0.88951975 | 0.85467654 | 0 | 0 | 0 | 0 | 0.27057415 | 0.9021945 | 0.94189453 | 1.2794251 | 0 | 0 | 0 | 0 | 0.0029324547 | 1.0998148 | 1.0998187 | 1.56813
5 | 2 | 60 | 327.185 | 1567.51 | 0.2222135 | 15.65529 | 2 | 0 | 0 | 7 | 10 | 0 | 0 | 500 | 2 | 3 | 45 | 0.30000001 | 0 | 1.628 | 0.31777358 | 0.041704856 | 0.011317262 | 1.3606244 | 0.83759093 | 1.9763765 | 0.38118318 | 0.71177626 | 19.607281 | 0.33931434 | 45 | 0.30000001 | 3 | 3 | 10 | 32 | 20 | 0 | 0.021561779 | 0.006082355 | 0.00084568362 | 36.779778 | 21.896149 | 16.605295 | 11.156699 | 45 | 0.30000001 | 100000 | 20 | 23 | 160 | 32 | 20 | 0 | 0 | 0.17891628 | 0.081044361 | 0.05241669 | 37.855526 | 47.616032 | 30.809971 | 19.234808 | 45 | 0.30000001 | 50000 | 20 | 33 | 0 | 100000 | 20 | 23 | 0 | 150000 | 20 | 18 | 0 | 200000 | 20 | 16 | 0 | 0 | 0 | 0 | 0 | 0.93621063 | 0.085983992 | 0.94015086 | 0.091585636 | 0 | 0 | 0 | 0 | 0.58391088 | 0.67094034 | 0.88944525 | 0.85464168 | 0 | 0 | 0 | 0 | 0.27059966 | 0.90214348 | 0.94185299 | 1.2793837 | 0 | 0 | 0 | 0 | 0.0030088914 | 1.0998148 | 1.0998189 | 1.5680605
5 | 2 | 60 | 327.185 | 1567.51 | 0.2222135 | 15.65529 | 2 | 0 | 0 | 8 | 10 | 0 | 0 | 500 | 2 | 3 | 45 | 0.30000001 | 0 | 1.6271112 | 0.32445174 | 0.042334899 | 0.010094338 | 1.3506883 | 0.71809876 | 2.4820788 | 0.39175928 | 0.7271508 | 19.58046 | 0.34305468 | 45 | 0.30000001 | 3 | 3 | 10 | 32 | 20 | 0 | 0.022827614 | 0.0061877398 | 0.00087169226 | 36.839607 | 21.929577 | 16.01791 | 10.78254 | 45 | 0.30000001 | 100000 | 20 | 23 | 160 | 32 | 20 | 0 | 0 | 0.17886855 | 0.081108153 | 0.052547842 | 37.931911 | 47.640015 | 30.722801 | 19.307331 | 45 | 0.30000001 | 50000 | 20 | 33 | 0 | 100000 | 20 | 23 | 0 | 150000 | 20 | 18 | 0 | 200000 | 20 | 16 | 0 | 0 | 0 | 0 | 0 | 0.93600667 | 0.085958503 | 0.9399454 | 0.091578476 | 0 | 0 | 0 | 0 | 0.58391088 | 0.67076182 | 0.8893106 | 0.85450989 | 0 | 0 | 0 | 0 | 0.27065066 | 0.90206695 | 0.94179434 | 1.2793084 | 0 | 0 | 0 | 0 | 0.0030089444 | 1.0997384 | 1.0997425 | 1.5680603
5 | 2 | 60 | 327.185 | 1567.51 | 0.2222135 | 15.65529 | 2 | 0 | 0 | 9 | 10 | 0 | 0 | 500 | 2 | 3 | 45 | 0.30000001 | 0 | 1.6266667 | 0.32789221 | 0.042507187 | 0.0077437731 | 1.3523275 | 0.63912392 | 2.8569329 | 0.38835573 | 0.73436207 | 19.888737 | 0.3391917 | 45 | 0.30000001 | 3 | 3 | 10 | 32 | 20 | 0 | 0.023065003 | 0.0063208649 | 0.0012977454 | 37.608601 | 21.920168 | 16.236872 | 10.819933 | 45 | 0.30000001 | 100000 | 20 | 23 | 160 | 32 | 20 | 0 | 0 | 0.17876811 | 0.081072122 | 0.053164966 | 37.799469 | 47.558964 | 30.921915 | 19.329323 | 45 | 0.30000001 | 50000 | 20 | 33 | 0 | 100000 | 20 | 23 | 0 | 150000 | 20 | 18 | 0 | 200000 | 20 | 16 | 0 | 0 | 0 | 0 | 0 | 0.93610865 | 0.085907497 | 0.94004226 | 0.091514528 | 0 | 0 | 0 | 0 | 0.5838089 | 0.67073637 | 0.88922447 | 0.8545776 | 0 | 0 | 0 | 0 | 0.27065071 | 0.90201592 | 0.94174546 | 1.2792928 | 0 | 0 | 0 | 0 | 0.0030089361 | 1.0996873 | 1.0996915 | 1.5680602
5 | 2 | 60 | 327.185 | 1567.51 | 0.2222135 | 15.65529 | 2 | 0 | 0 | 10 | 10 | 0 | 0 | 500 | 2 | 3 | 45 | 0.30000001 | 0 | 1.628 | 0.33081636 | 0.043794513 | 0.011705558 | 1.3523452 | 0.81553864 | 2.3368752 | 0.3956058 | 0.7408914 | 19.480118 | 0.35543907 | 45 | 0.30000001 | 3 | 3 | 10 | 32 | 20 | 0 | 0.023281448 | 0.0062783821 | 0.0012943997 | 37.158237 | 21.955433 | 15.747227 | 10.343391 | 45 | 0.30000001 | 100000 | 20 | 23 | 160 | 32 | 20 | 0 | 0 | 0.17853855 | 0.080904461 | 0.053012706 | 37.780651 | 47.702965 | 30.788097 | 19.335718 | 45 | 0.30000001 | 50000 | 20 | 33 | 0 | 100000 | 20 | 23 | 0 | 150000 | 20 | 18 | 0 | 200000 | 20 | 16 | 0 | 0 | 0 | 0 | 0 | 0.93595564 | 0.085881993 | 0.93988758 | 0.091502383 | 0 | 0 | 0 | 0 | 0.58385992 | 0.67078727 | 0.88929635 | 0.85457194 | 0 | 0 | 0 | 0 | 0.2705487 | 0.90188843 | 0.94159406 | 1.2793577 | 0 | 0 | 0 | 0 | 0.0030599809 | 1.0996109 | 1.0996152 | 1.5680135
5 | 2 | 60 | 327.185 | 1567.51 | 0.2222135 | 15.65529 | 3 | 0 | 0 | 1 | 10 | 0 | 0 | 500 | 2 | 3 | 45 | 0.30000001 | 0 | 1.6697779 | 0.39216864 | 0.045770377 | 0.016180698 | 1.3423595 | 0.89201993 | 2.3059425 | 0.46363413 | 0.87838113 | 19.018902 | 0.43324476 | 45 | 0.30000001 | 3 | 3 | 10 | 32 | 20 | 0 | 0.029279381 | 0.0075232703 | 0.0009223735 | 36.794941 | 21.820145 | 15.581076 | 9.8702145 | 45 | 0.30000001 | 100000 | 20 | 23 | 160 | 32 | 20 | 0 | 0 | 0.20439917 | 0.092660673 | 0.059249721 | 37.524372 | 46.607826 | 30.043533 | 19.319708 | 45 | 0.30000001 | 50000 | 20 | 33 | 0 | 100000 | 20 | 23 | 0 | 150000 | 20 | 18 | 0 | 200000 | 20 | 16 | 0 | 0 | 0 | 0 | 0 | 0.90433645 | 0.053038761 | 0.90589046 | 0.058582261 | 0 | 0 | 0 | 0 | 0.59005618 | 0.63947409 | 0.87011117 | 0.82556903 | 0 | 0 | 0 | 0 | 0.28765881 | 0.88335037 | 0.92900777 | 1.255981 | 0 | 0 | 0 | 0 | 0.023688899 | 1.0929555 | 1.0932121 | 1.5491256
5 | 2 | 60 | 327.185 | 1567.51 | 0.2222135 | 15.65529 | 3 | 0 | 0 | 2 | 10 | 0 | 0 | 500 | 2 | 3 | 45 | 0.30000001 | 0 | 1.6737778 | 0.38198525 | 0.047850601 | 0.013694663 | 1.3536274 | 0.74111021 | 2.6504323 | 0.45120966 | 0.85499954 | 19.770481 | 0.40231383 | 45 | 0.30000001 | 3 | 3 | 10 | 32 | 20 | 0 | 0.02905236 | 0.0076352293 | 0.00082453352 | 36.622646 | 22.309923 | 16.272711 | 10.890694 | 45 | 0.30000001 | 100000 | 20 | 23 | 160 | 32 | 20 | 0 | 0 | 0.20566303 | 0.092788301 | 0.059304371 | 37.531319 | 46.739716 | 30.001205 | 19.09462 | 45 | 0.30000001 | 50000 | 20 | 33 | 0 | 100000 | 20 | 23 | 0 | 150000 | 20 | 18 | 0 | 200000 | 20 | 16 | 0 | 0 | 0 | 0 | 0 | 0.90367341 | 0.052554272 | 0.9052003 | 0.058090836 | 0 | 0 | 0 | 0 | 0.5899542 | 0.63881105 | 0.86955476 | 0.82513815 | 0 | 0 | 0 | 0 | 0.28796473 | 0.88278937 | 0.9285692 | 1.2554806 | 0 | 0 | 0 | 0 | 0.024045991 | 1.092573 | 1.0928376 | 1.5487913
5 | 2 | 60 | 327.185 | 1567.51 | 0.2222135 | 15.65529 | 3 | 0 | 0 | 3 | 10 | 0 | 0 | 500 | 2 | 3 | 45 | 0.30000001 | 0 | 1.6719999 | 0.38494447 | 0.047632564 | 0.014830867 | 1.3618941 | 0.78283179 | 2.0398343 | 0.45792204 | 0.86261082 | 19.643156 | 0.41778058 | 45 | 0.30000001 | 3 | 3 | 10 | 32 | 20 | 0 | 0.027455267 | 0.0074843746 | 0.0011237391 | 37.71814 | 21.618704 | 16.43786 | 10.600796 | 45 | 0.30000001 | 100000 | 20 | 23 | 160 | 32 | 20 | 0 | 0 | 0.20583254 | 0.093137741 | 0.059439026 | 37.659096 | 46.731464 | 30.122719 | 19.339075 | 45 | 0.30000001 | 50000 | 20 | 33 | 0 | 100000 | 20 | 23 | 0 | 150000 | 20 | 18 | 0 | 200000 | 20 | 16 | 0 | 0 | 0 | 0 | 0 | 0.90329093 | 0.052248284 | 0.90480071 | 0.057777766 | 0 | 0 | 0 | 0 | 0.58992869 | 0.6385051 | 0.8693127 | 0.82492095 | 0 | 0 | 0 | 0 | 0.28804132 | 0.88255984 | 0.92837477 | 1.2553256 | 0 | 0 | 0 | 0 | 0.024198974 | 1.0924201 | 1.0926881 | 1.5486482
5 | 2 | 60 | 327.185 | 1567.51 | 0.2222135 | 15.65529 | 3 | 0 | 0 | 4 | 10 | 0 | 0 | 500 | 2 | 3 | 45 | 0.30000001 | 0 | 1.6742222 | 0.38577354 | 0.044276249 | 0.012229973 | 1.3826821 | 0.84458673 | 2.384167 | 0.448349 | 0.86228013 | 19.696154 | 0.42260888 | 45 | 0.30000001 | 3 | 3 | 10 | 32 | 20 | 0 | 0.029440481 | 0.0078273714 | 0.0015460651 | 36.395962 | 22.136372 | 16.36466 | 10.876607 | 45 | 0.30000001 | 100000 | 20 | 23 | 160 | 32 | 20 | 0 | 0 | 0.2059589 | 0.09310165 | 0.059400119 | 37.520222 | 46.50106 | 29.96505 | 19.425014 | 45 | 0.30000001 | 50000 | 20 | 33 | 0 | 100000 | 20 | 23 | 0 | 150000 | 20 | 18 | 0 | 200000 | 20 | 16 | 0 | 0 | 0 | 0 | 0 | 0.90301037 | 0.052222788 | 0.9045192 | 0.057767536 | 0 | 0 | 0 | 0 | 0.58985221 | 0.6383521 | 0.86914843 | 0.82486612 | 0 | 0 | 0 | 0 | 0.28809226 | 0.88238144 | 0.92822099 | 1.2552137 | 0 | 0 | 0 | 0 | 0.024275493 | 1.0923691 | 1.0926387 | 1.5485772
5 | 2 | 60 | 327.185 | 1567.51 | 0.2222135 | 15.65529 | 3 | 0 | 0 | 5 | 10 | 0 | 0 | 500 | 2 | 3 | 45 | 0.30000001 | 0 | 1.6773334 | 0.38656527 | 0.049377792 | 0.0093209073 | 1.3927847 | 0.96478653 | 1.6973151 | 0.45330572 | 0.86377668 | 19.889614 | 0.42244631 | 45 | 0.30000001 | 3 | 3 | 10 | 32 | 20 | 0 | 0.030027714 | 0.0077898698 | 0.0013617789 | 36.707642 | 21.457851 | 15.564281 | 10.152607 | 45 | 0.30000001 | 100000 | 20 | 23 | 160 | 32 | 20 | 0 | 0 | 0.20615527 | 0.09307918 | 0.059412777 | 37.652554 | 46.565948 | 29.926075 | 19.096029 | 45 | 0.30000001 | 50000 | 20 | 33 | 0 | 100000 | 20 | 23 | 0 | 150000 | 20 | 18 | 0 | 200000 | 20 | 16 | 0 | 0 | 0 | 0 | 0 | 0.90298498 | 0.052044287 | 0.90448356 | 0.057572134 | 0 | 0 | 0 | 0 | 0.58992875 | 0.63819909 | 0.86908805 | 0.82468194 | 0 | 0 | 0 | 0 | 0.28809226 | 0.88233042 | 0.92817247 | 1.2551967 | 0 | 0 | 0 | 0 | 0.024351876 | 1.0923181 | 1.0925895 | 1.5485063
5 | 2 | 60 | 327.185 | 1567.51 | 0.2222135 | 15.65529 | 3 | 0 | 0 | 6 | 10 | 0 | 0 | 500 | 2 | 3 | 45 | 0.30000001 | 0 | 1.6737778 | 0.38821656 | 0.045261152 | 0.015692735 | 1.3461186 | 0.71042717 | 1.6498007 | 0.45820278 | 0.86881578 | 19.685186 | 0.41264832 | 45 | 0.30000001 | 3 | 3 | 10 | 32 | 20 | 0 | 0.02923549 | 0.007752616 | 0.0012963464 | 37.241043 | 21.877228 | 16.009819 | 10.628083 | 45 | 0.30000001 | 100000 | 20 | 23 | 160 | 32 | 20 | 0 | 0 | 0.20652393 | 0.093147598 | 0.058909491 | 37.667564 | 46.479668 | 29.890205 | 19.148678 | 45 | 0.30000001 | 50000 | 20 | 33 | 0 | 100000 | 20 | 23 | 0 | 150000 | 20 | 18 | 0 | 200000 | 20 | 16 | 0 | 0 | 0 | 0 | 0 | 0.90270448 | 0.051814791 | 0.9041903 | 0.057336595 | 0 | 0 | 0 | 0 | 0.58992875 | 0.6379441 | 0.86890078 | 0.82448274 | 0 | 0 | 0 | 0 | 0.28816879 | 0.88212645 | 0.92800236 | 1.2550501 | 0 | 0 | 0 | 0 | 0.024479426 | 1.0921905 | 1.0924648 | 1.5483869
5 | 2 | 60 | 327.185 | 1567.51 | 0.2222135 | 15.65529 | 3 | 0 | 0 | 7 | 10 | 0 | 0 | 500 | 2 | 3 | 45 | 0.30000001 | 0 | 1.6737778 | 0.39291918 | 0.04867819 | 0.016097024 | 1.3611853 | 0.85580641 | 2.6877446 | 0.46806538 | 0.87971997 | 19.467575 | 0.4249143 | 45 | 0.30000001 | 3 | 3 | 10 | 32 | 20 | 0 | 0.029267138 | 0.0076609282 | 0.0011687498 | 37.324348 | 21.554058 | 15.717464 | 10.191088 | 45 | 0.30000001 | 100000 | 20 | 23 | 160 | 32 | 20 | 0 | 0 | 0.20610455 | 0.093255498 | 0.059654787 | 37.575752 | 46.65995 | 29.941494 | 19.272053 | 45 | 0.30000001 | 50000 | 20 | 33 | 0 | 100000 | 20 | 23 | 0 | 150000 | 20 | 18 | 0 | 200000 | 20 | 16 | 0 | 0 | 0 | 0 | 0 | 0.90255147 | 0.051712796 | 0.90403175 | 0.057233654 | 0 | 0 | 0 | 0 | 0.58990324 | 0.63791865 | 0.86886477 | 0.82448441 | 0 | 0 | 0 | 0 | 0.28819433 | 0.88210094 | 0.92798603 | 1.2550154 | 0 | 0 | 0 | 0 | 0.024504879 | 1.092216 | 1.0924909 | 1.5483642
5 | 2 | 60 | 327.185 | 1567.51 | 0.2222135 | 15.65529 | 3 | 0 | 0 | 8 | 10 | 0 | 0 | 500 | 2 | 3 | 45 | 0.30000001 | 0 | 1.6755556 | 0.3865236 | 0.047190752 | 0.015189271 | 1.3903786 | 0.81196809 | 2.3649611 | 0.4586699 | 0.86473012 | 19.829628 | 0.41753954 | 45 | 0.30000001 | 3 | 3 | 10 | 32 | 20 | 0 | 0.029716015 | 0.0078053083 | 0.001212727 | 36.367348 | 21.691082 | 15.609699 | 10.431253 | 45 | 0.30000001 | 100000 | 20 | 23 | 160 | 32 | 20 | 0 | 0 | 0.20622501 | 0.093136817 | 0.059325926 | 37.643906 | 46.48399 | 29.943096 | 19.281883 | 45 | 0.30000001 | 50000 | 20 | 33 | 0 | 100000 | 20 | 23 | 0 | 150000 | 20 | 18 | 0 | 200000 | 20 | 16 | 0 | 0 | 0 | 0 | 0 | 0.90234745 | 0.051661793 | 0.9038251 | 0.057190232 | 0 | 0 | 0 | 0 | 0.58990324 | 0.63776565 | 0.86875248 | 0.82436484 | 0 | 0 | 0 | 0 | 0.28821975 | 0.88194799 | 0.92784852 | 1.2549381 | 0 | 0 | 0 | 0 | 0.024581477 | 1.092216 | 1.0924926 | 1.5482941
5 | 2 | 60 | 327.185 | 1567.51 | 0.2222135 | 15.65529 | 3 | 0 | 0 | 9 | 10 | 0 | 0 | 500 | 2 | 3 | 45 | 0.30000001 | 0 | 1.6742222 | 0.3991949 | 0.050749063 | 0.021987941 | 1.3259221 | 0.71827853 | 2.5516098 | 0.48003936 | 0.89451718 | 19.392721 | 0.42862117 | 45 | 0.30000001 | 3 | 3 | 10 | 32 | 20 | 0 | 0.028170727 | 0.0076819947 | 0.00081920007 | 37.298515 | 22.854317 | 16.772581 | 11.433463 | 45 | 0.30000001 | 100000 | 20 | 23 | 160 | 32 | 20 | 0 | 0 | 0.20651805 | 0.09318354 | 0.059263103 | 37.505447 | 46.662605 | 30.020741 | 19.241884 | 45 | 0.30000001 | 50000 | 20 | 33 | 0 | 100000 | 20 | 23 | 0 | 150000 | 20 | 18 | 0 | 200000 | 20 | 16 | 0 | 0 | 0 | 0 | 0 | 0.9021945 | 0.051610801 | 0.90366954 | 0.057143565 | 0 | 0 | 0 | 0 | 0.58990324 | 0.63761258 | 0.86864012 | 0.82424521 | 0 | 0 | 0 | 0 | 0.28827074 | 0.88187152 | 0.92779166 | 1.2548603 | 0 | 0 | 0 | 0 | 0.024632424 | 1.0920376 | 1.0923153 | 1.5482438
5 | 2 | 60 | 327.185 | 1567.51 | 0.2222135 | 15.65529 | 3 | 0 | 0 | 10 | 10 | 0 | 0 | 500 | 2 | 3 | 45 | 0.30000001 | 0 | 1.6737778 | 0.3950032 | 0.049291611 | 0.016402055 | 1.3335209 | 0.7102704 | 2.0212219 | 0.47149757 | 0.88508523 | 19.460827 | 0.41794646 | 45 | 0.30000001 | 3 | 3 | 10 | 32 | 20 | 0 | 0.028704759 | 0.007601711 | 0.0010895256 | 38.139477 | 21.31711 | 15.815434 | 10.568153 | 45 | 0.30000001 | 100000 | 20 | 23 | 160 | 32 | 20 | 0 | 0 | 0.20621026 | 0.093121938 | 0.059143543 | 37.581367 | 46.64909 | 29.955978 | 19.221273 | 45 | 0.30000001 | 50000 | 20 | 33 | 0 | 100000 | 20 | 23 | 0 | 150000 | 20 | 18 | 0 | 200000 | 20 | 16 | 0 | 0 | 0 | 0 | 0 | 0.90206695 | 0.051687293 | 0.90354651 | 0.05723615 | 0 | 0 | 0 | 0 | 0.58985221 | 0.63748509 | 0.86851186 | 0.82418865 | 0 | 0 | 0 | 0 | 0.2883473 | 0.88171846 | 0.92767 | 1.2547306 | 0 | 0 | 0 | 0 | 0.024683427 | 1.092012 | 1.092291 | 1.5481966
5 | 2 | 60 | 327.185 | 1567.51 | 0.2222135 | 15.65529 | 4 | 0 | 0 | 1 | 10 | 0 | 0 | 500 | 2 | 3 | 45 | 0.30000001 | 0 | 1.6595554 | 0.368112 | 0.044245392 | 0.020566845 | 1.3599163 | 0.69993669 | 2.5685647 | 0.44604588 | 0.82507479 | 19.522226 | 0.39145762 | 45 | 0.30000001 | 3 | 3 | 10 | 32 | 20 | 0 | 0.027090631 | 0.007240287 | 0.0012675122 | 36.682068 | 21.812908 | 15.817373 | 10.492664 | 45 | 0.30000001 | 100000 | 20 | 23 | 160 | 32 | 20 | 0 | 0 | 0.19855556 | 0.089627661 | 0.057449482 | 37.780331 | 46.980724 | 30.163799 | 19.211636 | 45 | 0.30000001 | 50000 | 20 | 33 | 0 | 100000 | 20 | 23 | 0 | 150000 | 20 | 18 | 0 | 200000 | 20 | 16 | 0 | 0 | 0 | 0 | 0 | 0.91142523 | 0.060331594 | 0.91341984 | 0.066098355 | 0 | 0 | 0 | 0 | 0.58870476 | 0.64656287 | 0.87442374 | 0.83220249 | 0 | 0 | 0 | 0 | 0.2838594 | 0.88760889 | 0.93189359 | 1.2612727 | 0 | 0 | 0 | 0 | 0.019073568 | 1.0945874 | 1.0947536 | 1.5533727
5 | 2 | 60 | 327.185 | 1567.51 | 0.2222135 | 15.65529 | 4 | 0 | 0 | 2 | 10 | 0 | 0 | 500 | 2 | 3 | 45 | 0.30000001 | 0 | 1.661778 | 0.37141231 | 0.049277179 | 0.014923632 | 1.3433211 | 0.67499179 | 2.6588907 | 0.44411743 | 0.83130288 | 19.725191 | 0.39216089 | 45 | 0.30000001 | 3 | 3 | 10 | 32 | 20 | 0 | 0.029052846 | 0.0072839647 | 0.0010603201 | 37.724689 | 21.47636 | 15.239878 | 10.080826 | 45 | 0.30000001 | 100000 | 20 | 23 | 160 | 32 | 20 | 0 | 0 | 0.19802803 | 0.089394361 | 0.057234906 | 37.800865 | 46.883781 | 30.091801 | 19.033936 | 45 | 0.30000001 | 50000 | 20 | 33 | 0 | 100000 | 20 | 23 | 0 | 150000 | 20 | 18 | 0 | 200000 | 20 | 16 | 0 | 0 | 0 | 0 | 0 | 0.91155279 | 0.060280599 | 0.91354376 | 0.06603343 | 0 | 0 | 0 | 0 | 0.58860278 | 0.64646089 | 0.87427968 | 0.83221018 | 0 | 0 | 0 | 0 | 0.28380835 | 0.88750684 | 0.93178087 | 1.2612915 | 0 | 0 | 0 | 0 | 0.019022539 | 1.09446 | 1.0946254 | 1.5534173
5 | 2 | 60 | 327.185 | 1567.51 | 0.2222135 | 15.65529 | 4 | 0 | 0 | 3 | 10 | 0 | 0 | 500 | 2 | 3 | 45 | 0.30000001 | 0 | 1.6595554 | 0.37667 | 0.046332154 | 0.012440049 | 1.3495263 | 0.70506501 | 2.5923436 | 0.44990724 | 0.84338295 | 19.870604 | 0.38719231 | 45 | 0.30000001 | 3 | 3 | 10 | 32 | 20 | 0 | 0.026628055 | 0.0071900357 | 0.0012993602 | 36.465305 | 22.313007 | 16.306091 | 10.780759 | 45 | 0.30000001 | 100000 | 20 | 23 | 160 | 32 | 20 | 0 | 0 | 0.19792578 | 0.089391097 | 0.057301536 | 37.754818 | 46.862709 | 30.221931 | 19.12249 | 45 | 0.30000001 | 50000 | 20 | 33 | 0 | 100000 | 20 | 23 | 0 | 150000 | 20 | 18 | 0 | 200000 | 20 | 16 | 0 | 0 | 0 | 0 | 0 | 0.91117024 | 0.060382593 | 0.91316879 | 0.066172525 | 0 | 0 | 0 | 0 | 0.58857727 | 0.64630795 | 0.87414938 | 0.83211398 | 0 | 0 | 0 | 0 | 0.28385934 | 0.88737929 | 0.9316749 | 1.2611977 | 0 | 0 | 0 | 0 | 0.019048037 | 1.094358 | 1.0945237 | 1.5533924
5 | 2 | 60 | 327.185 | 1567.51 | 0.2222135 | 15.65529 | 4 | 0 | 0 | 4 | 10 | 0 | 0 | 500 | 2 | 3 | 45 | 0.30000001 | 0 | 1.6595554 | 0.36745521 | 0.042763036 | 0.017699255 | 1.3018221 | 0.63679391 | 2.4285166 | 0.44018722 | 0.82244647 | 19.169752 | 0.3825556 | 45 | 0.30000001 | 3 | 3 | 10 | 32 | 20 | 0 | 0.026777619 | 0.0070712538 | 0.0012976924 | 37.097794 | 21.539349 | 15.919209 | 10.365032 | 45 | 0.30000001 | 100000 | 20 | 23 | 160 | 32 | 20 | 0 | 0 | 0.19774112 | 0.089372866 | 0.057269089 | 37.752731 | 46.9445 | 30.070229 | 19.133251 | 45 | 0.30000001 | 50000 | 20 | 33 | 0 | 100000 | 20 | 23 | 0 | 150000 | 20 | 18 | 0 | 200000 | 20 | 16 | 0 | 0 | 0 | 0 | 0 | 0.91094077 | 0.060153101 | 0.91292471 | 0.065938309 | 0 | 0 | 0 | 0 | 0.58855176 | 0.64618045 | 0.87403798 | 0.83203733 | 0 | 0 | 0 | 0 | 0.28385937 | 0.88725185 | 0.93155354 | 1.261156 | 0 | 0 | 0 | 0 | 0.019073585 | 1.0942814 | 1.0944476 | 1.5533679
5 | 2 | 60 | 327.185 | 1567.51 | 0.2222135 | 15.65529 | 4 | 0 | 0 | 5 | 10 | 0 | 0 | 500 | 2 | 3 | 45 | 0.30000001 | 0 | 1.6604444 | 0.37270406 | 0.050546322 | 0.014518009 | 1.341504 | 0.77331591 | 2.4584403 | 0.44634548 | 0.8351649 | 19.51082 | 0.40241361 | 45 | 0.30000001 | 3 | 3 | 10 | 32 | 20 | 0 | 0.027512126 | 0.007134106 | 0.0012596177 | 37.381287 | 21.600679 | 15.290279 | 9.6844549 | 45 | 0.30000001 | 100000 | 20 | 23 | 160 | 32 | 20 | 0 | 0 | 0.19818082 | 0.089319915 | 0.057282191 | 37.663612 | 46.957611 | 30.081604 | 19.055698 | 45 | 0.30000001 | 50000 | 20 | 33 | 0 | 100000 | 20 | 23 | 0 | 150000 | 20 | 18 | 0 | 200000 | 20 | 16 | 0 | 0 | 0 | 0 | 0 | 0.91099179 | 0.060051098 | 0.91296887 | 0.065823145 | 0 | 0 | 0 | 0 | 0.58855176 | 0.64610392 | 0.87398136 | 0.83197838 | 0 | 0 | 0 | 0 | 0.28383386 | 0.88709879 | 0.9314 | 1.261132 | 0 | 0 | 0 | 0 | 0.019099001 | 1.0942049 | 1.0943716 | 1.5533434
5 | 2 | 60 | 327.185 | 1567.51 | 0.2222135 | 15.65529 | 4 | 0 | 0 | 6 | 10 | 0 | 0 | 500 | 2 | 3 | 45 | 0.30000001 | 0 | 1.659111 | 0.37462047 | 0.049312621 | 0.014288423 | 1.3388473 | 0.66041088 | 2.4127185 | 0.44765747 | 0.83991218 | 19.515749 | 0.39823586 | 45 | 0.30000001 | 3 | 3 | 10 | 32 | 20 | 0 | 0.027805328 | 0.0073661907 | 0.0011556547 | 37.045593 | 21.56012 | 16.084761 | 10.598677 | 45 | 0.30000001 | 100000 | 20 | 23 | 160 | 32 | 20 | 0 | 0 | 0.19766182 | 0.089255929 | 0.057181168 | 37.708092 | 46.919651 | 30.251045 | 19.116028 | 45 | 0.30000001 | 50000 | 20 | 33 | 0 | 100000 | 20 | 23 | 0 | 150000 | 20 | 18 | 0 | 200000 | 20 | 16 | 0 | 0 | 0 | 0 | 0 | 0.91066027 | 0.059974607 | 0.91263306 | 0.065763406 | 0 | 0 | 0 | 0 | 0.58857727 | 0.6459254 | 0.87386662 | 0.83181924 | 0 | 0 | 0 | 0 | 0.28391042 | 0.88702226 | 0.93135041 | 1.2610286 | 0 | 0 | 0 | 0 | 0.019277571 | 1.0941795 | 1.0943493 | 1.5531799
5 | 2 | 60 | 327.185 | 1567.51 | 0.2222135 | 15.65529 | 4 | 0 | 0 | 7 | 10 | 0 | 0 | 500 | 2 | 3 | 45 | 0.30000001 | 0 | 1.6626667 | 0.37175915 | 0.043127093 | 0.011028131 | 1.3665597 | 0.93274546 | 2.835216 | 0.43759063 | 0.83065128 | 19.658566 | 0.39552021 | 45 | 0.30000001 | 3 | 3 | 10 | 32 | 20 | 0 | 0.027687695 | 0.0072354563 | 0.0011166162 | 37.001606 | 21.206388 | 15.720667 | 10.670198 | 45 | 0.30000001 | 100000 | 20 | 23 | 160 | 32 | 20 | 0 | 0 | 0.19825861 | 0.089526244 | 0.057442471 | 37.644726 | 46.932079 | 30.077875 | 19.049574 | 45 | 0.30000001 | 50000 | 20 | 33 | 0 | 100000 | 20 | 23 | 0 | 150000 | 20 | 18 | 0 | 200000 | 20 | 16 | 0 | 0 | 0 | 0 | 0 | 0.91083872 | 0.059872605 | 0.91280442 | 0.065639056 | 0 | 0 | 0 | 0 | 0.58857733 | 0.64595091 | 0.87388551 | 0.83183885 | 0 | 0 | 0 | 0 | 0.28388491 | 0.88707328 | 0.93139124 | 1.2610714 | 0 | 0 | 0 | 0 | 0.019175593 | 1.094205 | 1.094373 | 1.5532734
5 | 2 | 60 | 327.185 | 1567.51 | 0.2222135 | 15.65529 | 4 | 0 | 0 | 8 | 10 | 0 | 0 | 500 | 2 | 3 | 45 | 0.30000001 | 0 | 1.6600001 | 0.37146181 | 0.045039117 | 0.017385256 | 1.3470699 | 0.76755512 | 2.0234749 | 0.44450957 | 0.83148342 | 19.286762 | 0.40135428 | 45 | 0.30000001 | 3 | 3 | 10 | 32 | 20 | 0 | 0.027421642 | 0.0071767382 | 0.00097342365 | 37.777233 | 22.08716 | 15.628605 | 9.7242651 | 45 | 0.30000001 | 100000 | 20 | 23 | 160 | 32 | 20 | 0 | 0 | 0.19762504 | 0.089292146 | 0.057295334 | 37.66214 | 47.026505 | 30.147205 | 19.33889 | 45 | 0.30000001 | 50000 | 20 | 33 | 0 | 100000 | 20 | 23 | 0 | 150000 | 20 | 18 | 0 | 200000 | 20 | 16 | 0 | 0 | 0 | 0 | 0 | 0.91058379 | 0.059872601 | 0.91255003 | 0.065657377 | 0 | 0 | 0 | 0 | 0.58852631 | 0.64582348 | 0.87375695 | 0.83178377 | 0 | 0 | 0 | 0 | 0.28388491 | 0.88692033 | 0.93124557 | 1.2610214 | 0 | 0 | 0 | 0 | 0.019201016 | 1.0940775 | 1.0942459 | 1.5532482
5 | 2 | 60 | 327.185 | 1567.51 | 0.2222135 | 15.65529 | 4 | 0 | 0 | 9 | 10 | 0 | 0 | 500 | 2 | 3 | 45 | 0.30000001 | 0 | 1.6604445 | 0.36866993 | 0.049313508 | 0.012984579 | 1.3726703 | 0.82622743 | 2.2064812 | 0.44037205 | 0.82636368 | 19.611931 | 0.40769845 | 45 | 0.30000001 | 3 | 3 | 10 | 32 | 20 | 0 | 0.027105227 | 0.0072417315 | 0.001425943 | 37.530666 | 22.048128 | 16.147797 | 10.261807 | 45 | 0.30000001 | 100000 | 20 | 23 | 160 | 32 | 20 | 0 | 0 | 0.19783473 | 0.089511581 | 0.057516411 | 37.66711 | 47.028259 | 30.265263 | 19.293247 | 45 | 0.30000001 | 50000 | 20 | 33 | 0 | 100000 | 20 | 23 | 0 | 150000 | 20 | 18 | 0 | 200000 | 20 | 16 | 0 | 0 | 0 | 0 | 0 | 0.91076219 | 0.059719611 | 0.91271806 | 0.065477289 | 0 | 0 | 0 | 0 | 0.58852631 | 0.64584899 | 0.87377578 | 0.83180344 | 0 | 0 | 0 | 0 | 0.28393584 | 0.88686937 | 0.93121254 | 1.2609526 | 0 | 0 | 0 | 0 | 0.019252103 | 1.094052 | 1.0942214 | 1.5532011
5 | 2 | 60 | 327.185 | 1567.51 | 0.2222135 | 15.65529 | 4 | 0 | 0 | 10 | 10 | 0 | 0 | 500 | 2 | 3 | 45 | 0.30000001 | 0 | 1.6582222 | 0.3697466 | 0.05156859 | 0.01419142 | 1.3538738 | 0.82417059 | 2.5469685 | 0.4442293 | 0.83071339 | 19.367214 | 0.40619272 | 45 | 0.30000001 | 3 | 3 | 10 | 32 | 20 | 0 | 0.02730161 | 0.0072419811 | 0.0010567539 | 36.976799 | 22.007654 | 16.135067 | 10.535673 | 45 | 0.30000001 | 100000 | 20 | 23 | 160 | 32 | 20 | 0 | 0 | 0.19767365 | 0.089251049 | 0.057062231 | 37.680084 | 46.932705 | 30.07935 | 19.304968 | 45 | 0.30000001 | 50000 | 20 | 33 | 0 | 100000 | 20 | 23 | 0 | 150000 | 20 | 18 | 0 | 200000 | 20 | 16 | 0 | 0 | 0 | 0 | 0 | 0.91037977 | 0.059668604 | 0.91233307 | 0.065448932 | 0 | 0 | 0 | 0 | 0.58847529 | 0.64567041 | 0.87360942 | 0.83170891 | 0 | 0 | 0 | 0 | 0.28393593 | 0.88671637 | 0.93106687 | 1.2609024 | 0 | 0 | 0 | 0 | 0.019328492 | 1.0940264 | 1.0941972 | 1.5531309
5 | 2 | 60 | 327.185 | 1567.51 | 0.2222135 | 15.65529 | 5 | 0 | 0 | 1 | 10 | 0 | 0 | 500 | 2 | 3 | 45 | 0.30000001 | 0 | 1.6337779 | 0.34868053 | 0.04169463 | 0.0087582059 | 1.3723171 | 0.8347522 | 2.4309242 | 0.41267294 | 0.77993548 | 19.67263 | 0.37424353 | 45 | 0.30000001 | 3 | 3 | 10 | 32 | 20 | 0 | 0.02456148 | 0.0065790461 | 0.0012643629 | 37.577686 | 21.987568 | 15.709251 | 10.21561 | 45 | 0.30000001 | 100000 | 20 | 23 | 160 | 32 | 20 | 0 | 0 | 0.18612814 | 0.084366456 | 0.054566354 | 37.771046 | 47.460892 | 30.708426 | 19.224258 | 45 | 0.30000001 | 50000 | 20 | 33 | 0 | 100000 | 20 | 23 | 0 | 150000 | 20 | 18 | 0 | 200000 | 20 | 16 | 0 | 0 | 0 | 0 | 0 | 0.92539895 | 0.075274244 | 0.92845541 | 0.081163786 | 0 | 0 | 0 | 0 | 0.58579785 | 0.66020513 | 0.88262671 | 0.84504408 | 0 | 0 | 0 | 0 | 0.27636254 | 0.89561558 | 0.93728518 | 1.2714933 | 0 | 0 | 0 | 0 | 0.010072327 | 1.0974689 | 1.0975151 | 1.5616188
5 | 2 | 60 | 327.185 | 1567.51 | 0.2222135 | 15.65529 | 5 | 0 | 0 | 2 | 10 | 0 | 0 | 500 | 2 | 3 | 45 | 0.30000001 | 0 | 1.632889 | 0.34051582 | 0.042593393 | 0.015543045 | 1.3435798 | 0.91144013 | 2.184001 | 0.41188046 | 0.76335138 | 19.237926 | 0.3658188 | 45 | 0.30000001 | 3 | 3 | 10 | 32 | 20 | 0 | 0.024766885 | 0.0064888517 | 0.0012114139 | 38.072548 | 21.236151 | 15.205677 | 9.3843193 | 45 | 0.30000001 | 100000 | 20 | 23 | 160 | 32 | 20 | 0 | 0 | 0.18603966 | 0.084230356 | 0.054289423 | 37.919643 | 47.468891 | 30.554771 | 19.365934 | 45 | 0.30000001 | 50000 | 20 | 33 | 0 | 100000 | 20 | 23 | 0 | 150000 | 20 | 18 | 0 | 200000 | 20 | 16 | 0 | 0 | 0 | 0 | 0 | 0.92491442 | 0.075325243 | 0.92797661 | 0.08126089 | 0 | 0 | 0 | 0 | 0.58577234 | 0.65995014 | 0.88241905 | 0.84487396 | 0 | 0 | 0 | 0 | 0.27638802 | 0.89543712 | 0.93712217 | 1.2714112 | 0 | 0 | 0 | 0 | 0.010148737 | 1.0973414 | 1.0973884 | 1.5615481
5 | 2 | 60 | 327.185 | 1567.51 | 0.2222135 | 15.65529 | 5 | 0 | 0 | 3 | 10 | 0 | 0 | 500 | 2 | 3 | 45 | 0.30000001 | 0 | 1.6337777 | 0.34722379 | 0.0415419 | 0.011887055 | 1.365369 | 0.90649104 | 2.5178187 | 0.41059935 | 0.77669227 | 19.676355 | 0.36682737 | 45 | 0.30000001 | 3 | 3 | 10 | 32 | 20 | 0 | 0.025089145 | 0.0066181915 | 0.0010620855 | 37.651295 | 21.147251 | 15.377455 | 10.115134 | 45 | 0.30000001 | 100000 | 20 | 23 | 160 | 32 | 20 | 0 | 0 | 0.18584636 | 0.084262952 | 0.054386899 | 37.861782 | 47.413624 | 30.607388 | 19.207287 | 45 | 0.30000001 | 50000 | 20 | 33 | 0 | 100000 | 20 | 23 | 0 | 150000 | 20 | 18 | 0 | 200000 | 20 | 16 | 0 | 0 | 0 | 0 | 0 | 0.9250164 | 0.075248748 | 0.92807204 | 0.081169821 | 0 | 0 | 0 | 0 | 0.58572137 | 0.65992463 | 0.88236618 | 0.84489793 | 0 | 0 | 0 | 0 | 0.27631158 | 0.89536059 | 0.9370265 | 1.2714651 | 0 | 0 | 0 | 0 | 0.010123279 | 1.0972904 | 1.0973371 | 1.5615709
5 | 2 | 60 | 327.185 | 1567.51 | 0.2222135 | 15.65529 | 5 | 0 | 0 | 4 | 10 | 0 | 0 | 500 | 2 | 3 | 45 | 0.30000001 | 0 | 1.6324445 | 0.34579498 | 0.043627057 | 0.015622256 | 1.3236196 | 0.63934493 | 2.0030196 | 0.41762403 | 0.77506733 | 19.32221 | 0.36948699 | 45 | 0.30000001 | 3 | 3 | 10 | 32 | 20 | 0 | 0.024080079 | 0.006471918 | 0.00093401567 | 37.777454 | 21.827698 | 15.825469 | 10.306344 | 45 | 0.30000001 | 100000 | 20 | 23 | 160 | 32 | 20 | 0 | 0 | 0.18570641 | 0.0842219 | 0.054423828 | 37.867447 | 47.43549 | 30.636562 | 19.210148 | 45 | 0.30000001 | 50000 | 20 | 33 | 0 | 100000 | 20 | 23 | 0 | 150000 | 20 | 18 | 0 | 200000 | 20 | 16 | 0 | 0 | 0 | 0 | 0 | 0.92478704 | 0.07509575 | 0.92783105 | 0.081025511 | 0 | 0 | 0 | 0 | 0.58574682 | 0.65974611 | 0.88224953 | 0.84474206 | 0 | 0 | 0 | 0 | 0.27636254 | 0.89520758 | 0.93689531 | 1.2713649 | 0 | 0 | 0 | 0 | 0.01014876 | 1.0971884 | 1.0972353 | 1.5615468
5 | 2 | 60 | 327.185 | 1567.51 | 0.2222135 | 15.65529 | 5 | 0 | 0 | 5 | 10 | 0 | 0 | 500 | 2 | 3 | 45 | 0.30000001 | 0 | 1.6333333 | 0.3487002 | 0.040982481 | 0.0083496086 | 1.3366355 | 0.88548994 | 1.86693 | 0.40662259 | 0.77973592 | 19.589676 | 0.36567467 | 45 | 0.30000001 | 3 | 3 | 10 | 32 | 20 | 0 | 0.024123564 | 0.0064478135 | 0.0012257425 | 38.126431 | 21.174593 | 15.287846 | 10.133593 | 45 | 0.30000001 | 100000 | 20 | 23 | 160 | 32 | 20 | 0 | 0 | 0.18596384 | 0.084188886 | 0.054316677 | 37.891045 | 47.293175 | 30.507196 | 19.176311 | 45 | 0.30000001 | 50000 | 20 | 33 | 0 | 100000 | 20 | 23 | 0 | 150000 | 20 | 18 | 0 | 200000 | 20 | 16 | 0 | 0 | 0 | 0 | 0 | 0.92471045 | 0.07494276 | 0.92774236 | 0.080867819 | 0 | 0 | 0 | 0 | 0.58559382 | 0.65964407 | 0.88207167 | 0.84479499 | 0 | 0 | 0 | 0 | 0.27641362 | 0.89513111 | 0.93683732 | 1.2712888 | 0 | 0 | 0 | 0 | 0.010174318 | 1.0971375 | 1.0971847 | 1.5615231
5 | 2 | 60 | 327.185 | 1567.51 | 0.2222135 | 15.65529 | 5 | 0 | 0 | 6 | 10 | 0 | 0 | 500 | 2 | 3 | 45 | 0.30000001 | 0 | 1.6324446 | 0.34259972 | 0.041617621 | 0.012655731 | 1.3615838 | 0.9385519 | 2.2344425 | 0.4074766 | 0.76718402 | 19.725847 | 0.36640558 | 45 | 0.30000001 | 3 | 3 | 10 | 32 | 20 | 0 | 0.023535937 | 0.0065871645 | 0.0014149811 | 38.178146 | 22.161104 | 16.339317 | 10.513763 | 45 | 0.30000001 | 100000 | 20 | 23 | 160 | 32 | 20 | 0 | 0 | 0.18631174 | 0.084507883 | 0.054672398 | 37.885929 | 47.552689 | 30.725384 | 19.199144 | 45 | 0.30000001 | 50000 | 20 | 33 | 0 | 100000 | 20 | 23 | 0 | 150000 | 20 | 18 | 0 | 200000 | 20 | 16 | 0 | 0 | 0 | 0 | 0 | 0.92440444 | 0.074942753 | 0.92743731 | 0.08089447 | 0 | 0 | 0 | 0 | 0.58564484 | 0.65949112 | 0.88199115 | 0.84463656 | 0 | 0 | 0 | 0 | 0.27641353 | 0.89502907 | 0.9367398 | 1.2712567 | 0 | 0 | 0 | 0 | 0.010250752 | 1.0970864 | 1.0971344 | 1.561453
5 | 2 | 60 | 327.185 | 1567.51 | 0.2222135 | 15.65529 | 5 | 0 | 0 | 7 | 10 | 0 | 0 | 500 | 2 | 3 | 45 | 0.30000001 | 0 | 1.6324446 | 0.34485838 | 0.035365082 | 0.0073109269 | 1.3212297 | 0.98456275 | 1.6457908 | 0.3962394 | 0.77008629 | 18.998112 | 0.36180648 | 45 | 0.30000001 | 3 | 3 | 10 | 32 | 20 | 0 | 0.023949744 | 0.0063439733 | 0.00099512713 | 38.18045 | 21.764038 | 15.570168 | 10.075308 | 45 | 0.30000001 | 100000 | 20 | 23 | 160 | 32 | 20 | 0 | 0 | 0.1855741 | 0.084144682 | 0.054310799 | 37.878563 | 47.340313 | 30.509621 | 19.130436 | 45 | 0.30000001 | 50000 | 20 | 33 | 0 | 100000 | 20 | 23 | 0 | 150000 | 20 | 18 | 0 | 200000 | 20 | 16 | 0 | 0 | 0 | 0 | 0 | 0.92450643 | 0.07494276 | 0.92753899 | 0.080885589 | 0 | 0 | 0 | 0 | 0.58561933 | 0.65956759 | 0.88203144 | 0.84471577 | 0 | 0 | 0 | 0 | 0.27638808 | 0.89508021 | 0.93678117 | 1.2712988 | 0 | 0 | 0 | 0 | 0.010199718 | 1.0971119 | 1.0971594 | 1.5614997
5 | 2 | 60 | 327.185 | 1567.51 | 0.2222135 | 15.65529 | 5 | 0 | 0 | 8 | 10 | 0 | 0 | 500 | 2 | 3 | 45 | 0.30000001 | 0 | 1.632889 | 0.34923485 | 0.033186074 | 0.018750619 | 1.3312304 | 0.74455202 | 2.1975608 | 0.41101211 | 0.7801919 | 18.929832 | 0.37308621 | 45 | 0.30000001 | 3 | 3 | 10 | 32 | 20 | 0 | 0.024308542 | 0.0064977664 | 0.0011991411 | 37.275421 | 21.81497 | 15.888836 | 10.067809 | 45 | 0.30000001 | 100000 | 20 | 23 | 160 | 32 | 20 | 0 | 0 | 0.18579039 | 0.084345028 | 0.054438941 | 37.79892 | 47.41383 | 30.841869 | 19.411999 | 45 | 0.30000001 | 50000 | 20 | 33 | 0 | 100000 | 20 | 23 | 0 | 150000 | 20 | 18 | 0 | 200000 | 20 | 16 | 0 | 0 | 0 | 0 | 0 | 0.92448092 | 0.074789755 | 0.9275012 | 0.08072339 | 0 | 0 | 0 | 0 | 0.58554286 | 0.65941465 | 0.88186628 | 0.84466547 | 0 | 0 | 0 | 0 | 0.27638799 | 0.89479959 | 0.93651301 | 1.2712104 | 0 | 0 | 0 | 0 | 0.010301786 | 1.096908 | 1.0969564 | 1.5614049
5 | 2 | 60 | 327.185 | 1567.51 | 0.2222135 | 15.65529 | 5 | 0 | 0 | 9 | 10 | 0 | 0 | 500 | 2 | 3 | 45 | 0.30000001 | 0 | 1.6342223 | 0.3458142 | 0.040991172 | 0.0085176555 | 1.35373 | 0.85577714 | 1.8173447 | 0.4016189 | 0.77299529 | 19.49202 | 0.3741582 | 45 | 0.30000001 | 3 | 3 | 10 | 32 | 20 | 0 | 0.023680314 | 0.0064285393 | 0.0012285808 | 37.417416 | 21.26343 | 15.466138 | 10.28869 | 45 | 0.30000001 | 100000 | 20 | 23 | 160 | 32 | 20 | 0 | 0 | 0.18544847 | 0.084208764 | 0.05442065 | 37.871468 | 47.551479 | 30.803425 | 19.276661 | 45 | 0.30000001 | 50000 | 20 | 33 | 0 | 100000 | 20 | 23 | 0 | 150000 | 20 | 18 | 0 | 200000 | 20 | 16 | 0 | 0 | 0 | 0 | 0 | 0.92427695 | 0.074891753 | 0.92730612 | 0.080850765 | 0 | 0 | 0 | 0 | 0.58551741 | 0.65936363 | 0.8818112 | 0.84464866 | 0 | 0 | 0 | 0 | 0.27638811 | 0.89485055 | 0.93656176 | 1.2712264 | 0 | 0 | 0 | 0 | 0.010301697 | 1.0970099 | 1.0970583 | 1.5614059
5 | 2 | 60 | 327.185 | 1567.51 | 0.2222135 | 15.65529 | 5 | 0 | 0 | 10 | 10 | 0 | 0 | 500 | 2 | 3 | 45 | 0.30000001 | 0 | 1.6324446 | 0.34128982 | 0.039318267 | 0.022070581 | 1.3335423 | 0.95540452 | 2.229564 | 0.41011584 | 0.76485193 | 18.859678 | 0.37392557 | 45 | 0.30000001 | 3 | 3 | 10 | 32 | 20 | 0 | 0.023554247 | 0.0065535465 | 0.001373158 | 37.974064 | 22.192646 | 16.328154 | 10.537415 | 45 | 0.30000001 | 100000 | 20 | 23 | 160 | 32 | 20 | 0 | 0 | 0.18586305 | 0.084403619 | 0.054602988 | 37.813534 | 47.566738 | 30.808834 | 19.318747 | 45 | 0.30000001 | 50000 | 20 | 33 | 0 | 100000 | 20 | 23 | 0 | 150000 | 20 | 18 | 0 | 200000 | 20 | 16 | 0 | 0 | 0 | 0 | 0 | 0.92407298 | 0.074662268 | 0.92708433 | 0.080621801 | 0 | 0 | 0 | 0 | 0.58559382 | 0.65923613 | 0.88176662 | 0.84448785 | 0 | 0 | 0 | 0 | 0.27646452 | 0.89472318 | 0.93646258 | 1.2711083 | 0 | 0 | 0 | 0 | 0.010352767 | 1.0969335 | 1.0969824 | 1.5613587
5 | 2 | 60 | 327.185 | 1567.51 | 0.2222135 | 15.65529 | 6 | 0 | 0 | 1 | 10 | 0 | 0 | 500 | 2 | 3 | 45 | 0.30000001 | 0 | 1.6320001 | 0.32780778 | 0.043457326 | 0.014433211 | 1.3664192 | 0.78062308 | 2.2281852 | 0.39332557 | 0.73467791 | 19.664198 | 0.35276031 | 45 | 0.30000001 | 3 | 3 | 10 | 32 | 20 | 0 | 0.023237454 | 0.0062194644 | 0.0011437299 | 37.608288 | 21.443289 | 15.394157 | 9.6086082 | 45 | 0.30000001 | 100000 | 20 | 23 | 160 | 32 | 20 | 0 | 0 | 0.18131432 | 0.082220346 | 0.053005494 | 37.871765 | 47.5056 | 30.697334 | 19.412678 | 45 | 0.30000001 | 50000 | 20 | 33 | 0 | 100000 | 20 | 23 | 0 | 150000 | 20 | 18 | 0 | 200000 | 20 | 16 | 0 | 0 | 0 | 0 | 0 | 0.93205428 | 0.081827588 | 0.93563932 | 0.087568209 | 0 | 0 | 0 | 0 | 0.58477783 | 0.66665643 | 0.88678968 | 0.85073286 | 0 | 0 | 0 | 0 | 0.27292016 | 0.89954251 | 0.94003308 | 1.2762243 | 0 | 0 | 0 | 0 | 0.0058394056 | 1.0988969 | 1.0989124 | 1.5654825
5 | 2 | 60 | 327.185 | 1567.51 | 0.2222135 | 15.65529 | 6 | 0 | 0 | 2 | 10 | 0 | 0 | 500 | 2 | 3 | 45 | 0.30000001 | 0 | 1.632 | 0.33810017 | 0.034753159 | 0.015158586 | 1.3489853 | 0.60752952 | 1.5217297 | 0.40419561 | 0.756078 | 20.208765 | 0.33909088 | 45 | 0.30000001 | 3 | 3 | 10 | 32 | 20 | 0 | 0.023135871 | 0.006302387 | 0.0011057287 | 37.801773 | 21.997635 | 16.508909 | 11.015753 | 45 | 0.30000001 | 100000 | 20 | 23 | 160 | 32 | 20 | 0 | 0 | 0.18162802 | 0.082247622 | 0.053014196 | 37.903801 | 47.479313 | 30.760582 | 19.306259 | 45 | 0.30000001 | 50000 | 20 | 33 | 0 | 100000 | 20 | 23 | 0 | 150000 | 20 | 18 | 0 | 200000 | 20 | 16 | 0 | 0 | 0 | 0 | 0 | 0.93187577 | 0.081547096 | 0.93543702 | 0.087286197 | 0 | 0 | 0 | 0 | 0.58475238 | 0.66650349 | 0.88665789 | 0.85064065 | 0 | 0 | 0 | 0 | 0.27297115 | 0.89938945 | 0.93990141 | 1.2761251 | 0 | 0 | 0 | 0 | 0.0059158737 | 1.0987439 | 1.0987599 | 1.5654122
5 | 2 | 60 | 327.185 | 1567.51 | 0.2222135 | 15.65529 | 6 | 0 | 0 | 3 | 10 | 0 | 0 | 500 | 2 | 3 | 45 | 0.30000001 | 0 | 1.6324446 | 0.32891691 | 0.03759164 | 0.016599236 | 1.3641955 | 1.008075 | 2.1973877 | 0.39724135 | 0.73674321 | 19.136749 | 0.36475056 | 45 | 0.30000001 | 3 | 3 | 10 | 32 | 20 | 0 | 0.02363704 | 0.0063074669 | 0.0012392802 | 36.959106 | 21.836523 | 16.048288 | 10.73227 | 45 | 0.30000001 | 100000 | 20 | 23 | 160 | 32 | 20 | 0 | 0 | 0.18141444 | 0.082151607 | 0.052982792 | 38.009426 | 47.554302 | 30.675667 | 19.295462 | 45 | 0.30000001 | 50000 | 20 | 33 | 0 | 100000 | 20 | 23 | 0 | 150000 | 20 | 18 | 0 | 200000 | 20 | 16 | 0 | 0 | 0 | 0 | 0 | 0.93156981 | 0.081368603 | 0.93511665 | 0.087124571 | 0 | 0 | 0 | 0 | 0.58470136 | 0.66635042 | 0.88650918 | 0.85057008 | 0 | 0 | 0 | 0 | 0.27302217 | 0.89928758 | 0.93981874 | 1.2760416 | 0 | 0 | 0 | 0 | 0.0060179015 | 1.0987184 | 1.0987349 | 1.5653192
5 | 2 | 60 | 327.185 | 1567.51 | 0.2222135 | 15.65529 | 6 | 0 | 0 | 4 | 10 | 0 | 0 | 500 | 2 | 3 | 45 | 0.30000001 | 0 | 1.6333333 | 0.33197725 | 0.036707886 | 0.013429733 | 1.387144 | 0.95402396 | 2.4258676 | 0.38808903 | 0.74173319 | 19.649521 | 0.36123183 | 45 | 0.30000001 | 3 | 3 | 10 | 32 | 20 | 0 | 0.024317302 | 0.0065300395 | 0.0012887209 | 37.303459 | 21.658184 | 15.871791 | 10.509471 | 45 | 0.30000001 | 100000 | 20 | 23 | 160 | 32 | 20 | 0 | 0 | 0.18138483 | 0.082327485 | 0.053108297 | 37.764465 | 47.618114 | 30.77393 | 19.465219 | 45 | 0.30000001 | 50000 | 20 | 33 | 0 | 100000 | 20 | 23 | 0 | 150000 | 20 | 18 | 0 | 200000 | 20 | 16 | 0 | 0 | 0 | 0 | 0 | 0.93159527 | 0.081190109 | 0.93512648 | 0.086932048 | 0 | 0 | 0 | 0 | 0.58475232 | 0.66629946 | 0.88650453 | 0.85048896 | 0 | 0 | 0 | 0 | 0.2729966 | 0.89921105 | 0.93973809 | 1.276044 | 0 | 0 | 0 | 0 | 0.0060178665 | 1.0986164 | 1.0986328 | 1.5653187
5 | 2 | 60 | 327.185 | 1567.51 | 0.2222135 | 15.65529 | 6 | 0 | 0 | 5 | 10 | 0 | 0 | 500 | 2 | 3 | 45 | 0.30000001 | 0 | 1.6346667 | 0.3349863 | 0.042783771 | 0.00776815 | 1.3890082 | 0.87168521 | 1.8394601 | 0.3932513 | 0.74906731 | 19.879145 | 0.36699361 | 45 | 0.30000001 | 3 | 3 | 10 | 32 | 20 | 0 | 0.022630095 | 0.0061815642 | 0.0013684699 | 37.754395 | 22.236713 | 16.117359 | 10.454576 | 45 | 0.30000001 | 100000 | 20 | 23 | 160 | 32 | 20 | 0 | 0 | 0.18121703 | 0.082253747 | 0.052964926 | 37.819176 | 47.555733 | 30.870911 | 19.397249 | 45 | 0.30000001 | 50000 | 20 | 33 | 0 | 100000 | 20 | 23 | 0 | 150000 | 20 | 18 | 0 | 200000 | 20 | 16 | 0 | 0 | 0 | 0 | 0 | 0.93128932 | 0.081088111 | 0.93481284 | 0.086851761 | 0 | 0 | 0 | 0 | 0.58472687 | 0.66612095 | 0.88635355 | 0.85037768 | 0 | 0 | 0 | 0 | 0.27302217 | 0.89913452 | 0.93967229 | 1.2759943 | 0 | 0 | 0 | 0 | 0.0061199027 | 1.0986419 | 1.0986589 | 1.565226
5 | 2 | 60 | 327.185 | 1567.51 | 0.2222135 | 15.65529 | 6 | 0 | 0 | 6 | 10 | 0 | 0 | 500 | 2 | 3 | 45 | 0.30000001 | 0 | 1.6315556 | 0.33138746 | 0.044852808 | 0.013000106 | 1.3635317 | 0.86451942 | 2.61042 | 0.39404285 | 0.74355608 | 19.608994 | 0.36183921 | 45 | 0.30000001 | 3 | 3 | 10 | 32 | 20 | 0 | 0.023623744 | 0.0064765504 | 0.0011305583 | 37.141716 | 21.955282 | 16.360413 | 10.860223 | 45 | 0.30000001 | 100000 | 20 | 23 | 160 | 32 | 20 | 0 | 0 | 0.18148446 | 0.082198083 | 0.05308602 | 37.833191 | 47.463783 | 30.585205 | 19.392475 | 45 | 0.30000001 | 50000 | 20 | 33 | 0 | 100000 | 20 | 23 | 0 | 150000 | 20 | 18 | 0 | 200000 | 20 | 16 | 0 | 0 | 0 | 0 | 0 | 0.9312638 | 0.080960616 | 0.93477637 | 0.086718254 | 0 | 0 | 0 | 0 | 0.58467585 | 0.66599345 | 0.88622409 | 0.85032606 | 0 | 0 | 0 | 0 | 0.27304772 | 0.89898151 | 0.93953329 | 1.275921 | 0 | 0 | 0 | 0 | 0.0060943114 | 1.0985144 | 1.0985314 | 1.5652486
5 | 2 | 60 | 327.185 | 1567.51 | 0.2222135 | 15.65529 | 6 | 0 | 0 | 7 | 10 | 0 | 0 | 500 | 2 | 3 | 45 | 0.30000001 | 0 | 1.6333333 | 0.33610931 | 0.051032148 | 0.012608968 | 1.3716416 | 0.90119427 | 2.5355389 | 0.4117766 | 0.75537956 | 19.669701 | 0.36815056 | 45 | 0.30000001 | 3 | 3 | 10 | 32 | 20 | 0 | 0.023554185 | 0.0064808829 | 0.0011596752 | 37.565731 | 22.502537 | 16.098671 | 10.492611 | 45 | 0.30000001 | 100000 | 20 | 23 | 160 | 32 | 20 | 0 | 0 | 0.18137273 | 0.082090311 | 0.053033747 | 37.724373 | 47.440979 | 30.590923 | 19.231701 | 45 | 0.30000001 | 50000 | 20 | 33 | 0 | 100000 | 20 | 23 | 0 | 150000 | 20 | 18 | 0 | 200000 | 20 | 16 | 0 | 0 | 0 | 0 | 0 | 0.93108535 | 0.080986112 | 0.93460083 | 0.086761966 | 0 | 0 | 0 | 0 | 0.58459938 | 0.66594249 | 0.88613534 | 0.85035294 | 0 | 0 | 0 | 0 | 0.27304766 | 0.89890504 | 0.9394601 | 1.2758974 | 0 | 0 | 0 | 0 | 0.0061198254 | 1.0984634 | 1.0984805 | 1.5652251
5 | 2 | 60 | 327.185 | 1567.51 | 0.2222135 | 15.65529 | 6 | 0 | 0 | 8 | 10 | 0 | 0 | 500 | 2 | 3 | 45 | 0.30000001 | 0 | 1.6337777 | 0.33444422 | 0.042720474 | 0.010999343 | 1.3881812 | 0.91616213 | 2.0102873 | 0.39932114 | 0.74844718 | 19.443058 | 0.37102175 | 45 | 0.30000001 | 3 | 3 | 10 | 32 | 20 | 0 | 0.023685178 | 0.006286351 | 0.0011797403 | 37.508308 | 22.170321 | 15.564501 | 9.7055817 | 45 | 0.30000001 | 100000 | 20 | 23 | 160 | 32 | 20 | 0 | 0 | 0.18096852 | 0.081934668 | 0.052783072 | 37.862362 | 47.450439 | 30.788307 | 19.297628 | 45 | 0.30000001 | 50000 | 20 | 33 | 0 | 100000 | 20 | 23 | 0 | 150000 | 20 | 18 | 0 | 200000 | 20 | 16 | 0 | 0 | 0 | 0 | 0 | 0.93121278 | 0.080960616 | 0.93472558 | 0.086722977 | 0 | 0 | 0 | 0 | 0.58467585 | 0.66594249 | 0.88618577 | 0.85028809 | 0 | 0 | 0 | 0 | 0.27304766 | 0.89890504 | 0.9394601 | 1.2758974 | 0 | 0 | 0 | 0 | 0.0061198366 | 1.0984889 | 1.098506 | 1.5652252
5 | 2 | 60 | 327.185 | 1567.51 | 0.2222135 | 15.65529 | 6 | 0 | 0 | 9 | 10 | 0 | 0 | 500 | 2 | 3 | 45 | 0.30000001 | 0 | 1.6333333 | 0.32354409 | 0.04225792 | 0.011629677 | 1.354157 | 0.79551852 | 2.2477219 | 0.38964239 | 0.72497177 | 19.505848 | 0.35446626 | 45 | 0.30000001 | 3 | 3 | 10 | 32 | 20 | 0 | 0.022955522 | 0.0061658258 | 0.00096634141 | 37.477859 | 21.653902 | 15.769737 | 10.158745 | 45 | 0.30000001 | 100000 | 20 | 23 | 160 | 32 | 20 | 0 | 0 | 0.18136033 | 0.082095534 | 0.052955039 | 37.661743 | 47.489594 | 30.67902 | 19.359564 | 45 | 0.30000001 | 50000 | 20 | 33 | 0 | 100000 | 20 | 23 | 0 | 150000 | 20 | 18 | 0 | 200000 | 20 | 16 | 0 | 0 | 0 | 0 | 0 | 0.93100876 | 0.080935113 | 0.93452007 | 0.086714707 | 0 | 0 | 0 | 0 | 0.58459938 | 0.66589147 | 0.88609701 | 0.85031497 | 0 | 0 | 0 | 0 | 0.27309865 | 0.89887953 | 0.9394505 | 1.2758375 | 0 | 0 | 0 | 0 | 0.0061963932 | 1.0983869 | 1.0984044 | 1.565155
5 | 2 | 60 | 327.185 | 1567.51 | 0.2222135 | 15.65529 | 6 | 0 | 0 | 10 | 10 | 0 | 0 | 500 | 2 | 3 | 45 | 0.30000001 | 0 | 1.6324446 | 0.33139279 | 0.037650507 | 0.014824848 | 1.3472968 | 0.82662988 | 2.4353223 | 0.39598295 | 0.74144626 | 19.430836 | 0.35143164 | 45 | 0.30000001 | 3 | 3 | 10 | 32 | 20 | 0 | 0.023823489 | 0.0063492525 | 0.0010657208 | 37.508236 | 21.691475 | 15.794727 | 10.033277 | 45 | 0.30000001 | 100000 | 20 | 23 | 160 | 32 | 20 | 0 | 0 | 0.18119244 | 0.082067996 | 0.05291111 | 37.886513 | 47.353794 | 30.791801 | 19.481598 | 45 | 0.30000001 | 50000 | 20 | 33 | 0 | 100000 | 20 | 23 | 0 | 150000 | 20 | 18 | 0 | 200000 | 20 | 16 | 0 | 0 | 0 | 0 | 0 | 0.93095779 | 0.080909617 | 0.93446714 | 0.086692244 | 0 | 0 | 0 | 0 | 0.58462483 | 0.66571295 | 0.88597965 | 0.85016042 | 0 | 0 | 0 | 0 | 0.27309868 | 0.89875209 | 0.93932861 | 1.2757981 | 0 | 0 | 0 | 0 | 0.0061963801 | 1.0983614 | 1.0983789 | 1.5651549
5 | 2 | 60 | 327.185 | 1567.51 | 0.2222135 | 15.65529 | 7 | 0 | 0 | 1 | 10 | 0 | 0 | 500 | 2 | 3 | 45 | 0.30000001 | 0 | 1.6031111 | 0.30845407 | 0.039786223 | 0.012968028 | 1.3364623 | 0.75188571 | 2.3509519 | 0.36829093 | 0.69110179 | 19.295002 | 0.3388285 | 45 | 0.30000001 | 3 | 3 | 10 | 32 | 20 | 0 | 0.020823015 | 0.0058385171 | 0.0013441942 | 37.887329 | 21.529137 | 16.370485 | 11.606468 | 45 | 0.30000001 | 100000 | 20 | 23 | 160 | 32 | 20 | 0 | 0 | 0.17405164 | 0.079056688 | 0.052226178 | 38.11274 | 47.909748 | 31.036053 | 19.359722 | 45 | 0.30000001 | 50000 | 20 | 33 | 0 | 100000 | 20 | 23 | 0 | 150000 | 20 | 18 | 0 | 200000 | 20 | 16 | 0 | 0 | 0 | 0 | 0 | 0.94039261 | 0.091007382 | 0.94478601 | 0.096475512 | 0 | 0 | 0 | 0 | 0.58289093 | 0.67540276 | 0.89214951 | 0.85878778 | 0 | 0 | 0 | 0 | 0.26804978 | 0.90471888 | 0.94359255 | 1.2827562 | 0 | 0 | 0 | 0 | 7.6442884e-05 | 1.1006054 | 1.1006054 | 1.5707269
5 | 2 | 60 | 327.185 | 1567.51 | 0.2222135 | 15.65529 | 7 | 0 | 0 | 2 | 10 | 0 | 0 | 500 | 2 | 3 | 45 | 0.30000001 | 0 | 1.600889 | 0.31510127 | 0.037766762 | 0.021532584 | 1.2927742 | 0.53485972 | 2.1382978 | 0.38577133 | 0.70693272 | 19.173855 | 0.33418843 | 45 | 0.30000001 | 3 | 3 | 10 | 32 | 20 | 0 | 0.021303257 | 0.005909089 | 0.0013338912 | 37.79504 | 21.337063 | 16.140635 | 10.549547 | 45 | 0.30000001 | 100000 | 20 | 23 | 160 | 32 | 20 | 0 | 0 | 0.17381269 | 0.078845069 | 0.052232727 | 38.018501 | 47.705357 | 30.975061 | 19.454716 | 45 | 0.30000001 | 50000 | 20 | 33 | 0 | 100000 | 20 | 23 | 0 | 150000 | 20 | 18 | 0 | 200000 | 20 | 16 | 0 | 0 | 0 | 0 | 0 | 0.94001007 | 0.090854384 | 0.94439054 | 0.09635327 | 0 | 0 | 0 | 0 | 0.58283991 | 0.67514777 | 0.89192313 | 0.85864431 | 0 | 0 | 0 | 0 | 0.26799878 | 0.90443838 | 0.94330913 | 1.2827235 | 0 | 0 | 0 | 0 | 0.00012745697 | 1.1004013 | 1.1004013 | 1.5706805
5 | 2 | 60 | 327.185 | 1567.51 | 0.2222135 | 15.65529 | 7 | 0 | 0 | 3 | 10 | 0 | 0 | 500 | 2 | 3 | 45 | 0.30000001 | 0 | 1.6022222 | 0.31781644 | 0.040371466 | 0.013706876 | 1.2976507 | 0.77721643 | 2.5036199 | 0.37842578 | 0.71217567 | 19.070135 | 0.33835819 | 45 | 0.30000001 | 3 | 3 | 10 | 32 | 20 | 0 | 0.021543149 | 0.0058348319 | 0.0012833616 | 37.255787 | 21.791063 | 16.016808 | 10.479182 | 45 | 0.30000001 | 100000 | 20 | 23 | 160 | 32 | 20 | 0 | 0 | 0.17380147 | 0.078822449 | 0.052215345 | 38.123142 | 47.701294 | 30.94986 | 19.451506 | 45 | 0.30000001 | 50000 | 20 | 33 | 0 | 100000 | 20 | 23 | 0 | 150000 | 20 | 18 | 0 | 200000 | 20 | 16 | 0 | 0 | 0 | 0 | 0 | 0.93972957 | 0.090701386 | 0.94409662 | 0.096220553 | 0 | 0 | 0 | 0 | 0.58278883 | 0.67504579 | 0.89181256 | 0.8586129 | 0 | 0 | 0 | 0 | 0.2680243 | 0.90433645 | 0.94321865 | 1.2826669 | 0 | 0 | 0 | 0 | 0.00015302961 | 1.1003504 | 1.1003504 | 1.5706573
5 | 2 | 60 | 327.185 | 1567.51 | 0.2222135 | 15.65529 | 7 | 0 | 0 | 4 | 10 | 0 | 0 | 500 | 2 | 3 | 45 | 0.30000001 | 0 | 1.6026666 | 0.30828062 | 0.037146647 | 0.018639661 | 1.3207222 | 0.55610865 | 2.2826788 | 0.37177119 | 0.69043428 | 19.377783 | 0.32934871 | 45 | 0.30000001 | 3 | 3 | 10 | 32 | 20 | 0 | 0.021564048 | 0.0059104329 | 0.0011131108 | 37.219433 | 21.334366 | 15.729039 | 10.341443 | 45 | 0.30000001 | 100000 | 20 | 23 | 160 | 32 | 20 | 0 | 0 | 0.17375964 | 0.078643337 | 0.052134506 | 38.039272 | 47.733234 | 30.948265 | 19.346754 | 45 | 0.30000001 | 50000 | 20 | 33 | 0 | 100000 | 20 | 23 | 0 | 150000 | 20 | 18 | 0 | 200000 | 20 | 16 | 0 | 0 | 0 | 0 | 0 | 0.9398061 | 0.090573885 | 0.94416052 | 0.096078351 | 0 | 0 | 0 | 0 | 0.58268696 | 0.67494375 | 0.89166874 | 0.85862464 | 0 | 0 | 0 | 0 | 0.26807526 | 0.90431094 | 0.94320869 | 1.2826074 | 0 | 0 | 0 | 0 | 0.00012744516 | 1.1002994 | 1.1002994 | 1.5706805
5 | 2 | 60 | 327.185 | 1567.51 | 0.2222135 | 15.65529 | 7 | 0 | 0 | 5 | 10 | 0 | 0 | 500 | 2 | 3 | 45 | 0.30000001 | 0 | 1.6026666 | 0.30900869 | 0.041416641 | 0.013981014 | 1.2910384 | 0.55481625 | 2.1709466 | 0.37895775 | 0.69326872 | 19.358925 | 0.32186046 | 45 | 0.30000001 | 3 | 3 | 10 | 32 | 20 | 0 | 0.02218716 | 0.0057857754 | 0.0010530017 | 37.10194 | 21.435526 | 15.429033 | 10.040594 | 45 | 0.30000001 | 100000 | 20 | 23 | 160 | 32 | 20 | 0 | 0 | 0.17380556 | 0.078882173 | 0.052137606 | 38.192039 | 47.920921 | 31.03953 | 19.454651 | 45 | 0.30000001 | 50000 | 20 | 33 | 0 | 100000 | 20 | 23 | 0 | 150000 | 20 | 18 | 0 | 200000 | 20 | 16 | 0 | 0 | 0 | 0 | 0 | 0.93962765 | 0.09065038 | 0.94399023 | 0.096177146 | 0 | 0 | 0 | 0 | 0.58278888 | 0.67484176 | 0.89165819 | 0.85846335 | 0 | 0 | 0 | 0 | 0.26802427 | 0.90415794 | 0.94304752 | 1.2826132 | 0 | 0 | 0 | 0 | 0.00020402712 | 1.1001973 | 1.1001973 | 1.5706109
5 | 2 | 60 | 327.185 | 1567.51 | 0.2222135 | 15.65529 | 7 | 0 | 0 | 6 | 10 | 0 | 0 | 500 | 2 | 3 | 45 | 0.30000001 | 0 | 1.6035554 | 0.31569058 | 0.036102004 | 0.016836606 | 1.3277887 | 0.76113451 | 2.1224174 | 0.38248718 | 0.70682698 | 19.282738 | 0.33372843 | 45 | 0.30000001 | 3 | 3 | 10 | 32 | 20 | 0 | 0.02142619 | 0.0057970309 | 0.0010458918 | 37.714699 | 21.393915 | 15.483812 | 10.360883 | 45 | 0.30000001 | 100000 | 20 | 23 | 160 | 32 | 20 | 0 | 0 | 0.17374465 | 0.078718223 | 0.052154928 | 37.960224 | 47.746307 | 30.946514 | 19.417538 | 45 | 0.30000001 | 50000 | 20 | 33 | 0 | 100000 | 20 | 23 | 0 | 150000 | 20 | 18 | 0 | 200000 | 20 | 16 | 0 | 0 | 0 | 0 | 0 | 0.93965304 | 0.090497389 | 0.94400084 | 0.096013241 | 0 | 0 | 0 | 0 | 0.58258492 | 0.6747908 | 0.89148629 | 0.85859913 | 0 | 0 | 0 | 0 | 0.26810077 | 0.90413243 | 0.94304478 | 1.2825277 | 0 | 0 | 0 | 0 | 0.00020402242 | 1.1001719 | 1.1001719 | 1.5706109
5 | 2 | 60 | 327.185 | 1567.51 | 0.2222135 | 15.65529 | 7 | 0 | 0 | 7 | 10 | 0 | 0 | 500 | 2 | 3 | 45 | 0.30000001 | 0 | 1.6008887 | 0.31152409 | 0.039570611 | 0.021902561 | 1.2744315 | 0.63951039 | 1.7825193 | 0.38616869 | 0.70013809 | 18.787605 | 0.33423692 | 45 | 0.30000001 | 3 | 3 | 10 | 32 | 20 | 0 | 0.021601235 | 0.0059020668 | 0.0012638236 | 38.071129 | 21.253954 | 15.690426 | 10.832757 | 45 | 0.30000001 | 100000 | 20 | 23 | 160 | 32 | 20 | 0 | 0 | 0.17380105 | 0.078616954 | 0.052126259 | 37.958076 | 47.80415 | 30.840981 | 19.418827 | 45 | 0.30000001 | 50000 | 20 | 33 | 0 | 100000 | 20 | 23 | 0 | 150000 | 20 | 18 | 0 | 200000 | 20 | 16 | 0 | 0 | 0 | 0 | 0 | 0.93947458 | 0.090573892 | 0.94383055 | 0.09611205 | 0 | 0 | 0 | 0 | 0.58273792 | 0.67468876 | 0.89150906 | 0.85839444 | 0 | 0 | 0 | 0 | 0.26810077 | 0.9040814 | 0.94299585 | 1.2825123 | 0 | 0 | 0 | 0 | 0.00028048328 | 1.1001719 | 1.1001719 | 1.5705414
5 | 2 | 60 | 327.185 | 1567.51 | 0.2222135 | 15.65529 | 7 | 0 | 0 | 8 | 10 | 0 | 0 | 500 | 2 | 3 | 45 | 0.30000001 | 0 | 1.6035554 | 0.31403178 | 0.035398815 | 0.01856024 | 1.334403 | 0.60971051 | 2.4245925 | 0.37760162 | 0.70294285 | 19.44948 | 0.33559224 | 45 | 0.30000001 | 3 | 3 | 10 | 32 | 20 | 0 | 0.022082081 | 0.0058070412 | 0.0014024661 | 37.970612 | 21.420588 | 15.473522 | 9.7028885 | 45 | 0.30000001 | 100000 | 20 | 23 | 160 | 32 | 20 | 0 | 0 | 0.17357488 | 0.078686543 | 0.052239388 | 37.960941 | 47.916168 | 30.969398 | 19.444115 | 45 | 0.30000001 | 50000 | 20 | 33 | 0 | 100000 | 20 | 23 | 0 | 150000 | 20 | 18 | 0 | 200000 | 20 | 16 | 0 | 0 | 0 | 0 | 0 | 0.93939811 | 0.090369895 | 0.94373488 | 0.095904663 | 0 | 0 | 0 | 0 | 0.58266139 | 0.67461228 | 0.89140117 | 0.85840333 | 0 | 0 | 0 | 0 | 0.26815179 | 0.90397942 | 0.94291258 | 1.2824297 | 0 | 0 | 0 | 0 | 0.00030603638 | 1.1000954 | 1.1000954 | 1.5705181
5 | 2 | 60 | 327.185 | 1567.51 | 0.2222135 | 15.65529 | 7 | 0 | 0 | 9 | 10 | 0 | 0 | 500 | 2 | 3 | 45 | 0.30000001 | 0 | 1.6026666 | 0.31580335 | 0.035618063 | 0.014556294 | 1.3185053 | 0.60768372 | 2.833549 | 0.37716493 | 0.70701361 | 19.57708 | 0.32299161 | 45 | 0.30000001 | 3 | 3 | 10 | 32 | 20 | 0 | 0.021009477 | 0.0058513666 | 0.0013217293 | 38.073463 | 21.902571 | 16.50985 | 10.933906 | 45 | 0.30000001 | 100000 | 20 | 23 | 160 | 32 | 20 | 0 | 0 | 0.17359352 | 0.078751855 | 0.052327268 | 37.964176 | 47.929596 | 31.062962 | 19.531734 | 45 | 0.30000001 | 50000 | 20 | 33 | 0 | 100000 | 20 | 23 | 0 | 150000 | 20 | 18 | 0 | 200000 | 20 | 16 | 0 | 0 | 0 | 0 | 0 | 0.93942362 | 0.090267889 | 0.9437505 | 0.095794491 | 0 | 0 | 0 | 0 | 0.58258492 | 0.67461228 | 0.89135116 | 0.85846823 | 0 | 0 | 0 | 0 | 0.26812622 | 0.90397948 | 0.94290537 | 1.2824557 | 0 | 0 | 0 | 0 | 0.00028045077 | 1.1000444 | 1.1000444 | 1.5705414
5 | 2 | 60 | 327.185 | 1567.51 | 0.2222135 | 15.65529 | 7 | 0 | 0 | 10 | 10 | 0 | 0 | 500 | 2 | 3 | 45 | 0.30000001 | 0 | 1.6035554 | 0.31240293 | 0.040776599 | 0.019092929 | 1.3260154 | 0.51752985 | 2.2775285 | 0.37761223 | 0.70027357 | 19.452269 | 0.33178949 | 45 | 0.30000001 | 3 | 3 | 10 | 32 | 20 | 0 | 0.021727376 | 0.0058065434 | 0.0011594681 | 36.754807 | 21.321495 | 15.949566 | 10.560337 | 45 | 0.30000001 | 100000 | 20 | 23 | 160 | 32 | 20 | 0 | 0 | 0.17361066 | 0.078922436 | 0.052325554 | 37.965393 | 47.848789 | 31.05867 | 19.643122 | 45 | 0.30000001 | 50000 | 20 | 33 | 0 | 100000 | 20 | 23 | 0 | 150000 | 20 | 18 | 0 | 200000 | 20 | 16 | 0 | 0 | 0 | 0 | 0 | 0.93934715 | 0.090242393 | 0.94367194 | 0.095775343 | 0 | 0 | 0 | 0 | 0.58263594 | 0.67453575 | 0.89132661 | 0.85836881 | 0 | 0 | 0 | 0 | 0.26817721 | 0.9039284 | 0.94287091 | 1.2823884 | 0 | 0 | 0 | 0 | 0.00033147784 | 1.1000954 | 1.1000954 | 1.570495
5 | 2 | 60 | 327.185 | 1567.51 | 0.2222135 | 15.65529 | 8 | 0 | 0 | 1 | 10 | 0 | 0 | 500 | 2 | 3 | 45 | 0.30000001 | 0 | 1.6582222 | 0.37030536 | 0.049171202 | 0.020135351 | 1.3145461 | 0.5850662 | 2.0785801 | 0.45126534 | 0.83237779 | 19.165741 | 0.39794087 | 45 | 0.30000001 | 3 | 3 | 10 | 32 | 20 | 0 | 0.026825942 | 0.0072731581 | 0.0012909893 | 37.132118 | 21.709354 | 15.607609 | 10.404064 | 45 | 0.30000001 | 100000 | 20 | 23 | 160 | 32 | 20 | 0 | 0 | 0.19615099 | 0.08889091 | 0.056937665 | 37.764393 | 46.839607 | 30.321331 | 19.244947 | 45 | 0.30000001 | 50000 | 20 | 33 | 0 | 100000 | 20 | 23 | 0 | 150000 | 20 | 18 | 0 | 200000 | 20 | 16 | 0 | 0 | 0 | 0 | 0 | 0.91206276 | 0.06099458 | 0.91409999 | 0.066775993 | 0 | 0 | 0 | 0 | 0.58847529 | 0.64720041 | 0.87474084 | 0.83288711 | 0 | 0 | 0 | 0 | 0.28347689 | 0.88788927 | 0.93204427 | 1.2617552 | 0 | 0 | 0 | 0 | 0.018563606 | 1.094664 | 1.0948213 | 1.5538397
5 | 2 | 60 | 327.185 | 1567.51 | 0.2222135 | 15.65529 | 8 | 0 | 0 | 2 | 10 | 0 | 0 | 500 | 2 | 3 | 45 | 0.30000001 | 0 | 1.6644444 | 0.37349311 | 0.04554398 | 0.016106639 | 1.3468226 | 0.7260251 | 1.9739465 | 0.44456857 | 0.8358413 | 19.476084 | 0.40031949 | 45 | 0.30000001 | 3 | 3 | 10 | 32 | 20 | 0 | 0.026284482 | 0.0070929192 | 0.001178955 | 37.987419 | 22.046717 | 16.05579 | 10.601666 | 45 | 0.30000001 | 100000 | 20 | 23 | 160 | 32 | 20 | 0 | 0 | 0.1974602 | 0.089354023 | 0.057348616 | 37.705807 | 46.855934 | 30.214548 | 19.279024 | 45 | 0.30000001 | 50000 | 20 | 33 | 0 | 100000 | 20 | 23 | 0 | 150000 | 20 | 18 | 0 | 200000 | 20 | 16 | 0 | 0 | 0 | 0 | 0 | 0.91155267 | 0.0602041 | 0.91353863 | 0.06594988 | 0 | 0 | 0 | 0 | 0.58839875 | 0.64646095 | 0.87414235 | 0.8323828 | 0 | 0 | 0 | 0 | 0.28370643 | 0.88727736 | 0.93153125 | 1.2613207 | 0 | 0 | 0 | 0 | 0.018997066 | 1.0943835 | 1.0945483 | 1.5534394
5 | 2 | 60 | 327.185 | 1567.51 | 0.2222135 | 15.65529 | 8 | 0 | 0 | 3 | 10 | 0 | 0 | 500 | 2 | 3 | 45 | 0.30000001 | 0 | 1.6631112 | 0.3757208 | 0.042858135 | 0.026225459 | 1.3142425 | 0.73517108 | 2.3291192 | 0.45267886 | 0.8418988 | 19.051929 | 0.40369254 | 45 | 0.30000001 | 3 | 3 | 10 | 32 | 20 | 0 | 0.026308838 | 0.0069430098 | 0.0010608084 | 37.314007 | 21.92527 | 15.781265 | 9.8826532 | 45 | 0.30000001 | 100000 | 20 | 23 | 160 | 32 | 20 | 0 | 0 | 0.19787633 | 0.08954291 | 0.057381429 | 37.779259 | 46.931526 | 30.31068 | 19.291374 | 45 | 0.30000001 | 50000 | 20 | 33 | 0 | 100000 | 20 | 23 | 0 | 150000 | 20 | 18 | 0 | 200000 | 20 | 16 | 0 | 0 | 0 | 0 | 0 | 0.91086423 | 0.059898105 | 0.91283154 | 0.065665096 | 0 | 0 | 0 | 0 | 0.58842427 | 0.64600194 | 0.87382013 | 0.83200765 | 0 | 0 | 0 | 0 | 0.28388488 | 0.88697129 | 0.93129408 | 1.2610381 | 0 | 0 | 0 | 0 | 0.019226609 | 1.0942049 | 1.0943738 | 1.5532268
5 | 2 | 60 | 327.185 | 1567.51 | 0.2222135 | 15.65529 | 8 | 0 | 0 | 4 | 10 | 0 | 0 | 500 | 2 | 3 | 45 | 0.30000001 | 0 | 1.6635556 | 0.3676576 | 0.048201833 | 0.020997712 | 1.3270921 | 0.70268142 | 2.3999469 | 0.44659814 | 0.82506442 | 19.288078 | 0.39410144 | 45 | 0.30000001 | 3 | 3 | 10 | 32 | 20 | 0 | 0.027598746 | 0.007091972 | 0.00092171866 | 37.424156 | 21.865757 | 15.523827 | 10.05018 | 45 | 0.30000001 | 100000 | 20 | 23 | 160 | 32 | 20 | 0 | 0 | 0.19827452 | 0.08968848 | 0.057513535 | 37.772831 | 46.828571 | 30.324135 | 19.27507 | 45 | 0.30000001 | 50000 | 20 | 33 | 0 | 100000 | 20 | 23 | 0 | 150000 | 20 | 18 | 0 | 200000 | 20 | 16 | 0 | 0 | 0 | 0 | 0 | 0.91048181 | 0.059592113 | 0.91242993 | 0.065357961 | 0 | 0 | 0 | 0 | 0.58842427 | 0.64574701 | 0.87363166 | 0.83181113 | 0 | 0 | 0 | 0 | 0.28396136 | 0.88681829 | 0.93117172 | 1.2609098 | 0 | 0 | 0 | 0 | 0.019353993 | 1.094052 | 1.0942231 | 1.553108
5 | 2 | 60 | 327.185 | 1567.51 | 0.2222135 | 15.65529 | 8 | 0 | 0 | 5 | 10 | 0 | 0 | 500 | 2 | 3 | 45 | 0.30000001 | 0 | 1.6653334 | 0.3707554 | 0.045432061 | 0.018188929 | 1.3469602 | 0.85724354 | 2.3899286 | 0.44009835 | 0.82959843 | 19.149229 | 0.41108328 | 45 | 0.30000001 | 3 | 3 | 10 | 32 | 20 | 0 | 0.026675131 | 0.0072531868 | 0.00096944347 | 36.382545 | 22.287691 | 16.747511 | 10.974778 | 45 | 0.30000001 | 100000 | 20 | 23 | 160 | 32 | 20 | 0 | 0 | 0.19816288 | 0.089469343 | 0.057327658 | 37.773144 | 46.843842 | 30.165909 | 19.197876 | 45 | 0.30000001 | 50000 | 20 | 33 | 0 | 100000 | 20 | 23 | 0 | 150000 | 20 | 18 | 0 | 200000 | 20 | 16 | 0 | 0 | 0 | 0 | 0 | 0.91035426 | 0.059413616 | 0.91229099 | 0.065171853 | 0 | 0 | 0 | 0 | 0.58834773 | 0.64554292 | 0.8734293 | 0.83171856 | 0 | 0 | 0 | 0 | 0.28403786 | 0.88663983 | 0.93102509 | 1.2607731 | 0 | 0 | 0 | 0 | 0.019430589 | 1.09395 | 1.0941225 | 1.5530363
5 | 2 | 60 | 327.185 | 1567.51 | 0.2222135 | 15.65529 | 8 | 0 | 0 | 6 | 10 | 0 | 0 | 500 | 2 | 3 | 45 | 0.30000001 | 0 | 1.6644444 | 0.3818177 | 0.043440975 | 0.011636008 | 1.3509389 | 0.82796788 | 2.4011824 | 0.44683307 | 0.85365951 | 19.477467 | 0.40819299 | 45 | 0.30000001 | 3 | 3 | 10 | 32 | 20 | 0 | 0.028165407 | 0.0072450186 | 0.0010816306 | 37.444347 | 21.708036 | 15.690983 | 10.207873 | 45 | 0.30000001 | 100000 | 20 | 23 | 160 | 32 | 20 | 0 | 0 | 0.1980409 | 0.089655176 | 0.057479531 | 37.709965 | 46.923717 | 30.132347 | 19.278625 | 45 | 0.30000001 | 50000 | 20 | 33 | 0 | 100000 | 20 | 23 | 0 | 150000 | 20 | 18 | 0 | 200000 | 20 | 16 | 0 | 0 | 0 | 0 | 0 | 0.9101758 | 0.059388112 | 0.91211122 | 0.065156698 | 0 | 0 | 0 | 0 | 0.58839875 | 0.64536446 | 0.87333179 | 0.83153772 | 0 | 0 | 0 | 0 | 0.28411442 | 0.88656336 | 0.93097562 | 1.2606697 | 0 | 0 | 0 | 0 | 0.019507101 | 1.0939245 | 1.0940984 | 1.552966
5 | 2 | 60 | 327.185 | 1567.51 | 0.2222135 | 15.65529 | 8 | 0 | 0 | 7 | 10 | 0 | 0 | 500 | 2 | 3 | 45 | 0.30000001 | 0 | 1.6653334 | 0.37010658 | 0.04174142 | 0.014616624 | 1.3685527 | 1.044124 | 2.1807923 | 0.43301874 | 0.827268 | 19.250322 | 0.40510643 | 45 | 0.30000001 | 3 | 3 | 10 | 32 | 20 | 0 | 0.029125346 | 0.0073401434 | 0.0012524652 | 37.529926 | 21.209795 | 15.245036 | 9.4544268 | 45 | 0.30000001 | 100000 | 20 | 23 | 160 | 32 | 20 | 0 | 0 | 0.19833088 | 0.089702688 | 0.057563663 | 37.604164 | 46.876366 | 30.287769 | 19.260212 | 45 | 0.30000001 | 50000 | 20 | 33 | 0 | 100000 | 20 | 23 | 0 | 150000 | 20 | 18 | 0 | 200000 | 20 | 16 | 0 | 0 | 0 | 0 | 0 | 0.90999722 | 0.05913312 | 0.91191649 | 0.064890414 | 0 | 0 | 0 | 0 | 0.58839875 | 0.64523697 | 0.87323755 | 0.83143932 | 0 | 0 | 0 | 0 | 0.2842164 | 0.88643587 | 0.93088531 | 1.2605236 | 0 | 0 | 0 | 0 | 0.019583609 | 1.093797 | 1.0939723 | 1.552894
5 | 2 | 60 | 327.185 | 1567.51 | 0.2222135 | 15.65529 | 8 | 0 | 0 | 8 | 10 | 0 | 0 | 500 | 2 | 3 | 45 | 0.30000001 | 0 | 1.664 | 0.37908393 | 0.043917567 | 0.018952651 | 1.3137645 | 0.74851465 | 2.2398868 | 0.45674229 | 0.84921813 | 19.054714 | 0.40184283 | 45 | 0.30000001 | 3 | 3 | 10 | 32 | 20 | 0 | 0.027803222 | 0.0072932784 | 0.0010733412 | 37.149975 | 21.447477 | 15.630259 | 10.30071 | 45 | 0.30000001 | 100000 | 20 | 23 | 160 | 32 | 20 | 0 | 0 | 0.1989142 | 0.089805827 | 0.057648152 | 37.486931 | 46.967583 | 30.124149 | 19.258224 | 45 | 0.30000001 | 50000 | 20 | 33 | 0 | 100000 | 20 | 23 | 0 | 150000 | 20 | 18 | 0 | 200000 | 20 | 16 | 0 | 0 | 0 | 0 | 0 | 0.90984428 | 0.05898013 | 0.91175395 | 0.064733848 | 0 | 0 | 0 | 0 | 0.58847529 | 0.64505845 | 0.87315726 | 0.83123684 | 0 | 0 | 0 | 0 | 0.2842164 | 0.88625741 | 0.93071538 | 1.260465 | 0 | 0 | 0 | 0 | 0.019710986 | 1.0938735 | 1.0940511 | 1.5527788
5 | 2 | 60 | 327.185 | 1567.51 | 0.2222135 | 15.65529 | 8 | 0 | 0 | 9 | 10 | 0 | 0 | 500 | 2 | 3 | 45 | 0.30000001 | 0 | 1.6648889 | 0.37502778 | 0.050731994 | 0.0065068686 | 1.3669889 | 0.84142387 | 2.0803185 | 0.43766052 | 0.84035015 | 19.956779 | 0.39770055 | 45 | 0.30000001 | 3 | 3 | 10 | 32 | 20 | 0 | 0.028668026 | 0.0075273551 | 0.0010069887 | 37.414928 | 21.039446 | 15.387049 | 10.233114 | 45 | 0.30000001 | 100000 | 20 | 23 | 160 | 32 | 20 | 0 | 0 | 0.19838533 | 0.08965268 | 0.057442002 | 37.581795 | 46.806583 | 30.200733 | 19.247694 | 45 | 0.30000001 | 50000 | 20 | 33 | 0 | 100000 | 20 | 23 | 0 | 150000 | 20 | 18 | 0 | 200000 | 20 | 16 | 0 | 0 | 0 | 0 | 0 | 0.90976781 | 0.05892913 | 0.91167432 | 0.064683452 | 0 | 0 | 0 | 0 | 0.58834773 | 0.64500749 | 0.87303364 | 0.83130538 | 0 | 0 | 0 | 0 | 0.28421637 | 0.88623184 | 0.93069106 | 1.2604567 | 0 | 0 | 0 | 0 | 0.019736476 | 1.093797 | 1.0939751 | 1.5527543
5 | 2 | 60 | 327.185 | 1567.51 | 0.2222135 | 15.65529 | 8 | 0 | 0 | 10 | 10 | 0 | 0 | 500 | 2 | 3 | 45 | 0.30000001 | 0 | 1.6657779 | 0.37690687 | 0.050517831 | 0.020857979 | 1.3497832 | 0.81424975 | 2.5507333 | 0.45589167 | 0.8450532 | 19.45319 | 0.41099215 | 45 | 0.30000001 | 3 | 3 | 10 | 32 | 20 | 0 | 0.028022608 | 0.0073329713 | 0.001204712 | 37.435486 | 22.100103 | 15.782754 | 10.02714 | 45 | 0.30000001 | 100000 | 20 | 23 | 160 | 32 | 20 | 0 | 0 | 0.19854432 | 0.089746654 | 0.057424985 | 37.707878 | 46.755791 | 30.24073 | 19.285877 | 45 | 0.30000001 | 50000 | 20 | 33 | 0 | 100000 | 20 | 23 | 0 | 150000 | 20 | 18 | 0 | 200000 | 20 | 16 | 0 | 0 | 0 | 0 | 0 | 0.90953827 | 0.05872513 | 0.91143209 | 0.064476378 | 0 | 0 | 0 | 0 | 0.58839875 | 0.64480346 | 0.87291729 | 0.8311047 | 0 | 0 | 0 | 0 | 0.28434384 | 0.88602781 | 0.93053573 | 1.2602593 | 0 | 0 | 0 | 0 | 0.019863999 | 1.093644 | 1.0938244 | 1.5526352
5 | 2 | 60 | 327.185 | 1567.51 | 0.2222135 | 15.65529 | 9 | 0 | 0 | 1 | 10 | 0 | 0 | 500 | 2 | 3 | 45 | 0.30000001 | 0 | 1.6751111 | 0.3849858 | 0.043419924 | 0.015665689 | 1.3367825 | 0.8112306 | 2.094099 | 0.45832872 | 0.86114419 | 19.409098 | 0.40276721 | 45 | 0.30000001 | 3 | 3 | 10 | 32 | 20 | 0 | 0.028469086 | 0.0075743198 | 0.0012290053 | 37.186684 | 21.997894 | 16.075342 | 10.418085 | 45 | 0.30000001 | 100000 | 20 | 23 | 160 | 32 | 20 | 0 | 0 | 0.20456114 | 0.092402861 | 0.058989242 | 37.670765 | 46.542259 | 29.911076 | 19.236443 | 45 | 0.30000001 | 50000 | 20 | 33 | 0 | 100000 | 20 | 23 | 0 | 150000 | 20 | 18 | 0 | 200000 | 20 | 16 | 0 | 0 | 0 | 0 | 0 | 0.90571344 | 0.055563204 | 0.90741616 | 0.061270658 | 0 | 0 | 0 | 0 | 0.58921474 | 0.64113152 | 0.87076038 | 0.82757002 | 0 | 0 | 0 | 0 | 0.28640929 | 0.88388592 | 0.92913109 | 1.2574382 | 0 | 0 | 0 | 0 | 0.022516025 | 1.0929556 | 1.0931875 | 1.5501982
5 | 2 | 60 | 327.185 | 1567.51 | 0.2222135 | 15.65529 | 9 | 0 | 0 | 2 | 10 | 0 | 0 | 500 | 2 | 3 | 45 | 0.30000001 | 0 | 1.6746666 | 0.39246255 | 0.046774186 | 0.022685673 | 1.3520495 | 0.84467721 | 2.4343426 | 0.47001201 | 0.87972271 | 19.386946 | 0.42984724 | 45 | 0.30000001 | 3 | 3 | 10 | 32 | 20 | 0 | 0.030656628 | 0.0077131717 | 0.00086504332 | 37.310936 | 21.20937 | 15.094532 | 9.7259827 | 45 | 0.30000001 | 100000 | 20 | 23 | 160 | 32 | 20 | 0 | 0 | 0.20542452 | 0.092747562 | 0.059244409 | 37.50457 | 46.463764 | 29.91614 | 19.186474 | 45 | 0.30000001 | 50000 | 20 | 33 | 0 | 100000 | 20 | 23 | 0 | 150000 | 20 | 18 | 0 | 200000 | 20 | 16 | 0 | 0 | 0 | 0 | 0 | 0.90499938 | 0.05502772 | 0.90667081 | 0.060729381 | 0 | 0 | 0 | 0 | 0.58924025 | 0.6406216 | 0.87040228 | 0.82715201 | 0 | 0 | 0 | 0 | 0.28668985 | 0.88352895 | 0.92887807 | 1.2570324 | 0 | 0 | 0 | 0 | 0.022872932 | 1.092726 | 1.0929654 | 1.5498674
5 | 2 | 60 | 327.185 | 1567.51 | 0.2222135 | 15.65529 | 9 | 0 | 0 | 3 | 10 | 0 | 0 | 500 | 2 | 3 | 45 | 0.30000001 | 0 | 1.6751111 | 0.39809364 | 0.048756547 | 0.015628345 | 1.356968 | 0.83185107 | 1.4995208 | 0.47508916 | 0.89203918 | 19.614277 | 0.42822435 | 45 | 0.30000001 | 3 | 3 | 10 | 32 | 20 | 0 | 0.028992716 | 0.0077192979 | 0.00099215074 | 37.139637 | 22.359228 | 15.979685 | 10.425048 | 45 | 0.30000001 | 100000 | 20 | 23 | 160 | 32 | 20 | 0 | 0 | 0.20542696 | 0.092664048 | 0.059158631 | 37.602097 | 46.565693 | 29.955986 | 19.210829 | 45 | 0.30000001 | 50000 | 20 | 33 | 0 | 100000 | 20 | 23 | 0 | 150000 | 20 | 18 | 0 | 200000 | 20 | 16 | 0 | 0 | 0 | 0 | 0 | 0.90497386 | 0.054721728 | 0.90662682 | 0.060394209 | 0 | 0 | 0 | 0 | 0.58911282 | 0.64036655 | 0.87012827 | 0.82706141 | 0 | 0 | 0 | 0 | 0.2867918 | 0.88327396 | 0.92866701 | 1.2568432 | 0 | 0 | 0 | 0 | 0.023051502 | 1.092573 | 1.0928162 | 1.5497011
5 | 2 | 60 | 327.185 | 1567.51 | 0.2222135 | 15.65529 | 9 | 0 | 0 | 4 | 10 | 0 | 0 | 500 | 2 | 3 | 45 | 0.30000001 | 0 | 1.6764444 | 0.39469898 | 0.04275775 | 0.0089829685 | 1.3665138 | 0.69900924 | 2.2787468 | 0.45696867 | 0.88194776 | 20.094246 | 0.40668821 | 45 | 0.30000001 | 3 | 3 | 10 | 32 | 20 | 0 | 0.029103898 | 0.0077109803 | 0.0011912368 | 37.415291 | 22.008093 | 15.843933 | 10.854271 | 45 | 0.30000001 | 100000 | 20 | 23 | 160 | 32 | 20 | 0 | 0 | 0.20533529 | 0.092739202 | 0.05911383 | 37.483608 | 46.436275 | 30.003098 | 19.182047 | 45 | 0.30000001 | 50000 | 20 | 33 | 0 | 100000 | 20 | 23 | 0 | 150000 | 20 | 18 | 0 | 200000 | 20 | 16 | 0 | 0 | 0 | 0 | 0 | 0.90479541 | 0.054543227 | 0.90643793 | 0.060209524 | 0 | 0 | 0 | 0 | 0.58913827 | 0.64008605 | 0.86993909 | 0.82682157 | 0 | 0 | 0 | 0 | 0.2868683 | 0.88317192 | 0.92859358 | 1.2567309 | 0 | 0 | 0 | 0 | 0.023127988 | 1.092573 | 1.0928178 | 1.5496311
5 | 2 | 60 | 327.185 | 1567.51 | 0.2222135 | 15.65529 | 9 | 0 | 0 | 5 | 10 | 0 | 0 | 500 | 2 | 3 | 45 | 0.30000001 | 0 | 1.6746666 | 0.38900363 | 0.042035595 | 0.0230616 | 1.335457 | 0.87027454 | 2.5889122 | 0.46023542 | 0.87110579 | 19.082914 | 0.41951674 | 45 | 0.30000001 | 3 | 3 | 10 | 32 | 20 | 0 | 0.028840363 | 0.0077698482 | 0.0013202564 | 37.683292 | 21.888107 | 16.61068 | 10.796142 | 45 | 0.30000001 | 100000 | 20 | 23 | 160 | 32 | 20 | 0 | 0 | 0.2055234 | 0.092695437 | 0.059145257 | 37.567905 | 46.488014 | 29.91502 | 19.247055 | 45 | 0.30000001 | 50000 | 20 | 33 | 0 | 100000 | 20 | 23 | 0 | 150000 | 20 | 18 | 0 | 200000 | 20 | 16 | 0 | 0 | 0 | 0 | 0 | 0.90410691 | 0.054237232 | 0.90573227 | 0.059918035 | 0 | 0 | 0 | 0 | 0.58916372 | 0.6397801 | 0.86973125 | 0.82656181 | 0 | 0 | 0 | 0 | 0.28691924 | 0.88296795 | 0.92841536 | 1.2566109 | 0 | 0 | 0 | 0 | 0.023230001 | 1.0923946 | 1.0926416 | 1.5495343
5 | 2 | 60 | 327.185 | 1567.51 | 0.2222135 | 15.65529 | 9 | 0 | 0 | 6 | 10 | 0 | 0 | 500 | 2 | 3 | 45 | 0.30000001 | 0 | 1.6751111 | 0.39281869 | 0.042642653 | 0.017392008 | 1.331084 | 0.81878698 | 2.2092898 | 0.46146718 | 0.87873781 | 19.084263 | 0.42401177 | 45 | 0.30000001 | 3 | 3 | 10 | 32 | 20 | 0 | 0.02839724 | 0.0075836824 | 0.0011537506 | 36.93079 | 21.605984 | 15.75194 | 10.19285 | 45 | 0.30000001 | 100000 | 20 | 23 | 160 | 32 | 20 | 0 | 0 | 0.20582557 | 0.092994601 | 0.05922243 | 37.54044 | 46.469723 | 30.107491 | 19.163235 | 45 | 0.30000001 | 50000 | 20 | 33 | 0 | 100000 | 20 | 23 | 0 | 150000 | 20 | 18 | 0 | 200000 | 20 | 16 | 0 | 0 | 0 | 0 | 0 | 0.90385193 | 0.054058738 | 0.90546709 | 0.059738122 | 0 | 0 | 0 | 0 | 0.58913827 | 0.63957608 | 0.86956394 | 0.82642436 | 0 | 0 | 0 | 0 | 0.28702131 | 0.88278937 | 0.92827708 | 1.2564468 | 0 | 0 | 0 | 0 | 0.023306515 | 1.0922925 | 1.0925412 | 1.5494623
5 | 2 | 60 | 327.185 | 1567.51 | 0.2222135 | 15.65529 | 9 | 0 | 0 | 7 | 10 | 0 | 0 | 500 | 2 | 3 | 45 | 0.30000001 | 0 | 1.6764445 | 0.39669615 | 0.051586576 | 0.020798765 | 1.3426374 | 0.76486915 | 1.9236094 | 0.47768939 | 0.88967502 | 19.596867 | 0.42992705 | 45 | 0.30000001 | 3 | 3 | 10 | 32 | 20 | 0 | 0.028840467 | 0.0078286659 | 0.0014396716 | 37.541195 | 22.292168 | 16.721312 | 11.309395 | 45 | 0.30000001 | 100000 | 20 | 23 | 160 | 32 | 20 | 0 | 0 | 0.20561486 | 0.092876926 | 0.059202351 | 37.613453 | 46.311195 | 29.893135 | 19.23181 | 45 | 0.30000001 | 50000 | 20 | 33 | 0 | 100000 | 20 | 23 | 0 | 150000 | 20 | 18 | 0 | 200000 | 20 | 16 | 0 | 0 | 0 | 0 | 0 | 0.9038009 | 0.053803746 | 0.90540099 | 0.059460353 | 0 | 0 | 0 | 0 | 0.58916378 | 0.63949966 | 0.86952502 | 0.82634324 | 0 | 0 | 0 | 0 | 0.28702134 | 0.88268745 | 0.92818016 | 1.2564129 | 0 | 0 | 0 | 0 | 0.023357507 | 1.092216 | 1.0924658 | 1.5494142
5 | 2 | 60 | 327.185 | 1567.51 | 0.2222135 | 15.65529 | 9 | 0 | 0 | 8 | 10 | 0 | 0 | 500 | 2 | 3 | 45 | 0.30000001 | 0 | 1.6777778 | 0.39104873 | 0.049694635 | 0.017687012 | 1.3322209 | 0.76054394 | 2.2574873 | 0.4669041 | 0.87564117 | 19.246607 | 0.4258143 | 45 | 0.30000001 | 3 | 3 | 10 | 32 | 20 | 0 | 0.029964 | 0.0077450462 | 0.0011152079 | 37.332565 | 21.713005 | 15.946772 | 10.308481 | 45 | 0.30000001 | 100000 | 20 | 23 | 160 | 32 | 20 | 0 | 0 | 0.20554546 | 0.092909515 | 0.059249688 | 37.583122 | 46.444534 | 29.914356 | 19.240131 | 45 | 0.30000001 | 50000 | 20 | 33 | 0 | 100000 | 20 | 23 | 0 | 150000 | 20 | 18 | 0 | 200000 | 20 | 16 | 0 | 0 | 0 | 0 | 0 | 0.90367341 | 0.053854745 | 0.90527672 | 0.059524961 | 0 | 0 | 0 | 0 | 0.58908725 | 0.63944864 | 0.86943567 | 0.82636827 | 0 | 0 | 0 | 0 | 0.28709784 | 0.88263643 | 0.9281553 | 1.2563175 | 0 | 0 | 0 | 0 | 0.023382958 | 1.092267 | 1.0925173 | 1.5493919
5 | 2 | 60 | 327.185 | 1567.51 | 0.2222135 | 15.65529 | 9 | 0 | 0 | 9 | 10 | 0 | 0 | 500 | 2 | 3 | 45 | 0.30000001 | 0 | 1.6800001 | 0.3943162 | 0.0499213 | 0.0087284306 | 1.3685772 | 0.98233461 | 2.0723448 | 0.460558 | 0.88132942 | 19.495626 | 0.43438843 | 45 | 0.30000001 | 3 | 3 | 10 | 32 | 20 | 0 | 0.030136812 | 0.0077604353 | 0.0010036075 | 37.167702 | 21.84355 | 15.513553 | 9.7405634 | 45 | 0.30000001 | 100000 | 20 | 23 | 160 | 32 | 20 | 0 | 0 | 0.20530966 | 0.092821464 | 0.059209168 | 37.53363 | 46.553612 | 30.008572 | 19.263432 | 45 | 0.30000001 | 50000 | 20 | 33 | 0 | 100000 | 20 | 23 | 0 | 150000 | 20 | 18 | 0 | 200000 | 20 | 16 | 0 | 0 | 0 | 0 | 0 | 0.90377545 | 0.053701751 | 0.90536952 | 0.059349567 | 0 | 0 | 0 | 0 | 0.58908725 | 0.6393466 | 0.86936063 | 0.8262887 | 0 | 0 | 0 | 0 | 0.28712335 | 0.88258541 | 0.92811465 | 1.2562743 | 0 | 0 | 0 | 0 | 0.023433972 | 1.092216 | 1.0924674 | 1.5493442
5 | 2 | 60 | 327.185 | 1567.51 | 0.2222135 | 15.65529 | 9 | 0 | 0 | 10 | 10 | 0 | 0 | 500 | 2 | 3 | 45 | 0.30000001 | 0 | 1.6764445 | 0.39182577 | 0.046806261 | 0.023125188 | 1.349264 | 0.67224324 | 2.2999592 | 0.47069269 | 0.87790883 | 19.48753 | 0.42438328 | 45 | 0.30000001 | 3 | 3 | 10 | 32 | 20 | 0 | 0.030058913 | 0.0077808043 | 0.00097475905 | 36.79142 | 22.047155 | 15.947472 | 9.8953352 | 45 | 0.30000001 | 100000 | 20 | 23 | 160 | 32 | 20 | 0 | 0 | 0.20525737 | 0.09273725 | 0.059172958 | 37.594681 | 46.425007 | 29.895031 | 19.289162 | 45 | 0.30000001 | 50000 | 20 | 33 | 0 | 100000 | 20 | 23 | 0 | 150000 | 20 | 18 | 0 | 200000 | 20 | 16 | 0 | 0 | 0 | 0 | 0 | 0.90346944 | 0.053650748 | 0.90506101 | 0.059313372 | 0 | 0 | 0 | 0 | 0.58918929 | 0.63927013 | 0.8693735 | 0.82614279 | 0 | 0 | 0 | 0 | 0.28717431 | 0.88258541 | 0.92813045 | 1.2562221 | 0 | 0 | 0 | 0 | 0.023535995 | 1.0922415 | 1.0924951 | 1.5492513
5 | 2 | 60 | 327.185 | 1567.51 | 0.2222135 | 15.65529 | 10 | 0 | 0 | 1 | 10 | 0 | 0 | 500 | 2 | 3 | 45 | 0.30000001 | 0 | 1.6666665 | 0.38045785 | 0.048864499 | 0.015411205 | 1.3557597 | 0.73828757 | 2.8207815 | 0.45405623 | 0.85190868 | 19.579519 | 0.411475 | 45 | 0.30000001 | 3 | 3 | 10 | 32 | 20 | 0 | 0.026971504 | 0.0073051816 | 0.0010463661 | 37.686066 | 21.845015 | 16.271475 | 11.086142 | 45 | 0.30000001 | 100000 | 20 | 23 | 160 | 32 | 20 | 0 | 0 | 0.20001897 | 0.090381622 | 0.057932466 | 37.638641 | 46.866905 | 30.03838 | 19.079079 | 45 | 0.30000001 | 50000 | 20 | 33 | 0 | 100000 | 20 | 23 | 0 | 150000 | 20 | 18 | 0 | 200000 | 20 | 16 | 0 | 0 | 0 | 0 | 0 | 0.90953827 | 0.05829164 | 0.91140431 | 0.064001732 | 0 | 0 | 0 | 0 | 0.58880675 | 0.64467597 | 0.87309819 | 0.83066112 | 0 | 0 | 0 | 0 | 0.28482836 | 0.88628286 | 0.93092668 | 1.2598474 | 0 | 0 | 0 | 0 | 0.020399487 | 1.0940775 | 1.0942676 | 1.5521531
5 | 2 | 60 | 327.185 | 1567.51 | 0.2222135 | 15.65529 | 10 | 0 | 0 | 2 | 10 | 0 | 0 | 500 | 2 | 3 | 45 | 0.30000001 | 0 | 1.6653333 | 0.38690907 | 0.044563215 | 0.018347546 | 1.333488 | 0.85251898 | 2.677702 | 0.45793641 | 0.8660394 | 19.322926 | 0.41466868 | 45 | 0.30000001 | 3 | 3 | 10 | 32 | 20 | 0 | 0.028283745 | 0.0074841753 | 0.0016079578 | 37.356026 | 22.168692 | 15.797142 | 10.435219 | 45 | 0.30000001 | 100000 | 20 | 23 | 160 | 32 | 20 | 0 | 0 | 0.2007319 | 0.09069363 | 0.058144495 | 37.663036 | 46.824699 | 30.095325 | 19.263035 | 45 | 0.30000001 | 50000 | 20 | 33 | 0 | 100000 | 20 | 23 | 0 | 150000 | 20 | 18 | 0 | 200000 | 20 | 16 | 0 | 0 | 0 | 0 | 0 | 0.90902829 | 0.057985649 | 0.9108758 | 0.0637023 | 0 | 0 | 0 | 0 | 0.58885777 | 0.64429343 | 0.87285024 | 0.83032238 | 0 | 0 | 0 | 0 | 0.28490484 | 0.88597691 | 0.93065882 | 1.2596686 | 0 | 0 | 0 | 0 | 0.020526955 | 1.0939245 | 1.094117 | 1.552034
5 | 2 | 60 | 327.185 | 1567.51 | 0.2222135 | 15.65529 | 10 | 0 | 0 | 3 | 10 | 0 | 0 | 500 | 2 | 3 | 45 | 0.30000001 | 0 | 1.6648889 | 0.37649742 | 0.04585135 | 0.015398508 | 1.3395156 | 0.79473007 | 2.4013598 | 0.4435212 | 0.84330058 | 19.248381 | 0.40875834 | 45 | 0.30000001 | 3 | 3 | 10 | 32 | 20 | 0 | 0.028101915 | 0.0073920386 | 0.0017081441 | 37.258907 | 21.839195 | 15.72986 | 10.146166 | 45 | 0.30000001 | 100000 | 20 | 23 | 160 | 32 | 20 | 0 | 0 | 0.2003976 | 0.090608731 | 0.057933867 | 37.711319 | 46.815643 | 30.207508 | 19.310101 | 45 | 0.30000001 | 50000 | 20 | 33 | 0 | 100000 | 20 | 23 | 0 | 150000 | 20 | 18 | 0 | 200000 | 20 | 16 | 0 | 0 | 0 | 0 | 0 | 0.90874779 | 0.057807151 | 0.91058457 | 0.06352628 | 0 | 0 | 0 | 0 | 0.58885777 | 0.64408946 | 0.87269968 | 0.83016473 | 0 | 0 | 0 | 0 | 0.28498137 | 0.88582385 | 0.93053657 | 1.25954 | 0 | 0 | 0 | 0 | 0.020603478 | 1.093797 | 1.093991 | 1.5519619
5 | 2 | 60 | 327.185 | 1567.51 | 0.2222135 | 15.65529 | 10 | 0 | 0 | 4 | 10 | 0 | 0 | 500 | 2 | 3 | 45 | 0.30000001 | 0 | 1.6666665 | 0.37863502 | 0.050456714 | 0.017674282 | 1.3383656 | 0.89999098 | 2.830085 | 0.45434773 | 0.84897488 | 19.373638 | 0.41019851 | 45 | 0.30000001 | 3 | 3 | 10 | 32 | 20 | 0 | 0.028161392 | 0.0075110691 | 0.0012612187 | 37.490372 | 21.975822 | 16.008442 | 10.605557 | 45 | 0.30000001 | 100000 | 20 | 23 | 160 | 32 | 20 | 0 | 0 | 0.2000303 | 0.090309948 | 0.057914644 | 37.620567 | 46.833611 | 30.007984 | 19.160175 | 45 | 0.30000001 | 50000 | 20 | 33 | 0 | 100000 | 20 | 23 | 0 | 150000 | 20 | 18 | 0 | 200000 | 20 | 16 | 0 | 0 | 0 | 0 | 0 | 0.90887529 | 0.057756156 | 0.91070855 | 0.063461512 | 0 | 0 | 0 | 0 | 0.58870476 | 0.64401299 | 0.87254 | 0.830235 | 0 | 0 | 0 | 0 | 0.28500688 | 0.8857218 | 0.93044722 | 1.2594802 | 0 | 0 | 0 | 0 | 0.020603554 | 1.0936695 | 1.0938636 | 1.5519596
5 | 2 | 60 | 327.185 | 1567.51 | 0.2222135 | 15.65529 | 10 | 0 | 0 | 5 | 10 | 0 | 0 | 500 | 2 | 3 | 45 | 0.30000001 | 0 | 1.6671112 | 0.38026285 | 0.048957206 | 0.018364538 | 1.3352958 | 0.8931995 | 2.0885129 | 0.45271468 | 0.85170245 | 19.036158 | 0.41919857 | 45 | 0.30000001 | 3 | 3 | 10 | 32 | 20 | 0 | 0.028814884 | 0.007532883 | 0.0012712858 | 37.278385 | 21.720507 | 15.969347 | 10.332753 | 45 | 0.30000001 | 100000 | 20 | 23 | 160 | 32 | 20 | 0 | 0 | 0.20001394 | 0.090467006 | 0.057911128 | 37.712704 | 46.777916 | 30.113697 | 19.326033 | 45 | 0.30000001 | 50000 | 20 | 33 | 0 | 100000 | 20 | 23 | 0 | 150000 | 20 | 18 | 0 | 200000 | 20 | 16 | 0 | 0 | 0 | 0 | 0 | 0.9086203 | 0.057552159 | 0.91044116 | 0.06325566 | 0 | 0 | 0 | 0 | 0.58875573 | 0.64393646 | 0.87251788 | 0.83013272 | 0 | 0 | 0 | 0 | 0.28500691 | 0.88559437 | 0.93032593 | 1.2594383 | 0 | 0 | 0 | 0 | 0.020680072 | 1.093695 | 1.0938905 | 1.5518901
5 | 2 | 60 | 327.185 | 1567.51 | 0.2222135 | 15.65529 | 10 | 0 | 0 | 6 | 10 | 0 | 0 | 500 | 2 | 3 | 45 | 0.30000001 | 0 | 1.6662222 | 0.38490576 | 0.048849702 | 0.02093669 | 1.3568045 | 0.78319848 | 2.4795146 | 0.46100053 | 0.86264765 | 19.469212 | 0.42447901 | 45 | 0.30000001 | 3 | 3 | 10 | 32 | 20 | 0 | 0.027955964 | 0.007332922 | 0.0011125981 | 38.134834 | 21.23028 | 15.789856 | 9.9502964 | 45 | 0.30000001 | 100000 | 20 | 23 | 160 | 32 | 20 | 0 | 0 | 0.20024432 | 0.090543926 | 0.05804953 | 37.7248 | 46.922779 | 30.201763 | 19.244961 | 45 | 0.30000001 | 50000 | 20 | 33 | 0 | 100000 | 20 | 23 | 0 | 150000 | 20 | 18 | 0 | 200000 | 20 | 16 | 0 | 0 | 0 | 0 | 0 | 0.90823781 | 0.057373669 | 0.91004819 | 0.063086487 | 0 | 0 | 0 | 0 | 0.58870476 | 0.64357948 | 0.8722201 | 0.82989967 | 0 | 0 | 0 | 0 | 0.28500679 | 0.8854413 | 0.93018019 | 1.259388 | 0 | 0 | 0 | 0 | 0.020730998 | 1.0935675 | 1.0937639 | 1.5518414
5 | 2 | 60 | 327.185 | 1567.51 | 0.2222135 | 15.65529 | 10 | 0 | 0 | 7 | 10 | 0 | 0 | 500 | 2 | 3 | 45 | 0.30000001 | 0 | 1.6662222 | 0.38387895 | 0.040740971 | 0.015336068 | 1.3631815 | 0.77148634 | 2.4426687 | 0.44890165 | 0.85809875 | 19.445063 | 0.41291851 | 45 | 0.30000001 | 3 | 3 | 10 | 32 | 20 | 0 | 0.028610088 | 0.0075250641 | 0.00098600029 | 37.067932 | 21.884413 | 15.874338 | 10.4377 | 45 | 0.30000001 | 100000 | 20 | 23 | 160 | 32 | 20 | 0 | 0 | 0.2001735 | 0.090527013 | 0.057938337 | 37.701469 | 46.911125 | 30.118637 | 19.338211 | 45 | 0.30000001 | 50000 | 20 | 33 | 0 | 100000 | 20 | 23 | 0 | 150000 | 20 | 18 | 0 | 200000 | 20 | 16 | 0 | 0 | 0 | 0 | 0 | 0.90816128 | 0.057399157 | 0.90997338 | 0.063119747 | 0 | 0 | 0 | 0 | 0.58873028 | 0.64355403 | 0.87221849 | 0.82985836 | 0 | 0 | 0 | 0 | 0.28505787 | 0.88541579 | 0.93017155 | 1.2593273 | 0 | 0 | 0 | 0 | 0.020756464 | 1.093542 | 1.0937389 | 1.5518177
5 | 2 | 60 | 327.185 | 1567.51 | 0.2222135 | 15.65529 | 10 | 0 | 0 | 8 | 10 | 0 | 0 | 500 | 2 | 3 | 45 | 0.30000001 | 0 | 1.6684444 | 0.37716562 | 0.051352367 | 0.015232701 | 1.3432554 | 0.90731895 | 2.2001178 | 0.4555853 | 0.84512699 | 19.291786 | 0.41215888 | 45 | 0.30000001 | 3 | 3 | 10 | 32 | 20 | 0 | 0.02705672 | 0.0073083192 | 0.0013641587 | 37.526432 | 22.044777 | 16.25367 | 10.558021 | 45 | 0.30000001 | 100000 | 20 | 23 | 160 | 32 | 20 | 0 | 0 | 0.20005032 | 0.090375602 | 0.057900704 | 37.732136 | 46.710979 | 29.979006 | 19.237604 | 45 | 0.30000001 | 50000 | 20 | 33 | 0 | 100000 | 20 | 23 | 0 | 150000 | 20 | 18 | 0 | 200000 | 20 | 16 | 0 | 0 | 0 | 0 | 0 | 0.90808481 | 0.057297163 | 0.90989065 | 0.063013174 | 0 | 0 | 0 | 0 | 0.58867931 | 0.64350301 | 0.87214649 | 0.829862 | 0 | 0 | 0 | 0 | 0.2851088 | 0.88536489 | 0.93013871 | 1.2592584 | 0 | 0 | 0 | 0 | 0.020781968 | 1.093491 | 1.0936884 | 1.5517935
5 | 2 | 60 | 327.185 | 1567.51 | 0.2222135 | 15.65529 | 10 | 0 | 0 | 9 | 10 | 0 | 0 | 500 | 2 | 3 | 45 | 0.30000001 | 0 | 1.6675556 | 0.37464535 | 0.041358881 | 0.018425841 | 1.3306977 | 0.80877185 | 2.5783572 | 0.44204316 | 0.83723426 | 19.160669 | 0.40557057 | 45 | 0.30000001 | 3 | 3 | 10 | 32 | 20 | 0 | 0.027902599 | 0.0074015511 | 0.0012290193 | 37.150723 | 22.025663 | 16.196156 | 10.574487 | 45 | 0.30000001 | 100000 | 20 | 23 | 160 | 32 | 20 | 0 | 0 | 0.19990504 | 0.090553463 | 0.058009155 | 37.718708 | 46.861187 | 30.102978 | 19.33901 | 45 | 0.30000001 | 50000 | 20 | 33 | 0 | 100000 | 20 | 23 | 0 | 150000 | 20 | 18 | 0 | 200000 | 20 | 16 | 0 | 0 | 0 | 0 | 0 | 0.90798283 | 0.05706767 | 0.90977442 | 0.062768482 | 0 | 0 | 0 | 0 | 0.58867925 | 0.64342648 | 0.87208998 | 0.82980281 | 0 | 0 | 0 | 0 | 0.28510886 | 0.88528836 | 0.93006587 | 1.2592331 | 0 | 0 | 0 | 0 | 0.020807564 | 1.0934654 | 1.0936635 | 1.5517696
5 | 2 | 60 | 327.185 | 1567.51 | 0.2222135 | 15.65529 | 10 | 0 | 0 | 10 | 10 | 0 | 0 | 500 | 2 | 3 | 45 | 0.30000001 | 0 | 1.6688888 | 0.37594891 | 0.043954719 | 0.014488941 | 1.3713492 | 1.0505378 | 2.593601 | 0.44134107 | 0.84063125 | 19.337688 | 0.41214424 | 45 | 0.30000001 | 3 | 3 | 10 | 32 | 20 | 0 | 0.028180584 | 0.0075417981 | 0.0011868635 | 37.763863 | 21.615759 | 16.172825 | 10.766144 | 45 | 0.30000001 | 100000 | 20 | 23 | 160 | 32 | 20 | 0 | 0 | 0.19994295 | 0.090330735 | 0.057897121 | 37.824619 | 46.716389 | 30.108273 | 19.259537 | 45 | 0.30000001 | 50000 | 20 | 33 | 0 | 100000 | 20 | 23 | 0 | 150000 | 20 | 18 | 0 | 200000 | 20 | 16 | 0 | 0 | 0 | 0 | 0 | 0.90788078 | 0.057246163 | 0.90968382 | 0.062971346 | 0 | 0 | 0 | 0 | 0.58860278 | 0.64327353 | 0.87192547 | 0.82974911 | 0 | 0 | 0 | 0 | 0.28508338 | 0.8851608 | 0.92993665 | 1.2592171 | 0 | 0 | 0 | 0 | 0.02088402 | 1.093338 | 1.0935374 | 1.5516975
5 | 9 | 60 | 324.4222 | 1053.985 | 0.2148481 | 23.87776 | 1 | 0 | 0 | 1 | 10 | 0 | 0 | 500 | 2 | 3 | 45 | 0.30000001 | 0 | 1.8 | 0.44711411 | 0.063601524 | 0.014534879 | 1.1596563 | 0.80717909 | 2.1805682 | 0.53235894 | 1.0085738 | 17.451134 | 0.46420759 | 45 | 0.30000001 | 3 | 3 | 10 | 32 | 20 | 0 | 0.048531082 | 0.011539676 | 0.0014536127 | 35.660809 | 22.145018 | 15.805782 | 10.515294 | 45 | 0.30000001 | 100000 | 20 | 23 | 160 | 32 | 20 | 0 | 0 | 0.27004957 | 0.11478825 | 0.076563179 | 35.930996 | 47.466854 | 29.891758 | 18.869783 | 45 | 0.30000001 | 50000 | 20 | 33 | 0 | 100000 | 20 | 23 | 0 | 150000 | 20 | 18 | 0 | 200000 | 20 | 16 | 0 | 0 | 0 | 0 | 0 | 0.82319725 | -0.045567442 | 0.82445747 | -0.055297785 | 0 | 0 | 0 | 0 | 0.61060876 | 0.556346 | 0.8260532 | 0.73893219 | 0 | 0 | 0 | 0 | 0.33518967 | 0.83462107 | 0.89941341 | 1.1889054 | 0 | 0 | 0 | 0 | 0.080297664 | 1.0737544 | 1.0767527 | 1.4961531
5 | 9 | 60 | 324.4222 | 1053.985 | 0.2148481 | 23.87776 | 1 | 0 | 0 | 2 | 10 | 0 | 0 | 500 | 2 | 3 | 45 | 0.30000001 | 0 | 1.8053334 | 0.4548195 | 0.067053445 | 0.016439393 | 1.1160794 | 0.67053652 | 2.3762419 | 0.54431558 | 1.0238637 | 17.261581 | 0.45763361 | 45 | 0.30000001 | 3 | 3 | 10 | 32 | 20 | 0 | 0.050833106 | 0.011890542 | 0.0011222351 | 35.610245 | 21.759598 | 15.766228 | 10.113097 | 45 | 0.30000001 | 100000 | 20 | 23 | 160 | 32 | 20 | 0 | 0 | 0.27102736 | 0.11524799 | 0.076923311 | 35.988499 | 47.467278 | 29.876713 | 18.951523 | 45 | 0.30000001 | 50000 | 20 | 33 | 0 | 100000 | 20 | 23 | 0 | 150000 | 20 | 18 | 0 | 200000 | 20 | 16 | 0 | 0 | 0 | 0 | 0 | 0.82215178 | -0.046179429 | 0.8234477 | -0.056110021 | 0 | 0 | 0 | 0 | 0.61048126 | 0.55558103 | 0.82544392 | 0.73835117 | 0 | 0 | 0 | 0 | 0.33544472 | 0.83400905 | 0.89894062 | 1.1883883 | 0 | 0 | 0 | 0 | 0.080807589 | 1.073321 | 1.0763586 | 1.4956506
5 | 9 | 60 | 324.4222 | 1053.985 | 0.2148481 | 23.87776 | 1 | 0 | 0 | 3 | 10 | 0 | 0 | 500 | 2 | 3 | 45 | 0.30000001 | 0 | 1.8080001 | 0.4579227 | 0.063907407 | 0.015018322 | 1.1318213 | 0.7114976 | 2.4781728 | 0.54323184 | 1.0282189 | 17.239628 | 0.46719986 | 45 | 0.30000001 | 3 | 3 | 10 | 32 | 20 | 0 | 0.049127974 | 0.01155138 | 0.0016457106 | 35.503223 | 22.586306 | 15.823351 | 10.369362 | 45 | 0.30000001 | 100000 | 20 | 23 | 160 | 32 | 20 | 0 | 0 | 0.27174741 | 0.11544302 | 0.076924354 | 35.864143 | 47.463619 | 29.904568 | 18.892801 | 45 | 0.30000001 | 50000 | 20 | 33 | 0 | 100000 | 20 | 23 | 0 | 150000 | 20 | 18 | 0 | 200000 | 20 | 16 | 0 | 0 | 0 | 0 | 0 | 0.82166731 | -0.046230417 | 0.82296681 | -0.0562049 | 0 | 0 | 0 | 0 | 0.61048126 | 0.55527502 | 0.82523799 | 0.73807693 | 0 | 0 | 0 | 0 | 0.33549565 | 0.83372855 | 0.8986994 | 1.1882193 | 0 | 0 | 0 | 0 | 0.080960654 | 1.073066 | 1.0761158 | 1.495491
5 | 9 | 60 | 324.4222 | 1053.985 | 0.2148481 | 23.87776 | 1 | 0 | 0 | 4 | 10 | 0 | 0 | 500 | 2 | 3 | 45 | 0.30000001 | 0 | 1.8062222 | 0.45455837 | 0.060002364 | 0.01643054 | 1.1204796 | 0.65862966 | 2.5804224 | 0.53959274 | 1.0206518 | 17.339006 | 0.44968194 | 45 | 0.30000001 | 3 | 3 | 10 | 32 | 20 | 0 | 0.048956476 | 0.011499037 | 0.0013870945 | 36.047424 | 22.220657 | 15.568354 | 9.6253605 | 45 | 0.30000001 | 100000 | 20 | 23 | 160 | 32 | 20 | 0 | 0 | 0.27241722 | 0.11563145 | 0.07717073 | 35.901371 | 47.487434 | 29.973183 | 18.905287 | 45 | 0.30000001 | 50000 | 20 | 33 | 0 | 100000 | 20 | 23 | 0 | 150000 | 20 | 18 | 0 | 200000 | 20 | 16 | 0 | 0 | 0 | 0 | 0 | 0.82133591 | -0.046638414 | 0.82265902 | -0.056722693 | 0 | 0 | 0 | 0 | 0.61045575 | 0.55489254 | 0.82496178 | 0.73775476 | 0 | 0 | 0 | 0 | 0.33559766 | 0.83342254 | 0.89845365 | 1.1879869 | 0 | 0 | 0 | 0 | 0.081062563 | 1.0728875 | 1.0759455 | 1.4953841
5 | 9 | 60 | 324.4222 | 1053.985 | 0.2148481 | 23.87776 | 1 | 0 | 0 | 5 | 10 | 0 | 0 | 500 | 2 | 3 | 45 | 0.30000001 | 0 | 1.8080001 | 0.45211631 | 0.061243951 | 0.019116087 | 1.1460748 | 0.80624068 | 2.8013918 | 0.53797799 | 1.0153118 | 17.523331 | 0.45543659 | 45 | 0.30000001 | 3 | 3 | 10 | 32 | 20 | 0 | 0.047890604 | 0.011446842 | 0.001687201 | 35.579227 | 22.331215 | 15.930824 | 10.414412 | 45 | 0.30000001 | 100000 | 20 | 23 | 160 | 32 | 20 | 0 | 0 | 0.27295312 | 0.115614 | 0.076949157 | 35.990883 | 47.428413 | 29.835955 | 18.77495 | 45 | 0.30000001 | 50000 | 20 | 33 | 0 | 100000 | 20 | 23 | 0 | 150000 | 20 | 18 | 0 | 200000 | 20 | 16 | 0 | 0 | 0 | 0 | 0 | 0.82123387 | -0.046765909 | 0.82256436 | -0.056884471 | 0 | 0 | 0 | 0 | 0.61050677 | 0.55484152 | 0.82496524 | 0.73766738 | 0 | 0 | 0 | 0 | 0.33572522 | 0.83344805 | 0.89852494 | 1.1878657 | 0 | 0 | 0 | 0 | 0.081088163 | 1.072862 | 1.075922 | 1.4953586
5 | 9 | 60 | 324.4222 | 1053.985 | 0.2148481 | 23.87776 | 1 | 0 | 0 | 6 | 10 | 0 | 0 | 500 | 2 | 3 | 45 | 0.30000001 | 0 | 1.8057778 | 0.45808822 | 0.064188316 | 0.011758292 | 1.1472236 | 0.67213631 | 2.3973653 | 0.54020727 | 1.0303082 | 17.526606 | 0.46419829 | 45 | 0.30000001 | 3 | 3 | 10 | 32 | 20 | 0 | 0.047894597 | 0.011674145 | 0.0013875037 | 35.647011 | 22.411057 | 16.099241 | 10.826625 | 45 | 0.30000001 | 100000 | 20 | 23 | 160 | 32 | 20 | 0 | 0 | 0.27273402 | 0.11561791 | 0.077139623 | 35.817215 | 47.467567 | 29.865681 | 18.778889 | 45 | 0.30000001 | 50000 | 20 | 33 | 0 | 100000 | 20 | 23 | 0 | 150000 | 20 | 18 | 0 | 200000 | 20 | 16 | 0 | 0 | 0 | 0 | 0 | 0.82090235 | -0.046867907 | 0.82223916 | -0.057031244 | 0 | 0 | 0 | 0 | 0.61043024 | 0.5546121 | 0.8247543 | 0.73752397 | 0 | 0 | 0 | 0 | 0.33572516 | 0.83319306 | 0.89828843 | 1.1877598 | 0 | 0 | 0 | 0 | 0.081292167 | 1.072811 | 1.0758866 | 1.4951659
5 | 9 | 60 | 324.4222 | 1053.985 | 0.2148481 | 23.87776 | 1 | 0 | 0 | 7 | 10 | 0 | 0 | 500 | 2 | 3 | 45 | 0.30000001 | 0 | 1.8053334 | 0.45882416 | 0.06531579 | 0.017375873 | 1.1174369 | 0.71213746 | 2.3811088 | 0.55155373 | 1.0326538 | 16.844999 | 0.4763568 | 45 | 0.30000001 | 3 | 3 | 10 | 32 | 20 | 0 | 0.049263909 | 0.011614531 | 0.001308323 | 36.086647 | 22.352331 | 15.741932 | 10.041202 | 45 | 0.30000001 | 100000 | 20 | 23 | 160 | 32 | 20 | 0 | 0 | 0.27165401 | 0.11559239 | 0.077056095 | 35.823009 | 47.458881 | 30.123219 | 18.923391 | 45 | 0.30000001 | 50000 | 20 | 33 | 0 | 100000 | 20 | 23 | 0 | 150000 | 20 | 18 | 0 | 200000 | 20 | 16 | 0 | 0 | 0 | 0 | 0 | 0.82067287 | -0.047071904 | 0.82202172 | -0.057294916 | 0 | 0 | 0 | 0 | 0.61050677 | 0.55428058 | 0.82458806 | 0.73716396 | 0 | 0 | 0 | 0 | 0.3358272 | 0.83306557 | 0.89820832 | 1.1876013 | 0 | 0 | 0 | 0 | 0.081394106 | 1.0725814 | 1.0756654 | 1.4950553
5 | 9 | 60 | 324.4222 | 1053.985 | 0.2148481 | 23.87776 | 1 | 0 | 0 | 8 | 10 | 0 | 0 | 500 | 2 | 3 | 45 | 0.30000001 | 0 | 1.8088889 | 0.45738542 | 0.066805877 | 0.012393341 | 1.1513026 | 0.73543161 | 2.6650662 | 0.54572564 | 1.0282518 | 17.75107 | 0.45869911 | 45 | 0.30000001 | 3 | 3 | 10 | 32 | 20 | 0 | 0.048241723 | 0.011421841 | 0.0010149209 | 35.552601 | 22.508835 | 16.176275 | 10.041794 | 45 | 0.30000001 | 100000 | 20 | 23 | 160 | 32 | 20 | 0 | 0 | 0.27251992 | 0.11562642 | 0.077150099 | 35.892685 | 47.642521 | 30.131863 | 18.802544 | 45 | 0.30000001 | 50000 | 20 | 33 | 0 | 100000 | 20 | 23 | 0 | 150000 | 20 | 18 | 0 | 200000 | 20 | 16 | 0 | 0 | 0 | 0 | 0 | 0.82051986 | -0.047199398 | 0.82187629 | -0.05746045 | 0 | 0 | 0 | 0 | 0.61045575 | 0.55428052 | 0.82455027 | 0.73720551 | 0 | 0 | 0 | 0 | 0.3358272 | 0.83304006 | 0.89818466 | 1.1875907 | 0 | 0 | 0 | 0 | 0.081419572 | 1.0726069 | 1.0756927 | 1.4950335
5 | 9 | 60 | 324.4222 | 1053.985 | 0.2148481 | 23.87776 | 1 | 0 | 0 | 9 | 10 | 0 | 0 | 500 | 2 | 3 | 45 | 0.30000001 | 0 | 1.8062222 | 0.46574929 | 0.066930577 | 0.018976782 | 1.1372644 | 0.80385196 | 2.6300864 | 0.55835158 | 1.0483507 | 17.159487 | 0.48595253 | 45 | 0.30000001 | 3 | 3 | 10 | 32 | 20 | 0 | 0.048142713 | 0.011583006 | 0.0017641152 | 35.488483 | 22.061012 | 15.867815 | 10.635168 | 45 | 0.30000001 | 100000 | 20 | 23 | 160 | 32 | 20 | 0 | 0 | 0.27119264 | 0.1153896 | 0.077017508 | 35.883373 | 47.419903 | 30.080687 | 18.884224 | 45 | 0.30000001 | 50000 | 20 | 33 | 0 | 100000 | 20 | 23 | 0 | 150000 | 20 | 18 | 0 | 200000 | 20 | 16 | 0 | 0 | 0 | 0 | 0 | 0.82054538 | -0.047250398 | 0.82190466 | -0.057520617 | 0 | 0 | 0 | 0 | 0.61048126 | 0.5541786 | 0.82450062 | 0.73709321 | 0 | 0 | 0 | 0 | 0.33587819 | 0.83291262 | 0.89808553 | 1.187485 | 0 | 0 | 0 | 0 | 0.081496075 | 1.0725814 | 1.075673 | 1.4949608
5 | 9 | 60 | 324.4222 | 1053.985 | 0.2148481 | 23.87776 | 1 | 0 | 0 | 10 | 10 | 0 | 0 | 500 | 2 | 3 | 45 | 0.30000001 | 0 | 1.8106667 | 0.4525589 | 0.066801637 | 0.020305026 | 1.1480899 | 0.725595 | 2.7916961 | 0.54513329 | 1.0168329 | 17.722401 | 0.46010527 | 45 | 0.30000001 | 3 | 3 | 10 | 32 | 20 | 0 | 0.049275711 | 0.011554219 | 0.001592749 | 35.774357 | 21.831783 | 15.475254 | 10.273398 | 45 | 0.30000001 | 100000 | 20 | 23 | 160 | 32 | 20 | 0 | 0 | 0.27307451 | 0.11574273 | 0.077163726 | 35.845123 | 47.456017 | 29.775978 | 18.78327 | 45 | 0.30000001 | 50000 | 20 | 33 | 0 | 100000 | 20 | 23 | 0 | 150000 | 20 | 18 | 0 | 200000 | 20 | 16 | 0 | 0 | 0 | 0 | 0 | 0.82023931 | -0.047250398 | 0.82159913 | -0.05754203 | 0 | 0 | 0 | 0 | 0.61043024 | 0.55394912 | 0.82430863 | 0.73692864 | 0 | 0 | 0 | 0 | 0.33590364 | 0.83273411 | 0.89792949 | 1.1873844 | 0 | 0 | 0 | 0 | 0.081572652 | 1.072403 | 1.0755008 | 1.4948772
5 | 9 | 60 | 324.4222 | 1053.985 | 0.2148481 | 23.87776 | 2 | 0 | 0 | 1 | 10 | 0 | 0 | 500 | 2 | 3 | 45 | 0.30000001 | 0 | 1.8017776 | 0.47001535 | 0.063695543 | 0.017657083 | 1.1712252 | 0.6863814 | 2.9182296 | 0.55709422 | 1.0552639 | 17.988188 | 0.47329187 | 45 | 0.30000001 | 3 | 3 | 10 | 32 | 20 | 0 | 0.057681598 | 0.013162524 | 0.0013939922 | 35.769848 | 21.84697 | 15.301962 | 9.8702936 | 45 | 0.30000001 | 100000 | 20 | 23 | 160 | 32 | 20 | 0 | 0 | 0.29041609 | 0.12285766 | 0.081310607 | 35.336407 | 47.054325 | 30.014057 | 18.874723 | 45 | 0.30000001 | 50000 | 20 | 33 | 0 | 100000 | 20 | 23 | 0 | 150000 | 20 | 18 | 0 | 200000 | 20 | 16 | 0 | 0 | 0 | 0 | 0 | 0.80422574 | -0.061351564 | 0.80656248 | -0.076139025 | 0 | 0 | 0 | 0 | 0.61142474 | 0.54002643 | 0.8157627 | 0.72347021 | 0 | 0 | 0 | 0 | 0.34263554 | 0.82335031 | 0.89179868 | 1.1764473 | 0 | 0 | 0 | 0 | 0.090675868 | 1.0675836 | 1.0714275 | 1.4860641
5 | 9 | 60 | 324.4222 | 1053.985 | 0.2148481 | 23.87776 | 2 | 0 | 0 | 2 | 10 | 0 | 0 | 500 | 2 | 3 | 45 | 0.30000001 | 0 | 1.7977777 | 0.46978199 | 0.06746985 | 0.021235555 | 1.1656415 | 0.63121206 | 2.7571549 | 0.56470275 | 1.0579729 | 17.960638 | 0.47509155 | 45 | 0.30000001 | 3 | 3 | 10 | 32 | 20 | 0 | 0.054948658 | 0.01268167 | 0.00093375496 | 34.859516 | 21.73699 | 15.68852 | 10.376415 | 45 | 0.30000001 | 100000 | 20 | 23 | 160 | 32 | 20 | 0 | 0 | 0.29019654 | 0.12285165 | 0.081161648 | 35.336231 | 47.129055 | 29.911196 | 18.894485 | 45 | 0.30000001 | 50000 | 20 | 33 | 0 | 100000 | 20 | 23 | 0 | 150000 | 20 | 18 | 0 | 200000 | 20 | 16 | 0 | 0 | 0 | 0 | 0 | 0.80379224 | -0.061581068 | 0.80614775 | -0.076463796 | 0 | 0 | 0 | 0 | 0.61145025 | 0.53982246 | 0.81564683 | 0.72326207 | 0 | 0 | 0 | 0 | 0.34268656 | 0.82322282 | 0.89170057 | 1.1763395 | 0 | 0 | 0 | 0 | 0.09072686 | 1.0673541 | 1.0712031 | 1.4859985
5 | 9 | 60 | 324.4222 | 1053.985 | 0.2148481 | 23.87776 | 2 | 0 | 0 | 3 | 10 | 0 | 0 | 500 | 2 | 3 | 45 | 0.30000001 | 0 | 1.8 | 0.47899461 | 0.061786946 | 0.01526585 | 1.1661589 | 0.73338592 | 2.7506568 | 0.56392002 | 1.0751559 | 17.672556 | 0.48548704 | 45 | 0.30000001 | 3 | 3 | 10 | 32 | 20 | 0 | 0.054718308 | 0.012721813 | 0.0013299468 | 34.901459 | 22.040251 | 15.846293 | 10.373157 | 45 | 0.30000001 | 100000 | 20 | 23 | 160 | 32 | 20 | 0 | 0 | 0.29077464 | 0.12283599 | 0.081153363 | 35.320648 | 46.914013 | 29.908533 | 18.893072 | 45 | 0.30000001 | 50000 | 20 | 33 | 0 | 100000 | 20 | 23 | 0 | 150000 | 20 | 18 | 0 | 200000 | 20 | 16 | 0 | 0 | 0 | 0 | 0 | 0.80353731 | -0.061402567 | 0.80587995 | -0.076267108 | 0 | 0 | 0 | 0 | 0.61124623 | 0.53982246 | 0.81549388 | 0.72342765 | 0 | 0 | 0 | 0 | 0.34263551 | 0.82314634 | 0.89161032 | 1.1763594 | 0 | 0 | 0 | 0 | 0.0907524 | 1.0673032 | 1.0711546 | 1.4859707
5 | 9 | 60 | 324.4222 | 1053.985 | 0.2148481 | 23.87776 | 2 | 0 | 0 | 4 | 10 | 0 | 0 | 500 | 2 | 3 | 45 | 0.30000001 | 0 | 1.799111 | 0.48512763 | 0.059656348 | 0.020492772 | 1.145496 | 0.55653167 | 2.7253129 | 0.57051039 | 1.0888255 | 17.597084 | 0.48405841 | 45 | 0.30000001 | 3 | 3 | 10 | 32 | 20 | 0 | 0.055864498 | 0.012827048 | 0.0012444754 | 35.257725 | 22.424463 | 15.656485 | 10.187376 | 45 | 0.30000001 | 100000 | 20 | 23 | 160 | 32 | 20 | 0 | 0 | 0.29053462 | 0.12296425 | 0.081342325 | 35.332226 | 47.068485 | 29.824455 | 18.947748 | 45 | 0.30000001 | 50000 | 20 | 33 | 0 | 100000 | 20 | 23 | 0 | 150000 | 20 | 18 | 0 | 200000 | 20 | 16 | 0 | 0 | 0 | 0 | 0 | 0.80348623 | -0.061606564 | 0.8058446 | -0.076524347 | 0 | 0 | 0 | 0 | 0.61127174 | 0.5395419 | 0.81532729 | 0.723149 | 0 | 0 | 0 | 0 | 0.34268647 | 0.82296789 | 0.89146519 | 1.1762297 | 0 | 0 | 0 | 0 | 0.0907524 | 1.0672777 | 1.0711291 | 1.4859687
5 | 9 | 60 | 324.4222 | 1053.985 | 0.2148481 | 23.87776 | 2 | 0 | 0 | 5 | 10 | 0 | 0 | 500 | 2 | 3 | 45 | 0.30000001 | 0 | 1.8004446 | 0.47753888 | 0.06334307 | 0.017539823 | 1.1554196 | 0.66858292 | 2.7112408 | 0.56690806 | 1.0722889 | 17.713688 | 0.48058569 | 45 | 0.30000001 | 3 | 3 | 10 | 32 | 20 | 0 | 0.058017083 | 0.012973072 | 0.0016599908 | 35.359474 | 21.755104 | 15.061117 | 9.3650866 | 45 | 0.30000001 | 100000 | 20 | 23 | 160 | 32 | 20 | 0 | 0 | 0.29057881 | 0.12287074 | 0.081222683 | 35.250244 | 47.031277 | 29.825489 | 18.978119 | 45 | 0.30000001 | 50000 | 20 | 33 | 0 | 100000 | 20 | 23 | 0 | 150000 | 20 | 18 | 0 | 200000 | 20 | 16 | 0 | 0 | 0 | 0 | 0 | 0.80325681 | -0.061632071 | 0.80561781 | -0.076577686 | 0 | 0 | 0 | 0 | 0.61129725 | 0.53956741 | 0.81536329 | 0.72315174 | 0 | 0 | 0 | 0 | 0.34271199 | 0.82289124 | 0.89140421 | 1.1761702 | 0 | 0 | 0 | 0 | 0.090777919 | 1.0672266 | 1.0710804 | 1.4859409
5 | 9 | 60 | 324.4222 | 1053.985 | 0.2148481 | 23.87776 | 2 | 0 | 0 | 6 | 10 | 0 | 0 | 500 | 2 | 3 | 45 | 0.30000001 | 0 | 1.8004446 | 0.47919327 | 0.065100722 | 0.022083446 | 1.1504967 | 0.58268636 | 2.3326311 | 0.57490557 | 1.0770543 | 17.708225 | 0.4833532 | 45 | 0.30000001 | 3 | 3 | 10 | 32 | 20 | 0 | 0.053290531 | 0.012501631 | 0.0013257078 | 35.68322 | 22.217703 | 15.60425 | 10.159643 | 45 | 0.30000001 | 100000 | 20 | 23 | 160 | 32 | 20 | 0 | 0 | 0.29101288 | 0.12285842 | 0.081105679 | 35.234028 | 46.958961 | 29.829765 | 18.841251 | 45 | 0.30000001 | 50000 | 20 | 33 | 0 | 100000 | 20 | 23 | 0 | 150000 | 20 | 18 | 0 | 200000 | 20 | 16 | 0 | 0 | 0 | 0 | 0 | 0.80328226 | -0.061632063 | 0.80564314 | -0.076575264 | 0 | 0 | 0 | 0 | 0.61122072 | 0.53936344 | 0.81517094 | 0.72302628 | 0 | 0 | 0 | 0 | 0.34268647 | 0.82271278 | 0.89122969 | 1.1761197 | 0 | 0 | 0 | 0 | 0.090854324 | 1.0670991 | 1.0709598 | 1.4858598
5 | 9 | 60 | 324.4222 | 1053.985 | 0.2148481 | 23.87776 | 2 | 0 | 0 | 7 | 10 | 0 | 0 | 500 | 2 | 3 | 45 | 0.30000001 | 0 | 1.7977779 | 0.48201901 | 0.065173686 | 0.017653216 | 1.1540587 | 0.65116012 | 2.7489092 | 0.57631624 | 1.0841823 | 17.754997 | 0.48068482 | 45 | 0.30000001 | 3 | 3 | 10 | 32 | 20 | 0 | 0.055463731 | 0.012819527 | 0.0011648299 | 35.142429 | 21.945663 | 15.753579 | 10.167522 | 45 | 0.30000001 | 100000 | 20 | 23 | 160 | 32 | 20 | 0 | 0 | 0.29083437 | 0.12280764 | 0.081087291 | 35.364014 | 47.034317 | 29.845829 | 18.858738 | 45 | 0.30000001 | 50000 | 20 | 33 | 0 | 100000 | 20 | 23 | 0 | 150000 | 20 | 18 | 0 | 200000 | 20 | 16 | 0 | 0 | 0 | 0 | 0 | 0.80340976 | -0.061632067 | 0.80577028 | -0.076563165 | 0 | 0 | 0 | 0 | 0.61129725 | 0.53936344 | 0.81522834 | 0.72296417 | 0 | 0 | 0 | 0 | 0.3426865 | 0.82284027 | 0.89134741 | 1.1761746 | 0 | 0 | 0 | 0 | 0.090803355 | 1.0670481 | 1.0709047 | 1.4859031
5 | 9 | 60 | 324.4222 | 1053.985 | 0.2148481 | 23.87776 | 2 | 0 | 0 | 8 | 10 | 0 | 0 | 500 | 2 | 3 | 45 | 0.30000001 | 0 | 1.7973332 | 0.4800241 | 0.061099581 | 0.015942788 | 1.167904 | 0.61741251 | 2.7904673 | 0.56469727 | 1.0786455 | 17.838163 | 0.48178214 | 45 | 0.30000001 | 3 | 3 | 10 | 32 | 20 | 0 | 0.055784732 | 0.012829588 | 0.0013711166 | 35.405266 | 22.036396 | 15.25312 | 9.8469944 | 45 | 0.30000001 | 100000 | 20 | 23 | 160 | 32 | 20 | 0 | 0 | 0.29107442 | 0.12293766 | 0.081109934 | 35.325901 | 46.956436 | 29.89389 | 18.857941 | 45 | 0.30000001 | 50000 | 20 | 33 | 0 | 100000 | 20 | 23 | 0 | 150000 | 20 | 18 | 0 | 200000 | 20 | 16 | 0 | 0 | 0 | 0 | 0 | 0.80282331 | -0.061683062 | 0.80518943 | -0.076682024 | 0 | 0 | 0 | 0 | 0.61132276 | 0.53923595 | 0.81516314 | 0.72282618 | 0 | 0 | 0 | 0 | 0.34271201 | 0.82271278 | 0.89123952 | 1.1760932 | 0 | 0 | 0 | 0 | 0.090905346 | 1.0669971 | 1.0708625 | 1.4858042
5 | 9 | 60 | 324.4222 | 1053.985 | 0.2148481 | 23.87776 | 2 | 0 | 0 | 9 | 10 | 0 | 0 | 500 | 2 | 3 | 45 | 0.30000001 | 0 | 1.8 | 0.47468817 | 0.070061624 | 0.016012689 | 1.1563789 | 0.74290144 | 2.6717021 | 0.57139111 | 1.06891 | 17.8699 | 0.47425115 | 45 | 0.30000001 | 3 | 3 | 10 | 32 | 20 | 0 | 0.056208529 | 0.012715338 | 0.0012603438 | 35.617203 | 22.022291 | 15.275314 | 9.3143797 | 45 | 0.30000001 | 100000 | 20 | 23 | 160 | 32 | 20 | 0 | 0 | 0.29055601 | 0.12296208 | 0.081347317 | 35.317581 | 47.04755 | 29.890814 | 18.857513 | 45 | 0.30000001 | 50000 | 20 | 33 | 0 | 100000 | 20 | 23 | 0 | 150000 | 20 | 18 | 0 | 200000 | 20 | 16 | 0 | 0 | 0 | 0 | 0 | 0.80295074 | -0.061963558 | 0.80533803 | -0.077017173 | 0 | 0 | 0 | 0 | 0.61114424 | 0.53918493 | 0.81499553 | 0.72292417 | 0 | 0 | 0 | 0 | 0.34263551 | 0.8224833 | 0.89099824 | 1.1760734 | 0 | 0 | 0 | 0 | 0.090981849 | 1.0669461 | 1.0708183 | 1.485729
5 | 9 | 60 | 324.4222 | 1053.985 | 0.2148481 | 23.87776 | 2 | 0 | 0 | 10 | 10 | 0 | 0 | 500 | 2 | 3 | 45 | 0.30000001 | 0 | 1.7991111 | 0.47988674 | 0.072446503 | 0.02391554 | 1.1841853 | 0.72423071 | 2.8623126 | 0.58333659 | 1.0816376 | 18.06525 | 0.49583179 | 45 | 0.30000001 | 3 | 3 | 10 | 32 | 20 | 0 | 0.05557837 | 0.012909224 | 0.0014888593 | 35.202206 | 22.083738 | 15.602436 | 9.8441067 | 45 | 0.30000001 | 100000 | 20 | 23 | 160 | 32 | 20 | 0 | 0 | 0.29099604 | 0.12299007 | 0.081214458 | 35.396812 | 46.970558 | 29.92067 | 18.833269 | 45 | 0.30000001 | 50000 | 20 | 33 | 0 | 100000 | 20 | 23 | 0 | 150000 | 20 | 18 | 0 | 200000 | 20 | 16 | 0 | 0 | 0 | 0 | 0 | 0.8033843 | -0.061530069 | 0.80573714 | -0.076439358 | 0 | 0 | 0 | 0 | 0.61101681 | 0.53928691 | 0.81496745 | 0.72312146 | 0 | 0 | 0 | 0 | 0.34271204 | 0.8224833 | 0.89102769 | 1.1759942 | 0 | 0 | 0 | 0 | 0.090956353 | 1.0669461 | 1.0708162 | 1.4857527
5 | 9 | 60 | 324.4222 | 1053.985 | 0.2148481 | 23.87776 | 3 | 0 | 0 | 1 | 10 | 0 | 0 | 500 | 2 | 3 | 45 | 0.30000001 | 0 | 1.7888889 | 0.46140331 | 0.060788706 | 0.023307111 | 1.1434307 | 0.67579949 | 2.7832639 | 0.55276638 | 1.0417137 | 17.534815 | 0.46017876 | 45 | 0.30000001 | 3 | 3 | 10 | 32 | 20 | 0 | 0.055363938 | 0.012317259 | 0.0014170213 | 35.069511 | 21.75823 | 15.053234 | 9.4026213 | 45 | 0.30000001 | 100000 | 20 | 23 | 160 | 32 | 20 | 0 | 0 | 0.28338948 | 0.12040818 | 0.079707369 | 35.55056 | 47.227737 | 29.86792 | 18.961061 | 45 | 0.30000001 | 50000 | 20 | 33 | 0 | 100000 | 20 | 23 | 0 | 150000 | 20 | 18 | 0 | 200000 | 20 | 16 | 0 | 0 | 0 | 0 | 0 | 0.80996317 | -0.056404687 | 0.81192476 | -0.069526337 | 0 | 0 | 0 | 0 | 0.61165428 | 0.54489678 | 0.8191663 | 0.72774094 | 0 | 0 | 0 | 0 | 0.34079951 | 0.82717526 | 0.89463019 | 1.1799847 | 0 | 0 | 0 | 0 | 0.087768972 | 1.0699551 | 1.0735489 | 1.4889491
5 | 9 | 60 | 324.4222 | 1053.985 | 0.2148481 | 23.87776 | 3 | 0 | 0 | 2 | 10 | 0 | 0 | 500 | 2 | 3 | 45 | 0.30000001 | 0 | 1.7977777 | 0.4629845 | 0.061279487 | 0.020908138 | 1.1617469 | 0.63296545 | 2.7968612 | 0.5479002 | 1.040895 | 17.774586 | 0.4677316 | 45 | 0.30000001 | 3 | 3 | 10 | 32 | 20 | 0 | 0.052680321 | 0.012389872 | 0.0011111656 | 35.363277 | 22.24946 | 15.762014 | 10.356463 | 45 | 0.30000001 | 100000 | 20 | 23 | 160 | 32 | 20 | 0 | 0 | 0.28479171 | 0.1209861 | 0.080134235 | 35.485031 | 47.375469 | 30.047092 | 18.965836 | 45 | 0.30000001 | 50000 | 20 | 33 | 0 | 100000 | 20 | 23 | 0 | 150000 | 20 | 18 | 0 | 200000 | 20 | 16 | 0 | 0 | 0 | 0 | 0 | 0.80927461 | -0.056685183 | 0.81125742 | -0.069930218 | 0 | 0 | 0 | 0 | 0.61155224 | 0.5443868 | 0.81875098 | 0.72735876 | 0 | 0 | 0 | 0 | 0.34085053 | 0.82666528 | 0.89417815 | 1.1797147 | 0 | 0 | 0 | 0 | 0.088151425 | 1.069496 | 1.0731227 | 1.4885589
5 | 9 | 60 | 324.4222 | 1053.985 | 0.2148481 | 23.87776 | 3 | 0 | 0 | 3 | 10 | 0 | 0 | 500 | 2 | 3 | 45 | 0.30000001 | 0 | 1.8 | 0.45922446 | 0.060879223 | 0.017183585 | 1.1624238 | 0.72604716 | 2.8254225 | 0.54207385 | 1.0308565 | 17.776131 | 0.4633882 | 45 | 0.30000001 | 3 | 3 | 10 | 32 | 20 | 0 | 0.052567579 | 0.012439277 | 0.0016488985 | 35.494518 | 22.544689 | 15.95277 | 10.370825 | 45 | 0.30000001 | 100000 | 20 | 23 | 160 | 32 | 20 | 0 | 0 | 0.28572541 | 0.12107126 | 0.080140434 | 35.422962 | 47.294029 | 29.963865 | 18.891333 | 45 | 0.30000001 | 50000 | 20 | 33 | 0 | 100000 | 20 | 23 | 0 | 150000 | 20 | 18 | 0 | 200000 | 20 | 16 | 0 | 0 | 0 | 0 | 0 | 0.80889213 | -0.056838173 | 0.81088656 | -0.070151389 | 0 | 0 | 0 | 0 | 0.61147571 | 0.54415733 | 0.81854123 | 0.72721153 | 0 | 0 | 0 | 0 | 0.34097806 | 0.8264358 | 0.89401466 | 1.179485 | 0 | 0 | 0 | 0 | 0.088125996 | 1.0694195 | 1.0730444 | 1.4885767
5 | 9 | 60 | 324.4222 | 1053.985 | 0.2148481 | 23.87776 | 3 | 0 | 0 | 4 | 10 | 0 | 0 | 500 | 2 | 3 | 45 | 0.30000001 | 0 | 1.7982221 | 0.46014065 | 0.062102348 | 0.014642308 | 1.1519674 | 0.63386512 | 2.8192985 | 0.54538143 | 1.0342963 | 17.79287 | 0.4573327 | 45 | 0.30000001 | 3 | 3 | 10 | 32 | 20 | 0 | 0.051277578 | 0.012202909 | 0.0017016837 | 35.442627 | 22.6234 | 16.205776 | 10.476244 | 45 | 0.30000001 | 100000 | 20 | 23 | 160 | 32 | 20 | 0 | 0 | 0.28593662 | 0.12104714 | 0.080111451 | 35.434402 | 47.195999 | 29.784502 | 18.980591 | 45 | 0.30000001 | 50000 | 20 | 33 | 0 | 100000 | 20 | 23 | 0 | 150000 | 20 | 18 | 0 | 200000 | 20 | 16 | 0 | 0 | 0 | 0 | 0 | 0.80861163 | -0.056838173 | 0.81060678 | -0.07017564 | 0 | 0 | 0 | 0 | 0.61145025 | 0.54400432 | 0.81842053 | 0.72709256 | 0 | 0 | 0 | 0 | 0.34092703 | 0.82623172 | 0.89380652 | 1.1794506 | 0 | 0 | 0 | 0 | 0.088278905 | 1.0693175 | 1.0729553 | 1.4884268
5 | 9 | 60 | 324.4222 | 1053.985 | 0.2148481 | 23.87776 | 3 | 0 | 0 | 5 | 10 | 0 | 0 | 500 | 2 | 3 | 45 | 0.30000001 | 0 | 1.799111 | 0.4767248 | 0.065517366 | 0.015545705 | 1.1699649 | 0.67898512 | 2.5835929 | 0.56755662 | 1.0716622 | 17.88488 | 0.48392737 | 45 | 0.30000001 | 3 | 3 | 10 | 32 | 20 | 0 | 0.054427586 | 0.012736754 | 0.0014098261 | 35.036289 | 22.329271 | 15.991465 | 10.32151 | 45 | 0.30000001 | 100000 | 20 | 23 | 160 | 32 | 20 | 0 | 0 | 0.28586119 | 0.12120214 | 0.08027187 | 35.490208 | 47.383778 | 29.975933 | 18.964628 | 45 | 0.30000001 | 50000 | 20 | 33 | 0 | 100000 | 20 | 23 | 0 | 150000 | 20 | 18 | 0 | 200000 | 20 | 16 | 0 | 0 | 0 | 0 | 0 | 0.80848414 | -0.057195164 | 0.81050473 | -0.070626043 | 0 | 0 | 0 | 0 | 0.61147577 | 0.54382581 | 0.81832093 | 0.72690886 | 0 | 0 | 0 | 0 | 0.3410801 | 0.82620621 | 0.89384133 | 1.1792815 | 0 | 0 | 0 | 0 | 0.088355459 | 1.0692157 | 1.0728601 | 1.4883479
5 | 9 | 60 | 324.4222 | 1053.985 | 0.2148481 | 23.87776 | 3 | 0 | 0 | 6 | 10 | 0 | 0 | 500 | 2 | 3 | 45 | 0.30000001 | 0 | 1.7995555 | 0.46539792 | 0.062313125 | 0.012253825 | 1.1392801 | 0.57041973 | 2.4138088 | 0.55193102 | 1.045384 | 17.704123 | 0.45572168 | 45 | 0.30000001 | 3 | 3 | 10 | 32 | 20 | 0 | 0.056438915 | 0.012705429 | 0.0014540529 | 35.458309 | 21.730618 | 15.126375 | 9.1123362 | 45 | 0.30000001 | 100000 | 20 | 23 | 160 | 32 | 20 | 0 | 0 | 0.28549644 | 0.12105 | 0.080075055 | 35.416874 | 47.08276 | 29.856613 | 18.975725 | 45 | 0.30000001 | 50000 | 20 | 33 | 0 | 100000 | 20 | 23 | 0 | 150000 | 20 | 18 | 0 | 200000 | 20 | 16 | 0 | 0 | 0 | 0 | 0 | 0.80828011 | -0.057297166 | 0.8103084 | -0.070769377 | 0 | 0 | 0 | 0 | 0.61137378 | 0.54372382 | 0.81817693 | 0.72689855 | 0 | 0 | 0 | 0 | 0.34108004 | 0.82610416 | 0.89374697 | 1.179238 | 0 | 0 | 0 | 0 | 0.088355377 | 1.069241 | 1.0728854 | 1.4883499
5 | 9 | 60 | 324.4222 | 1053.985 | 0.2148481 | 23.87776 | 3 | 0 | 0 | 7 | 10 | 0 | 0 | 500 | 2 | 3 | 45 | 0.30000001 | 0 | 1.8013333 | 0.46441367 | 0.061082266 | 0.01552129 | 1.1471477 | 0.73649728 | 2.7438154 | 0.55017364 | 1.0417784 | 17.583185 | 0.46603268 | 45 | 0.30000001 | 3 | 3 | 10 | 32 | 20 | 0 | 0.055424869 | 0.012637545 | 0.0010930735 | 35.191055 | 21.678185 | 15.4598 | 10.055235 | 45 | 0.30000001 | 100000 | 20 | 23 | 160 | 32 | 20 | 0 | 0 | 0.28566861 | 0.12105299 | 0.080200583 | 35.476883 | 47.262871 | 29.840023 | 18.972523 | 45 | 0.30000001 | 50000 | 20 | 33 | 0 | 100000 | 20 | 23 | 0 | 150000 | 20 | 18 | 0 | 200000 | 20 | 16 | 0 | 0 | 0 | 0 | 0 | 0.80817819 | -0.057348166 | 0.81021035 | -0.070841059 | 0 | 0 | 0 | 0 | 0.61137378 | 0.54362184 | 0.81810915 | 0.72680539 | 0 | 0 | 0 | 0 | 0.3411566 | 0.82597667 | 0.8936584 | 1.1791043 | 0 | 0 | 0 | 0 | 0.088431984 | 1.0690626 | 1.0727139 | 1.488265
5 | 9 | 60 | 324.4222 | 1053.985 | 0.2148481 | 23.87776 | 3 | 0 | 0 | 8 | 10 | 0 | 0 | 500 | 2 | 3 | 45 | 0.30000001 | 0 | 1.8 | 0.4720692 | 0.059382185 | 0.013569862 | 1.1606603 | 0.6017049 | 2.4960558 | 0.55486196 | 1.0591707 | 17.786488 | 0.47010872 | 45 | 0.30000001 | 3 | 3 | 10 | 32 | 20 | 0 | 0.054622337 | 0.012527878 | 0.0011243874 | 35.54118 | 22.212936 | 15.489088 | 10.028744 | 45 | 0.30000001 | 100000 | 20 | 23 | 160 | 32 | 20 | 0 | 0 | 0.2856653 | 0.12120228 | 0.080311082 | 35.540878 | 47.376541 | 29.874725 | 18.945354 | 45 | 0.30000001 | 50000 | 20 | 33 | 0 | 100000 | 20 | 23 | 0 | 150000 | 20 | 18 | 0 | 200000 | 20 | 16 | 0 | 0 | 0 | 0 | 0 | 0.80802524 | -0.057450164 | 0.81006503 | -0.07098002 | 0 | 0 | 0 | 0 | 0.61137378 | 0.54344332 | 0.81799054 | 0.72664231 | 0 | 0 | 0 | 0 | 0.34118205 | 0.82587481 | 0.89357394 | 1.1790345 | 0 | 0 | 0 | 0 | 0.088482924 | 1.0690626 | 1.072718 | 1.4882177
5 | 9 | 60 | 324.4222 | 1053.985 | 0.2148481 | 23.87776 | 3 | 0 | 0 | 9 | 10 | 0 | 0 | 500 | 2 | 3 | 45 | 0.30000001 | 0 | 1.7968888 | 0.46579731 | 0.062639631 | 0.0155492 | 1.1535803 | 0.70074064 | 2.7731218 | 0.55518007 | 1.0481211 | 17.738335 | 0.4656865 | 45 | 0.30000001 | 3 | 3 | 10 | 32 | 20 | 0 | 0.052289419 | 0.012250521 | 0.0014472521 | 35.38427 | 22.286129 | 15.696175 | 10.145246 | 45 | 0.30000001 | 100000 | 20 | 23 | 160 | 32 | 20 | 0 | 0 | 0.28610733 | 0.1211675 | 0.080233283 | 35.545872 | 47.20488 | 29.884581 | 18.969408 | 45 | 0.30000001 | 50000 | 20 | 33 | 0 | 100000 | 20 | 23 | 0 | 150000 | 20 | 18 | 0 | 200000 | 20 | 16 | 0 | 0 | 0 | 0 | 0 | 0.80787218 | -0.057526663 | 0.80991775 | -0.071087644 | 0 | 0 | 0 | 0 | 0.61137372 | 0.54336673 | 0.81793964 | 0.72657239 | 0 | 0 | 0 | 0 | 0.34118208 | 0.82577276 | 0.89347965 | 1.1789908 | 0 | 0 | 0 | 0 | 0.088508487 | 1.0689605 | 1.0726185 | 1.4881861
5 | 9 | 60 | 324.4222 | 1053.985 | 0.2148481 | 23.87776 | 3 | 0 | 0 | 10 | 10 | 0 | 0 | 500 | 2 | 3 | 45 | 0.30000001 | 0 | 1.8017778 | 0.46921843 | 0.068887733 | 0.02594435 | 1.1567017 | 0.71855187 | 2.9502664 | 0.57006615 | 1.055869 | 17.816744 | 0.47833619 | 45 | 0.30000001 | 3 | 3 | 10 | 32 | 20 | 0 | 0.054935277 | 0.012799158 | 0.0014443176 | 35.58913 | 22.157631 | 15.585491 | 10.182182 | 45 | 0.30000001 | 100000 | 20 | 23 | 160 | 32 | 20 | 0 | 0 | 0.28609684 | 0.12123084 | 0.080221236 | 35.555107 | 47.294624 | 29.958385 | 18.998547 | 45 | 0.30000001 | 50000 | 20 | 33 | 0 | 100000 | 20 | 23 | 0 | 150000 | 20 | 18 | 0 | 200000 | 20 | 16 | 0 | 0 | 0 | 0 | 0 | 0.80789769 | -0.057475664 | 0.80993956 | -0.0710226 | 0 | 0 | 0 | 0 | 0.61124623 | 0.54326487 | 0.81777668 | 0.72658283 | 0 | 0 | 0 | 0 | 0.34118208 | 0.82572174 | 0.8934325 | 1.178969 | 0 | 0 | 0 | 0 | 0.088559441 | 1.0688586 | 1.0725211 | 1.4881309
5 | 9 | 60 | 324.4222 | 1053.985 | 0.2148481 | 23.87776 | 4 | 0 | 0 | 1 | 10 | 0 | 0 | 500 | 2 | 3 | 45 | 0.30000001 | 0 | 1.7973332 | 0.46607161 | 0.061603282 | 0.023884043 | 1.1547613 | 0.67296684 | 2.6302774 | 0.56453842 | 1.0480858 | 17.900093 | 0.4583292 | 45 | 0.30000001 | 3 | 3 | 10 | 32 | 20 | 0 | 0.054387122 | 0.012850456 | 0.0015332135 | 35.854233 | 22.14259 | 15.948748 | 10.382669 | 45 | 0.30000001 | 100000 | 20 | 23 | 160 | 32 | 20 | 0 | 0 | 0.28672665 | 0.12175889 | 0.08052022 | 35.494377 | 47.226402 | 30.036867 | 18.999216 | 45 | 0.30000001 | 50000 | 20 | 33 | 0 | 100000 | 20 | 23 | 0 | 150000 | 20 | 18 | 0 | 200000 | 20 | 16 | 0 | 0 | 0 | 0 | 0 | 0.80713266 | -0.058495637 | 0.80924958 | -0.072346896 | 0 | 0 | 0 | 0 | 0.61190921 | 0.54242337 | 0.81771386 | 0.72527504 | 0 | 0 | 0 | 0 | 0.342049 | 0.82546675 | 0.89352834 | 1.1779634 | 0 | 0 | 0 | 0 | 0.089502953 | 1.0690116 | 1.0727519 | 1.4872662
5 | 9 | 60 | 324.4222 | 1053.985 | 0.2148481 | 23.87776 | 4 | 0 | 0 | 2 | 10 | 0 | 0 | 500 | 2 | 3 | 45 | 0.30000001 | 0 | 1.8 | 0.46334237 | 0.057396673 | 0.018465329 | 1.1566645 | 0.7033993 | 2.5908155 | 0.54901302 | 1.0389638 | 17.771111 | 0.46110511 | 45 | 0.30000001 | 3 | 3 | 10 | 32 | 20 | 0 | 0.054622844 | 0.012751794 | 0.0013627665 | 35.665306 | 22.258457 | 15.712245 | 10.076341 | 45 | 0.30000001 | 100000 | 20 | 23 | 160 | 32 | 20 | 0 | 0 | 0.28802097 | 0.12193759 | 0.080543116 | 35.546635 | 47.150276 | 29.944305 | 18.824459 | 45 | 0.30000001 | 50000 | 20 | 33 | 0 | 100000 | 20 | 23 | 0 | 150000 | 20 | 18 | 0 | 200000 | 20 | 16 | 0 | 0 | 0 | 0 | 0 | 0.80697966 | -0.058597628 | 0.80910432 | -0.072486296 | 0 | 0 | 0 | 0 | 0.61175627 | 0.54232138 | 0.81753176 | 0.7253058 | 0 | 0 | 0 | 0 | 0.34199801 | 0.82526278 | 0.89332038 | 1.1779287 | 0 | 0 | 0 | 0 | 0.089528464 | 1.0688841 | 1.0726269 | 1.4872326
5 | 9 | 60 | 324.4222 | 1053.985 | 0.2148481 | 23.87776 | 4 | 0 | 0 | 3 | 10 | 0 | 0 | 500 | 2 | 3 | 45 | 0.30000001 | 0 | 1.7977777 | 0.46826178 | 0.060781233 | 0.022314072 | 1.1524484 | 0.58334458 | 2.482372 | 0.55881321 | 1.0519674 | 17.652166 | 0.47060633 | 45 | 0.30000001 | 3 | 3 | 10 | 32 | 20 | 0 | 0.054017834 | 0.012724403 | 0.0012192711 | 35.273911 | 21.875933 | 16.001209 | 10.458188 | 45 | 0.30000001 | 100000 | 20 | 23 | 160 | 32 | 20 | 0 | 0 | 0.28707349 | 0.12190342 | 0.080633253 | 35.437439 | 47.182373 | 29.975266 | 19.064255 | 45 | 0.30000001 | 50000 | 20 | 33 | 0 | 100000 | 20 | 23 | 0 | 150000 | 20 | 18 | 0 | 200000 | 20 | 16 | 0 | 0 | 0 | 0 | 0 | 0.80659717 | -0.058725134 | 0.80873209 | -0.072677791 | 0 | 0 | 0 | 0 | 0.61162871 | 0.54196435 | 0.81719953 | 0.7250824 | 0 | 0 | 0 | 0 | 0.34204903 | 0.82505876 | 0.89315146 | 1.1777885 | 0 | 0 | 0 | 0 | 0.089604899 | 1.06868 | 1.07243 | 1.4871457
5 | 9 | 60 | 324.4222 | 1053.985 | 0.2148481 | 23.87776 | 4 | 0 | 0 | 4 | 10 | 0 | 0 | 500 | 2 | 3 | 45 | 0.30000001 | 0 | 1.8 | 0.45746154 | 0.069142617 | 0.018083764 | 1.1436927 | 0.80481589 | 3.0757718 | 0.54901856 | 1.0293912 | 17.522783 | 0.46693242 | 45 | 0.30000001 | 3 | 3 | 10 | 32 | 20 | 0 | 0.057061117 | 0.013050416 | 0.0015104543 | 35.11261 | 21.568445 | 15.445958 | 10.081923 | 45 | 0.30000001 | 100000 | 20 | 23 | 160 | 32 | 20 | 0 | 0 | 0.28806892 | 0.12193361 | 0.080653146 | 35.519604 | 47.074432 | 29.857151 | 18.761805 | 45 | 0.30000001 | 50000 | 20 | 33 | 0 | 100000 | 20 | 23 | 0 | 150000 | 20 | 18 | 0 | 200000 | 20 | 16 | 0 | 0 | 0 | 0 | 0 | 0.80659723 | -0.058776136 | 0.80873591 | -0.072740681 | 0 | 0 | 0 | 0 | 0.61162877 | 0.54211736 | 0.81730103 | 0.72522247 | 0 | 0 | 0 | 0 | 0.342049 | 0.82498229 | 0.89308077 | 1.1777557 | 0 | 0 | 0 | 0 | 0.089630425 | 1.0687566 | 1.0725083 | 1.4871279
5 | 9 | 60 | 324.4222 | 1053.985 | 0.2148481 | 23.87776 | 4 | 0 | 0 | 5 | 10 | 0 | 0 | 500 | 2 | 3 | 45 | 0.30000001 | 0 | 1.7977777 | 0.46984199 | 0.064931519 | 0.014482757 | 1.1387469 | 0.6619336 | 2.5128186 | 0.5541876 | 1.0559075 | 17.468813 | 0.47458225 | 45 | 0.30000001 | 3 | 3 | 10 | 32 | 20 | 0 | 0.053914674 | 0.012627633 | 0.0011907192 | 35.901478 | 22.517416 | 16.242455 | 10.378849 | 45 | 0.30000001 | 100000 | 20 | 23 | 160 | 32 | 20 | 0 | 0 | 0.28755817 | 0.1219922 | 0.080750823 | 35.624157 | 47.276928 | 29.853813 | 19.022409 | 45 | 0.30000001 | 50000 | 20 | 33 | 0 | 100000 | 20 | 23 | 0 | 150000 | 20 | 18 | 0 | 200000 | 20 | 16 | 0 | 0 | 0 | 0 | 0 | 0.80629122 | -0.058929127 | 0.80844182 | -0.072956935 | 0 | 0 | 0 | 0 | 0.61162871 | 0.54173487 | 0.81704736 | 0.72487217 | 0 | 0 | 0 | 0 | 0.34212551 | 0.82485473 | 0.89299226 | 1.1776218 | 0 | 0 | 0 | 0 | 0.08970689 | 1.0686036 | 1.0723624 | 1.4870449
5 | 9 | 60 | 324.4222 | 1053.985 | 0.2148481 | 23.87776 | 4 | 0 | 0 | 6 | 10 | 0 | 0 | 500 | 2 | 3 | 45 | 0.30000001 | 0 | 1.7973332 | 0.4673444 | 0.067514576 | 0.018570516 | 1.1513596 | 0.68898118 | 2.9859633 | 0.55744016 | 1.0525879 | 17.78232 | 0.46982646 | 45 | 0.30000001 | 3 | 3 | 10 | 32 | 20 | 0 | 0.05566857 | 0.013124276 | 0.00121285 | 35.484539 | 22.652519 | 15.896618 | 10.354398 | 45 | 0.30000001 | 100000 | 20 | 23 | 160 | 32 | 20 | 0 | 0 | 0.28844503 | 0.12218527 | 0.080890492 | 35.542171 | 47.253765 | 29.875168 | 18.835239 | 45 | 0.30000001 | 50000 | 20 | 33 | 0 | 100000 | 20 | 23 | 0 | 150000 | 20 | 18 | 0 | 200000 | 20 | 16 | 0 | 0 | 0 | 0 | 0 | 0.80636764 | -0.058878127 | 0.8085143 | -0.072887138 | 0 | 0 | 0 | 0 | 0.61160326 | 0.5417859 | 0.81706214 | 0.72493958 | 0 | 0 | 0 | 0 | 0.34212551 | 0.82480389 | 0.89294529 | 1.1776 | 0 | 0 | 0 | 0 | 0.089757934 | 1.0686035 | 1.0723665 | 1.4869975
5 | 9 | 60 | 324.4222 | 1053.985 | 0.2148481 | 23.87776 | 4 | 0 | 0 | 7 | 10 | 0 | 0 | 500 | 2 | 3 | 45 | 0.30000001 | 0 | 1.7968888 | 0.46911585 | 0.064501323 | 0.018094243 | 1.1427264 | 0.57464957 | 2.4697492 | 0.56214523 | 1.0553639 | 17.617989 | 0.47013628 | 45 | 0.30000001 | 3 | 3 | 10 | 32 | 20 | 0 | 0.05629538 | 0.012725499 | 0.0011374129 | 35.164627 | 21.780159 | 15.667053 | 9.8744421 | 45 | 0.30000001 | 100000 | 20 | 23 | 160 | 32 | 20 | 0 | 0 | 0.28780627 | 0.12210692 | 0.080701701 | 35.555408 | 47.161621 | 29.870224 | 18.94245 | 45 | 0.30000001 | 50000 | 20 | 33 | 0 | 100000 | 20 | 23 | 0 | 150000 | 20 | 18 | 0 | 200000 | 20 | 16 | 0 | 0 | 0 | 0 | 0 | 0.80603623 | -0.059158623 | 0.80820429 | -0.073263131 | 0 | 0 | 0 | 0 | 0.61165422 | 0.54147989 | 0.81689739 | 0.72461778 | 0 | 0 | 0 | 0 | 0.34220201 | 0.82465076 | 0.89283317 | 1.1774552 | 0 | 0 | 0 | 0 | 0.089783445 | 1.0684506 | 1.0722163 | 1.4869618
5 | 9 | 60 | 324.4222 | 1053.985 | 0.2148481 | 23.87776 | 4 | 0 | 0 | 8 | 10 | 0 | 0 | 500 | 2 | 3 | 45 | 0.30000001 | 0 | 1.8 | 0.46393701 | 0.069563679 | 0.017123656 | 1.1582031 | 0.71387863 | 2.6045146 | 0.55943346 | 1.0436087 | 17.71347 | 0.47301137 | 45 | 0.30000001 | 3 | 3 | 10 | 32 | 20 | 0 | 0.053506166 | 0.012599494 | 0.0011807426 | 35.121243 | 22.680626 | 15.973623 | 10.507553 | 45 | 0.30000001 | 100000 | 20 | 23 | 160 | 32 | 20 | 0 | 0 | 0.28779629 | 0.12205748 | 0.080692425 | 35.583969 | 47.255447 | 29.946423 | 18.975046 | 45 | 0.30000001 | 50000 | 20 | 33 | 0 | 100000 | 20 | 23 | 0 | 150000 | 20 | 18 | 0 | 200000 | 20 | 16 | 0 | 0 | 0 | 0 | 0 | 0.80603623 | -0.059133116 | 0.80820239 | -0.07323166 | 0 | 0 | 0 | 0 | 0.61157775 | 0.54155636 | 0.81689084 | 0.72474998 | 0 | 0 | 0 | 0 | 0.34207451 | 0.82454872 | 0.89269006 | 1.1775433 | 0 | 0 | 0 | 0 | 0.089783385 | 1.0683995 | 1.0721654 | 1.4869579
5 | 9 | 60 | 324.4222 | 1053.985 | 0.2148481 | 23.87776 | 4 | 0 | 0 | 9 | 10 | 0 | 0 | 500 | 2 | 3 | 45 | 0.30000001 | 0 | 1.7977777 | 0.47066975 | 0.061663203 | 0.014216062 | 1.1298344 | 0.5817104 | 2.5375559 | 0.56045687 | 1.0571138 | 17.467602 | 0.46230572 | 45 | 0.30000001 | 3 | 3 | 10 | 32 | 20 | 0 | 0.052699663 | 0.012434296 | 0.0012391235 | 35.053719 | 22.608469 | 16.218357 | 10.626173 | 45 | 0.30000001 | 100000 | 20 | 23 | 160 | 32 | 20 | 0 | 0 | 0.28795829 | 0.12178724 | 0.080437921 | 35.548981 | 46.927166 | 29.734522 | 18.82538 | 45 | 0.30000001 | 50000 | 20 | 33 | 0 | 100000 | 20 | 23 | 0 | 150000 | 20 | 18 | 0 | 200000 | 20 | 16 | 0 | 0 | 0 | 0 | 0 | 0.80590874 | -0.059337113 | 0.80809021 | -0.073494971 | 0 | 0 | 0 | 0 | 0.61157769 | 0.5415054 | 0.81685698 | 0.72470331 | 0 | 0 | 0 | 0 | 0.34215102 | 0.82454872 | 0.89271939 | 1.1774641 | 0 | 0 | 0 | 0 | 0.089783385 | 1.0683995 | 1.0721654 | 1.4869579
5 | 9 | 60 | 324.4222 | 1053.985 | 0.2148481 | 23.87776 | 4 | 0 | 0 | 10 | 10 | 0 | 0 | 500 | 2 | 3 | 45 | 0.30000001 | 0 | 1.8 | 0.46081054 | 0.063590549 | 0.013320491 | 1.1519523 | 0.75677305 | 2.8554449 | 0.54796314 | 1.0351132 | 17.661556 | 0.46051991 | 45 | 0.30000001 | 3 | 3 | 10 | 32 | 20 | 0 | 0.054553658 | 0.012511045 | 0.0012575079 | 35.415916 | 21.909412 | 15.377652 | 9.7263546 | 45 | 0.30000001 | 100000 | 20 | 23 | 160 | 32 | 20 | 0 | 0 | 0.28745013 | 0.12193926 | 0.080666728 | 35.457222 | 47.225372 | 29.840342 | 18.973673 | 45 | 0.30000001 | 50000 | 20 | 33 | 0 | 100000 | 20 | 23 | 0 | 150000 | 20 | 18 | 0 | 200000 | 20 | 16 | 0 | 0 | 0 | 0 | 0 | 0.80588323 | -0.059235118 | 0.80805731 | -0.073371403 | 0 | 0 | 0 | 0 | 0.61157775 | 0.5415054 | 0.81685704 | 0.72470325 | 0 | 0 | 0 | 0 | 0.34215102 | 0.82457429 | 0.89274299 | 1.1774751 | 0 | 0 | 0 | 0 | 0.089808971 | 1.0684506 | 1.0722184 | 1.4869381
5 | 9 | 60 | 324.4222 | 1053.985 | 0.2148481 | 23.87776 | 5 | 0 | 0 | 1 | 10 | 0 | 0 | 500 | 2 | 3 | 45 | 0.30000001 | 0 | 1.7977777 | 0.46553239 | 0.066626824 | 0.014908334 | 1.1432559 | 0.65195048 | 2.8551009 | 0.55595928 | 1.0468714 | 17.792875 | 0.46180147 | 45 | 0.30000001 | 3 | 3 | 10 | 32 | 20 | 0 | 0.054896709 | 0.012480116 | 0.0012109303 | 35.423134 | 22.153296 | 15.518801 | 9.5997553 | 45 | 0.30000001 | 100000 | 20 | 23 | 160 | 32 | 20 | 0 | 0 | 0.28509647 | 0.12116808 | 0.080171339 | 35.712402 | 47.317417 | 29.977926 | 19.094446 | 45 | 0.30000001 | 50000 | 20 | 33 | 0 | 100000 | 20 | 23 | 0 | 150000 | 20 | 18 | 0 | 200000 | 20 | 16 | 0 | 0 | 0 | 0 | 0 | 0.80728567 | -0.058189645 | 0.80938011 | -0.071956165 | 0 | 0 | 0 | 0 | 0.61180717 | 0.54265285 | 0.81778979 | 0.72556776 | 0 | 0 | 0 | 0 | 0.34187055 | 0.82569623 | 0.89367205 | 1.1782461 | 0 | 0 | 0 | 0 | 0.089273438 | 1.0691645 | 1.0728852 | 1.4874913
5 | 9 | 60 | 324.4222 | 1053.985 | 0.2148481 | 23.87776 | 5 | 0 | 0 | 2 | 10 | 0 | 0 | 500 | 2 | 3 | 45 | 0.30000001 | 0 | 1.7964444 | 0.46491772 | 0.061793819 | 0.017713502 | 1.1362976 | 0.71965897 | 2.5529852 | 0.55275893 | 1.0448241 | 17.232426 | 0.46933055 | 45 | 0.30000001 | 3 | 3 | 10 | 32 | 20 | 0 | 0.053416461 | 0.012537539 | 0.0015814686 | 35.345772 | 21.984873 | 15.709444 | 9.9890451 | 45 | 0.30000001 | 100000 | 20 | 23 | 160 | 32 | 20 | 0 | 0 | 0.2853606 | 0.12132029 | 0.080422752 | 35.637012 | 47.410316 | 29.892096 | 19.091185 | 45 | 0.30000001 | 50000 | 20 | 33 | 0 | 100000 | 20 | 23 | 0 | 150000 | 20 | 18 | 0 | 200000 | 20 | 16 | 0 | 0 | 0 | 0 | 0 | 0.80697972 | -0.058368135 | 0.80908781 | -0.07220339 | 0 | 0 | 0 | 0 | 0.61170524 | 0.54257631 | 0.81766272 | 0.72558045 | 0 | 0 | 0 | 0 | 0.34187055 | 0.82551777 | 0.89350718 | 1.1781697 | 0 | 0 | 0 | 0 | 0.089247882 | 1.0691136 | 1.0728322 | 1.487511
5 | 9 | 60 | 324.4222 | 1053.985 | 0.2148481 | 23.87776 | 5 | 0 | 0 | 3 | 10 | 0 | 0 | 500 | 2 | 3 | 45 | 0.30000001 | 0 | 1.7977777 | 0.47126603 | 0.057360459 | 0.024956116 | 1.1358229 | 0.66359854 | 2.6217871 | 0.55933899 | 1.0575107 | 17.398067 | 0.47104073 | 45 | 0.30000001 | 3 | 3 | 10 | 32 | 20 | 0 | 0.053542048 | 0.012502179 | 0.0011580132 | 36.022728 | 21.759527 | 15.751764 | 10.437851 | 45 | 0.30000001 | 100000 | 20 | 23 | 160 | 32 | 20 | 0 | 0 | 0.28536379 | 0.12130776 | 0.080398306 | 35.593967 | 47.369938 | 30.063881 | 19.045235 | 45 | 0.30000001 | 50000 | 20 | 33 | 0 | 100000 | 20 | 23 | 0 | 150000 | 20 | 18 | 0 | 200000 | 20 | 16 | 0 | 0 | 0 | 0 | 0 | 0.80692863 | -0.058444634 | 0.80904239 | -0.072302252 | 0 | 0 | 0 | 0 | 0.61173075 | 0.54247439 | 0.8176142 | 0.72546649 | 0 | 0 | 0 | 0 | 0.34184504 | 0.8252883 | 0.89328539 | 1.1780978 | 0 | 0 | 0 | 0 | 0.089375436 | 1.0689861 | 1.0727158 | 1.4873827
5 | 9 | 60 | 324.4222 | 1053.985 | 0.2148481 | 23.87776 | 5 | 0 | 0 | 4 | 10 | 0 | 0 | 500 | 2 | 3 | 45 | 0.30000001 | 0 | 1.8 | 0.46094668 | 0.071194075 | 0.015885077 | 1.1749381 | 0.83716488 | 2.9163923 | 0.55787468 | 1.037856 | 17.771832 | 0.47849965 | 45 | 0.30000001 | 3 | 3 | 10 | 32 | 20 | 0 | 0.053329095 | 0.012463681 | 0.0011519525 | 35.168621 | 22.63895 | 15.604602 | 10.03299 | 45 | 0.30000001 | 100000 | 20 | 23 | 160 | 32 | 20 | 0 | 0 | 0.28578034 | 0.12132999 | 0.080276839 | 35.656796 | 47.347363 | 29.91824 | 18.878067 | 45 | 0.30000001 | 50000 | 20 | 33 | 0 | 100000 | 20 | 23 | 0 | 150000 | 20 | 18 | 0 | 200000 | 20 | 16 | 0 | 0 | 0 | 0 | 0 | 0.80700517 | -0.058393635 | 0.80911505 | -0.072232552 | 0 | 0 | 0 | 0 | 0.61162871 | 0.54244888 | 0.81752092 | 0.72552598 | 0 | 0 | 0 | 0 | 0.341896 | 0.82533932 | 0.89335203 | 1.178067 | 0 | 0 | 0 | 0 | 0.089426383 | 1.0689861 | 1.0727201 | 1.4873353
5 | 9 | 60 | 324.4222 | 1053.985 | 0.2148481 | 23.87776 | 5 | 0 | 0 | 5 | 10 | 0 | 0 | 500 | 2 | 3 | 45 | 0.30000001 | 0 | 1.7977777 | 0.4631229 | 0.061553679 | 0.016347062 | 1.1546876 | 0.7756393 | 2.41571 | 0.54666293 | 1.0404145 | 17.431364 | 0.4747414 | 45 | 0.30000001 | 3 | 3 | 10 | 32 | 20 | 0 | 0.054719009 | 0.012658712 | 0.001438061 | 35.232521 | 21.680508 | 15.464392 | 10.090439 | 45 | 0.30000001 | 100000 | 20 | 23 | 160 | 32 | 20 | 0 | 0 | 0.28560206 | 0.12145542 | 0.080364026 | 35.588703 | 47.373932 | 29.975285 | 19.005442 | 45 | 0.30000001 | 50000 | 20 | 33 | 0 | 100000 | 20 | 23 | 0 | 150000 | 20 | 18 | 0 | 200000 | 20 | 16 | 0 | 0 | 0 | 0 | 0 | 0.80677569 | -0.058648631 | 0.80890459 | -0.072567441 | 0 | 0 | 0 | 0 | 0.61157775 | 0.54216838 | 0.81729668 | 0.72531056 | 0 | 0 | 0 | 0 | 0.34192154 | 0.82508433 | 0.89312625 | 1.1779313 | 0 | 0 | 0 | 0 | 0.089477442 | 1.0688586 | 1.0725973 | 1.487278
5 | 9 | 60 | 324.4222 | 1053.985 | 0.2148481 | 23.87776 | 5 | 0 | 0 | 6 | 10 | 0 | 0 | 500 | 2 | 3 | 45 | 0.30000001 | 0 | 1.7933333 | 0.46402591 | 0.060670614 | 0.023345171 | 1.1388688 | 0.72406471 | 2.4911027 | 0.55551755 | 1.045181 | 17.217157 | 0.47473538 | 45 | 0.30000001 | 3 | 3 | 10 | 32 | 20 | 0 | 0.052467175 | 0.012427125 | 0.0012794859 | 35.297306 | 22.245415 | 15.866158 | 10.462046 | 45 | 0.30000001 | 100000 | 20 | 23 | 160 | 32 | 20 | 0 | 0 | 0.28569514 | 0.12126948 | 0.080262192 | 35.707615 | 47.22604 | 30.001228 | 18.980436 | 45 | 0.30000001 | 50000 | 20 | 33 | 0 | 100000 | 20 | 23 | 0 | 150000 | 20 | 18 | 0 | 200000 | 20 | 16 | 0 | 0 | 0 | 0 | 0 | 0.80646968 | -0.058776129 | 0.80860865 | -0.07275214 | 0 | 0 | 0 | 0 | 0.61170524 | 0.54191333 | 0.81722295 | 0.72497356 | 0 | 0 | 0 | 0 | 0.34192154 | 0.82505876 | 0.89310265 | 1.1779203 | 0 | 0 | 0 | 0 | 0.089451879 | 1.0687311 | 1.072468 | 1.4872918
5 | 9 | 60 | 324.4222 | 1053.985 | 0.2148481 | 23.87776 | 5 | 0 | 0 | 7 | 10 | 0 | 0 | 500 | 2 | 3 | 45 | 0.30000001 | 0 | 1.7964444 | 0.46116585 | 0.061909169 | 0.02086198 | 1.1487867 | 0.80086076 | 2.6346667 | 0.55138004 | 1.0370255 | 17.461617 | 0.46882129 | 45 | 0.30000001 | 3 | 3 | 10 | 32 | 20 | 0 | 0.055422828 | 0.012794974 | 0.0015674001 | 35.436615 | 21.838657 | 15.630625 | 9.9021063 | 45 | 0.30000001 | 100000 | 20 | 23 | 160 | 32 | 20 | 0 | 0 | 0.28616029 | 0.12141745 | 0.080484271 | 35.590328 | 47.384354 | 29.918446 | 18.902565 | 45 | 0.30000001 | 50000 | 20 | 33 | 0 | 100000 | 20 | 23 | 0 | 150000 | 20 | 18 | 0 | 200000 | 20 | 16 | 0 | 0 | 0 | 0 | 0 | 0.80641872 | -0.058801629 | 0.80855972 | -0.072788171 | 0 | 0 | 0 | 0 | 0.61160326 | 0.54204088 | 0.81723124 | 0.72517312 | 0 | 0 | 0 | 0 | 0.34197253 | 0.82495683 | 0.89302796 | 1.1778239 | 0 | 0 | 0 | 0 | 0.089477383 | 1.0686802 | 1.0724194 | 1.4872642
5 | 9 | 60 | 324.4222 | 1053.985 | 0.2148481 | 23.87776 | 5 | 0 | 0 | 8 | 10 | 0 | 0 | 500 | 2 | 3 | 45 | 0.30000001 | 0 | 1.796 | 0.45843816 | 0.062473115 | 0.017027758 | 1.1307681 | 0.72715628 | 2.6059248 | 0.54091322 | 1.0313343 | 17.266954 | 0.4650324 | 45 | 0.30000001 | 3 | 3 | 10 | 32 | 20 | 0 | 0.053226024 | 0.012615731 | 0.0013501786 | 35.527515 | 22.468506 | 15.769819 | 10.005177 | 45 | 0.30000001 | 100000 | 20 | 23 | 160 | 32 | 20 | 0 | 0 | 0.28520995 | 0.12130085 | 0.080306426 | 35.787449 | 47.410671 | 30.069569 | 19.156034 | 45 | 0.30000001 | 50000 | 20 | 33 | 0 | 100000 | 20 | 23 | 0 | 150000 | 20 | 18 | 0 | 200000 | 20 | 16 | 0 | 0 | 0 | 0 | 0 | 0.80608726 | -0.058801625 | 0.80822909 | -0.072817996 | 0 | 0 | 0 | 0 | 0.61155224 | 0.5417859 | 0.81702393 | 0.72498101 | 0 | 0 | 0 | 0 | 0.34194702 | 0.82477832 | 0.89285332 | 1.1777737 | 0 | 0 | 0 | 0 | 0.089553878 | 1.0687311 | 1.0724766 | 1.487197
5 | 9 | 60 | 324.4222 | 1053.985 | 0.2148481 | 23.87776 | 5 | 0 | 0 | 9 | 10 | 0 | 0 | 500 | 2 | 3 | 45 | 0.30000001 | 0 | 1.7973332 | 0.46762019 | 0.068183362 | 0.021149704 | 1.1299944 | 0.6954723 | 2.6372504 | 0.56530201 | 1.0532911 | 17.3946 | 0.47551304 | 45 | 0.30000001 | 3 | 3 | 10 | 32 | 20 | 0 | 0.056766413 | 0.012884272 | 0.001396075 | 35.451103 | 22.015684 | 15.358959 | 9.6389751 | 45 | 0.30000001 | 100000 | 20 | 23 | 160 | 32 | 20 | 0 | 0 | 0.2853741 | 0.12133085 | 0.080225132 | 35.538223 | 47.28788 | 29.976282 | 19.169188 | 45 | 0.30000001 | 50000 | 20 | 33 | 0 | 100000 | 20 | 23 | 0 | 150000 | 20 | 18 | 0 | 200000 | 20 | 16 | 0 | 0 | 0 | 0 | 0 | 0.80593419 | -0.058878135 | 0.80808204 | -0.072926201 | 0 | 0 | 0 | 0 | 0.61152673 | 0.54178584 | 0.8170048 | 0.72500163 | 0 | 0 | 0 | 0 | 0.34194702 | 0.82477826 | 0.89285326 | 1.1777737 | 0 | 0 | 0 | 0 | 0.089604847 | 1.068629 | 1.0723791 | 1.4871417
5 | 9 | 60 | 324.4222 | 1053.985 | 0.2148481 | 23.87776 | 5 | 0 | 0 | 10 | 10 | 0 | 0 | 500 | 2 | 3 | 45 | 0.30000001 | 0 | 1.8 | 0.4592694 | 0.059432894 | 0.018229829 | 1.1615361 | 0.70816284 | 2.7464054 | 0.54303753 | 1.0302529 | 17.654907 | 0.46368808 | 45 | 0.30000001 | 3 | 3 | 10 | 32 | 20 | 0 | 0.052683674 | 0.012363177 | 0.0013929456 | 35.601875 | 22.517649 | 15.915531 | 9.9497852 | 45 | 0.30000001 | 100000 | 20 | 23 | 160 | 32 | 20 | 0 | 0 | 0.285079 | 0.12121902 | 0.080318548 | 35.647816 | 47.389767 | 30.048973 | 19.006582 | 45 | 0.30000001 | 50000 | 20 | 33 | 0 | 100000 | 20 | 23 | 0 | 150000 | 20 | 18 | 0 | 200000 | 20 | 16 | 0 | 0 | 0 | 0 | 0 | 0.80616367 | -0.059005622 | 0.80832016 | -0.073062822 | 0 | 0 | 0 | 0 | 0.61145025 | 0.5416584 | 0.81686306 | 0.72494698 | 0 | 0 | 0 | 0 | 0.34199801 | 0.8247273 | 0.89282572 | 1.1776991 | 0 | 0 | 0 | 0 | 0.089553885 | 1.0685781 | 1.0723242 | 1.4871851
5 | 9 | 60 | 324.4222 | 1053.985 | 0.2148481 | 23.87776 | 6 | 0 | 0 | 1 | 10 | 0 | 0 | 500 | 2 | 3 | 45 | 0.30000001 | 0 | 1.7933333 | 0.46071923 | 0.064994857 | 0.011525971 | 1.1455559 | 0.81518006 | 2.802299 | 0.54428345 | 1.0366782 | 17.515911 | 0.4614535 | 45 | 0.30000001 | 3 | 3 | 10 | 32 | 20 | 0 | 0.054261178 | 0.012580371 | 0.0013377459 | 35.540794 | 22.378941 | 15.639509 | 9.9404182 | 45 | 0.30000001 | 100000 | 20 | 23 | 160 | 32 | 20 | 0 | 0 | 0.28571799 | 0.12161548 | 0.080391966 | 35.708473 | 47.380547 | 30.07032 | 19.107882 | 45 | 0.30000001 | 50000 | 20 | 33 | 0 | 100000 | 20 | 23 | 0 | 150000 | 20 | 18 | 0 | 200000 | 20 | 16 | 0 | 0 | 0 | 0 | 0 | 0.80634224 | -0.058240641 | 0.80844283 | -0.072102979 | 0 | 0 | 0 | 0 | 0.61167973 | 0.54191333 | 0.81720388 | 0.72499424 | 0 | 0 | 0 | 0 | 0.34217656 | 0.8250078 | 0.89315319 | 1.1776347 | 0 | 0 | 0 | 0 | 0.08983434 | 1.0689096 | 1.072678 | 1.4869504
5 | 9 | 60 | 324.4222 | 1053.985 | 0.2148481 | 23.87776 | 6 | 0 | 0 | 2 | 10 | 0 | 0 | 500 | 2 | 3 | 45 | 0.30000001 | 0 | 1.7946668 | 0.46253616 | 0.065639861 | 0.02623022 | 1.1288395 | 0.77510631 | 2.8070621 | 0.56064278 | 1.0411927 | 17.372475 | 0.47003233 | 45 | 0.30000001 | 3 | 3 | 10 | 32 | 20 | 0 | 0.053737178 | 0.012671711 | 0.0014007816 | 35.299435 | 22.274849 | 16.010857 | 10.37348 | 45 | 0.30000001 | 100000 | 20 | 23 | 160 | 32 | 20 | 0 | 0 | 0.28583628 | 0.1215184 | 0.080250703 | 35.53886 | 47.317371 | 29.795933 | 19.065979 | 45 | 0.30000001 | 50000 | 20 | 33 | 0 | 100000 | 20 | 23 | 0 | 150000 | 20 | 18 | 0 | 200000 | 20 | 16 | 0 | 0 | 0 | 0 | 0 | 0.80631667 | -0.058368143 | 0.8084265 | -0.072262563 | 0 | 0 | 0 | 0 | 0.61170524 | 0.54173487 | 0.81710464 | 0.72481006 | 0 | 0 | 0 | 0 | 0.34217656 | 0.82490575 | 0.89305896 | 1.177591 | 0 | 0 | 0 | 0 | 0.089757919 | 1.0687821 | 1.0725445 | 1.4870114
5 | 9 | 60 | 324.4222 | 1053.985 | 0.2148481 | 23.87776 | 6 | 0 | 0 | 3 | 10 | 0 | 0 | 500 | 2 | 3 | 45 | 0.30000001 | 0 | 1.7973335 | 0.45693433 | 0.065791532 | 0.015375478 | 1.136899 | 0.67724347 | 2.8319485 | 0.54451132 | 1.026372 | 17.614613 | 0.45734066 | 45 | 0.30000001 | 3 | 3 | 10 | 32 | 20 | 0 | 0.054417565 | 0.012610203 | 0.0014523328 | 34.805038 | 21.839502 | 15.932064 | 10.568812 | 45 | 0.30000001 | 100000 | 20 | 23 | 160 | 32 | 20 | 0 | 0 | 0.28603202 | 0.1217597 | 0.080645114 | 35.690304 | 47.337341 | 30.051048 | 19.061062 | 45 | 0.30000001 | 50000 | 20 | 33 | 0 | 100000 | 20 | 23 | 0 | 150000 | 20 | 18 | 0 | 200000 | 20 | 16 | 0 | 0 | 0 | 0 | 0 | 0.80608726 | -0.058648631 | 0.808218 | -0.072629198 | 0 | 0 | 0 | 0 | 0.61162877 | 0.54158187 | 0.81694597 | 0.72473192 | 0 | 0 | 0 | 0 | 0.34220204 | 0.82475275 | 0.89292741 | 1.1774989 | 0 | 0 | 0 | 0 | 0.089783415 | 1.0688076 | 1.072572 | 1.4869897
5 | 9 | 60 | 324.4222 | 1053.985 | 0.2148481 | 23.87776 | 6 | 0 | 0 | 4 | 10 | 0 | 0 | 500 | 2 | 3 | 45 | 0.30000001 | 0 | 1.7955556 | 0.45527452 | 0.063213199 | 0.011018491 | 1.1503935 | 0.75966108 | 2.7600698 | 0.54215372 | 1.0232135 | 17.723642 | 0.45475042 | 45 | 0.30000001 | 3 | 3 | 10 | 32 | 20 | 0 | 0.055999443 | 0.012779735 | 0.00089641148 | 35.400803 | 21.820208 | 15.592159 | 10.156919 | 45 | 0.30000001 | 100000 | 20 | 23 | 160 | 32 | 20 | 0 | 0 | 0.28642771 | 0.12183779 | 0.0804298 | 35.597771 | 47.353004 | 29.963062 | 19.079542 | 45 | 0.30000001 | 50000 | 20 | 33 | 0 | 100000 | 20 | 23 | 0 | 150000 | 20 | 18 | 0 | 200000 | 20 | 16 | 0 | 0 | 0 | 0 | 0 | 0.8059597 | -0.058623135 | 0.8080889 | -0.072609186 | 0 | 0 | 0 | 0 | 0.61160326 | 0.54147989 | 0.81685925 | 0.72465914 | 0 | 0 | 0 | 0 | 0.34227848 | 0.82459986 | 0.89281547 | 1.1773542 | 0 | 0 | 0 | 0 | 0.089961857 | 1.0685526 | 1.0723329 | 1.486804
5 | 9 | 60 | 324.4222 | 1053.985 | 0.2148481 | 23.87776 | 6 | 0 | 0 | 5 | 10 | 0 | 0 | 500 | 2 | 3 | 45 | 0.30000001 | 0 | 1.7928889 | 0.45340323 | 0.067612633 | 0.014946419 | 1.1455301 | 0.81531572 | 3.0399384 | 0.54978263 | 1.0221521 | 17.733316 | 0.45039004 | 45 | 0.30000001 | 3 | 3 | 10 | 32 | 20 | 0 | 0.053400107 | 0.012696165 | 0.0011023866 | 35.762218 | 22.061728 | 15.908108 | 10.732277 | 45 | 0.30000001 | 100000 | 20 | 23 | 160 | 32 | 20 | 0 | 0 | 0.28720582 | 0.12187167 | 0.080476023 | 35.659195 | 47.345791 | 29.933025 | 18.91412 | 45 | 0.30000001 | 50000 | 20 | 33 | 0 | 100000 | 20 | 23 | 0 | 150000 | 20 | 18 | 0 | 200000 | 20 | 16 | 0 | 0 | 0 | 0 | 0 | 0.80598521 | -0.058878131 | 0.80813289 | -0.072921604 | 0 | 0 | 0 | 0 | 0.61157775 | 0.5413779 | 0.81677252 | 0.72458637 | 0 | 0 | 0 | 0 | 0.34225303 | 0.8244977 | 0.8927114 | 1.1773367 | 0 | 0 | 0 | 0 | 0.090089366 | 1.0684506 | 1.0722419 | 1.4866775
5 | 9 | 60 | 324.4222 | 1053.985 | 0.2148481 | 23.87776 | 6 | 0 | 0 | 6 | 10 | 0 | 0 | 500 | 2 | 3 | 45 | 0.30000001 | 0 | 1.7946665 | 0.46107489 | 0.057746794 | 0.015368346 | 1.1208866 | 0.73600864 | 2.7690153 | 0.53880978 | 1.0346293 | 17.210699 | 0.45648929 | 45 | 0.30000001 | 3 | 3 | 10 | 32 | 20 | 0 | 0.053566568 | 0.012361284 | 0.0012702643 | 35.300735 | 21.578959 | 15.322972 | 9.7254248 | 45 | 0.30000001 | 100000 | 20 | 23 | 160 | 32 | 20 | 0 | 0 | 0.28569162 | 0.12169518 | 0.0804106 | 35.739349 | 47.34808 | 30.059193 | 19.091106 | 45 | 0.30000001 | 50000 | 20 | 33 | 0 | 100000 | 20 | 23 | 0 | 150000 | 20 | 18 | 0 | 200000 | 20 | 16 | 0 | 0 | 0 | 0 | 0 | 0.80542421 | -0.058980122 | 0.80758083 | -0.073098168 | 0 | 0 | 0 | 0 | 0.61152673 | 0.54114836 | 0.8165822 | 0.72441733 | 0 | 0 | 0 | 0 | 0.34225297 | 0.82442129 | 0.89264077 | 1.1773039 | 0 | 0 | 0 | 0 | 0.090012856 | 1.0683995 | 1.0721847 | 1.4867446
5 | 9 | 60 | 324.4222 | 1053.985 | 0.2148481 | 23.87776 | 6 | 0 | 0 | 7 | 10 | 0 | 0 | 500 | 2 | 3 | 45 | 0.30000001 | 0 | 1.7942221 | 0.45768744 | 0.063761316 | 0.012187731 | 1.1394618 | 0.64807343 | 2.7406621 | 0.53729481 | 1.0293067 | 17.578804 | 0.45623097 | 45 | 0.30000001 | 3 | 3 | 10 | 32 | 20 | 0 | 0.053306565 | 0.012571107 | 0.0013644092 | 35.396362 | 22.538637 | 16.00313 | 10.133156 | 45 | 0.30000001 | 100000 | 20 | 23 | 160 | 32 | 20 | 0 | 0 | 0.2868818 | 0.12189473 | 0.080631554 | 35.581161 | 47.382759 | 30.007874 | 18.932125 | 45 | 0.30000001 | 50000 | 20 | 33 | 0 | 100000 | 20 | 23 | 0 | 150000 | 20 | 18 | 0 | 200000 | 20 | 16 | 0 | 0 | 0 | 0 | 0 | 0.80557728 | -0.059082124 | 0.80774093 | -0.073210277 | 0 | 0 | 0 | 0 | 0.61145025 | 0.54112291 | 0.81650805 | 0.72445601 | 0 | 0 | 0 | 0 | 0.34230399 | 0.82424283 | 0.89249551 | 1.1771744 | 0 | 0 | 0 | 0 | 0.090063907 | 1.0682976 | 1.0720874 | 1.4866892
5 | 9 | 60 | 324.4222 | 1053.985 | 0.2148481 | 23.87776 | 6 | 0 | 0 | 8 | 10 | 0 | 0 | 500 | 2 | 3 | 45 | 0.30000001 | 0 | 1.7937777 | 0.45579296 | 0.063233897 | 0.01299593 | 1.1390811 | 0.66090375 | 2.8158927 | 0.54427838 | 1.0257094 | 17.651937 | 0.45158854 | 45 | 0.30000001 | 3 | 3 | 10 | 32 | 20 | 0 | 0.053806081 | 0.012707619 | 0.0010762851 | 35.372536 | 22.409081 | 15.874947 | 10.281423 | 45 | 0.30000001 | 100000 | 20 | 23 | 160 | 32 | 20 | 0 | 0 | 0.28612018 | 0.12183616 | 0.080620073 | 35.648193 | 47.403049 | 30.08923 | 19.100725 | 45 | 0.30000001 | 50000 | 20 | 33 | 0 | 100000 | 20 | 23 | 0 | 150000 | 20 | 18 | 0 | 200000 | 20 | 16 | 0 | 0 | 0 | 0 | 0 | 0.80529678 | -0.059107624 | 0.80746305 | -0.073267177 | 0 | 0 | 0 | 0 | 0.61147577 | 0.54091889 | 0.81639194 | 0.72424817 | 0 | 0 | 0 | 0 | 0.34238049 | 0.82421732 | 0.89250129 | 1.1770843 | 0 | 0 | 0 | 0 | 0.090114847 | 1.0682721 | 1.0720662 | 1.4866399
5 | 9 | 60 | 324.4222 | 1053.985 | 0.2148481 | 23.87776 | 6 | 0 | 0 | 9 | 10 | 0 | 0 | 500 | 2 | 3 | 45 | 0.30000001 | 0 | 1.7933333 | 0.45105177 | 0.060957193 | 0.023559246 | 1.1442127 | 0.78242159 | 2.548017 | 0.54173201 | 1.0154372 | 17.277369 | 0.4676463 | 45 | 0.30000001 | 3 | 3 | 10 | 32 | 20 | 0 | 0.054949626 | 0.012689739 | 0.0012560552 | 35.102051 | 22.230606 | 15.603092 | 10.080391 | 45 | 0.30000001 | 100000 | 20 | 23 | 160 | 32 | 20 | 0 | 0 | 0.2866987 | 0.12177087 | 0.080509737 | 35.660442 | 47.282021 | 30.090614 | 18.916304 | 45 | 0.30000001 | 50000 | 20 | 33 | 0 | 100000 | 20 | 23 | 0 | 150000 | 20 | 18 | 0 | 200000 | 20 | 16 | 0 | 0 | 0 | 0 | 0 | 0.80560273 | -0.059056621 | 0.80776447 | -0.073176481 | 0 | 0 | 0 | 0 | 0.61142474 | 0.5409444 | 0.81637067 | 0.72431302 | 0 | 0 | 0 | 0 | 0.34235504 | 0.8241663 | 0.89244443 | 1.1770887 | 0 | 0 | 0 | 0 | 0.090165921 | 1.0682466 | 1.0720451 | 1.4865904
5 | 9 | 60 | 324.4222 | 1053.985 | 0.2148481 | 23.87776 | 6 | 0 | 0 | 10 | 10 | 0 | 0 | 500 | 2 | 3 | 45 | 0.30000001 | 0 | 1.7964444 | 0.46009564 | 0.063513771 | 0.013328534 | 1.1333256 | 0.69045258 | 2.6478696 | 0.54780972 | 1.0338145 | 17.565189 | 0.45410478 | 45 | 0.30000001 | 3 | 3 | 10 | 32 | 20 | 0 | 0.053509317 | 0.012825554 | 0.0011477098 | 35.257294 | 22.230768 | 16.482731 | 10.923441 | 45 | 0.30000001 | 100000 | 20 | 23 | 160 | 32 | 20 | 0 | 0 | 0.28658479 | 0.12176843 | 0.080361009 | 35.687939 | 47.3032 | 29.918076 | 18.90024 | 45 | 0.30000001 | 50000 | 20 | 33 | 0 | 100000 | 20 | 23 | 0 | 150000 | 20 | 18 | 0 | 200000 | 20 | 16 | 0 | 0 | 0 | 0 | 0 | 0.80529678 | -0.059260618 | 0.80747432 | -0.073456138 | 0 | 0 | 0 | 0 | 0.61142474 | 0.54079139 | 0.81626928 | 0.72417259 | 0 | 0 | 0 | 0 | 0.34235504 | 0.82408977 | 0.89237374 | 1.1770558 | 0 | 0 | 0 | 0 | 0.090140432 | 1.0682211 | 1.0720176 | 1.4866121
5 | 9 | 60 | 324.4222 | 1053.985 | 0.2148481 | 23.87776 | 7 | 0 | 0 | 1 | 10 | 0 | 0 | 500 | 2 | 3 | 45 | 0.30000001 | 0 | 1.7919999 | 0.46574417 | 0.057677411 | 0.018947624 | 1.1757671 | 0.58526659 | 2.795615 | 0.55186337 | 1.0493898 | 17.965368 | 0.45908129 | 45 | 0.30000001 | 3 | 3 | 10 | 32 | 20 | 0 | 0.055386923 | 0.012911415 | 0.0015465899 | 34.901405 | 22.143946 | 15.673498 | 10.187942 | 45 | 0.30000001 | 100000 | 20 | 23 | 160 | 32 | 20 | 0 | 0 | 0.28947178 | 0.12224987 | 0.080703385 | 35.308102 | 46.947876 | 29.654465 | 18.814949 | 45 | 0.30000001 | 50000 | 20 | 33 | 0 | 100000 | 20 | 23 | 0 | 150000 | 20 | 18 | 0 | 200000 | 20 | 16 | 0 | 0 | 0 | 0 | 0 | 0.80601072 | -0.059719607 | 0.80822009 | -0.073957682 | 0 | 0 | 0 | 0 | 0.61175621 | 0.54137784 | 0.81690615 | 0.72444153 | 0 | 0 | 0 | 0 | 0.34230402 | 0.82457423 | 0.89280158 | 1.1773168 | 0 | 0 | 0 | 0 | 0.089961946 | 1.0682976 | 1.0720788 | 1.486784
5 | 9 | 60 | 324.4222 | 1053.985 | 0.2148481 | 23.87776 | 7 | 0 | 0 | 2 | 10 | 0 | 0 | 500 | 2 | 3 | 45 | 0.30000001 | 0 | 1.8013333 | 0.47903621 | 0.064527586 | 0.02215288 | 1.1562061 | 0.6451115 | 2.5416934 | 0.57576442 | 1.0757906 | 17.71508 | 0.48497993 | 45 | 0.30000001 | 3 | 3 | 10 | 32 | 20 | 0 | 0.055769853 | 0.012809068 | 0.001489474 | 35.401577 | 21.842388 | 15.403662 | 9.994482 | 45 | 0.30000001 | 100000 | 20 | 23 | 160 | 32 | 20 | 0 | 0 | 0.28936088 | 0.12269279 | 0.081142724 | 35.439648 | 47.231495 | 29.987221 | 18.934366 | 45 | 0.30000001 | 50000 | 20 | 33 | 0 | 100000 | 20 | 23 | 0 | 150000 | 20 | 18 | 0 | 200000 | 20 | 16 | 0 | 0 | 0 | 0 | 0 | 0.80519474 | -0.059949104 | 0.80742335 | -0.074315809 | 0 | 0 | 0 | 0 | 0.61157775 | 0.5408169 | 0.81640083 | 0.72407186 | 0 | 0 | 0 | 0 | 0.342406 | 0.82408983 | 0.89239335 | 1.1770031 | 0 | 0 | 0 | 0 | 0.090216838 | 1.068119 | 1.0719223 | 1.486533
5 | 9 | 60 | 324.4222 | 1053.985 | 0.2148481 | 23.87776 | 7 | 0 | 0 | 3 | 10 | 0 | 0 | 500 | 2 | 3 | 45 | 0.30000001 | 0 | 1.8013333 | 0.47363558 | 0.057204381 | 0.017536085 | 1.170604 | 0.74212825 | 2.8248787 | 0.55506825 | 1.0617933 | 17.773773 | 0.47814143 | 45 | 0.30000001 | 3 | 3 | 10 | 32 | 20 | 0 | 0.057307675 | 0.013144296 | 0.0011870466 | 35.266747 | 21.7824 | 15.492656 | 9.9573698 | 45 | 0.30000001 | 100000 | 20 | 23 | 160 | 32 | 20 | 0 | 0 | 0.29063088 | 0.12267886 | 0.080928266 | 35.302711 | 46.902943 | 29.721472 | 18.836836 | 45 | 0.30000001 | 50000 | 20 | 33 | 0 | 100000 | 20 | 23 | 0 | 150000 | 20 | 18 | 0 | 200000 | 20 | 16 | 0 | 0 | 0 | 0 | 0 | 0.80491424 | -0.060408097 | 0.80717784 | -0.074908681 | 0 | 0 | 0 | 0 | 0.61147571 | 0.54063839 | 0.8162061 | 0.7239908 | 0 | 0 | 0 | 0 | 0.34243146 | 0.8238858 | 0.89221472 | 1.1768891 | 0 | 0 | 0 | 0 | 0.090369903 | 1.0678896 | 1.0717065 | 1.4863727
5 | 9 | 60 | 324.4222 | 1053.985 | 0.2148481 | 23.87776 | 7 | 0 | 0 | 4 | 10 | 0 | 0 | 500 | 2 | 3 | 45 | 0.30000001 | 0 | 1.8013333 | 0.47523701 | 0.061247841 | 0.017573614 | 1.1633005 | 0.78098935 | 2.9299037 | 0.55889118 | 1.0665355 | 17.777218 | 0.47732794 | 45 | 0.30000001 | 3 | 3 | 10 | 32 | 20 | 0 | 0.053745829 | 0.012546704 | 0.0014006804 | 35.065483 | 22.353889 | 15.853281 | 10.526307 | 45 | 0.30000001 | 100000 | 20 | 23 | 160 | 32 | 20 | 0 | 0 | 0.29094833 | 0.1228641 | 0.081165552 | 35.257122 | 46.925968 | 29.891472 | 18.77519 | 45 | 0.30000001 | 50000 | 20 | 33 | 0 | 100000 | 20 | 23 | 0 | 150000 | 20 | 18 | 0 | 200000 | 20 | 16 | 0 | 0 | 0 | 0 | 0 | 0.8045572 | -0.060331602 | 0.8068161 | -0.074847251 | 0 | 0 | 0 | 0 | 0.61134827 | 0.54048544 | 0.81600934 | 0.72395384 | 0 | 0 | 0 | 0 | 0.34248254 | 0.82375824 | 0.89211655 | 1.1767813 | 0 | 0 | 0 | 0 | 0.090369925 | 1.0677111 | 1.0715287 | 1.4863586
5 | 9 | 60 | 324.4222 | 1053.985 | 0.2148481 | 23.87776 | 7 | 0 | 0 | 5 | 10 | 0 | 0 | 500 | 2 | 3 | 45 | 0.30000001 | 0 | 1.8 | 0.47417998 | 0.069873653 | 0.01832163 | 1.1475098 | 0.67718041 | 2.8102481 | 0.57379955 | 1.067842 | 17.762793 | 0.4787634 | 45 | 0.30000001 | 3 | 3 | 10 | 32 | 20 | 0 | 0.05493268 | 0.0127883 | 0.0015082029 | 35.545139 | 22.191523 | 15.714191 | 9.8372746 | 45 | 0.30000001 | 100000 | 20 | 23 | 160 | 32 | 20 | 0 | 0 | 0.29032025 | 0.12283438 | 0.081200354 | 35.378712 | 47.105282 | 29.735817 | 18.962297 | 45 | 0.30000001 | 50000 | 20 | 33 | 0 | 100000 | 20 | 23 | 0 | 150000 | 20 | 18 | 0 | 200000 | 20 | 16 | 0 | 0 | 0 | 0 | 0 | 0.80440426 | -0.06038259 | 0.80666739 | -0.074924462 | 0 | 0 | 0 | 0 | 0.61147571 | 0.5403834 | 0.81603724 | 0.72375673 | 0 | 0 | 0 | 0 | 0.34250802 | 0.82370734 | 0.89207935 | 1.176733 | 0 | 0 | 0 | 0 | 0.090395354 | 1.0676601 | 1.07148 | 1.486331
5 | 9 | 60 | 324.4222 | 1053.985 | 0.2148481 | 23.87776 | 7 | 0 | 0 | 6 | 10 | 0 | 0 | 500 | 2 | 3 | 45 | 0.30000001 | 0 | 1.8026667 | 0.47072417 | 0.064932153 | 0.015691254 | 1.1861749 | 0.63531011 | 2.9808552 | 0.55947989 | 1.0570168 | 18.292341 | 0.47131217 | 45 | 0.30000001 | 3 | 3 | 10 | 32 | 20 | 0 | 0.057698853 | 0.013043692 | 0.0013499049 | 35.184113 | 21.650644 | 15.287468 | 9.8427258 | 45 | 0.30000001 | 100000 | 20 | 23 | 160 | 32 | 20 | 0 | 0 | 0.29162332 | 0.12303485 | 0.081218041 | 35.32906 | 46.933006 | 29.739807 | 18.781298 | 45 | 0.30000001 | 50000 | 20 | 33 | 0 | 100000 | 20 | 23 | 0 | 150000 | 20 | 18 | 0 | 200000 | 20 | 16 | 0 | 0 | 0 | 0 | 0 | 0.80440426 | -0.060612094 | 0.80668461 | -0.075208165 | 0 | 0 | 0 | 0 | 0.61150122 | 0.54035789 | 0.81603944 | 0.72371262 | 0 | 0 | 0 | 0 | 0.34248251 | 0.82357979 | 0.89195174 | 1.1767045 | 0 | 0 | 0 | 0 | 0.090446442 | 1.067711 | 1.071535 | 1.4862875
5 | 9 | 60 | 324.4222 | 1053.985 | 0.2148481 | 23.87776 | 7 | 0 | 0 | 7 | 10 | 0 | 0 | 500 | 2 | 3 | 45 | 0.30000001 | 0 | 1.8026667 | 0.47654629 | 0.072572738 | 0.0096863713 | 1.1780314 | 0.75463742 | 2.7187495 | 0.56326467 | 1.0718867 | 18.016834 | 0.48587406 | 45 | 0.30000001 | 3 | 3 | 10 | 32 | 20 | 0 | 0.058244437 | 0.01317109 | 0.0013689254 | 35.149822 | 21.837626 | 15.077908 | 9.939929 | 45 | 0.30000001 | 100000 | 20 | 23 | 160 | 32 | 20 | 0 | 0 | 0.29103443 | 0.12288894 | 0.081163704 | 35.376373 | 47.017673 | 29.696781 | 18.839819 | 45 | 0.30000001 | 50000 | 20 | 33 | 0 | 100000 | 20 | 23 | 0 | 150000 | 20 | 18 | 0 | 200000 | 20 | 16 | 0 | 0 | 0 | 0 | 0 | 0.80440426 | -0.060535584 | 0.80667883 | -0.075113595 | 0 | 0 | 0 | 0 | 0.61132276 | 0.5402559 | 0.81583822 | 0.72376376 | 0 | 0 | 0 | 0 | 0.34250802 | 0.82350326 | 0.89189088 | 1.1766452 | 0 | 0 | 0 | 0 | 0.090446398 | 1.0676091 | 1.0714334 | 1.4862795
5 | 9 | 60 | 324.4222 | 1053.985 | 0.2148481 | 23.87776 | 7 | 0 | 0 | 8 | 10 | 0 | 0 | 500 | 2 | 3 | 45 | 0.30000001 | 0 | 1.8026667 | 0.47184575 | 0.066330403 | 0.018836154 | 1.1545891 | 0.62586516 | 2.9428005 | 0.57017601 | 1.060147 | 18.06587 | 0.46401805 | 45 | 0.30000001 | 3 | 3 | 10 | 32 | 20 | 0 | 0.054839551 | 0.012577283 | 0.0019236389 | 35.535614 | 21.907475 | 15.325672 | 9.8570786 | 45 | 0.30000001 | 100000 | 20 | 23 | 160 | 32 | 20 | 0 | 0 | 0.29055104 | 0.12294886 | 0.081206836 | 35.321468 | 47.098713 | 29.887642 | 18.907986 | 45 | 0.30000001 | 50000 | 20 | 33 | 0 | 100000 | 20 | 23 | 0 | 150000 | 20 | 18 | 0 | 200000 | 20 | 16 | 0 | 0 | 0 | 0 | 0 | 0.80407274 | -0.060510091 | 0.80634636 | -0.075112917 | 0 | 0 | 0 | 0 | 0.61142474 | 0.54007745 | 0.81579643 | 0.72351706 | 0 | 0 | 0 | 0 | 0.34255901 | 0.82347775 | 0.89188689 | 1.1765814 | 0 | 0 | 0 | 0 | 0.090522885 | 1.0674816 | 1.0713129 | 1.4861983
5 | 9 | 60 | 324.4222 | 1053.985 | 0.2148481 | 23.87776 | 7 | 0 | 0 | 9 | 10 | 0 | 0 | 500 | 2 | 3 | 45 | 0.30000001 | 0 | 1.8026667 | 0.47277999 | 0.067954361 | 0.012369897 | 1.1886042 | 0.73595321 | 2.9975789 | 0.56321234 | 1.0625598 | 18.15416 | 0.47874302 | 45 | 0.30000001 | 3 | 3 | 10 | 32 | 20 | 0 | 0.054414801 | 0.01268441 | 0.0014660938 | 35.49688 | 22.014736 | 15.632891 | 9.9401827 | 45 | 0.30000001 | 100000 | 20 | 23 | 160 | 32 | 20 | 0 | 0 | 0.29083723 | 0.12284142 | 0.081148513 | 35.327496 | 46.877174 | 29.677441 | 18.840298 | 45 | 0.30000001 | 50000 | 20 | 33 | 0 | 100000 | 20 | 23 | 0 | 150000 | 20 | 18 | 0 | 200000 | 20 | 16 | 0 | 0 | 0 | 0 | 0 | 0.80432779 | -0.060408097 | 0.80659306 | -0.074963093 | 0 | 0 | 0 | 0 | 0.61137378 | 0.54015392 | 0.81580889 | 0.7236287 | 0 | 0 | 0 | 0 | 0.34245697 | 0.82335031 | 0.89173007 | 1.1766322 | 0 | 0 | 0 | 0 | 0.090471849 | 1.0675327 | 1.0713595 | 1.4862498
5 | 9 | 60 | 324.4222 | 1053.985 | 0.2148481 | 23.87776 | 7 | 0 | 0 | 10 | 10 | 0 | 0 | 500 | 2 | 3 | 45 | 0.30000001 | 0 | 1.8026667 | 0.4724797 | 0.068808548 | 0.018603524 | 1.1577245 | 0.59600234 | 2.9558051 | 0.56625396 | 1.0622433 | 18.024502 | 0.47210473 | 45 | 0.30000001 | 3 | 3 | 10 | 32 | 20 | 0 | 0.057351947 | 0.013081245 | 0.0015575069 | 35.824753 | 21.724937 | 15.24107 | 9.8061523 | 45 | 0.30000001 | 100000 | 20 | 23 | 160 | 32 | 20 | 0 | 0 | 0.2906864 | 0.12289399 | 0.081156991 | 35.349293 | 46.986893 | 29.794476 | 18.874132 | 45 | 0.30000001 | 50000 | 20 | 33 | 0 | 100000 | 20 | 23 | 0 | 150000 | 20 | 18 | 0 | 200000 | 20 | 16 | 0 | 0 | 0 | 0 | 0 | 0.80384326 | -0.06076508 | 0.80613673 | -0.075449698 | 0 | 0 | 0 | 0 | 0.61132276 | 0.5399754 | 0.81565249 | 0.72350609 | 0 | 0 | 0 | 0 | 0.34260997 | 0.8233248 | 0.8917653 | 1.1764628 | 0 | 0 | 0 | 0 | 0.090548441 | 1.0674051 | 1.0712389 | 1.4861685
5 | 9 | 60 | 324.4222 | 1053.985 | 0.2148481 | 23.87776 | 8 | 0 | 0 | 1 | 10 | 0 | 0 | 500 | 2 | 3 | 45 | 0.30000001 | 0 | 1.8026667 | 0.47680062 | 0.068997048 | 0.021816701 | 1.1940191 | 0.82169491 | 2.6663909 | 0.57493019 | 1.0729885 | 17.926289 | 0.49811912 | 45 | 0.30000001 | 3 | 3 | 10 | 32 | 20 | 0 | 0.054612719 | 0.012764147 | 0.0014659289 | 35.367619 | 21.906778 | 15.534551 | 10.315017 | 45 | 0.30000001 | 100000 | 20 | 23 | 160 | 32 | 20 | 0 | 0 | 0.28786349 | 0.12163198 | 0.08060924 | 35.421242 | 47.04237 | 29.753357 | 18.816 | 45 | 0.30000001 | 50000 | 20 | 33 | 0 | 100000 | 20 | 23 | 0 | 150000 | 20 | 18 | 0 | 200000 | 20 | 16 | 0 | 0 | 0 | 0 | 0 | 0.80710721 | -0.059311617 | 0.80928355 | -0.07335481 | 0 | 0 | 0 | 0 | 0.61157775 | 0.54209191 | 0.81724596 | 0.72524053 | 0 | 0 | 0 | 0 | 0.34184501 | 0.82488024 | 0.89290839 | 1.177923 | 0 | 0 | 0 | 0 | 0.089528404 | 1.0684761 | 1.0722203 | 1.4872009
5 | 9 | 60 | 324.4222 | 1053.985 | 0.2148481 | 23.87776 | 8 | 0 | 0 | 2 | 10 | 0 | 0 | 500 | 2 | 3 | 45 | 0.30000001 | 0 | 1.8017778 | 0.47985813 | 0.079329126 | 0.017631495 | 1.1712908 | 0.72614712 | 2.8559237 | 0.58412039 | 1.0832368 | 18.014151 | 0.49506107 | 45 | 0.30000001 | 3 | 3 | 10 | 32 | 20 | 0 | 0.056846917 | 0.012890447 | 0.0014927984 | 35.561825 | 21.798338 | 15.071722 | 9.8173437 | 45 | 0.30000001 | 100000 | 20 | 23 | 160 | 32 | 20 | 0 | 0 | 0.28788349 | 0.12156582 | 0.080369979 | 35.440235 | 47.098099 | 29.792011 | 18.901154 | 45 | 0.30000001 | 50000 | 20 | 33 | 0 | 100000 | 20 | 23 | 0 | 150000 | 20 | 18 | 0 | 200000 | 20 | 16 | 0 | 0 | 0 | 0 | 0 | 0.80662262 | -0.059719607 | 0.80883032 | -0.07390178 | 0 | 0 | 0 | 0 | 0.61147577 | 0.5417859 | 0.81696671 | 0.72504306 | 0 | 0 | 0 | 0 | 0.34192151 | 0.8247273 | 0.8927964 | 1.1777782 | 0 | 0 | 0 | 0 | 0.089579456 | 1.0683231 | 1.0720721 | 1.4871415
5 | 9 | 60 | 324.4222 | 1053.985 | 0.2148481 | 23.87776 | 8 | 0 | 0 | 3 | 10 | 0 | 0 | 500 | 2 | 3 | 45 | 0.30000001 | 0 | 1.8039999 | 0.47153318 | 0.068290643 | 0.015031637 | 1.1929414 | 0.88510835 | 2.675493 | 0.56450796 | 1.0600878 | 17.764832 | 0.49445271 | 45 | 0.30000001 | 3 | 3 | 10 | 32 | 20 | 0 | 0.055419721 | 0.01283636 | 0.0015224802 | 35.096458 | 21.835278 | 15.776911 | 10.105807 | 45 | 0.30000001 | 100000 | 20 | 23 | 160 | 32 | 20 | 0 | 0 | 0.28824675 | 0.12161613 | 0.080535546 | 35.480885 | 46.992245 | 29.80513 | 18.769932 | 45 | 0.30000001 | 50000 | 20 | 33 | 0 | 100000 | 20 | 23 | 0 | 150000 | 20 | 18 | 0 | 200000 | 20 | 16 | 0 | 0 | 0 | 0 | 0 | 0.80675018 | -0.059490114 | 0.80894059 | -0.073607221 | 0 | 0 | 0 | 0 | 0.61145025 | 0.5417859 | 0.81694758 | 0.72506374 | 0 | 0 | 0 | 0 | 0.34192151 | 0.8245998 | 0.89267862 | 1.1777235 | 0 | 0 | 0 | 0 | 0.089553937 | 1.0682466 | 1.0719938 | 1.4871593
5 | 9 | 60 | 324.4222 | 1053.985 | 0.2148481 | 23.87776 | 8 | 0 | 0 | 4 | 10 | 0 | 0 | 500 | 2 | 3 | 45 | 0.30000001 | 0 | 1.8022223 | 0.47587946 | 0.066371612 | 0.015896535 | 1.157271 | 0.69091874 | 2.9300685 | 0.56884092 | 1.0698124 | 17.808136 | 0.48292756 | 45 | 0.30000001 | 3 | 3 | 10 | 32 | 20 | 0 | 0.056224659 | 0.012587692 | 0.0011426074 | 35.748173 | 22.102116 | 15.29731 | 9.7624788 | 45 | 0.30000001 | 100000 | 20 | 23 | 160 | 32 | 20 | 0 | 0 | 0.2878229 | 0.12178816 | 0.080663413 | 35.502113 | 47.24239 | 29.829266 | 18.92935 | 45 | 0.30000001 | 50000 | 20 | 33 | 0 | 100000 | 20 | 23 | 0 | 150000 | 20 | 18 | 0 | 200000 | 20 | 16 | 0 | 0 | 0 | 0 | 0 | 0.80621469 | -0.059668612 | 0.80841976 | -0.073876128 | 0 | 0 | 0 | 0 | 0.61137372 | 0.54155636 | 0.81673807 | 0.72491556 | 0 | 0 | 0 | 0 | 0.34197247 | 0.82439578 | 0.8925097 | 1.1775832 | 0 | 0 | 0 | 0 | 0.089604959 | 1.0680935 | 1.0718455 | 1.4870999
5 | 9 | 60 | 324.4222 | 1053.985 | 0.2148481 | 23.87776 | 8 | 0 | 0 | 5 | 10 | 0 | 0 | 500 | 2 | 3 | 45 | 0.30000001 | 0 | 1.7995555 | 0.47034907 | 0.063663773 | 0.019686498 | 1.1496379 | 0.64631492 | 2.8623834 | 0.56271678 | 1.0582703 | 17.84293 | 0.46163142 | 45 | 0.30000001 | 3 | 3 | 10 | 32 | 20 | 0 | 0.054186217 | 0.012513533 | 0.001139848 | 35.196514 | 22.162251 | 15.652 | 9.8653717 | 45 | 0.30000001 | 100000 | 20 | 23 | 160 | 32 | 20 | 0 | 0 | 0.28835669 | 0.12169873 | 0.080560468 | 35.474945 | 47.055775 | 29.898777 | 18.780655 | 45 | 0.30000001 | 50000 | 20 | 33 | 0 | 100000 | 20 | 23 | 0 | 150000 | 20 | 18 | 0 | 200000 | 20 | 16 | 0 | 0 | 0 | 0 | 0 | 0.8061893 | -0.059719607 | 0.80839819 | -0.073941357 | 0 | 0 | 0 | 0 | 0.61139923 | 0.54150534 | 0.81672335 | 0.72484809 | 0 | 0 | 0 | 0 | 0.34192157 | 0.82439578 | 0.89249021 | 1.1776359 | 0 | 0 | 0 | 0 | 0.089630358 | 1.0680937 | 1.0718478 | 1.4870763
5 | 9 | 60 | 324.4222 | 1053.985 | 0.2148481 | 23.87776 | 8 | 0 | 0 | 6 | 10 | 0 | 0 | 500 | 2 | 3 | 45 | 0.30000001 | 0 | 1.8026667 | 0.47333986 | 0.061344858 | 0.015221539 | 1.1691757 | 0.70582771 | 2.6026652 | 0.5535174 | 1.0622288 | 17.811157 | 0.47897911 | 45 | 0.30000001 | 3 | 3 | 10 | 32 | 20 | 0 | 0.056398254 | 0.012670116 | 0.0014405975 | 35.80275 | 21.871681 | 14.974216 | 9.2685919 | 45 | 0.30000001 | 100000 | 20 | 23 | 160 | 32 | 20 | 0 | 0 | 0.28787318 | 0.12148967 | 0.080381438 | 35.427933 | 47.125153 | 29.825111 | 18.893978 | 45 | 0.30000001 | 50000 | 20 | 33 | 0 | 100000 | 20 | 23 | 0 | 150000 | 20 | 18 | 0 | 200000 | 20 | 16 | 0 | 0 | 0 | 0 | 0 | 0.80598521 | -0.059796102 | 0.8082003 | -0.074054405 | 0 | 0 | 0 | 0 | 0.61137378 | 0.5413779 | 0.81661981 | 0.72475195 | 0 | 0 | 0 | 0 | 0.34194705 | 0.82434475 | 0.89245284 | 1.1775876 | 0 | 0 | 0 | 0 | 0.089630425 | 1.0679661 | 1.0717207 | 1.4870663
5 | 9 | 60 | 324.4222 | 1053.985 | 0.2148481 | 23.87776 | 8 | 0 | 0 | 7 | 10 | 0 | 0 | 500 | 2 | 3 | 45 | 0.30000001 | 0 | 1.8013334 | 0.47576606 | 0.071110323 | 0.020781759 | 1.1761235 | 0.74101722 | 3.0287189 | 0.57141352 | 1.0719357 | 18.066027 | 0.48345602 | 45 | 0.30000001 | 3 | 3 | 10 | 32 | 20 | 0 | 0.053944848 | 0.012604226 | 0.0016354583 | 35.600845 | 21.813808 | 15.632189 | 10.224326 | 45 | 0.30000001 | 100000 | 20 | 23 | 160 | 32 | 20 | 0 | 0 | 0.28818631 | 0.12177815 | 0.080635555 | 35.393047 | 47.052864 | 29.914053 | 18.922438 | 45 | 0.30000001 | 50000 | 20 | 33 | 0 | 100000 | 20 | 23 | 0 | 150000 | 20 | 18 | 0 | 200000 | 20 | 16 | 0 | 0 | 0 | 0 | 0 | 0.80603623 | -0.059974603 | 0.80826443 | -0.074269973 | 0 | 0 | 0 | 0 | 0.61134827 | 0.54125041 | 0.81651622 | 0.72465575 | 0 | 0 | 0 | 0 | 0.34189606 | 0.82416624 | 0.89226842 | 1.1775638 | 0 | 0 | 0 | 0 | 0.08975786 | 1.0679661 | 1.0717313 | 1.4869478
5 | 9 | 60 | 324.4222 | 1053.985 | 0.2148481 | 23.87776 | 8 | 0 | 0 | 8 | 10 | 0 | 0 | 500 | 2 | 3 | 45 | 0.30000001 | 0 | 1.8039999 | 0.47495776 | 0.061946139 | 0.011349592 | 1.1814831 | 0.71144229 | 1.8900907 | 0.55914581 | 1.0656397 | 17.907335 | 0.48096895 | 45 | 0.30000001 | 3 | 3 | 10 | 32 | 20 | 0 | 0.055467792 | 0.01295788 | 0.0012798593 | 35.677742 | 21.909058 | 15.666552 | 10.118727 | 45 | 0.30000001 | 100000 | 20 | 23 | 160 | 32 | 20 | 0 | 0 | 0.28776315 | 0.12157585 | 0.080527015 | 35.488392 | 46.948109 | 29.894169 | 18.802437 | 45 | 0.30000001 | 50000 | 20 | 33 | 0 | 100000 | 20 | 23 | 0 | 150000 | 20 | 18 | 0 | 200000 | 20 | 16 | 0 | 0 | 0 | 0 | 0 | 0.80593419 | -0.059847102 | 0.80815321 | -0.074122004 | 0 | 0 | 0 | 0 | 0.61132276 | 0.54127586 | 0.81651396 | 0.7246998 | 0 | 0 | 0 | 0 | 0.34197256 | 0.82411528 | 0.89225066 | 1.1774627 | 0 | 0 | 0 | 0 | 0.089681394 | 1.0679151 | 1.0716741 | 1.4870149
5 | 9 | 60 | 324.4222 | 1053.985 | 0.2148481 | 23.87776 | 8 | 0 | 0 | 9 | 10 | 0 | 0 | 500 | 2 | 3 | 45 | 0.30000001 | 0 | 1.8017778 | 0.47896653 | 0.065297358 | 0.016784195 | 1.1639626 | 0.76158273 | 2.7439821 | 0.56852102 | 1.0767514 | 17.803864 | 0.48495805 | 45 | 0.30000001 | 3 | 3 | 10 | 32 | 20 | 0 | 0.056984216 | 0.012830733 | 0.0013445606 | 35.578934 | 21.671471 | 15.099688 | 9.673687 | 45 | 0.30000001 | 100000 | 20 | 23 | 160 | 32 | 20 | 0 | 0 | 0.28743255 | 0.12152313 | 0.080393404 | 35.420467 | 47.140537 | 29.913666 | 18.920088 | 45 | 0.30000001 | 50000 | 20 | 33 | 0 | 100000 | 20 | 23 | 0 | 150000 | 20 | 18 | 0 | 200000 | 20 | 16 | 0 | 0 | 0 | 0 | 0 | 0.80557728 | -0.060076598 | 0.8078143 | -0.074438043 | 0 | 0 | 0 | 0 | 0.61132276 | 0.54107183 | 0.81637871 | 0.7245127 | 0 | 0 | 0 | 0 | 0.34204903 | 0.82403874 | 0.89220929 | 1.1773506 | 0 | 0 | 0 | 0 | 0.089757845 | 1.0677875 | 1.0715533 | 1.4869338
5 | 9 | 60 | 324.4222 | 1053.985 | 0.2148481 | 23.87776 | 8 | 0 | 0 | 10 | 10 | 0 | 0 | 500 | 2 | 3 | 45 | 0.30000001 | 0 | 1.8026667 | 0.48120576 | 0.068317823 | 0.022024384 | 1.1678385 | 0.67965442 | 2.6314929 | 0.5812161 | 1.0823218 | 17.973585 | 0.4885751 | 45 | 0.30000001 | 3 | 3 | 10 | 32 | 20 | 0 | 0.053512238 | 0.012505965 | 0.0012556751 | 35.444355 | 21.791119 | 15.419349 | 9.9538689 | 45 | 0.30000001 | 100000 | 20 | 23 | 160 | 32 | 20 | 0 | 0 | 0.28751642 | 0.12149637 | 0.080388546 | 35.439945 | 47.072811 | 29.931969 | 18.912979 | 45 | 0.30000001 | 50000 | 20 | 33 | 0 | 100000 | 20 | 23 | 0 | 150000 | 20 | 18 | 0 | 200000 | 20 | 16 | 0 | 0 | 0 | 0 | 0 | 0.80555171 | -0.059898101 | 0.80777556 | -0.074220031 | 0 | 0 | 0 | 0 | 0.61129725 | 0.54112285 | 0.81639344 | 0.72458017 | 0 | 0 | 0 | 0 | 0.34189603 | 0.8239367 | 0.89205641 | 1.1774652 | 0 | 0 | 0 | 0 | 0.089808933 | 1.0678385 | 1.0716085 | 1.4868903
5 | 9 | 60 | 324.4222 | 1053.985 | 0.2148481 | 23.87776 | 9 | 0 | 0 | 1 | 10 | 0 | 0 | 500 | 2 | 3 | 45 | 0.30000001 | 0 | 1.8035555 | 0.4753451 | 0.062546968 | 0.018132152 | 1.160344 | 0.62735224 | 2.7383707 | 0.56093192 | 1.0669461 | 17.782097 | 0.4780184 | 45 | 0.30000001 | 3 | 3 | 10 | 32 | 20 | 0 | 0.054802544 | 0.012519809 | 0.0017008464 | 35.601063 | 21.684061 | 15.269964 | 9.8233395 | 45 | 0.30000001 | 100000 | 20 | 23 | 160 | 32 | 20 | 0 | 0 | 0.28661576 | 0.12128951 | 0.080402717 | 35.493729 | 47.086254 | 30.002464 | 18.954706 | 45 | 0.30000001 | 50000 | 20 | 33 | 0 | 100000 | 20 | 23 | 0 | 150000 | 20 | 18 | 0 | 200000 | 20 | 16 | 0 | 0 | 0 | 0 | 0 | 0.80692863 | -0.059821602 | 0.80914301 | -0.073999569 | 0 | 0 | 0 | 0 | 0.61170524 | 0.54173487 | 0.81710464 | 0.72481006 | 0 | 0 | 0 | 0 | 0.34197256 | 0.82470179 | 0.8927924 | 1.1777145 | 0 | 0 | 0 | 0 | 0.089604899 | 1.0684506 | 1.0722014 | 1.4871278
5 | 9 | 60 | 324.4222 | 1053.985 | 0.2148481 | 23.87776 | 9 | 0 | 0 | 2 | 10 | 0 | 0 | 500 | 2 | 3 | 45 | 0.30000001 | 0 | 1.799111 | 0.48026514 | 0.057501867 | 0.022282602 | 1.1717169 | 0.65438867 | 2.7985091 | 0.57201868 | 1.0794599 | 17.945955 | 0.48139638 | 45 | 0.30000001 | 3 | 3 | 10 | 32 | 20 | 0 | 0.054211117 | 0.012504669 | 0.001575354 | 35.139351 | 22.041119 | 15.734293 | 9.8678761 | 45 | 0.30000001 | 100000 | 20 | 23 | 160 | 32 | 20 | 0 | 0 | 0.28735089 | 0.12141728 | 0.080399834 | 35.367031 | 47.168224 | 29.948502 | 18.838282 | 45 | 0.30000001 | 50000 | 20 | 33 | 0 | 100000 | 20 | 23 | 0 | 150000 | 20 | 18 | 0 | 200000 | 20 | 16 | 0 | 0 | 0 | 0 | 0 | 0.80639327 | -0.060076602 | 0.80862802 | -0.074363001 | 0 | 0 | 0 | 0 | 0.61160326 | 0.54160738 | 0.81694376 | 0.72477603 | 0 | 0 | 0 | 0 | 0.34202352 | 0.82462519 | 0.8927412 | 1.1776289 | 0 | 0 | 0 | 0 | 0.089604937 | 1.0683485 | 1.0720997 | 1.4871198
5 | 9 | 60 | 324.4222 | 1053.985 | 0.2148481 | 23.87776 | 9 | 0 | 0 | 3 | 10 | 0 | 0 | 500 | 2 | 3 | 45 | 0.30000001 | 0 | 1.8013333 | 0.47230253 | 0.067324921 | 0.013878412 | 1.1777024 | 0.73190433 | 2.598727 | 0.56528193 | 1.0633223 | 18.166193 | 0.46828592 | 45 | 0.30000001 | 3 | 3 | 10 | 32 | 20 | 0 | 0.057349935 | 0.012898516 | 0.0012458134 | 35.654827 | 21.70545 | 15.324173 | 9.4496117 | 45 | 0.30000001 | 100000 | 20 | 23 | 160 | 32 | 20 | 0 | 0 | 0.28762901 | 0.12148383 | 0.080490381 | 35.482037 | 47.059307 | 29.741943 | 18.79533 | 45 | 0.30000001 | 50000 | 20 | 33 | 0 | 100000 | 20 | 23 | 0 | 150000 | 20 | 18 | 0 | 200000 | 20 | 16 | 0 | 0 | 0 | 0 | 0 | 0.80667377 | -0.060076602 | 0.80890775 | -0.074337237 | 0 | 0 | 0 | 0 | 0.61145025 | 0.54155636 | 0.81679541 | 0.72485346 | 0 | 0 | 0 | 0 | 0.34202358 | 0.82449782 | 0.89262354 | 1.1775742 | 0 | 0 | 0 | 0 | 0.089604884 | 1.0682211 | 1.0719726 | 1.4871099
5 | 9 | 60 | 324.4222 | 1053.985 | 0.2148481 | 23.87776 | 9 | 0 | 0 | 4 | 10 | 0 | 0 | 500 | 2 | 3 | 45 | 0.30000001 | 0 | 1.8013334 | 0.48095131 | 0.065453328 | 0.012571978 | 1.1578511 | 0.61497802 | 2.7176995 | 0.56421983 | 1.0808225 | 17.832327 | 0.48130515 | 45 | 0.30000001 | 3 | 3 | 10 | 32 | 20 | 0 | 0.053686716 | 0.012609158 | 0.0016397203 | 35.563904 | 21.973034 | 15.79134 | 10.079115 | 45 | 0.30000001 | 100000 | 20 | 23 | 160 | 32 | 20 | 0 | 0 | 0.28684255 | 0.12116611 | 0.080199659 | 35.43494 | 47.168583 | 29.857437 | 18.907103 | 45 | 0.30000001 | 50000 | 20 | 33 | 0 | 100000 | 20 | 23 | 0 | 150000 | 20 | 18 | 0 | 200000 | 20 | 16 | 0 | 0 | 0 | 0 | 0 | 0.80601072 | -0.060153093 | 0.80825222 | -0.074492544 | 0 | 0 | 0 | 0 | 0.61155224 | 0.54130137 | 0.81670272 | 0.7245369 | 0 | 0 | 0 | 0 | 0.34199798 | 0.82431924 | 0.89244878 | 1.177524 | 0 | 0 | 0 | 0 | 0.089681417 | 1.0680681 | 1.0718266 | 1.4870268
5 | 9 | 60 | 324.4222 | 1053.985 | 0.2148481 | 23.87776 | 9 | 0 | 0 | 5 | 10 | 0 | 0 | 500 | 2 | 3 | 45 | 0.30000001 | 0 | 1.8039999 | 0.48045325 | 0.066593826 | 0.014676372 | 1.1854918 | 0.69479746 | 2.9674196 | 0.56810319 | 1.0792755 | 18.121063 | 0.48917502 | 45 | 0.30000001 | 3 | 3 | 10 | 32 | 20 | 0 | 0.055241577 | 0.012519609 | 0.0013157936 | 35.662739 | 21.955833 | 15.518641 | 9.9071112 | 45 | 0.30000001 | 100000 | 20 | 23 | 160 | 32 | 20 | 0 | 0 | 0.28711778 | 0.1213046 | 0.080375157 | 35.573666 | 47.117867 | 29.797966 | 18.804485 | 45 | 0.30000001 | 50000 | 20 | 33 | 0 | 100000 | 20 | 23 | 0 | 150000 | 20 | 18 | 0 | 200000 | 20 | 16 | 0 | 0 | 0 | 0 | 0 | 0.80616379 | -0.060255095 | 0.80841249 | -0.074604273 | 0 | 0 | 0 | 0 | 0.61152679 | 0.54135239 | 0.81671745 | 0.72460437 | 0 | 0 | 0 | 0 | 0.34197253 | 0.82434475 | 0.89246261 | 1.1775613 | 0 | 0 | 0 | 0 | 0.089630425 | 1.0680426 | 1.0717969 | 1.4870722
5 | 9 | 60 | 324.4222 | 1053.985 | 0.2148481 | 23.87776 | 9 | 0 | 0 | 6 | 10 | 0 | 0 | 500 | 2 | 3 | 45 | 0.30000001 | 0 | 1.8039999 | 0.4735567 | 0.066991791 | 0.017948803 | 1.1768019 | 0.63616866 | 2.6563284 | 0.56492978 | 1.0644201 | 18.03907 | 0.48256367 | 45 | 0.30000001 | 3 | 3 | 10 | 32 | 20 | 0 | 0.055281296 | 0.01251184 | 0.001346409 | 35.542992 | 21.654625 | 15.067797 | 9.5075979 | 45 | 0.30000001 | 100000 | 20 | 23 | 160 | 32 | 20 | 0 | 0 | 0.28687268 | 0.12134312 | 0.0804886 | 35.540096 | 47.172611 | 29.9319 | 18.864138 | 45 | 0.30000001 | 50000 | 20 | 33 | 0 | 100000 | 20 | 23 | 0 | 150000 | 20 | 18 | 0 | 200000 | 20 | 16 | 0 | 0 | 0 | 0 | 0 | 0.80590874 | -0.060280599 | 0.80816007 | -0.074659266 | 0 | 0 | 0 | 0 | 0.61139929 | 0.54112285 | 0.81646985 | 0.72449738 | 0 | 0 | 0 | 0 | 0.34202355 | 0.82419181 | 0.8923409 | 1.1774428 | 0 | 0 | 0 | 0 | 0.089681439 | 1.0679661 | 1.0717249 | 1.4870188
5 | 9 | 60 | 324.4222 | 1053.985 | 0.2148481 | 23.87776 | 9 | 0 | 0 | 7 | 10 | 0 | 0 | 500 | 2 | 3 | 45 | 0.30000001 | 0 | 1.8039999 | 0.47614676 | 0.067514017 | 0.012544067 | 1.1722152 | 0.71856099 | 2.784863 | 0.56447399 | 1.0697906 | 18.022562 | 0.48356947 | 45 | 0.30000001 | 3 | 3 | 10 | 32 | 20 | 0 | 0.056409851 | 0.012753736 | 0.0014784336 | 35.421112 | 21.875628 | 15.442942 | 9.6224508 | 45 | 0.30000001 | 100000 | 20 | 23 | 160 | 32 | 20 | 0 | 0 | 0.28666016 | 0.1212775 | 0.080406241 | 35.418285 | 47.238728 | 29.837719 | 18.922295 | 45 | 0.30000001 | 50000 | 20 | 33 | 0 | 100000 | 20 | 23 | 0 | 150000 | 20 | 18 | 0 | 200000 | 20 | 16 | 0 | 0 | 0 | 0 | 0 | 0.80583215 | -0.060178604 | 0.80807608 | -0.074540466 | 0 | 0 | 0 | 0 | 0.61142474 | 0.54119939 | 0.81653965 | 0.72454691 | 0 | 0 | 0 | 0 | 0.34199801 | 0.82411534 | 0.89226043 | 1.1774364 | 0 | 0 | 0 | 0 | 0.089655854 | 1.0680171 | 1.0717736 | 1.4870466
5 | 9 | 60 | 324.4222 | 1053.985 | 0.2148481 | 23.87776 | 9 | 0 | 0 | 8 | 10 | 0 | 0 | 500 | 2 | 3 | 45 | 0.30000001 | 0 | 1.8026667 | 0.47563466 | 0.066704594 | 0.017066699 | 1.1568042 | 0.71995366 | 2.6943746 | 0.56379068 | 1.0691319 | 17.648893 | 0.48355299 | 45 | 0.30000001 | 3 | 3 | 10 | 32 | 20 | 0 | 0.055818319 | 0.012678385 | 0.0011886952 | 35.053818 | 21.8535 | 15.403185 | 9.7820501 | 45 | 0.30000001 | 100000 | 20 | 23 | 160 | 32 | 20 | 0 | 0 | 0.28636891 | 0.12136798 | 0.080511846 | 35.451942 | 47.248615 | 29.928923 | 18.920023 | 45 | 0.30000001 | 50000 | 20 | 33 | 0 | 100000 | 20 | 23 | 0 | 150000 | 20 | 18 | 0 | 200000 | 20 | 16 | 0 | 0 | 0 | 0 | 0 | 0.80578125 | -0.060433589 | 0.80804431 | -0.074859843 | 0 | 0 | 0 | 0 | 0.61129725 | 0.54109734 | 0.81637657 | 0.7245568 | 0 | 0 | 0 | 0 | 0.34199804 | 0.82401329 | 0.8921662 | 1.1773925 | 0 | 0 | 0 | 0 | 0.089706905 | 1.0679151 | 1.0716763 | 1.4869912
5 | 9 | 60 | 324.4222 | 1053.985 | 0.2148481 | 23.87776 | 9 | 0 | 0 | 9 | 10 | 0 | 0 | 500 | 2 | 3 | 45 | 0.30000001 | 0 | 1.8031111 | 0.47843856 | 0.067643791 | 0.016028209 | 1.1610622 | 0.594477 | 2.4466844 | 0.57178295 | 1.0759325 | 17.834402 | 0.48277378 | 45 | 0.30000001 | 3 | 3 | 10 | 32 | 20 | 0 | 0.054391056 | 0.012734015 | 0.0014204971 | 35.700478 | 22.165001 | 15.748211 | 10.178588 | 45 | 0.30000001 | 100000 | 20 | 23 | 160 | 32 | 20 | 0 | 0 | 0.28700173 | 0.12129751 | 0.080466747 | 35.474815 | 47.034447 | 29.832504 | 18.926693 | 45 | 0.30000001 | 50000 | 20 | 33 | 0 | 100000 | 20 | 23 | 0 | 150000 | 20 | 18 | 0 | 200000 | 20 | 16 | 0 | 0 | 0 | 0 | 0 | 0.80555171 | -0.060382597 | 0.80781162 | -0.074818149 | 0 | 0 | 0 | 0 | 0.61132282 | 0.5409444 | 0.81629431 | 0.72439575 | 0 | 0 | 0 | 0 | 0.34202349 | 0.82401329 | 0.89217597 | 1.1773661 | 0 | 0 | 0 | 0 | 0.089757875 | 1.0678641 | 1.0716296 | 1.4869398
5 | 9 | 60 | 324.4222 | 1053.985 | 0.2148481 | 23.87776 | 9 | 0 | 0 | 10 | 10 | 0 | 0 | 500 | 2 | 3 | 45 | 0.30000001 | 0 | 1.8035555 | 0.47922456 | 0.069652386 | 0.013249573 | 1.163797 | 0.65413845 | 2.8777735 | 0.56917977 | 1.0779411 | 18.03186 | 0.4787547 | 45 | 0.30000001 | 3 | 3 | 10 | 32 | 20 | 0 | 0.055414565 | 0.012663243 | 0.0012932811 | 35.398586 | 21.644245 | 15.471489 | 10.035531 | 45 | 0.30000001 | 100000 | 20 | 23 | 160 | 32 | 20 | 0 | 0 | 0.28691539 | 0.12127811 | 0.080421574 | 35.389603 | 47.069336 | 29.904438 | 18.900909 | 45 | 0.30000001 | 50000 | 20 | 33 | 0 | 100000 | 20 | 23 | 0 | 150000 | 20 | 18 | 0 | 200000 | 20 | 16 | 0 | 0 | 0 | 0 | 0 | 0.8056792 | -0.060382593 | 0.80793875 | -0.074806347 | 0 | 0 | 0 | 0 | 0.61132276 | 0.54099536 | 0.81632805 | 0.72444254 | 0 | 0 | 0 | 0 | 0.34209999 | 0.82396233 | 0.89215827 | 1.177265 | 0 | 0 | 0 | 0 | 0.089757949 | 1.067813 | 1.0715789 | 1.4869357
5 | 9 | 60 | 324.4222 | 1053.985 | 0.2148481 | 23.87776 | 10 | 0 | 0 | 1 | 10 | 0 | 0 | 500 | 2 | 3 | 45 | 0.30000001 | 0 | 1.8 | 0.47533506 | 0.066009812 | 0.015076667 | 1.162382 | 0.55748928 | 2.3840704 | 0.56347841 | 1.0695218 | 17.960394 | 0.47455385 | 45 | 0.30000001 | 3 | 3 | 10 | 32 | 20 | 0 | 0.056478411 | 0.013007237 | 0.0014192637 | 35.13047 | 22.04673 | 15.337984 | 9.9264679 | 45 | 0.30000001 | 100000 | 20 | 23 | 160 | 32 | 20 | 0 | 0 | 0.28974634 | 0.12246737 | 0.081011802 | 35.400913 | 47.007408 | 29.868271 | 18.832973 | 45 | 0.30000001 | 50000 | 20 | 33 | 0 | 100000 | 20 | 23 | 0 | 150000 | 20 | 18 | 0 | 200000 | 20 | 16 | 0 | 0 | 0 | 0 | 0 | 0.80550075 | -0.060612094 | 0.807778 | -0.075106174 | 0 | 0 | 0 | 0 | 0.61152673 | 0.54071486 | 0.81629497 | 0.72401959 | 0 | 0 | 0 | 0 | 0.34243146 | 0.82386029 | 0.89219117 | 1.1768781 | 0 | 0 | 0 | 0 | 0.090293385 | 1.0678641 | 1.0716747 | 1.4864419
5 | 9 | 60 | 324.4222 | 1053.985 | 0.2148481 | 23.87776 | 10 | 0 | 0 | 2 | 10 | 0 | 0 | 500 | 2 | 3 | 45 | 0.30000001 | 0 | 1.8031111 | 0.48592192 | 0.067460373 | 0.021475455 | 1.1732292 | 0.76605618 | 2.7059247 | 0.5863359 | 1.0918679 | 17.779705 | 0.50050104 | 45 | 0.30000001 | 3 | 3 | 10 | 32 | 20 | 0 | 0.057415906 | 0.01279841 | 0.0013625481 | 35.239204 | 21.691265 | 15.332805 | 9.7501316 | 45 | 0.30000001 | 100000 | 20 | 23 | 160 | 32 | 20 | 0 | 0 | 0.28936353 | 0.12235586 | 0.080944017 | 35.39003 | 46.99847 | 29.881851 | 18.908686 | 45 | 0.30000001 | 50000 | 20 | 33 | 0 | 100000 | 20 | 23 | 0 | 150000 | 20 | 18 | 0 | 200000 | 20 | 16 | 0 | 0 | 0 | 0 | 0 | 0.80499077 | -0.060714085 | 0.80727708 | -0.075279564 | 0 | 0 | 0 | 0 | 0.61152673 | 0.54048538 | 0.81614298 | 0.72380894 | 0 | 0 | 0 | 0 | 0.34243152 | 0.82373273 | 0.89207339 | 1.1768231 | 0 | 0 | 0 | 0 | 0.090318859 | 1.067762 | 1.0715752 | 1.4864101
5 | 9 | 60 | 324.4222 | 1053.985 | 0.2148481 | 23.87776 | 10 | 0 | 0 | 3 | 10 | 0 | 0 | 500 | 2 | 3 | 45 | 0.30000001 | 0 | 1.8026667 | 0.4824391 | 0.066339351 | 0.014495948 | 1.1769158 | 0.66416222 | 2.8814352 | 0.57736439 | 1.0843737 | 18.249479 | 0.47865883 | 45 | 0.30000001 | 3 | 3 | 10 | 32 | 20 | 0 | 0.055822141 | 0.012786957 | 0.0014058092 | 35.591442 | 21.780266 | 15.068075 | 9.6198988 | 45 | 0.30000001 | 100000 | 20 | 23 | 160 | 32 | 20 | 0 | 0 | 0.29006985 | 0.12248029 | 0.081101015 | 35.279617 | 47.048168 | 29.899857 | 18.864273 | 45 | 0.30000001 | 50000 | 20 | 33 | 0 | 100000 | 20 | 23 | 0 | 150000 | 20 | 18 | 0 | 200000 | 20 | 16 | 0 | 0 | 0 | 0 | 0 | 0.80486321 | -0.060918074 | 0.80716527 | -0.075543456 | 0 | 0 | 0 | 0 | 0.61139923 | 0.54040891 | 0.81599683 | 0.7238422 | 0 | 0 | 0 | 0 | 0.34245703 | 0.82350326 | 0.89187133 | 1.176698 | 0 | 0 | 0 | 0 | 0.090420909 | 1.0675836 | 1.0714059 | 1.4863012
5 | 9 | 60 | 324.4222 | 1053.985 | 0.2148481 | 23.87776 | 10 | 0 | 0 | 4 | 10 | 0 | 0 | 500 | 2 | 3 | 45 | 0.30000001 | 0 | 1.8013333 | 0.47433096 | 0.06975428 | 0.014685736 | 1.1887376 | 0.74163729 | 2.5119877 | 0.56662947 | 1.0677717 | 17.785234 | 0.49855584 | 45 | 0.30000001 | 3 | 3 | 10 | 32 | 20 | 0 | 0.056895263 | 0.012997227 | 0.00122367 | 35.560471 | 22.063969 | 15.369684 | 9.7825651 | 45 | 0.30000001 | 100000 | 20 | 23 | 160 | 32 | 20 | 0 | 0 | 0.29007092 | 0.12236948 | 0.080938324 | 35.26239 | 46.918491 | 29.897255 | 18.87258 | 45 | 0.30000001 | 50000 | 20 | 33 | 0 | 100000 | 20 | 23 | 0 | 150000 | 20 | 18 | 0 | 200000 | 20 | 16 | 0 | 0 | 0 | 0 | 0 | 0.80483782 | -0.06099458 | 0.80714577 | -0.075640343 | 0 | 0 | 0 | 0 | 0.61129725 | 0.5402559 | 0.81581908 | 0.72378451 | 0 | 0 | 0 | 0 | 0.34243155 | 0.82345223 | 0.89181441 | 1.1767024 | 0 | 0 | 0 | 0 | 0.090369932 | 1.0675582 | 1.0713763 | 1.4863466
5 | 9 | 60 | 324.4222 | 1053.985 | 0.2148481 | 23.87776 | 10 | 0 | 0 | 5 | 10 | 0 | 0 | 500 | 2 | 3 | 45 | 0.30000001 | 0 | 1.8013333 | 0.48053014 | 0.070564702 | 0.012659598 | 1.1856631 | 0.77671784 | 2.5160732 | 0.57205427 | 1.0816633 | 17.809334 | 0.50221556 | 45 | 0.30000001 | 3 | 3 | 10 | 32 | 20 | 0 | 0.056704558 | 0.012995334 | 0.0016286384 | 35.37772 | 21.764133 | 15.458193 | 9.9464293 | 45 | 0.30000001 | 100000 | 20 | 23 | 160 | 32 | 20 | 0 | 0 | 0.29006374 | 0.12229439 | 0.080837853 | 35.26963 | 46.840572 | 29.906641 | 18.725506 | 45 | 0.30000001 | 50000 | 20 | 33 | 0 | 100000 | 20 | 23 | 0 | 150000 | 20 | 18 | 0 | 200000 | 20 | 16 | 0 | 0 | 0 | 0 | 0 | 0.80476123 | -0.06119857 | 0.8070848 | -0.075899541 | 0 | 0 | 0 | 0 | 0.61124623 | 0.54023039 | 0.81576395 | 0.72380245 | 0 | 0 | 0 | 0 | 0.34243152 | 0.82337582 | 0.89174384 | 1.1766695 | 0 | 0 | 0 | 0 | 0.090395406 | 1.0674306 | 1.0712514 | 1.4863129
5 | 9 | 60 | 324.4222 | 1053.985 | 0.2148481 | 23.87776 | 10 | 0 | 0 | 6 | 10 | 0 | 0 | 500 | 2 | 3 | 45 | 0.30000001 | 0 | 1.8 | 0.48149163 | 0.065642275 | 0.018679699 | 1.1695865 | 0.61542743 | 2.3348527 | 0.57039052 | 1.083056 | 17.822729 | 0.489528 | 45 | 0.30000001 | 3 | 3 | 10 | 32 | 20 | 0 | 0.056083933 | 0.012839349 | 0.0014876383 | 35.492046 | 21.802713 | 15.373865 | 9.8628149 | 45 | 0.30000001 | 100000 | 20 | 23 | 160 | 32 | 20 | 0 | 0 | 0.29002863 | 0.12236125 | 0.08081466 | 35.462376 | 46.937473 | 29.810013 | 18.856552 | 45 | 0.30000001 | 50000 | 20 | 33 | 0 | 100000 | 20 | 23 | 0 | 150000 | 20 | 18 | 0 | 200000 | 20 | 16 | 0 | 0 | 0 | 0 | 0 | 0.80425119 | -0.061173074 | 0.80657434 | -0.07591597 | 0 | 0 | 0 | 0 | 0.61137372 | 0.53994989 | 0.81567377 | 0.7234413 | 0 | 0 | 0 | 0 | 0.34255898 | 0.82319736 | 0.89162803 | 1.1764606 | 0 | 0 | 0 | 0 | 0.090522863 | 1.0673287 | 1.0711606 | 1.4861863
5 | 9 | 60 | 324.4222 | 1053.985 | 0.2148481 | 23.87776 | 10 | 0 | 0 | 7 | 10 | 0 | 0 | 500 | 2 | 3 | 45 | 0.30000001 | 0 | 1.8026667 | 0.47689736 | 0.073188961 | 0.015634222 | 1.1841217 | 0.78988427 | 2.5349658 | 0.57505107 | 1.0743392 | 17.893785 | 0.49428475 | 45 | 0.30000001 | 3 | 3 | 10 | 32 | 20 | 0 | 0.055681277 | 0.012855088 | 0.0015100769 | 34.991421 | 22.179583 | 15.501736 | 9.7756777 | 45 | 0.30000001 | 100000 | 20 | 23 | 160 | 32 | 20 | 0 | 0 | 0.29009268 | 0.12237625 | 0.080946892 | 35.407188 | 46.912247 | 29.907879 | 18.786428 | 45 | 0.30000001 | 50000 | 20 | 33 | 0 | 100000 | 20 | 23 | 0 | 150000 | 20 | 18 | 0 | 200000 | 20 | 16 | 0 | 0 | 0 | 0 | 0 | 0.80458272 | -0.061020076 | 0.80689329 | -0.075695746 | 0 | 0 | 0 | 0 | 0.61134827 | 0.54005188 | 0.81572223 | 0.72355562 | 0 | 0 | 0 | 0 | 0.3425335 | 0.82329929 | 0.89171237 | 1.176531 | 0 | 0 | 0 | 0 | 0.090446368 | 1.0673031 | 1.0711286 | 1.4862554
5 | 9 | 60 | 324.4222 | 1053.985 | 0.2148481 | 23.87776 | 10 | 0 | 0 | 8 | 10 | 0 | 0 | 500 | 2 | 3 | 45 | 0.30000001 | 0 | 1.8004446 | 0.48269302 | 0.064032003 | 0.026783021 | 1.1579946 | 0.72782075 | 2.6327739 | 0.58223373 | 1.0859939 | 17.510918 | 0.4954758 | 45 | 0.30000001 | 3 | 3 | 10 | 32 | 20 | 0 | 0.05437547 | 0.012565779 | 0.0016111237 | 35.221256 | 22.032494 | 15.557707 | 9.9767828 | 45 | 0.30000001 | 100000 | 20 | 23 | 160 | 32 | 20 | 0 | 0 | 0.2901704 | 0.12253214 | 0.08115378 | 35.379322 | 47.039959 | 29.930634 | 18.904787 | 45 | 0.30000001 | 50000 | 20 | 33 | 0 | 100000 | 20 | 23 | 0 | 150000 | 20 | 18 | 0 | 200000 | 20 | 16 | 0 | 0 | 0 | 0 | 0 | 0.80417472 | -0.06119857 | 0.80650002 | -0.075954683 | 0 | 0 | 0 | 0 | 0.61127174 | 0.53984791 | 0.81552982 | 0.72343034 | 0 | 0 | 0 | 0 | 0.34245697 | 0.82301879 | 0.891424 | 1.1764894 | 0 | 0 | 0 | 0 | 0.090522923 | 1.0672266 | 1.0710589 | 1.4861782
5 | 9 | 60 | 324.4222 | 1053.985 | 0.2148481 | 23.87776 | 10 | 0 | 0 | 9 | 10 | 0 | 0 | 500 | 2 | 3 | 45 | 0.30000001 | 0 | 1.8013334 | 0.48057973 | 0.065114528 | 0.017295413 | 1.1689587 | 0.59226704 | 2.7039664 | 0.57346475 | 1.0804079 | 18.060335 | 0.47967049 | 45 | 0.30000001 | 3 | 3 | 10 | 32 | 20 | 0 | 0.054676749 | 0.012641778 | 0.0013694778 | 35.517036 | 21.851719 | 15.591555 | 9.899065 | 45 | 0.30000001 | 100000 | 20 | 23 | 160 | 32 | 20 | 0 | 0 | 0.29002282 | 0.12244403 | 0.081100315 | 35.272079 | 47.01643 | 29.807018 | 18.880608 | 45 | 0.30000001 | 50000 | 20 | 33 | 0 | 100000 | 20 | 23 | 0 | 150000 | 20 | 18 | 0 | 200000 | 20 | 16 | 0 | 0 | 0 | 0 | 0 | 0.80404723 | -0.061147571 | 0.80636901 | -0.075903617 | 0 | 0 | 0 | 0 | 0.61129725 | 0.53977144 | 0.81549835 | 0.72333932 | 0 | 0 | 0 | 0 | 0.34243146 | 0.82296777 | 0.89136708 | 1.1764938 | 0 | 0 | 0 | 0 | 0.090599418 | 1.0672266 | 1.0710653 | 1.486107
5 | 9 | 60 | 324.4222 | 1053.985 | 0.2148481 | 23.87776 | 10 | 0 | 0 | 10 | 10 | 0 | 0 | 500 | 2 | 3 | 45 | 0.30000001 | 0 | 1.8026667 | 0.47233456 | 0.070197538 | 0.0095387306 | 1.1841736 | 0.67231971 | 2.6589296 | 0.5581305 | 1.0627192 | 18.070236 | 0.48133478 | 45 | 0.30000001 | 3 | 3 | 10 | 32 | 20 | 0 | 0.054595247 | 0.012756476 | 0.0016019258 | 35.082771 | 22.110281 | 15.907139 | 10.300699 | 45 | 0.30000001 | 100000 | 20 | 23 | 160 | 32 | 20 | 0 | 0 | 0.29012847 | 0.12248215 | 0.080952764 | 35.369991 | 46.92556 | 29.796638 | 18.821291 | 45 | 0.30000001 | 50000 | 20 | 33 | 0 | 100000 | 20 | 23 | 0 | 150000 | 20 | 18 | 0 | 200000 | 20 | 16 | 0 | 0 | 0 | 0 | 0 | 0.80389422 | -0.061249565 | 0.80622417 | -0.076044157 | 0 | 0 | 0 | 0 | 0.61127174 | 0.5398224 | 0.81551296 | 0.72340691 | 0 | 0 | 0 | 0 | 0.34250799 | 0.82304436 | 0.89146715 | 1.1764475 | 0 | 0 | 0 | 0 | 0.090497442 | 1.0672011 | 1.0710313 | 1.4861999
5 | 11 | 60 | 304.7331 | 781.6317 | 0.2305275 | 28.18665 | 1 | 0 | 0 | 1 | 10 | 0 | 0 | 500 | 2 | 3 | 45 | 0.30000001 | 0 | 1.7488889 | 0.424137 | 0.06726706 | 0.020605663 | 1.1172285 | 0.8155638 | 2.6523113 | 0.52471417 | 0.95974958 | 16.840345 | 0.44395077 | 45 | 0.30000001 | 3 | 3 | 10 | 32 | 20 | 0 | 0.048103724 | 0.011592916 | 0.0016629247 | 35.090096 | 23.414158 | 16.969597 | 10.837543 | 45 | 0.30000001 | 100000 | 20 | 23 | 160 | 32 | 20 | 0 | 0 | 0.27336308 | 0.11502218 | 0.080248035 | 35.10833 | 48.708199 | 31.044823 | 19.452766 | 45 | 0.30000001 | 50000 | 20 | 33 | 0 | 100000 | 20 | 23 | 0 | 150000 | 20 | 18 | 0 | 200000 | 20 | 16 | 0 | 0 | 0 | 0 | 0 | 0.82893467 | -0.040136065 | 0.82990575 | -0.048381068 | 0 | 0 | 0 | 0 | 0.60828835 | 0.55994141 | 0.82677031 | 0.74403697 | 0 | 0 | 0 | 0 | 0.33241022 | 0.83561558 | 0.89930522 | 1.1921855 | 0 | 0 | 0 | 0 | 0.077773154 | 1.0732445 | 1.0760587 | 1.4984573
5 | 11 | 60 | 304.7331 | 781.6317 | 0.2305275 | 28.18665 | 1 | 0 | 0 | 2 | 10 | 0 | 0 | 500 | 2 | 3 | 45 | 0.30000001 | 0 | 1.7546666 | 0.42511493 | 0.07398466 | 0.013631177 | 1.1172277 | 0.90185761 | 2.6610739 | 0.52084088 | 0.96136969 | 17.105101 | 0.43963009 | 45 | 0.30000001 | 3 | 3 | 10 | 32 | 20 | 0 | 0.049959339 | 0.01170348 | 0.0015780884 | 34.901798 | 23.409203 | 16.701195 | 10.710878 | 45 | 0.30000001 | 100000 | 20 | 23 | 160 | 32 | 20 | 0 | 0 | 0.27507791 | 0.11541207 | 0.080239281 | 35.178135 | 48.664543 | 30.976425 | 19.408598 | 45 | 0.30000001 | 50000 | 20 | 33 | 0 | 100000 | 20 | 23 | 0 | 150000 | 20 | 18 | 0 | 200000 | 20 | 16 | 0 | 0 | 0 | 0 | 0 | 0.82814419 | -0.040875547 | 0.82915235 | -0.049317982 | 0 | 0 | 0 | 0 | 0.6083138 | 0.55927843 | 0.82634014 | 0.74342585 | 0 | 0 | 0 | 0 | 0.33271626 | 0.83505452 | 0.89889717 | 1.1916385 | 0 | 0 | 0 | 0 | 0.078257613 | 1.0727855 | 1.075636 | 1.4979773
5 | 11 | 60 | 304.7331 | 781.6317 | 0.2305275 | 28.18665 | 1 | 0 | 0 | 3 | 10 | 0 | 0 | 500 | 2 | 3 | 45 | 0.30000001 | 0 | 1.756 | 0.42938715 | 0.066225626 | 0.016225422 | 1.1407316 | 0.79543918 | 2.5492849 | 0.51430339 | 0.96758997 | 17.312595 | 0.44639418 | 45 | 0.30000001 | 3 | 3 | 10 | 32 | 20 | 0 | 0.053069845 | 0.012158585 | 0.0017729676 | 34.535423 | 22.698055 | 16.044407 | 10.146292 | 45 | 0.30000001 | 100000 | 20 | 23 | 160 | 32 | 20 | 0 | 0 | 0.27586451 | 0.11551714 | 0.080201909 | 35.107864 | 48.543678 | 30.864162 | 19.324444 | 45 | 0.30000001 | 50000 | 20 | 33 | 0 | 100000 | 20 | 23 | 0 | 150000 | 20 | 18 | 0 | 200000 | 20 | 16 | 0 | 0 | 0 | 0 | 0 | 0.8278892 | -0.041003041 | 0.82890397 | -0.049486771 | 0 | 0 | 0 | 0 | 0.60833931 | 0.55897248 | 0.82615191 | 0.74313229 | 0 | 0 | 0 | 0 | 0.33281821 | 0.83479953 | 0.89869809 | 1.1914281 | 0 | 0 | 0 | 0 | 0.078436129 | 1.072709 | 1.0755727 | 1.4978065
5 | 11 | 60 | 304.7331 | 781.6317 | 0.2305275 | 28.18665 | 1 | 0 | 0 | 4 | 10 | 0 | 0 | 500 | 2 | 3 | 45 | 0.30000001 | 0 | 1.756 | 0.43124348 | 0.06348715 | 0.018291775 | 1.122896 | 0.73900706 | 2.8518736 | 0.52503675 | 0.97118157 | 17.075417 | 0.44457412 | 45 | 0.30000001 | 3 | 3 | 10 | 32 | 20 | 0 | 0.050335631 | 0.011860859 | 0.0011984281 | 34.745293 | 23.376991 | 16.678379 | 10.84299 | 45 | 0.30000001 | 100000 | 20 | 23 | 160 | 32 | 20 | 0 | 0 | 0.27676204 | 0.11588623 | 0.080536388 | 35.124676 | 48.670162 | 30.851509 | 19.271729 | 45 | 0.30000001 | 50000 | 20 | 33 | 0 | 100000 | 20 | 23 | 0 | 150000 | 20 | 18 | 0 | 200000 | 20 | 16 | 0 | 0 | 0 | 0 | 0 | 0.8274557 | -0.041360036 | 0.82848871 | -0.049943026 | 0 | 0 | 0 | 0 | 0.60828835 | 0.55853897 | 0.8258211 | 0.74278754 | 0 | 0 | 0 | 0 | 0.33292019 | 0.83454454 | 0.89849901 | 1.1912175 | 0 | 0 | 0 | 0 | 0.078563623 | 1.072454 | 1.0753278 | 1.497671
5 | 11 | 60 | 304.7331 | 781.6317 | 0.2305275 | 28.18665 | 1 | 0 | 0 | 5 | 10 | 0 | 0 | 500 | 2 | 3 | 45 | 0.30000001 | 0 | 1.7573333 | 0.43265593 | 0.066745304 | 0.013536172 | 1.1303526 | 0.7964282 | 2.8344517 | 0.51952058 | 0.97440666 | 17.220955 | 0.44676605 | 45 | 0.30000001 | 3 | 3 | 10 | 32 | 20 | 0 | 0.049874038 | 0.011859564 | 0.0010586097 | 34.836151 | 23.337755 | 16.714964 | 10.905092 | 45 | 0.30000001 | 100000 | 20 | 23 | 160 | 32 | 20 | 0 | 0 | 0.27626538 | 0.11554354 | 0.080357142 | 35.09367 | 48.628319 | 30.876575 | 19.255095 | 45 | 0.30000001 | 50000 | 20 | 33 | 0 | 100000 | 20 | 23 | 0 | 150000 | 20 | 18 | 0 | 200000 | 20 | 16 | 0 | 0 | 0 | 0 | 0 | 0.82709873 | -0.041538533 | 0.82814115 | -0.050179817 | 0 | 0 | 0 | 0 | 0.6083138 | 0.55833501 | 0.82570189 | 0.74258471 | 0 | 0 | 0 | 0 | 0.33297119 | 0.83444262 | 0.89842319 | 1.1911228 | 0 | 0 | 0 | 0 | 0.078614645 | 1.0724031 | 1.0752807 | 1.4976202
5 | 11 | 60 | 304.7331 | 781.6317 | 0.2305275 | 28.18665 | 1 | 0 | 0 | 6 | 10 | 0 | 0 | 500 | 2 | 3 | 45 | 0.30000001 | 0 | 1.755111 | 0.43420103 | 0.065211989 | 0.023305379 | 1.1227609 | 0.79984915 | 2.4030163 | 0.52868921 | 0.97959495 | 17.063948 | 0.45183474 | 45 | 0.30000001 | 3 | 3 | 10 | 32 | 20 | 0 | 0.050202791 | 0.011939001 | 0.0014672832 | 34.445461 | 23.420126 | 16.630381 | 10.854215 | 45 | 0.30000001 | 100000 | 20 | 23 | 160 | 32 | 20 | 0 | 0 | 0.27562848 | 0.11552364 | 0.08013057 | 35.127941 | 48.470932 | 30.89073 | 19.622925 | 45 | 0.30000001 | 50000 | 20 | 33 | 0 | 100000 | 20 | 23 | 0 | 150000 | 20 | 18 | 0 | 200000 | 20 | 16 | 0 | 0 | 0 | 0 | 0 | 0.82702219 | -0.041921023 | 0.82808399 | -0.050645769 | 0 | 0 | 0 | 0 | 0.60826284 | 0.558029 | 0.82545745 | 0.74235338 | 0 | 0 | 0 | 0 | 0.33309877 | 0.834162 | 0.89820993 | 1.1908751 | 0 | 0 | 0 | 0 | 0.078767665 | 1.07225 | 1.0751393 | 1.4974679
5 | 11 | 60 | 304.7331 | 781.6317 | 0.2305275 | 28.18665 | 1 | 0 | 0 | 7 | 10 | 0 | 0 | 500 | 2 | 3 | 45 | 0.30000001 | 0 | 1.7573333 | 0.43140602 | 0.062842071 | 0.013105068 | 1.1339748 | 0.75014126 | 2.6833768 | 0.51630616 | 0.96995616 | 17.382311 | 0.43631575 | 45 | 0.30000001 | 3 | 3 | 10 | 32 | 20 | 0 | 0.052008986 | 0.012130346 | 0.0015601998 | 34.774872 | 23.021851 | 16.279524 | 10.388843 | 45 | 0.30000001 | 100000 | 20 | 23 | 160 | 32 | 20 | 0 | 0 | 0.2756035 | 0.11557032 | 0.080414146 | 35.133286 | 48.591652 | 30.927664 | 19.357168 | 45 | 0.30000001 | 50000 | 20 | 33 | 0 | 100000 | 20 | 23 | 0 | 150000 | 20 | 18 | 0 | 200000 | 20 | 16 | 0 | 0 | 0 | 0 | 0 | 0.82684374 | -0.041793529 | 0.82789934 | -0.050502878 | 0 | 0 | 0 | 0 | 0.60833931 | 0.55797797 | 0.82547933 | 0.7422452 | 0 | 0 | 0 | 0 | 0.33309877 | 0.834162 | 0.89820987 | 1.1908751 | 0 | 0 | 0 | 0 | 0.078767642 | 1.072199 | 1.0750884 | 1.4974644
5 | 11 | 60 | 304.7331 | 781.6317 | 0.2305275 | 28.18665 | 1 | 0 | 0 | 8 | 10 | 0 | 0 | 500 | 2 | 3 | 45 | 0.30000001 | 0 | 1.7573333 | 0.42285377 | 0.064943939 | 0.010541024 | 1.1298195 | 0.83907151 | 2.3374979 | 0.50532335 | 0.95193624 | 17.148375 | 0.43575054 | 45 | 0.30000001 | 3 | 3 | 10 | 32 | 20 | 0 | 0.050879471 | 0.011956332 | 0.0011729139 | 34.557858 | 23.011909 | 16.391766 | 10.988341 | 45 | 0.30000001 | 100000 | 20 | 23 | 160 | 32 | 20 | 0 | 0 | 0.27634677 | 0.11568835 | 0.080425136 | 35.106148 | 48.558289 | 30.966335 | 19.363815 | 45 | 0.30000001 | 50000 | 20 | 33 | 0 | 100000 | 20 | 23 | 0 | 150000 | 20 | 18 | 0 | 200000 | 20 | 16 | 0 | 0 | 0 | 0 | 0 | 0.82684374 | -0.041972023 | 0.82790834 | -0.050718203 | 0 | 0 | 0 | 0 | 0.6083138 | 0.55782497 | 0.82535714 | 0.74212945 | 0 | 0 | 0 | 0 | 0.33309874 | 0.83398354 | 0.89804417 | 1.1908014 | 0 | 0 | 0 | 0 | 0.078895181 | 1.0721736 | 1.0750724 | 1.4973444
5 | 11 | 60 | 304.7331 | 781.6317 | 0.2305275 | 28.18665 | 1 | 0 | 0 | 9 | 10 | 0 | 0 | 500 | 2 | 3 | 45 | 0.30000001 | 0 | 1.7564445 | 0.43385658 | 0.070003539 | 0.021889811 | 1.1229209 | 0.65977222 | 2.5671039 | 0.53780842 | 0.97955084 | 17.292135 | 0.44620651 | 45 | 0.30000001 | 3 | 3 | 10 | 32 | 20 | 0 | 0.050321512 | 0.012028547 | 0.0012861656 | 34.581902 | 23.36038 | 16.836227 | 11.328712 | 45 | 0.30000001 | 100000 | 20 | 23 | 160 | 32 | 20 | 0 | 0 | 0.27658027 | 0.1159441 | 0.080556631 | 35.184849 | 48.668716 | 30.976139 | 19.410103 | 45 | 0.30000001 | 50000 | 20 | 33 | 0 | 100000 | 20 | 23 | 0 | 150000 | 20 | 18 | 0 | 200000 | 20 | 16 | 0 | 0 | 0 | 0 | 0 | 0.82656324 | -0.042150516 | 0.82763726 | -0.050950773 | 0 | 0 | 0 | 0 | 0.60823727 | 0.55757004 | 0.82512844 | 0.74196446 | 0 | 0 | 0 | 0 | 0.33322623 | 0.83390707 | 0.89802045 | 1.1906379 | 0 | 0 | 0 | 0 | 0.078946181 | 1.072046 | 1.0749489 | 1.4972883
5 | 11 | 60 | 304.7331 | 781.6317 | 0.2305275 | 28.18665 | 1 | 0 | 0 | 10 | 10 | 0 | 0 | 500 | 2 | 3 | 45 | 0.30000001 | 0 | 1.7577777 | 0.43978029 | 0.07391724 | 0.018574489 | 1.1348484 | 0.75310504 | 2.5981457 | 0.54408395 | 0.99318659 | 17.568226 | 0.45190346 | 45 | 0.30000001 | 3 | 3 | 10 | 32 | 20 | 0 | 0.049998276 | 0.011824353 | 0.0013764676 | 34.75354 | 23.631472 | 16.715912 | 10.724341 | 45 | 0.30000001 | 100000 | 20 | 23 | 160 | 32 | 20 | 0 | 0 | 0.27694803 | 0.11591439 | 0.080458887 | 35.122719 | 48.512268 | 30.735693 | 19.197826 | 45 | 0.30000001 | 50000 | 20 | 33 | 0 | 100000 | 20 | 23 | 0 | 150000 | 20 | 18 | 0 | 200000 | 20 | 16 | 0 | 0 | 0 | 0 | 0 | 0.82610422 | -0.041972023 | 0.82716978 | -0.050763525 | 0 | 0 | 0 | 0 | 0.60821182 | 0.55756998 | 0.8251096 | 0.7419852 | 0 | 0 | 0 | 0 | 0.33325174 | 0.83388144 | 0.89800614 | 1.190601 | 0 | 0 | 0 | 0 | 0.078971677 | 1.0720205 | 1.0749254 | 1.497263
5 | 11 | 60 | 304.7331 | 781.6317 | 0.2305275 | 28.18665 | 2 | 0 | 0 | 1 | 10 | 0 | 0 | 500 | 2 | 3 | 45 | 0.30000001 | 0 | 1.756 | 0.43180731 | 0.068198577 | 0.014989733 | 1.1436965 | 0.84579265 | 2.7200828 | 0.5207082 | 0.97406209 | 17.329985 | 0.44815284 | 45 | 0.30000001 | 3 | 3 | 10 | 32 | 20 | 0 | 0.052570403 | 0.012215409 | 0.0015765168 | 35.475994 | 22.567116 | 15.938887 | 10.63961 | 45 | 0.30000001 | 100000 | 20 | 23 | 160 | 32 | 20 | 0 | 0 | 0.27823907 | 0.1162255 | 0.080633983 | 35.11319 | 48.367706 | 30.701183 | 19.134008 | 45 | 0.30000001 | 50000 | 20 | 33 | 0 | 100000 | 20 | 23 | 0 | 150000 | 20 | 18 | 0 | 200000 | 20 | 16 | 0 | 0 | 0 | 0 | 0 | 0.82539022 | -0.043042999 | 0.8265118 | -0.052101471 | 0 | 0 | 0 | 0 | 0.60854334 | 0.55667752 | 0.82475138 | 0.74091595 | 0 | 0 | 0 | 0 | 0.33383825 | 0.83342254 | 0.89779794 | 1.1898047 | 0 | 0 | 0 | 0 | 0.079685651 | 1.0719695 | 1.0749272 | 1.4965971
5 | 11 | 60 | 304.7331 | 781.6317 | 0.2305275 | 28.18665 | 2 | 0 | 0 | 2 | 10 | 0 | 0 | 500 | 2 | 3 | 45 | 0.30000001 | 0 | 1.7577778 | 0.43762946 | 0.065955408 | 0.017498111 | 1.159287 | 0.72759616 | 2.3737302 | 0.52892238 | 0.98566377 | 17.49848 | 0.45511883 | 45 | 0.30000001 | 3 | 3 | 10 | 32 | 20 | 0 | 0.052235559 | 0.012169043 | 0.001576961 | 34.990833 | 22.91881 | 16.391693 | 10.567626 | 45 | 0.30000001 | 100000 | 20 | 23 | 160 | 32 | 20 | 0 | 0 | 0.27890998 | 0.11640625 | 0.080858968 | 35.072151 | 48.552292 | 30.758026 | 19.196674 | 45 | 0.30000001 | 50000 | 20 | 33 | 0 | 100000 | 20 | 23 | 0 | 150000 | 20 | 18 | 0 | 200000 | 20 | 16 | 0 | 0 | 0 | 0 | 0 | 0.8252883 | -0.043144993 | 0.8264153 | -0.052231144 | 0 | 0 | 0 | 0 | 0.60851783 | 0.55655003 | 0.82464653 | 0.74082273 | 0 | 0 | 0 | 0 | 0.33376175 | 0.83326954 | 0.89762741 | 1.1898204 | 0 | 0 | 0 | 0 | 0.079711087 | 1.0718675 | 1.0748273 | 1.4965664
5 | 11 | 60 | 304.7331 | 781.6317 | 0.2305275 | 28.18665 | 2 | 0 | 0 | 3 | 10 | 0 | 0 | 500 | 2 | 3 | 45 | 0.30000001 | 0 | 1.7577778 | 0.42922872 | 0.07029853 | 0.01153262 | 1.146106 | 0.88138914 | 2.880794 | 0.52227336 | 0.96838903 | 17.461456 | 0.44214156 | 45 | 0.30000001 | 3 | 3 | 10 | 32 | 20 | 0 | 0.053322367 | 0.012514232 | 0.0013990975 | 35.121735 | 23.009069 | 16.42687 | 10.648442 | 45 | 0.30000001 | 100000 | 20 | 23 | 160 | 32 | 20 | 0 | 0 | 0.277055 | 0.11619231 | 0.080956526 | 35.147011 | 48.61245 | 30.820694 | 19.478481 | 45 | 0.30000001 | 50000 | 20 | 33 | 0 | 100000 | 20 | 23 | 0 | 150000 | 20 | 18 | 0 | 200000 | 20 | 16 | 0 | 0 | 0 | 0 | 0 | 0.82449782 | -0.043093994 | 0.82562327 | -0.052219443 | 0 | 0 | 0 | 0 | 0.60839033 | 0.55632043 | 0.8243975 | 0.74072164 | 0 | 0 | 0 | 0 | 0.33373621 | 0.83306569 | 0.89742869 | 1.1897624 | 0 | 0 | 0 | 0 | 0.079736613 | 1.071689 | 1.0746512 | 1.4965304
5 | 11 | 60 | 304.7331 | 781.6317 | 0.2305275 | 28.18665 | 2 | 0 | 0 | 4 | 10 | 0 | 0 | 500 | 2 | 3 | 45 | 0.30000001 | 0 | 1.7573333 | 0.42450029 | 0.065283805 | 0.013430001 | 1.1699622 | 0.9037596 | 2.8372231 | 0.50699949 | 0.95648086 | 17.577997 | 0.44526955 | 45 | 0.30000001 | 3 | 3 | 10 | 32 | 20 | 0 | 0.052215524 | 0.012324878 | 0.0010494146 | 35.297123 | 23.064507 | 16.488077 | 10.575468 | 45 | 0.30000001 | 100000 | 20 | 23 | 160 | 32 | 20 | 0 | 0 | 0.27830628 | 0.11610416 | 0.080544598 | 35.017868 | 48.353115 | 30.675987 | 19.217894 | 45 | 0.30000001 | 50000 | 20 | 33 | 0 | 100000 | 20 | 23 | 0 | 150000 | 20 | 18 | 0 | 200000 | 20 | 16 | 0 | 0 | 0 | 0 | 0 | 0.82490575 | -0.043246992 | 0.8260386 | -0.052378632 | 0 | 0 | 0 | 0 | 0.60828835 | 0.55647349 | 0.82442552 | 0.74094212 | 0 | 0 | 0 | 0 | 0.3337107 | 0.83309114 | 0.89744288 | 1.1897993 | 0 | 0 | 0 | 0 | 0.079736613 | 1.071689 | 1.0746512 | 1.4965304
5 | 11 | 60 | 304.7331 | 781.6317 | 0.2305275 | 28.18665 | 2 | 0 | 0 | 5 | 10 | 0 | 0 | 500 | 2 | 3 | 45 | 0.30000001 | 0 | 1.7555555 | 0.43541598 | 0.073640414 | 0.021782741 | 1.1377624 | 0.7174648 | 2.799963 | 0.53908902 | 0.98512685 | 17.5875 | 0.448511 | 45 | 0.30000001 | 3 | 3 | 10 | 32 | 20 | 0 | 0.054194488 | 0.012332648 | 0.0013197542 | 35.110355 | 22.687504 | 15.713013 | 9.810708 | 45 | 0.30000001 | 100000 | 20 | 23 | 160 | 32 | 20 | 0 | 0 | 0.27798086 | 0.11622597 | 0.080814913 | 35.032421 | 48.412266 | 30.742477 | 19.214088 | 45 | 0.30000001 | 50000 | 20 | 33 | 0 | 100000 | 20 | 23 | 0 | 150000 | 20 | 18 | 0 | 200000 | 20 | 16 | 0 | 0 | 0 | 0 | 0 | 0.82490575 | -0.043144997 | 0.82603329 | -0.052255325 | 0 | 0 | 0 | 0 | 0.60833931 | 0.55644804 | 0.82444596 | 0.74087763 | 0 | 0 | 0 | 0 | 0.33371076 | 0.83311665 | 0.89746654 | 1.1898098 | 0 | 0 | 0 | 0 | 0.079660103 | 1.071638 | 1.0745946 | 1.4965979
5 | 11 | 60 | 304.7331 | 781.6317 | 0.2305275 | 28.18665 | 2 | 0 | 0 | 6 | 10 | 0 | 0 | 500 | 2 | 3 | 45 | 0.30000001 | 0 | 1.7573333 | 0.43448389 | 0.068426274 | 0.020500246 | 1.1516715 | 0.87186992 | 2.238879 | 0.53172445 | 0.98022664 | 17.249397 | 0.45923448 | 45 | 0.30000001 | 3 | 3 | 10 | 32 | 20 | 0 | 0.05082719 | 0.01210898 | 0.0016092698 | 35.019329 | 22.962183 | 16.628361 | 10.725735 | 45 | 0.30000001 | 100000 | 20 | 23 | 160 | 32 | 20 | 0 | 0 | 0.27878413 | 0.11622976 | 0.080750301 | 35.074364 | 48.279556 | 30.716427 | 19.178772 | 45 | 0.30000001 | 50000 | 20 | 33 | 0 | 100000 | 20 | 23 | 0 | 150000 | 20 | 18 | 0 | 200000 | 20 | 16 | 0 | 0 | 0 | 0 | 0 | 0.8247273 | -0.043170493 | 0.82585639 | -0.052297443 | 0 | 0 | 0 | 0 | 0.60839027 | 0.55642253 | 0.82446635 | 0.74081308 | 0 | 0 | 0 | 0 | 0.33376169 | 0.83298916 | 0.89736712 | 1.1897043 | 0 | 0 | 0 | 0 | 0.079736598 | 1.071587 | 1.0745494 | 1.4965234
5 | 11 | 60 | 304.7331 | 781.6317 | 0.2305275 | 28.18665 | 2 | 0 | 0 | 7 | 10 | 0 | 0 | 500 | 2 | 3 | 45 | 0.30000001 | 0 | 1.7573333 | 0.43349987 | 0.0760746 | 0.013635662 | 1.162903 | 0.82281721 | 2.7465093 | 0.53037506 | 0.9806627 | 17.737537 | 0.45523572 | 45 | 0.30000001 | 3 | 3 | 10 | 32 | 20 | 0 | 0.050586008 | 0.01199772 | 0.0014596488 | 34.800835 | 23.228249 | 16.734386 | 10.827447 | 45 | 0.30000001 | 100000 | 20 | 23 | 160 | 32 | 20 | 0 | 0 | 0.27831072 | 0.1160007 | 0.0804362 | 35.002548 | 48.384743 | 30.68985 | 19.15419 | 45 | 0.30000001 | 50000 | 20 | 33 | 0 | 100000 | 20 | 23 | 0 | 150000 | 20 | 18 | 0 | 200000 | 20 | 16 | 0 | 0 | 0 | 0 | 0 | 0.82459974 | -0.043195996 | 0.82573038 | -0.052336358 | 0 | 0 | 0 | 0 | 0.60823733 | 0.55616754 | 0.82418138 | 0.74071002 | 0 | 0 | 0 | 0 | 0.3337872 | 0.8328616 | 0.89725822 | 1.189625 | 0 | 0 | 0 | 0 | 0.07973662 | 1.0714595 | 1.0744224 | 1.4965146
5 | 11 | 60 | 304.7331 | 781.6317 | 0.2305275 | 28.18665 | 2 | 0 | 0 | 8 | 10 | 0 | 0 | 500 | 2 | 3 | 45 | 0.30000001 | 0 | 1.7586666 | 0.43535608 | 0.074803665 | 0.020301407 | 1.156669 | 0.79813778 | 2.4258747 | 0.54060453 | 0.9839828 | 17.475222 | 0.46242541 | 45 | 0.30000001 | 3 | 3 | 10 | 32 | 20 | 0 | 0.050344892 | 0.011930136 | 0.0013175266 | 34.605183 | 23.516396 | 16.905489 | 10.818347 | 45 | 0.30000001 | 100000 | 20 | 23 | 160 | 32 | 20 | 0 | 0 | 0.2788257 | 0.11610528 | 0.08048515 | 35.13562 | 48.284439 | 30.679653 | 19.107824 | 45 | 0.30000001 | 50000 | 20 | 33 | 0 | 100000 | 20 | 23 | 0 | 150000 | 20 | 18 | 0 | 200000 | 20 | 16 | 0 | 0 | 0 | 0 | 0 | 0.82462525 | -0.043246992 | 0.82575852 | -0.052396417 | 0 | 0 | 0 | 0 | 0.60823733 | 0.55611652 | 0.82414699 | 0.7406643 | 0 | 0 | 0 | 0 | 0.33371076 | 0.83273411 | 0.89711148 | 1.1896513 | 0 | 0 | 0 | 0 | 0.079736605 | 1.0713575 | 1.0743207 | 1.4965075
5 | 11 | 60 | 304.7331 | 781.6317 | 0.2305275 | 28.18665 | 2 | 0 | 0 | 9 | 10 | 0 | 0 | 500 | 2 | 3 | 45 | 0.30000001 | 0 | 1.7613333 | 0.4335736 | 0.065445706 | 0.021204174 | 1.1523162 | 0.83307064 | 2.7389576 | 0.53249139 | 0.9758507 | 17.500187 | 0.44673249 | 45 | 0.30000001 | 3 | 3 | 10 | 32 | 20 | 0 | 0.050366119 | 0.011778832 | 0.0011471756 | 34.642872 | 22.990719 | 16.223526 | 10.293389 | 45 | 0.30000001 | 100000 | 20 | 23 | 160 | 32 | 20 | 0 | 0 | 0.27894628 | 0.11632883 | 0.080750793 | 34.986671 | 48.320503 | 30.654888 | 19.189444 | 45 | 0.30000001 | 50000 | 20 | 33 | 0 | 100000 | 20 | 23 | 0 | 150000 | 20 | 18 | 0 | 200000 | 20 | 16 | 0 | 0 | 0 | 0 | 0 | 0.8244468 | -0.043374486 | 0.82558697 | -0.052561954 | 0 | 0 | 0 | 0 | 0.60826278 | 0.55604005 | 0.82411414 | 0.74057502 | 0 | 0 | 0 | 0 | 0.33376169 | 0.83273405 | 0.89713037 | 1.1895986 | 0 | 0 | 0 | 0 | 0.079736605 | 1.0713575 | 1.0743207 | 1.4965075
5 | 11 | 60 | 304.7331 | 781.6317 | 0.2305275 | 28.18665 | 2 | 0 | 0 | 10 | 10 | 0 | 0 | 500 | 2 | 3 | 45 | 0.30000001 | 0 | 1.7586668 | 0.43729317 | 0.074205071 | 0.020312596 | 1.134025 | 0.72707903 | 2.5168343 | 0.54004157 | 0.98781002 | 17.464485 | 0.45077896 | 45 | 0.30000001 | 3 | 3 | 10 | 32 | 20 | 0 | 0.053801313 | 0.012172081 | 0.0012789321 | 34.93084 | 22.446228 | 15.724962 | 9.8368607 | 45 | 0.30000001 | 100000 | 20 | 23 | 160 | 32 | 20 | 0 | 0 | 0.27818954 | 0.11613069 | 0.080773771 | 35.024014 | 48.301975 | 30.720505 | 19.190914 | 45 | 0.30000001 | 50000 | 20 | 33 | 0 | 100000 | 20 | 23 | 0 | 150000 | 20 | 18 | 0 | 200000 | 20 | 16 | 0 | 0 | 0 | 0 | 0 | 0.82452327 | -0.043501984 | 0.82567006 | -0.052711293 | 0 | 0 | 0 | 0 | 0.60816085 | 0.55588704 | 0.82393569 | 0.74052137 | 0 | 0 | 0 | 0 | 0.3337872 | 0.83268309 | 0.89709252 | 1.189551 | 0 | 0 | 0 | 0 | 0.079787612 | 1.071332 | 1.074299 | 1.4964584
5 | 11 | 60 | 304.7331 | 781.6317 | 0.2305275 | 28.18665 | 3 | 0 | 0 | 1 | 10 | 0 | 0 | 500 | 2 | 3 | 45 | 0.30000001 | 0 | 1.7586668 | 0.43247801 | 0.067062803 | 0.025222788 | 1.1313033 | 0.86843944 | 2.4996672 | 0.53017807 | 0.97452152 | 17.085487 | 0.45537791 | 45 | 0.30000001 | 3 | 3 | 10 | 32 | 20 | 0 | 0.052361026 | 0.012171535 | 0.0015951919 | 34.357128 | 22.908287 | 16.258366 | 10.449702 | 45 | 0.30000001 | 100000 | 20 | 23 | 160 | 32 | 20 | 0 | 0 | 0.27787748 | 0.11616118 | 0.080729671 | 35.122265 | 48.474266 | 30.703793 | 19.206379 | 45 | 0.30000001 | 50000 | 20 | 33 | 0 | 100000 | 20 | 23 | 0 | 150000 | 20 | 18 | 0 | 200000 | 20 | 16 | 0 | 0 | 0 | 0 | 0 | 0.82459974 | -0.043654982 | 0.82575452 | -0.052891437 | 0 | 0 | 0 | 0 | 0.60839027 | 0.55609107 | 0.82424271 | 0.7405163 | 0 | 0 | 0 | 0 | 0.3340677 | 0.83286154 | 0.89736259 | 1.1893349 | 0 | 0 | 0 | 0 | 0.080068134 | 1.071587 | 1.0745741 | 1.4962157
5 | 11 | 60 | 304.7331 | 781.6317 | 0.2305275 | 28.18665 | 3 | 0 | 0 | 2 | 10 | 0 | 0 | 500 | 2 | 3 | 45 | 0.30000001 | 0 | 1.7586668 | 0.43556675 | 0.073108755 | 0.020497145 | 1.1464133 | 0.82713211 | 2.5861754 | 0.53833342 | 0.98315996 | 17.553541 | 0.45292962 | 45 | 0.30000001 | 3 | 3 | 10 | 32 | 20 | 0 | 0.054408908 | 0.012246488 | 0.0015693181 | 34.857098 | 22.570782 | 15.952309 | 9.8722267 | 45 | 0.30000001 | 100000 | 20 | 23 | 160 | 32 | 20 | 0 | 0 | 0.27767858 | 0.11594225 | 0.080522291 | 35.086548 | 48.339745 | 30.669312 | 19.243942 | 45 | 0.30000001 | 50000 | 20 | 33 | 0 | 100000 | 20 | 23 | 0 | 150000 | 20 | 18 | 0 | 200000 | 20 | 16 | 0 | 0 | 0 | 0 | 0 | 0.82454872 | -0.043756977 | 0.82570893 | -0.053018056 | 0 | 0 | 0 | 0 | 0.60836482 | 0.55596352 | 0.82413787 | 0.7404229 | 0 | 0 | 0 | 0 | 0.33396569 | 0.83286154 | 0.89732462 | 1.1894404 | 0 | 0 | 0 | 0 | 0.080042616 | 1.0715359 | 1.0745213 | 1.4962358
5 | 11 | 60 | 304.7331 | 781.6317 | 0.2305275 | 28.18665 | 3 | 0 | 0 | 3 | 10 | 0 | 0 | 500 | 2 | 3 | 45 | 0.30000001 | 0 | 1.7586668 | 0.42962754 | 0.069879316 | 0.0099183721 | 1.1614025 | 1.0168059 | 2.4297762 | 0.51942807 | 0.968795 | 17.237717 | 0.45609814 | 45 | 0.30000001 | 3 | 3 | 10 | 32 | 20 | 0 | 0.053277425 | 0.012048868 | 0.0010162874 | 34.643734 | 22.457592 | 15.958714 | 10.259665 | 45 | 0.30000001 | 100000 | 20 | 23 | 160 | 32 | 20 | 0 | 0 | 0.27801672 | 0.11612993 | 0.080587275 | 35.156303 | 48.384933 | 30.691837 | 19.322142 | 45 | 0.30000001 | 50000 | 20 | 33 | 0 | 100000 | 20 | 23 | 0 | 150000 | 20 | 18 | 0 | 200000 | 20 | 16 | 0 | 0 | 0 | 0 | 0 | 0.8242172 | -0.043629482 | 0.82537115 | -0.052885089 | 0 | 0 | 0 | 0 | 0.60826284 | 0.55578506 | 0.82394218 | 0.74034655 | 0 | 0 | 0 | 0 | 0.33401671 | 0.83258104 | 0.89708322 | 1.1892712 | 0 | 0 | 0 | 0 | 0.080144651 | 1.0713066 | 1.0743002 | 1.4961252
5 | 11 | 60 | 304.7331 | 781.6317 | 0.2305275 | 28.18665 | 3 | 0 | 0 | 4 | 10 | 0 | 0 | 500 | 2 | 3 | 45 | 0.30000001 | 0 | 1.7586668 | 0.4306078 | 0.076915391 | 0.015701789 | 1.1526845 | 0.7863217 | 2.8478558 | 0.53555012 | 0.97383791 | 17.700008 | 0.44603944 | 45 | 0.30000001 | 3 | 3 | 10 | 32 | 20 | 0 | 0.052188534 | 0.012206296 | 0.0018362766 | 35.351734 | 22.896114 | 16.188251 | 10.67839 | 45 | 0.30000001 | 100000 | 20 | 23 | 160 | 32 | 20 | 0 | 0 | 0.27848959 | 0.11610797 | 0.080420926 | 34.993355 | 48.369732 | 30.678623 | 19.131969 | 45 | 0.30000001 | 50000 | 20 | 33 | 0 | 100000 | 20 | 23 | 0 | 150000 | 20 | 18 | 0 | 200000 | 20 | 16 | 0 | 0 | 0 | 0 | 0 | 0.82419181 | -0.043782476 | 0.82535386 | -0.053071827 | 0 | 0 | 0 | 0 | 0.6083138 | 0.55570853 | 0.82392818 | 0.74023622 | 0 | 0 | 0 | 0 | 0.33404219 | 0.83247912 | 0.89699817 | 1.1892025 | 0 | 0 | 0 | 0 | 0.080144651 | 1.0713066 | 1.0743002 | 1.4961252
5 | 11 | 60 | 304.7331 | 781.6317 | 0.2305275 | 28.18665 | 3 | 0 | 0 | 5 | 10 | 0 | 0 | 500 | 2 | 3 | 45 | 0.30000001 | 0 | 1.7586668 | 0.43964818 | 0.070979573 | 0.015898593 | 1.1319945 | 0.78874719 | 2.5351357 | 0.5382849 | 0.99118519 | 17.486198 | 0.4479121 | 45 | 0.30000001 | 3 | 3 | 10 | 32 | 20 | 0 | 0.05159238 | 0.012069685 | 0.0015802947 | 34.388462 | 23.052874 | 16.425322 | 10.63077 | 45 | 0.30000001 | 100000 | 20 | 23 | 160 | 32 | 20 | 0 | 0 | 0.27820167 | 0.11612774 | 0.080540806 | 35.097645 | 48.453327 | 30.757692 | 19.136173 | 45 | 0.30000001 | 50000 | 20 | 33 | 0 | 100000 | 20 | 23 | 0 | 150000 | 20 | 18 | 0 | 200000 | 20 | 16 | 0 | 0 | 0 | 0 | 0 | 0.82411528 | -0.043986473 | 0.8252883 | -0.053323578 | 0 | 0 | 0 | 0 | 0.60826278 | 0.55555552 | 0.82378733 | 0.74014086 | 0 | 0 | 0 | 0 | 0.3339912 | 0.83237708 | 0.89688444 | 1.1892129 | 0 | 0 | 0 | 0 | 0.080119155 | 1.0712301 | 1.074222 | 1.4961436
5 | 11 | 60 | 304.7331 | 781.6317 | 0.2305275 | 28.18665 | 3 | 0 | 0 | 6 | 10 | 0 | 0 | 500 | 2 | 3 | 45 | 0.30000001 | 0 | 1.7577777 | 0.43958431 | 0.067233115 | 0.019577265 | 1.1402478 | 0.77945054 | 2.6339946 | 0.53365701 | 0.99035645 | 17.482189 | 0.45172513 | 45 | 0.30000001 | 3 | 3 | 10 | 32 | 20 | 0 | 0.05164998 | 0.011992341 | 0.0018774348 | 35.232628 | 22.967419 | 16.079948 | 10.522653 | 45 | 0.30000001 | 100000 | 20 | 23 | 160 | 32 | 20 | 0 | 0 | 0.2784605 | 0.11612934 | 0.080405377 | 35.127922 | 48.383823 | 30.73037 | 19.256294 | 45 | 0.30000001 | 50000 | 20 | 33 | 0 | 100000 | 20 | 23 | 0 | 150000 | 20 | 18 | 0 | 200000 | 20 | 16 | 0 | 0 | 0 | 0 | 0 | 0.82391131 | -0.043986473 | 0.82508463 | -0.053336754 | 0 | 0 | 0 | 0 | 0.60821182 | 0.5554536 | 0.82368094 | 0.7400912 | 0 | 0 | 0 | 0 | 0.33401665 | 0.83230066 | 0.89682299 | 1.1891549 | 0 | 0 | 0 | 0 | 0.08024659 | 1.0711535 | 1.0741552 | 1.49602
5 | 11 | 60 | 304.7331 | 781.6317 | 0.2305275 | 28.18665 | 3 | 0 | 0 | 7 | 10 | 0 | 0 | 500 | 2 | 3 | 45 | 0.30000001 | 0 | 1.76 | 0.43206811 | 0.073421232 | 0.017894208 | 1.1587356 | 0.9065026 | 2.7183795 | 0.53319204 | 0.97527713 | 17.59816 | 0.45204127 | 45 | 0.30000001 | 3 | 3 | 10 | 32 | 20 | 0 | 0.051526837 | 0.012004294 | 0.0013827429 | 34.857498 | 23.424065 | 16.300983 | 10.309458 | 45 | 0.30000001 | 100000 | 20 | 23 | 160 | 32 | 20 | 0 | 0 | 0.27761826 | 0.11591953 | 0.080480754 | 35.104084 | 48.447258 | 30.696125 | 19.337959 | 45 | 0.30000001 | 50000 | 20 | 33 | 0 | 100000 | 20 | 23 | 0 | 150000 | 20 | 18 | 0 | 200000 | 20 | 16 | 0 | 0 | 0 | 0 | 0 | 0.8237583 | -0.044164971 | 0.8249414 | -0.053562708 | 0 | 0 | 0 | 0 | 0.60818636 | 0.55542803 | 0.82364494 | 0.74008912 | 0 | 0 | 0 | 0 | 0.33396566 | 0.8322497 | 0.89675671 | 1.1891865 | 0 | 0 | 0 | 0 | 0.080221072 | 1.0711025 | 1.0741024 | 1.4960401
5 | 11 | 60 | 304.7331 | 781.6317 | 0.2305275 | 28.18665 | 3 | 0 | 0 | 8 | 10 | 0 | 0 | 500 | 2 | 3 | 45 | 0.30000001 | 0 | 1.7568889 | 0.44048852 | 0.06972757 | 0.019913608 | 1.1398932 | 0.72424275 | 2.5924222 | 0.53940958 | 0.99398184 | 17.3878 | 0.45888376 | 45 | 0.30000001 | 3 | 3 | 10 | 32 | 20 | 0 | 0.051583003 | 0.012236079 | 0.0013314325 | 35.128052 | 23.766571 | 16.882219 | 10.685607 | 45 | 0.30000001 | 100000 | 20 | 23 | 160 | 32 | 20 | 0 | 0 | 0.27823359 | 0.11617398 | 0.080538407 | 35.103638 | 48.499725 | 30.800362 | 19.264589 | 45 | 0.30000001 | 50000 | 20 | 33 | 0 | 100000 | 20 | 23 | 0 | 150000 | 20 | 18 | 0 | 200000 | 20 | 16 | 0 | 0 | 0 | 0 | 0 | 0.82370734 | -0.044139471 | 0.82488912 | -0.053535149 | 0 | 0 | 0 | 0 | 0.60823733 | 0.55527508 | 0.82357943 | 0.7399103 | 0 | 0 | 0 | 0 | 0.33401671 | 0.83219862 | 0.89672834 | 1.1891124 | 0 | 0 | 0 | 0 | 0.080246672 | 1.0710003 | 1.0740025 | 1.4960092
5 | 11 | 60 | 304.7331 | 781.6317 | 0.2305275 | 28.18665 | 3 | 0 | 0 | 9 | 10 | 0 | 0 | 500 | 2 | 3 | 45 | 0.30000001 | 0 | 1.7586668 | 0.43513787 | 0.066982821 | 0.017095653 | 1.1354617 | 0.89680034 | 2.4145668 | 0.5336138 | 0.98033023 | 17.109236 | 0.45393848 | 45 | 0.30000001 | 3 | 3 | 10 | 32 | 20 | 0 | 0.050257362 | 0.012033976 | 0.0015976848 | 34.858833 | 23.585865 | 16.893057 | 10.927713 | 45 | 0.30000001 | 100000 | 20 | 23 | 160 | 32 | 20 | 0 | 0 | 0.27882689 | 0.11616451 | 0.080568954 | 35.021412 | 48.346123 | 30.772884 | 19.145893 | 45 | 0.30000001 | 50000 | 20 | 33 | 0 | 100000 | 20 | 23 | 0 | 150000 | 20 | 18 | 0 | 200000 | 20 | 16 | 0 | 0 | 0 | 0 | 0 | 0.82370734 | -0.044139471 | 0.82488912 | -0.053535149 | 0 | 0 | 0 | 0 | 0.60821182 | 0.55530059 | 0.82357776 | 0.73995405 | 0 | 0 | 0 | 0 | 0.33396572 | 0.8321476 | 0.896662 | 1.189144 | 0 | 0 | 0 | 0 | 0.08024665 | 1.0710515 | 1.0740534 | 1.4960128
5 | 11 | 60 | 304.7331 | 781.6317 | 0.2305275 | 28.18665 | 3 | 0 | 0 | 10 | 10 | 0 | 0 | 500 | 2 | 3 | 45 | 0.30000001 | 0 | 1.7586668 | 0.43160087 | 0.070438817 | 0.011627778 | 1.1631517 | 0.85628963 | 2.7847979 | 0.52328163 | 0.97343808 | 17.615118 | 0.44876349 | 45 | 0.30000001 | 3 | 3 | 10 | 32 | 20 | 0 | 0.051971301 | 0.012067544 | 0.0013175987 | 34.406372 | 22.925428 | 16.38969 | 10.679137 | 45 | 0.30000001 | 100000 | 20 | 23 | 160 | 32 | 20 | 0 | 0 | 0.27815983 | 0.11616856 | 0.080531396 | 35.069473 | 48.413574 | 30.805298 | 19.317383 | 45 | 0.30000001 | 50000 | 20 | 33 | 0 | 100000 | 20 | 23 | 0 | 150000 | 20 | 18 | 0 | 200000 | 20 | 16 | 0 | 0 | 0 | 0 | 0 | 0.82329929 | -0.044062972 | 0.82447755 | -0.05346898 | 0 | 0 | 0 | 0 | 0.60808432 | 0.55514753 | 0.82338041 | 0.73992115 | 0 | 0 | 0 | 0 | 0.33411875 | 0.83202016 | 0.89660072 | 1.1889327 | 0 | 0 | 0 | 0 | 0.080272131 | 1.0709494 | 1.0739536 | 1.4959821
5 | 11 | 60 | 304.7331 | 781.6317 | 0.2305275 | 28.18665 | 4 | 0 | 0 | 1 | 10 | 0 | 0 | 500 | 2 | 3 | 45 | 0.30000001 | 0 | 1.7586668 | 0.43265527 | 0.065989815 | 0.015954573 | 1.1436214 | 0.79788893 | 2.7083836 | 0.52240491 | 0.97352719 | 17.340708 | 0.45159382 | 45 | 0.30000001 | 3 | 3 | 10 | 32 | 20 | 0 | 0.050881028 | 0.011845768 | 0.0014762738 | 34.884792 | 23.134722 | 16.54896 | 10.370892 | 45 | 0.30000001 | 100000 | 20 | 23 | 160 | 32 | 20 | 0 | 0 | 0.27741435 | 0.1159945 | 0.080683067 | 35.108513 | 48.483177 | 30.79623 | 19.264668 | 45 | 0.30000001 | 50000 | 20 | 33 | 0 | 100000 | 20 | 23 | 0 | 150000 | 20 | 18 | 0 | 200000 | 20 | 16 | 0 | 0 | 0 | 0 | 0 | 0.82541573 | -0.042099517 | 0.82648867 | -0.050959855 | 0 | 0 | 0 | 0 | 0.6080333 | 0.55711102 | 0.82466793 | 0.74172127 | 0 | 0 | 0 | 0 | 0.33332825 | 0.83334601 | 0.89753735 | 1.1903005 | 0 | 0 | 0 | 0 | 0.079303138 | 1.071638 | 1.0745683 | 1.4969292
5 | 11 | 60 | 304.7331 | 781.6317 | 0.2305275 | 28.18665 | 4 | 0 | 0 | 2 | 10 | 0 | 0 | 500 | 2 | 3 | 45 | 0.30000001 | 0 | 1.7586668 | 0.43052125 | 0.070482403 | 0.016639419 | 1.1585131 | 0.79258788 | 2.3168225 | 0.52650249 | 0.97052836 | 17.706978 | 0.4481023 | 45 | 0.30000001 | 3 | 3 | 10 | 32 | 20 | 0 | 0.053781301 | 0.012478223 | 0.0013335344 | 34.769955 | 23.092558 | 16.560532 | 10.340078 | 45 | 0.30000001 | 100000 | 20 | 23 | 160 | 32 | 20 | 0 | 0 | 0.27773196 | 0.11586834 | 0.080434091 | 35.050381 | 48.413502 | 30.690973 | 19.213198 | 45 | 0.30000001 | 50000 | 20 | 33 | 0 | 100000 | 20 | 23 | 0 | 150000 | 20 | 18 | 0 | 200000 | 20 | 16 | 0 | 0 | 0 | 0 | 0 | 0.82526278 | -0.042380009 | 0.82635027 | -0.051308278 | 0 | 0 | 0 | 0 | 0.60800779 | 0.55695802 | 0.82454574 | 0.74160534 | 0 | 0 | 0 | 0 | 0.33332825 | 0.83319306 | 0.89739537 | 1.1902372 | 0 | 0 | 0 | 0 | 0.079405196 | 1.071587 | 1.0745249 | 1.4968309
5 | 11 | 60 | 304.7331 | 781.6317 | 0.2305275 | 28.18665 | 4 | 0 | 0 | 3 | 10 | 0 | 0 | 500 | 2 | 3 | 45 | 0.30000001 | 0 | 1.7568889 | 0.42982796 | 0.068086341 | 0.016334468 | 1.1427915 | 0.70350742 | 2.5826943 | 0.51935273 | 0.96917009 | 17.540356 | 0.44189882 | 45 | 0.30000001 | 3 | 3 | 10 | 32 | 20 | 0 | 0.05086711 | 0.011991993 | 0.0012713028 | 35.127094 | 23.418633 | 16.895033 | 10.759363 | 45 | 0.30000001 | 100000 | 20 | 23 | 160 | 32 | 20 | 0 | 0 | 0.27736053 | 0.11584476 | 0.080425099 | 35.124367 | 48.468719 | 30.786018 | 19.174223 | 45 | 0.30000001 | 50000 | 20 | 33 | 0 | 100000 | 20 | 23 | 0 | 150000 | 20 | 18 | 0 | 200000 | 20 | 16 | 0 | 0 | 0 | 0 | 0 | 0.82513523 | -0.042431008 | 0.82622546 | -0.05137784 | 0 | 0 | 0 | 0 | 0.60798228 | 0.55670297 | 0.82435471 | 0.7413981 | 0 | 0 | 0 | 0 | 0.33337927 | 0.83304012 | 0.89727229 | 1.1901211 | 0 | 0 | 0 | 0 | 0.079481684 | 1.0714595 | 1.0744035 | 1.4967512
5 | 11 | 60 | 304.7331 | 781.6317 | 0.2305275 | 28.18665 | 4 | 0 | 0 | 4 | 10 | 0 | 0 | 500 | 2 | 3 | 45 | 0.30000001 | 0 | 1.7586668 | 0.42807376 | 0.073479913 | 0.016960869 | 1.1565779 | 0.88627458 | 2.7879486 | 0.52828199 | 0.96652174 | 17.382067 | 0.45663106 | 45 | 0.30000001 | 3 | 3 | 10 | 32 | 20 | 0 | 0.052339658 | 0.012051108 | 0.0016146144 | 34.444897 | 23.25877 | 16.007271 | 10.05549 | 45 | 0.30000001 | 100000 | 20 | 23 | 160 | 32 | 20 | 0 | 0 | 0.27709797 | 0.11552432 | 0.080110148 | 35.087067 | 48.338512 | 30.68474 | 19.162508 | 45 | 0.30000001 | 50000 | 20 | 33 | 0 | 100000 | 20 | 23 | 0 | 150000 | 20 | 18 | 0 | 200000 | 20 | 16 | 0 | 0 | 0 | 0 | 0 | 0.82498229 | -0.042431012 | 0.82607275 | -0.051387351 | 0 | 0 | 0 | 0 | 0.60793132 | 0.55665201 | 0.82428271 | 0.74139428 | 0 | 0 | 0 | 0 | 0.33340478 | 0.83293808 | 0.89718705 | 1.1900524 | 0 | 0 | 0 | 0 | 0.079456188 | 1.0714085 | 1.0743507 | 1.4967713
5 | 11 | 60 | 304.7331 | 781.6317 | 0.2305275 | 28.18665 | 4 | 0 | 0 | 5 | 10 | 0 | 0 | 500 | 2 | 3 | 45 | 0.30000001 | 0 | 1.7568889 | 0.43564996 | 0.066960663 | 0.020628121 | 1.134684 | 0.76454878 | 2.6550305 | 0.53081185 | 0.98188496 | 17.355656 | 0.45017308 | 45 | 0.30000001 | 3 | 3 | 10 | 32 | 20 | 0 | 0.051891107 | 0.012194345 | 0.00098612451 | 34.753994 | 23.121521 | 16.621187 | 10.385633 | 45 | 0.30000001 | 100000 | 20 | 23 | 160 | 32 | 20 | 0 | 0 | 0.27794504 | 0.11594538 | 0.080454126 | 35.042015 | 48.410835 | 30.700436 | 19.19001 | 45 | 0.30000001 | 50000 | 20 | 33 | 0 | 100000 | 20 | 23 | 0 | 150000 | 20 | 18 | 0 | 200000 | 20 | 16 | 0 | 0 | 0 | 0 | 0 | 0.82465076 | -0.042711504 | 0.82575613 | -0.051747207 | 0 | 0 | 0 | 0 | 0.60782933 | 0.55639702 | 0.82403529 | 0.74124962 | 0 | 0 | 0 | 0 | 0.33343026 | 0.83281064 | 0.89707822 | 1.1899732 | 0 | 0 | 0 | 0 | 0.079507098 | 1.0712811 | 1.0742275 | 1.4967153
5 | 11 | 60 | 304.7331 | 781.6317 | 0.2305275 | 28.18665 | 4 | 0 | 0 | 6 | 10 | 0 | 0 | 500 | 2 | 3 | 45 | 0.30000001 | 0 | 1.7586668 | 0.4323073 | 0.071033381 | 0.014142815 | 1.1680685 | 0.81106669 | 2.4885473 | 0.52610189 | 0.97478253 | 17.646643 | 0.45539597 | 45 | 0.30000001 | 3 | 3 | 10 | 32 | 20 | 0 | 0.053341635 | 0.012188816 | 0.0018000705 | 35.178505 | 22.488523 | 15.781673 | 10.500441 | 45 | 0.30000001 | 100000 | 20 | 23 | 160 | 32 | 20 | 0 | 0 | 0.27749315 | 0.11573735 | 0.080356739 | 35.17387 | 48.397606 | 30.704859 | 19.223215 | 45 | 0.30000001 | 50000 | 20 | 33 | 0 | 100000 | 20 | 23 | 0 | 150000 | 20 | 18 | 0 | 200000 | 20 | 16 | 0 | 0 | 0 | 0 | 0 | 0.82452333 | -0.042737003 | 0.82563019 | -0.051786032 | 0 | 0 | 0 | 0 | 0.60782933 | 0.55632049 | 0.82398361 | 0.74118114 | 0 | 0 | 0 | 0 | 0.33340481 | 0.83265758 | 0.89692664 | 1.1899362 | 0 | 0 | 0 | 0 | 0.079507187 | 1.0712045 | 1.074151 | 1.4967099
5 | 11 | 60 | 304.7331 | 781.6317 | 0.2305275 | 28.18665 | 4 | 0 | 0 | 7 | 10 | 0 | 0 | 500 | 2 | 3 | 45 | 0.30000001 | 0 | 1.7577777 | 0.43892258 | 0.074184403 | 0.015613624 | 1.1444427 | 0.86693937 | 2.6266937 | 0.53892452 | 0.99070585 | 17.345436 | 0.45745093 | 45 | 0.30000001 | 3 | 3 | 10 | 32 | 20 | 0 | 0.054431058 | 0.012260782 | 0.0013537816 | 35.20219 | 22.727129 | 15.986094 | 9.9716129 | 45 | 0.30000001 | 100000 | 20 | 23 | 160 | 32 | 20 | 0 | 0 | 0.27758437 | 0.11582083 | 0.08025638 | 35.102173 | 48.48476 | 30.783226 | 19.243279 | 45 | 0.30000001 | 50000 | 20 | 33 | 0 | 100000 | 20 | 23 | 0 | 150000 | 20 | 18 | 0 | 200000 | 20 | 16 | 0 | 0 | 0 | 0 | 0 | 0.8244468 | -0.042788003 | 0.8255564 | -0.051852524 | 0 | 0 | 0 | 0 | 0.60785484 | 0.55619299 | 0.82391638 | 0.74104607 | 0 | 0 | 0 | 0 | 0.33337921 | 0.83260655 | 0.89686978 | 1.1899415 | 0 | 0 | 0 | 0 | 0.079609133 | 1.0711025 | 1.0740569 | 1.4966083
5 | 11 | 60 | 304.7331 | 781.6317 | 0.2305275 | 28.18665 | 4 | 0 | 0 | 8 | 10 | 0 | 0 | 500 | 2 | 3 | 45 | 0.30000001 | 0 | 1.7564445 | 0.44330621 | 0.068039246 | 0.020001359 | 1.1403382 | 0.7904126 | 2.3142676 | 0.53736955 | 0.99901724 | 17.321955 | 0.45926523 | 45 | 0.30000001 | 3 | 3 | 10 | 32 | 20 | 0 | 0.052428257 | 0.012238022 | 0.0012245944 | 34.828915 | 23.167824 | 16.382801 | 10.731351 | 45 | 0.30000001 | 100000 | 20 | 23 | 160 | 32 | 20 | 0 | 0 | 0.27665603 | 0.11561123 | 0.080242798 | 35.137302 | 48.376335 | 30.703497 | 19.414099 | 45 | 0.30000001 | 50000 | 20 | 33 | 0 | 100000 | 20 | 23 | 0 | 150000 | 20 | 18 | 0 | 200000 | 20 | 16 | 0 | 0 | 0 | 0 | 0 | 0.82452333 | -0.042890001 | 0.82563812 | -0.051971093 | 0 | 0 | 0 | 0 | 0.60788035 | 0.55614203 | 0.82390076 | 0.74097955 | 0 | 0 | 0 | 0 | 0.33343026 | 0.83263201 | 0.8969124 | 1.1898992 | 0 | 0 | 0 | 0 | 0.079634629 | 1.0711535 | 1.0741097 | 1.4965881
5 | 11 | 60 | 304.7331 | 781.6317 | 0.2305275 | 28.18665 | 4 | 0 | 0 | 9 | 10 | 0 | 0 | 500 | 2 | 3 | 45 | 0.30000001 | 0 | 1.7586668 | 0.43508768 | 0.071290419 | 0.016967226 | 1.1624597 | 0.92933249 | 2.3847094 | 0.53514349 | 0.98139066 | 17.249947 | 0.46874493 | 45 | 0.30000001 | 3 | 3 | 10 | 32 | 20 | 0 | 0.052659988 | 0.012033029 | 0.0017032035 | 34.756271 | 22.821554 | 16.259424 | 10.206229 | 45 | 0.30000001 | 100000 | 20 | 23 | 160 | 32 | 20 | 0 | 0 | 0.27660337 | 0.11559889 | 0.080296651 | 35.152416 | 48.517342 | 30.741951 | 19.255644 | 45 | 0.30000001 | 50000 | 20 | 33 | 0 | 100000 | 20 | 23 | 0 | 150000 | 20 | 18 | 0 | 200000 | 20 | 16 | 0 | 0 | 0 | 0 | 0 | 0.82434475 | -0.042864505 | 0.82545847 | -0.051951483 | 0 | 0 | 0 | 0 | 0.60780382 | 0.55624402 | 0.82391316 | 0.74113357 | 0 | 0 | 0 | 0 | 0.33340475 | 0.83260655 | 0.89687926 | 1.1899151 | 0 | 0 | 0 | 0 | 0.079558156 | 1.0711025 | 1.074053 | 1.4966556
5 | 11 | 60 | 304.7331 | 781.6317 | 0.2305275 | 28.18665 | 4 | 0 | 0 | 10 | 10 | 0 | 0 | 500 | 2 | 3 | 45 | 0.30000001 | 0 | 1.7564445 | 0.44197357 | 0.070609577 | 0.020666609 | 1.1255261 | 0.84364367 | 2.3161275 | 0.54746938 | 0.99813086 | 17.096228 | 0.46322602 | 45 | 0.30000001 | 3 | 3 | 10 | 32 | 20 | 0 | 0.053082086 | 0.012228956 | 0.0013977762 | 34.800831 | 22.95051 | 16.394863 | 10.525209 | 45 | 0.30000001 | 100000 | 20 | 23 | 160 | 32 | 20 | 0 | 0 | 0.27797723 | 0.11604999 | 0.080690823 | 35.116337 | 48.489853 | 30.796806 | 19.187731 | 45 | 0.30000001 | 50000 | 20 | 33 | 0 | 100000 | 20 | 23 | 0 | 150000 | 20 | 18 | 0 | 200000 | 20 | 16 | 0 | 0 | 0 | 0 | 0 | 0.82431924 | -0.043170497 | 0.82544893 | -0.052323285 | 0 | 0 | 0 | 0 | 0.60777831 | 0.55598903 | 0.82372218 | 0.74092609 | 0 | 0 | 0 | 0 | 0.33348119 | 0.83237708 | 0.89669466 | 1.1897408 | 0 | 0 | 0 | 0 | 0.07973662 | 1.0711025 | 1.0740663 | 1.4964899
5 | 11 | 60 | 304.7331 | 781.6317 | 0.2305275 | 28.18665 | 5 | 0 | 0 | 1 | 10 | 0 | 0 | 500 | 2 | 3 | 45 | 0.30000001 | 0 | 1.756 | 0.42045945 | 0.068596736 | 0.016312592 | 1.1390648 | 0.91378975 | 2.622345 | 0.51438916 | 0.94814211 | 17.206772 | 0.44228631 | 45 | 0.30000001 | 3 | 3 | 10 | 32 | 20 | 0 | 0.051390775 | 0.011927348 | 0.0015979817 | 34.895981 | 22.665384 | 15.936232 | 10.233843 | 45 | 0.30000001 | 100000 | 20 | 23 | 160 | 32 | 20 | 0 | 0 | 0.27538058 | 0.11549075 | 0.080200396 | 35.153622 | 48.631996 | 30.854164 | 19.410149 | 45 | 0.30000001 | 50000 | 20 | 33 | 0 | 100000 | 20 | 23 | 0 | 150000 | 20 | 18 | 0 | 200000 | 20 | 16 | 0 | 0 | 0 | 0 | 0 | 0.8241663 | -0.043909974 | 0.8253352 | -0.053227726 | 0 | 0 | 0 | 0 | 0.6083138 | 0.55573404 | 0.8239454 | 0.74025911 | 0 | 0 | 0 | 0 | 0.33414418 | 0.83258104 | 0.89713073 | 1.1891394 | 0 | 0 | 0 | 0 | 0.080323137 | 1.0715615 | 1.0745677 | 1.4959773
5 | 11 | 60 | 304.7331 | 781.6317 | 0.2305275 | 28.18665 | 5 | 0 | 0 | 2 | 10 | 0 | 0 | 500 | 2 | 3 | 45 | 0.30000001 | 0 | 1.7537777 | 0.42512333 | 0.063402936 | 0.016044552 | 1.1192491 | 0.87175864 | 2.9466228 | 0.51260442 | 0.95761204 | 17.238777 | 0.42717671 | 45 | 0.30000001 | 3 | 3 | 10 | 32 | 20 | 0 | 0.050251946 | 0.012086518 | 0.0013281507 | 34.879387 | 23.855028 | 17.072474 | 10.719761 | 45 | 0.30000001 | 100000 | 20 | 23 | 160 | 32 | 20 | 0 | 0 | 0.27428025 | 0.11519003 | 0.079997323 | 35.211426 | 48.699352 | 31.016613 | 19.515736 | 45 | 0.30000001 | 50000 | 20 | 33 | 0 | 100000 | 20 | 23 | 0 | 150000 | 20 | 18 | 0 | 200000 | 20 | 16 | 0 | 0 | 0 | 0 | 0 | 0.82401335 | -0.043858975 | 0.82517976 | -0.05317587 | 0 | 0 | 0 | 0 | 0.6083138 | 0.55570859 | 0.82392824 | 0.74023628 | 0 | 0 | 0 | 0 | 0.33404219 | 0.83247912 | 0.89699817 | 1.1892025 | 0 | 0 | 0 | 0 | 0.080195628 | 1.0715106 | 1.0745075 | 1.4960921
5 | 11 | 60 | 304.7331 | 781.6317 | 0.2305275 | 28.18665 | 5 | 0 | 0 | 3 | 10 | 0 | 0 | 500 | 2 | 3 | 45 | 0.30000001 | 0 | 1.7542222 | 0.42870641 | 0.061937459 | 0.014854725 | 1.1160333 | 0.81183755 | 2.4260452 | 0.51611418 | 0.96511459 | 16.869892 | 0.4423548 | 45 | 0.30000001 | 3 | 3 | 10 | 32 | 20 | 0 | 0.051450893 | 0.012090653 | 0.0014737044 | 34.624146 | 22.88059 | 16.478991 | 10.862121 | 45 | 0.30000001 | 100000 | 20 | 23 | 160 | 32 | 20 | 0 | 0 | 0.27447611 | 0.11527645 | 0.080094218 | 35.212086 | 48.529564 | 30.853527 | 19.473888 | 45 | 0.30000001 | 50000 | 20 | 33 | 0 | 100000 | 20 | 23 | 0 | 150000 | 20 | 18 | 0 | 200000 | 20 | 16 | 0 | 0 | 0 | 0 | 0 | 0.82383478 | -0.043935474 | 0.82500547 | -0.05327997 | 0 | 0 | 0 | 0 | 0.60826284 | 0.55558103 | 0.82380456 | 0.74016368 | 0 | 0 | 0 | 0 | 0.33396566 | 0.83235162 | 0.8968513 | 1.1892288 | 0 | 0 | 0 | 0 | 0.080297656 | 1.071434 | 1.0744387 | 1.4959921
5 | 11 | 60 | 304.7331 | 781.6317 | 0.2305275 | 28.18665 | 5 | 0 | 0 | 4 | 10 | 0 | 0 | 500 | 2 | 3 | 45 | 0.30000001 | 0 | 1.7528889 | 0.43096131 | 0.069617428 | 0.017055634 | 1.1118274 | 0.76394093 | 1.8646262 | 0.52517188 | 0.9729287 | 16.790665 | 0.45143402 | 45 | 0.30000001 | 3 | 3 | 10 | 32 | 20 | 0 | 0.050687857 | 0.011957876 | 0.0015950532 | 34.982567 | 22.932014 | 16.261013 | 10.679043 | 45 | 0.30000001 | 100000 | 20 | 23 | 160 | 32 | 20 | 0 | 0 | 0.2741698 | 0.11532603 | 0.080244675 | 35.344612 | 48.746696 | 30.958103 | 19.49103 | 45 | 0.30000001 | 50000 | 20 | 33 | 0 | 100000 | 20 | 23 | 0 | 150000 | 20 | 18 | 0 | 200000 | 20 | 16 | 0 | 0 | 0 | 0 | 0 | 0.82380927 | -0.043960974 | 0.82498139 | -0.05331248 | 0 | 0 | 0 | 0 | 0.60816085 | 0.55540252 | 0.82360888 | 0.74008715 | 0 | 0 | 0 | 0 | 0.33401668 | 0.83222413 | 0.896752 | 1.189123 | 0 | 0 | 0 | 0 | 0.080297627 | 1.0712811 | 1.0742862 | 1.4959815
5 | 11 | 60 | 304.7331 | 781.6317 | 0.2305275 | 28.18665 | 5 | 0 | 0 | 5 | 10 | 0 | 0 | 500 | 2 | 3 | 45 | 0.30000001 | 0 | 1.7537777 | 0.42507404 | 0.068611972 | 0.023959294 | 1.1200732 | 0.79588449 | 2.6621859 | 0.52406651 | 0.96014214 | 17.045574 | 0.44289714 | 45 | 0.30000001 | 3 | 3 | 10 | 32 | 20 | 0 | 0.049289607 | 0.011934818 | 0.001498217 | 35.164589 | 23.729309 | 17.287191 | 11.142482 | 45 | 0.30000001 | 100000 | 20 | 23 | 160 | 32 | 20 | 0 | 0 | 0.27449474 | 0.11538224 | 0.080102608 | 35.244926 | 48.63504 | 30.951244 | 19.544579 | 45 | 0.30000001 | 50000 | 20 | 33 | 0 | 100000 | 20 | 23 | 0 | 150000 | 20 | 18 | 0 | 200000 | 20 | 16 | 0 | 0 | 0 | 0 | 0 | 0.82386029 | -0.044190466 | 0.82504457 | -0.053586952 | 0 | 0 | 0 | 0 | 0.60826284 | 0.55535156 | 0.82364982 | 0.73995799 | 0 | 0 | 0 | 0 | 0.33406773 | 0.83219862 | 0.89674735 | 1.1890596 | 0 | 0 | 0 | 0 | 0.080348618 | 1.0712556 | 1.0742645 | 1.4959323
5 | 11 | 60 | 304.7331 | 781.6317 | 0.2305275 | 28.18665 | 5 | 0 | 0 | 6 | 10 | 0 | 0 | 500 | 2 | 3 | 45 | 0.30000001 | 0 | 1.7542222 | 0.42860425 | 0.063538894 | 0.022575699 | 1.1069157 | 0.85210276 | 2.6669848 | 0.52421123 | 0.96597922 | 17.000534 | 0.43542236 | 45 | 0.30000001 | 3 | 3 | 10 | 32 | 20 | 0 | 0.05098252 | 0.011931978 | 0.00157926 | 35.007759 | 23.452198 | 16.430531 | 10.52631 | 45 | 0.30000001 | 100000 | 20 | 23 | 160 | 32 | 20 | 0 | 0 | 0.27484003 | 0.11527508 | 0.080095783 | 35.101791 | 48.530071 | 30.854366 | 19.473852 | 45 | 0.30000001 | 50000 | 20 | 33 | 0 | 100000 | 20 | 23 | 0 | 150000 | 20 | 18 | 0 | 200000 | 20 | 16 | 0 | 0 | 0 | 0 | 0 | 0.82373285 | -0.044088472 | 0.82491189 | -0.053471759 | 0 | 0 | 0 | 0 | 0.6081863 | 0.55522406 | 0.82350737 | 0.73990631 | 0 | 0 | 0 | 0 | 0.33406773 | 0.83214754 | 0.89669997 | 1.1890384 | 0 | 0 | 0 | 0 | 0.080348678 | 1.0711535 | 1.0741628 | 1.4959252
5 | 11 | 60 | 304.7331 | 781.6317 | 0.2305275 | 28.18665 | 5 | 0 | 0 | 7 | 10 | 0 | 0 | 500 | 2 | 3 | 45 | 0.30000001 | 0 | 1.756 | 0.42676634 | 0.066450857 | 0.021129362 | 1.119248 | 0.85961699 | 2.3849573 | 0.52033365 | 0.96186775 | 16.894361 | 0.4492256 | 45 | 0.30000001 | 3 | 3 | 10 | 32 | 20 | 0 | 0.051360548 | 0.011975906 | 0.0014934593 | 34.846687 | 23.376322 | 16.291143 | 10.621739 | 45 | 0.30000001 | 100000 | 20 | 23 | 160 | 32 | 20 | 0 | 0 | 0.27476767 | 0.11537524 | 0.080216594 | 35.152397 | 48.746735 | 30.886726 | 19.588802 | 45 | 0.30000001 | 50000 | 20 | 33 | 0 | 100000 | 20 | 23 | 0 | 150000 | 20 | 18 | 0 | 200000 | 20 | 16 | 0 | 0 | 0 | 0 | 0 | 0.82352877 | -0.044037472 | 0.82470536 | -0.053423233 | 0 | 0 | 0 | 0 | 0.60813534 | 0.55519855 | 0.82345253 | 0.73992515 | 0 | 0 | 0 | 0 | 0.33404213 | 0.83204561 | 0.89659584 | 1.1890225 | 0 | 0 | 0 | 0 | 0.080323122 | 1.0711535 | 1.0741609 | 1.4959489
5 | 11 | 60 | 304.7331 | 781.6317 | 0.2305275 | 28.18665 | 5 | 0 | 0 | 8 | 10 | 0 | 0 | 500 | 2 | 3 | 45 | 0.30000001 | 0 | 1.7542222 | 0.4283596 | 0.06430079 | 0.019631384 | 1.1121919 | 0.79595309 | 2.7502887 | 0.52206212 | 0.96525645 | 17.077192 | 0.43831849 | 45 | 0.30000001 | 3 | 3 | 10 | 32 | 20 | 0 | 0.050165467 | 0.01192411 | 0.0015871213 | 35.109798 | 23.334518 | 16.799295 | 11.01248 | 45 | 0.30000001 | 100000 | 20 | 23 | 160 | 32 | 20 | 0 | 0 | 0.27464756 | 0.11524978 | 0.079986185 | 35.28508 | 48.608574 | 30.870476 | 19.468657 | 45 | 0.30000001 | 50000 | 20 | 33 | 0 | 100000 | 20 | 23 | 0 | 150000 | 20 | 18 | 0 | 200000 | 20 | 16 | 0 | 0 | 0 | 0 | 0 | 0.82352883 | -0.044292469 | 0.82471907 | -0.053731982 | 0 | 0 | 0 | 0 | 0.60808432 | 0.55504555 | 0.82331169 | 0.73982966 | 0 | 0 | 0 | 0 | 0.33406773 | 0.83199465 | 0.89655805 | 1.1889749 | 0 | 0 | 0 | 0 | 0.080374144 | 1.0710515 | 1.0740629 | 1.4958944
5 | 11 | 60 | 304.7331 | 781.6317 | 0.2305275 | 28.18665 | 5 | 0 | 0 | 9 | 10 | 0 | 0 | 500 | 2 | 3 | 45 | 0.30000001 | 0 | 1.756 | 0.42242688 | 0.063337758 | 0.014581838 | 1.1383089 | 0.98448205 | 2.5879979 | 0.50766861 | 0.95093006 | 17.02582 | 0.44221127 | 45 | 0.30000001 | 3 | 3 | 10 | 32 | 20 | 0 | 0.052353792 | 0.011945178 | 0.0016546086 | 34.241425 | 22.881645 | 16.081795 | 10.057293 | 45 | 0.30000001 | 100000 | 20 | 23 | 160 | 32 | 20 | 0 | 0 | 0.27450064 | 0.11504614 | 0.079948395 | 35.115402 | 48.366966 | 30.896509 | 19.281343 | 45 | 0.30000001 | 50000 | 20 | 33 | 0 | 100000 | 20 | 23 | 0 | 150000 | 20 | 18 | 0 | 200000 | 20 | 16 | 0 | 0 | 0 | 0 | 0 | 0.82357979 | -0.044139467 | 0.82476175 | -0.053543422 | 0 | 0 | 0 | 0 | 0.60810983 | 0.55524951 | 0.82346803 | 0.73999172 | 0 | 0 | 0 | 0 | 0.33404219 | 0.83202016 | 0.89657223 | 1.1890119 | 0 | 0 | 0 | 0 | 0.080323167 | 1.071077 | 1.0740846 | 1.4959435
5 | 11 | 60 | 304.7331 | 781.6317 | 0.2305275 | 28.18665 | 5 | 0 | 0 | 10 | 10 | 0 | 0 | 500 | 2 | 3 | 45 | 0.30000001 | 0 | 1.756 | 0.42396837 | 0.061076231 | 0.011962954 | 1.1362575 | 0.88610816 | 2.4417717 | 0.51083976 | 0.95390046 | 17.210569 | 0.43011796 | 45 | 0.30000001 | 3 | 3 | 10 | 32 | 20 | 0 | 0.050007947 | 0.012012212 | 0.001187405 | 35.224773 | 23.26026 | 16.910419 | 11.371585 | 45 | 0.30000001 | 100000 | 20 | 23 | 160 | 32 | 20 | 0 | 0 | 0.27432048 | 0.11491999 | 0.079724483 | 35.113483 | 48.436943 | 31.00898 | 19.42185 | 45 | 0.30000001 | 50000 | 20 | 33 | 0 | 100000 | 20 | 23 | 0 | 150000 | 20 | 18 | 0 | 200000 | 20 | 16 | 0 | 0 | 0 | 0 | 0 | 0.82355428 | -0.044215973 | 0.82474041 | -0.053637702 | 0 | 0 | 0 | 0 | 0.60813534 | 0.55524957 | 0.82348692 | 0.73997092 | 0 | 0 | 0 | 0 | 0.33404216 | 0.83199465 | 0.89654851 | 1.1890013 | 0 | 0 | 0 | 0 | 0.080374144 | 1.071077 | 1.0740885 | 1.4958962
5 | 11 | 60 | 304.7331 | 781.6317 | 0.2305275 | 28.18665 | 6 | 0 | 0 | 1 | 10 | 0 | 0 | 500 | 2 | 3 | 45 | 0.30000001 | 0 | 1.756 | 0.42860419 | 0.07128948 | 0.017970754 | 1.1358733 | 0.87389517 | 2.5019507 | 0.52625036 | 0.96711493 | 17.242809 | 0.4499563 | 45 | 0.30000001 | 3 | 3 | 10 | 32 | 20 | 0 | 0.050679035 | 0.011937656 | 0.0016607821 | 35.031349 | 23.555889 | 16.495264 | 10.453852 | 45 | 0.30000001 | 100000 | 20 | 23 | 160 | 32 | 20 | 0 | 0 | 0.27552804 | 0.11526781 | 0.080017209 | 35.148804 | 48.580921 | 30.89859 | 19.311281 | 45 | 0.30000001 | 50000 | 20 | 33 | 0 | 100000 | 20 | 23 | 0 | 150000 | 20 | 18 | 0 | 200000 | 20 | 16 | 0 | 0 | 0 | 0 | 0 | 0.82590026 | -0.042048518 | 0.82696998 | -0.050868422 | 0 | 0 | 0 | 0 | 0.60805881 | 0.55728948 | 0.82480729 | 0.74185991 | 0 | 0 | 0 | 0 | 0.33320069 | 0.83344805 | 0.89758474 | 1.1904746 | 0 | 0 | 0 | 0 | 0.079277679 | 1.0718164 | 1.0747443 | 1.4969651
5 | 11 | 60 | 304.7331 | 781.6317 | 0.2305275 | 28.18665 | 6 | 0 | 0 | 2 | 10 | 0 | 0 | 500 | 2 | 3 | 45 | 0.30000001 | 0 | 1.756 | 0.43388021 | 0.065294899 | 0.019096166 | 1.1438463 | 0.77302796 | 2.4748969 | 0.52542627 | 0.97672725 | 17.419043 | 0.44706589 | 45 | 0.30000001 | 3 | 3 | 10 | 32 | 20 | 0 | 0.050668627 | 0.011894875 | 0.0013533566 | 35.101574 | 23.216904 | 16.508945 | 10.694043 | 45 | 0.30000001 | 100000 | 20 | 23 | 160 | 32 | 20 | 0 | 0 | 0.27591479 | 0.11528256 | 0.079957381 | 35.124992 | 48.383522 | 30.72394 | 19.243786 | 45 | 0.30000001 | 50000 | 20 | 33 | 0 | 100000 | 20 | 23 | 0 | 150000 | 20 | 18 | 0 | 200000 | 20 | 16 | 0 | 0 | 0 | 0 | 0 | 0.82559431 | -0.041946523 | 0.8266592 | -0.050764021 | 0 | 0 | 0 | 0 | 0.60785484 | 0.55711102 | 0.82453638 | 0.74186748 | 0 | 0 | 0 | 0 | 0.33320069 | 0.83334607 | 0.89749002 | 1.1904324 | 0 | 0 | 0 | 0 | 0.079226673 | 1.0716635 | 1.0745881 | 1.4970019
5 | 11 | 60 | 304.7331 | 781.6317 | 0.2305275 | 28.18665 | 6 | 0 | 0 | 3 | 10 | 0 | 0 | 500 | 2 | 3 | 45 | 0.30000001 | 0 | 1.756 | 0.42461789 | 0.067799509 | 0.018460911 | 1.1501751 | 0.8750782 | 2.6560349 | 0.51950383 | 0.95762861 | 17.4604 | 0.44144428 | 45 | 0.30000001 | 3 | 3 | 10 | 32 | 20 | 0 | 0.05106651 | 0.011843279 | 0.0014377601 | 34.908035 | 23.196188 | 16.415678 | 10.294353 | 45 | 0.30000001 | 100000 | 20 | 23 | 160 | 32 | 20 | 0 | 0 | 0.27566701 | 0.11526299 | 0.07996197 | 35.135792 | 48.394691 | 30.724636 | 19.272175 | 45 | 0.30000001 | 50000 | 20 | 33 | 0 | 100000 | 20 | 23 | 0 | 150000 | 20 | 18 | 0 | 200000 | 20 | 16 | 0 | 0 | 0 | 0 | 0 | 0.82528824 | -0.041997522 | 0.82635611 | -0.05084445 | 0 | 0 | 0 | 0 | 0.60790581 | 0.55703449 | 0.8245222 | 0.74175727 | 0 | 0 | 0 | 0 | 0.33317521 | 0.83321863 | 0.89736223 | 1.1904061 | 0 | 0 | 0 | 0 | 0.079277709 | 1.071638 | 1.0745664 | 1.4969528
5 | 11 | 60 | 304.7331 | 781.6317 | 0.2305275 | 28.18665 | 6 | 0 | 0 | 4 | 10 | 0 | 0 | 500 | 2 | 3 | 45 | 0.30000001 | 0 | 1.756 | 0.42504388 | 0.069960073 | 0.016466642 | 1.1213498 | 0.7832402 | 2.8244915 | 0.51819229 | 0.95883429 | 17.422298 | 0.43028745 | 45 | 0.30000001 | 3 | 3 | 10 | 32 | 20 | 0 | 0.051561944 | 0.012032134 | 0.0015082059 | 35.27877 | 23.216131 | 16.437218 | 10.450585 | 45 | 0.30000001 | 100000 | 20 | 23 | 160 | 32 | 20 | 0 | 0 | 0.27568513 | 0.11527777 | 0.080055811 | 35.084164 | 48.515331 | 30.738533 | 19.275772 | 45 | 0.30000001 | 50000 | 20 | 33 | 0 | 100000 | 20 | 23 | 0 | 150000 | 20 | 18 | 0 | 200000 | 20 | 16 | 0 | 0 | 0 | 0 | 0 | 0.82518625 | -0.042150516 | 0.82626206 | -0.051035646 | 0 | 0 | 0 | 0 | 0.60788035 | 0.55680501 | 0.82434845 | 0.74157292 | 0 | 0 | 0 | 0 | 0.33317521 | 0.83306563 | 0.89722019 | 1.1903428 | 0 | 0 | 0 | 0 | 0.07935416 | 1.0715359 | 1.0744703 | 1.4968748
5 | 11 | 60 | 304.7331 | 781.6317 | 0.2305275 | 28.18665 | 6 | 0 | 0 | 5 | 10 | 0 | 0 | 500 | 2 | 3 | 45 | 0.30000001 | 0 | 1.7555555 | 0.43219388 | 0.063221246 | 0.018215265 | 1.1388521 | 0.83118325 | 2.3800108 | 0.5229944 | 0.97319615 | 17.033436 | 0.45450157 | 45 | 0.30000001 | 3 | 3 | 10 | 32 | 20 | 0 | 0.050536491 | 0.011900751 | 0.001889269 | 34.582951 | 23.240084 | 16.473854 | 10.542502 | 45 | 0.30000001 | 100000 | 20 | 23 | 160 | 32 | 20 | 0 | 0 | 0.27595088 | 0.11528678 | 0.080022991 | 35.191994 | 48.396057 | 30.830486 | 19.21151 | 45 | 0.30000001 | 50000 | 20 | 33 | 0 | 100000 | 20 | 23 | 0 | 150000 | 20 | 18 | 0 | 200000 | 20 | 16 | 0 | 0 | 0 | 0 | 0 | 0.82503319 | -0.042354513 | 0.82611966 | -0.051291712 | 0 | 0 | 0 | 0 | 0.60788035 | 0.55665201 | 0.8242451 | 0.741436 | 0 | 0 | 0 | 0 | 0.33322626 | 0.8329125 | 0.89709699 | 1.1902266 | 0 | 0 | 0 | 0 | 0.079379655 | 1.0714085 | 1.0743451 | 1.4968424
5 | 11 | 60 | 304.7331 | 781.6317 | 0.2305275 | 28.18665 | 6 | 0 | 0 | 6 | 10 | 0 | 0 | 500 | 2 | 3 | 45 | 0.30000001 | 0 | 1.755111 | 0.43565506 | 0.073158391 | 0.017277865 | 1.126492 | 0.77525717 | 1.9530203 | 0.53609413 | 0.98421055 | 17.22765 | 0.44857585 | 45 | 0.30000001 | 3 | 3 | 10 | 32 | 20 | 0 | 0.048425019 | 0.011867533 | 0.0013492088 | 35.709072 | 23.350163 | 17.112228 | 11.449148 | 45 | 0.30000001 | 100000 | 20 | 23 | 160 | 32 | 20 | 0 | 0 | 0.27574173 | 0.11529469 | 0.079838723 | 35.125103 | 48.365471 | 30.794411 | 19.286308 | 45 | 0.30000001 | 50000 | 20 | 33 | 0 | 100000 | 20 | 23 | 0 | 150000 | 20 | 18 | 0 | 200000 | 20 | 16 | 0 | 0 | 0 | 0 | 0 | 0.82498229 | -0.042380013 | 0.82607013 | -0.051325697 | 0 | 0 | 0 | 0 | 0.60782933 | 0.5566265 | 0.82419026 | 0.74145502 | 0 | 0 | 0 | 0 | 0.33327723 | 0.83288705 | 0.89709228 | 1.1901633 | 0 | 0 | 0 | 0 | 0.079405114 | 1.071383 | 1.0743215 | 1.496817
5 | 11 | 60 | 304.7331 | 781.6317 | 0.2305275 | 28.18665 | 6 | 0 | 0 | 7 | 10 | 0 | 0 | 500 | 2 | 3 | 45 | 0.30000001 | 0 | 1.7573333 | 0.43063909 | 0.070451207 | 0.013619971 | 1.1385493 | 0.85042882 | 2.5897477 | 0.52417612 | 0.97108507 | 17.396799 | 0.44373477 | 45 | 0.30000001 | 3 | 3 | 10 | 32 | 20 | 0 | 0.049072377 | 0.011977946 | 0.0014736513 | 35.014652 | 23.569746 | 17.129887 | 11.101703 | 45 | 0.30000001 | 100000 | 20 | 23 | 160 | 32 | 20 | 0 | 0 | 0.27571151 | 0.11528833 | 0.079918019 | 35.137814 | 48.391068 | 30.795979 | 19.365044 | 45 | 0.30000001 | 50000 | 20 | 33 | 0 | 100000 | 20 | 23 | 0 | 150000 | 20 | 18 | 0 | 200000 | 20 | 16 | 0 | 0 | 0 | 0 | 0 | 0.8247273 | -0.042482004 | 0.82582068 | -0.051464882 | 0 | 0 | 0 | 0 | 0.60775286 | 0.55647355 | 0.82403058 | 0.74138081 | 0 | 0 | 0 | 0 | 0.33325168 | 0.83275962 | 0.89696449 | 1.1901369 | 0 | 0 | 0 | 0 | 0.079532608 | 1.0712045 | 1.0741529 | 1.4966863
5 | 11 | 60 | 304.7331 | 781.6317 | 0.2305275 | 28.18665 | 6 | 0 | 0 | 8 | 10 | 0 | 0 | 500 | 2 | 3 | 45 | 0.30000001 | 0 | 1.7573333 | 0.43075386 | 0.070302293 | 0.013401642 | 1.1370103 | 0.80593699 | 2.6420975 | 0.52247238 | 0.97115684 | 17.407818 | 0.44371271 | 45 | 0.30000001 | 3 | 3 | 10 | 32 | 20 | 0 | 0.050265599 | 0.01175438 | 0.0010846783 | 34.944065 | 23.374804 | 16.334967 | 10.556705 | 45 | 0.30000001 | 100000 | 20 | 23 | 160 | 32 | 20 | 0 | 0 | 0.2763291 | 0.11530688 | 0.080002606 | 35.097557 | 48.305756 | 30.717438 | 19.110043 | 45 | 0.30000001 | 50000 | 20 | 33 | 0 | 100000 | 20 | 23 | 0 | 150000 | 20 | 18 | 0 | 200000 | 20 | 16 | 0 | 0 | 0 | 0 | 0 | 0.82462525 | -0.042558506 | 0.82572275 | -0.051563762 | 0 | 0 | 0 | 0 | 0.60767633 | 0.55639702 | 0.82392246 | 0.74137503 | 0 | 0 | 0 | 0 | 0.3332772 | 0.83260667 | 0.89683193 | 1.1900471 | 0 | 0 | 0 | 0 | 0.079507127 | 1.0711535 | 1.0741003 | 1.4967065
5 | 11 | 60 | 304.7331 | 781.6317 | 0.2305275 | 28.18665 | 6 | 0 | 0 | 9 | 10 | 0 | 0 | 500 | 2 | 3 | 45 | 0.30000001 | 0 | 1.7555556 | 0.43531233 | 0.067984559 | 0.018450851 | 1.1315624 | 0.75473511 | 2.2510126 | 0.52680224 | 0.98160541 | 17.117445 | 0.45738897 | 45 | 0.30000001 | 3 | 3 | 10 | 32 | 20 | 0 | 0.052458152 | 0.012169292 | 0.0015065323 | 35.343578 | 22.741806 | 16.184193 | 10.099961 | 45 | 0.30000001 | 100000 | 20 | 23 | 160 | 32 | 20 | 0 | 0 | 0.2759043 | 0.11532968 | 0.079891458 | 35.197372 | 48.438194 | 30.767838 | 19.383621 | 45 | 0.30000001 | 50000 | 20 | 33 | 0 | 100000 | 20 | 23 | 0 | 150000 | 20 | 18 | 0 | 200000 | 20 | 16 | 0 | 0 | 0 | 0 | 0 | 0.8244468 | -0.042405512 | 0.82553667 | -0.051389821 | 0 | 0 | 0 | 0 | 0.60765082 | 0.55632055 | 0.82385194 | 0.74132746 | 0 | 0 | 0 | 0 | 0.33330274 | 0.83255565 | 0.89679408 | 1.1899996 | 0 | 0 | 0 | 0 | 0.07950709 | 1.071077 | 1.0740238 | 1.4967012
5 | 11 | 60 | 304.7331 | 781.6317 | 0.2305275 | 28.18665 | 6 | 0 | 0 | 10 | 10 | 0 | 0 | 500 | 2 | 3 | 45 | 0.30000001 | 0 | 1.756 | 0.42823529 | 0.070810452 | 0.022310533 | 1.1258396 | 0.818977 | 2.39821 | 0.5271973 | 0.96753812 | 17.154276 | 0.44830739 | 45 | 0.30000001 | 3 | 3 | 10 | 32 | 20 | 0 | 0.051821671 | 0.012274927 | 0.0017736983 | 35.208809 | 23.089695 | 16.765245 | 10.909979 | 45 | 0.30000001 | 100000 | 20 | 23 | 160 | 32 | 20 | 0 | 0 | 0.27617928 | 0.11533403 | 0.0800834 | 35.038609 | 48.505646 | 30.710592 | 19.187082 | 45 | 0.30000001 | 50000 | 20 | 33 | 0 | 100000 | 20 | 23 | 0 | 150000 | 20 | 18 | 0 | 200000 | 20 | 16 | 0 | 0 | 0 | 0 | 0 | 0.8244468 | -0.042558506 | 0.82554454 | -0.051574904 | 0 | 0 | 0 | 0 | 0.60765082 | 0.55629504 | 0.82383472 | 0.74130464 | 0 | 0 | 0 | 0 | 0.33325166 | 0.83255553 | 0.89677501 | 1.1900524 | 0 | 0 | 0 | 0 | 0.079532616 | 1.0711025 | 1.0740513 | 1.4966793
5 | 11 | 60 | 304.7331 | 781.6317 | 0.2305275 | 28.18665 | 7 | 0 | 0 | 1 | 10 | 0 | 0 | 500 | 2 | 3 | 45 | 0.30000001 | 0 | 1.7573333 | 0.43515468 | 0.069461569 | 0.02272211 | 1.154513 | 0.75113142 | 2.4251773 | 0.53867102 | 0.98211741 | 17.514673 | 0.45245591 | 45 | 0.30000001 | 3 | 3 | 10 | 32 | 20 | 0 | 0.050286591 | 0.011968235 | 0.0017013173 | 34.321602 | 23.452198 | 17.018179 | 11.030183 | 45 | 0.30000001 | 100000 | 20 | 23 | 160 | 32 | 20 | 0 | 0 | 0.27753091 | 0.11568093 | 0.080308825 | 35.101456 | 48.382755 | 30.68557 | 19.025627 | 45 | 0.30000001 | 50000 | 20 | 33 | 0 | 100000 | 20 | 23 | 0 | 150000 | 20 | 18 | 0 | 200000 | 20 | 16 | 0 | 0 | 0 | 0 | 0 | 0.8250078 | -0.042711504 | 0.82611269 | -0.051724851 | 0 | 0 | 0 | 0 | 0.60793132 | 0.5566265 | 0.82426548 | 0.74137145 | 0 | 0 | 0 | 0 | 0.33345574 | 0.8329891 | 0.89725333 | 1.1900208 | 0 | 0 | 0 | 0 | 0.079583593 | 1.0715106 | 1.0744619 | 1.4966601
5 | 11 | 60 | 304.7331 | 781.6317 | 0.2305275 | 28.18665 | 7 | 0 | 0 | 2 | 10 | 0 | 0 | 500 | 2 | 3 | 45 | 0.30000001 | 0 | 1.756 | 0.43739659 | 0.075881064 | 0.017081153 | 1.1594758 | 0.75661081 | 2.5811896 | 0.53609204 | 0.98917508 | 17.660801 | 0.45957851 | 45 | 0.30000001 | 3 | 3 | 10 | 32 | 20 | 0 | 0.053522788 | 0.012189562 | 0.001675922 | 35.021702 | 22.887566 | 15.780081 | 9.6986647 | 45 | 0.30000001 | 100000 | 20 | 23 | 160 | 32 | 20 | 0 | 0 | 0.27824008 | 0.11590666 | 0.080508925 | 35.058125 | 48.372986 | 30.712204 | 19.033272 | 45 | 0.30000001 | 50000 | 20 | 33 | 0 | 100000 | 20 | 23 | 0 | 150000 | 20 | 18 | 0 | 200000 | 20 | 16 | 0 | 0 | 0 | 0 | 0 | 0.82480383 | -0.042660505 | 0.82590634 | -0.051675953 | 0 | 0 | 0 | 0 | 0.60780388 | 0.55652457 | 0.82410264 | 0.74138463 | 0 | 0 | 0 | 0 | 0.33332822 | 0.83278507 | 0.89701653 | 1.1900682 | 0 | 0 | 0 | 0 | 0.07958369 | 1.0713321 | 1.074284 | 1.4966477
5 | 11 | 60 | 304.7331 | 781.6317 | 0.2305275 | 28.18665 | 7 | 0 | 0 | 3 | 10 | 0 | 0 | 500 | 2 | 3 | 45 | 0.30000001 | 0 | 1.7577777 | 0.43657291 | 0.073326111 | 0.026528852 | 1.1369276 | 0.68993413 | 2.474864 | 0.54519731 | 0.98641503 | 17.511358 | 0.45458585 | 45 | 0.30000001 | 3 | 3 | 10 | 32 | 20 | 0 | 0.052938282 | 0.012094587 | 0.0016090432 | 34.812443 | 22.805723 | 15.94404 | 10.240221 | 45 | 0.30000001 | 100000 | 20 | 23 | 160 | 32 | 20 | 0 | 0 | 0.27723226 | 0.11586133 | 0.080511995 | 35.139496 | 48.542374 | 30.812088 | 19.353828 | 45 | 0.30000001 | 50000 | 20 | 33 | 0 | 100000 | 20 | 23 | 0 | 150000 | 20 | 18 | 0 | 200000 | 20 | 16 | 0 | 0 | 0 | 0 | 0 | 0.82434481 | -0.042507507 | 0.82544005 | -0.051519573 | 0 | 0 | 0 | 0 | 0.60775286 | 0.55626953 | 0.82389277 | 0.74119818 | 0 | 0 | 0 | 0 | 0.33335373 | 0.83260655 | 0.8968603 | 1.1899679 | 0 | 0 | 0 | 0 | 0.079685666 | 1.0712045 | 1.0741643 | 1.4965442
5 | 11 | 60 | 304.7331 | 781.6317 | 0.2305275 | 28.18665 | 7 | 0 | 0 | 4 | 10 | 0 | 0 | 500 | 2 | 3 | 45 | 0.30000001 | 0 | 1.7582221 | 0.43418312 | 0.062342726 | 0.022160692 | 1.1556451 | 0.8571341 | 2.8285019 | 0.53089559 | 0.97707522 | 17.309431 | 0.45243335 | 45 | 0.30000001 | 3 | 3 | 10 | 32 | 20 | 0 | 0.05302278 | 0.012445603 | 0.0015411291 | 34.950092 | 22.956795 | 16.70433 | 10.700936 | 45 | 0.30000001 | 100000 | 20 | 23 | 160 | 32 | 20 | 0 | 0 | 0.27777109 | 0.1157665 | 0.080369927 | 34.969265 | 48.50214 | 30.802273 | 19.144163 | 45 | 0.30000001 | 50000 | 20 | 33 | 0 | 100000 | 20 | 23 | 0 | 150000 | 20 | 18 | 0 | 200000 | 20 | 16 | 0 | 0 | 0 | 0 | 0 | 0.82447231 | -0.042686004 | 0.8255766 | -0.051727541 | 0 | 0 | 0 | 0 | 0.60775286 | 0.55632049 | 0.82392722 | 0.74124378 | 0 | 0 | 0 | 0 | 0.33335379 | 0.83265758 | 0.89690769 | 1.189989 | 0 | 0 | 0 | 0 | 0.079634696 | 1.0712045 | 1.0741606 | 1.4965916
5 | 11 | 60 | 304.7331 | 781.6317 | 0.2305275 | 28.18665 | 7 | 0 | 0 | 5 | 10 | 0 | 0 | 500 | 2 | 3 | 45 | 0.30000001 | 0 | 1.76 | 0.43566686 | 0.066409372 | 0.013773074 | 1.162732 | 0.83769703 | 2.803906 | 0.52888364 | 0.97997272 | 17.718426 | 0.44416147 | 45 | 0.30000001 | 3 | 3 | 10 | 32 | 20 | 0 | 0.04824999 | 0.01152862 | 0.0012194704 | 34.536865 | 23.533758 | 16.763174 | 11.11133 | 45 | 0.30000001 | 100000 | 20 | 23 | 160 | 32 | 20 | 0 | 0 | 0.27760148 | 0.11557122 | 0.080220096 | 35.13681 | 48.282349 | 30.588543 | 19.070318 | 45 | 0.30000001 | 50000 | 20 | 33 | 0 | 100000 | 20 | 23 | 0 | 150000 | 20 | 18 | 0 | 200000 | 20 | 16 | 0 | 0 | 0 | 0 | 0 | 0.82449782 | -0.042762503 | 0.82560599 | -0.051818479 | 0 | 0 | 0 | 0 | 0.60772735 | 0.55626953 | 0.823874 | 0.74121904 | 0 | 0 | 0 | 0 | 0.33337924 | 0.83253014 | 0.89679885 | 1.1899098 | 0 | 0 | 0 | 0 | 0.079609133 | 1.0711025 | 1.0740569 | 1.4966083
5 | 11 | 60 | 304.7331 | 781.6317 | 0.2305275 | 28.18665 | 7 | 0 | 0 | 6 | 10 | 0 | 0 | 500 | 2 | 3 | 45 | 0.30000001 | 0 | 1.7582221 | 0.43790874 | 0.069475308 | 0.026104912 | 1.1481667 | 0.87745333 | 2.3665237 | 0.53929001 | 0.98827386 | 17.080515 | 0.47069421 | 45 | 0.30000001 | 3 | 3 | 10 | 32 | 20 | 0 | 0.050419912 | 0.011899904 | 0.001406235 | 34.744305 | 23.264021 | 16.785328 | 10.935335 | 45 | 0.30000001 | 100000 | 20 | 23 | 160 | 32 | 20 | 0 | 0 | 0.27702236 | 0.11555606 | 0.080275483 | 35.170433 | 48.439354 | 30.740047 | 19.179356 | 45 | 0.30000001 | 50000 | 20 | 33 | 0 | 100000 | 20 | 23 | 0 | 150000 | 20 | 18 | 0 | 200000 | 20 | 16 | 0 | 0 | 0 | 0 | 0 | 0.82447225 | -0.042890001 | 0.82558709 | -0.051974308 | 0 | 0 | 0 | 0 | 0.60777831 | 0.55624402 | 0.82389432 | 0.74115443 | 0 | 0 | 0 | 0 | 0.33330277 | 0.83253014 | 0.89677042 | 1.189989 | 0 | 0 | 0 | 0 | 0.079685628 | 1.071128 | 1.074088 | 1.496539
5 | 11 | 60 | 304.7331 | 781.6317 | 0.2305275 | 28.18665 | 7 | 0 | 0 | 7 | 10 | 0 | 0 | 500 | 2 | 3 | 45 | 0.30000001 | 0 | 1.7577777 | 0.43855873 | 0.068244562 | 0.01153292 | 1.1386901 | 0.70926583 | 2.5550778 | 0.52228993 | 0.9874993 | 17.512877 | 0.44715959 | 45 | 0.30000001 | 3 | 3 | 10 | 32 | 20 | 0 | 0.051996097 | 0.01217258 | 0.0017809549 | 35.344299 | 22.998466 | 16.372517 | 10.590374 | 45 | 0.30000001 | 100000 | 20 | 23 | 160 | 32 | 20 | 0 | 0 | 0.27775013 | 0.11570573 | 0.080189228 | 35.121311 | 48.383858 | 30.69825 | 19.226467 | 45 | 0.30000001 | 50000 | 20 | 33 | 0 | 100000 | 20 | 23 | 0 | 150000 | 20 | 18 | 0 | 200000 | 20 | 16 | 0 | 0 | 0 | 0 | 0 | 0.82406425 | -0.0429665 | 0.82518363 | -0.052092575 | 0 | 0 | 0 | 0 | 0.60762531 | 0.55598903 | 0.82360929 | 0.7410515 | 0 | 0 | 0 | 0 | 0.33335373 | 0.83237708 | 0.89664727 | 1.1898727 | 0 | 0 | 0 | 0 | 0.079736657 | 1.0709494 | 1.0739137 | 1.4964793
5 | 11 | 60 | 304.7331 | 781.6317 | 0.2305275 | 28.18665 | 7 | 0 | 0 | 8 | 10 | 0 | 0 | 500 | 2 | 3 | 45 | 0.30000001 | 0 | 1.7546666 | 0.43425483 | 0.065164603 | 0.016291119 | 1.1376356 | 0.7757194 | 2.4937081 | 0.52156943 | 0.97927153 | 17.148762 | 0.45455006 | 45 | 0.30000001 | 3 | 3 | 10 | 32 | 20 | 0 | 0.051319085 | 0.012178008 | 0.0016717282 | 35.242577 | 23.406986 | 16.553741 | 10.567273 | 45 | 0.30000001 | 100000 | 20 | 23 | 160 | 32 | 20 | 0 | 0 | 0.2776283 | 0.1157717 | 0.080498762 | 35.064281 | 48.440876 | 30.758442 | 19.176901 | 45 | 0.30000001 | 50000 | 20 | 33 | 0 | 100000 | 20 | 23 | 0 | 150000 | 20 | 18 | 0 | 200000 | 20 | 16 | 0 | 0 | 0 | 0 | 0 | 0.82363081 | -0.042915501 | 0.8247481 | -0.052058186 | 0 | 0 | 0 | 0 | 0.60757434 | 0.55583602 | 0.82346845 | 0.74095619 | 0 | 0 | 0 | 0 | 0.33340478 | 0.83217305 | 0.89647686 | 1.1897353 | 0 | 0 | 0 | 0 | 0.079838663 | 1.070873 | 1.073845 | 1.4963793
5 | 11 | 60 | 304.7331 | 781.6317 | 0.2305275 | 28.18665 | 7 | 0 | 0 | 9 | 10 | 0 | 0 | 500 | 2 | 3 | 45 | 0.30000001 | 0 | 1.7573333 | 0.43890753 | 0.065245837 | 0.017894391 | 1.151966 | 0.74651957 | 2.1982772 | 0.5286324 | 0.98822427 | 17.325167 | 0.46046537 | 45 | 0.30000001 | 3 | 3 | 10 | 32 | 20 | 0 | 0.05302383 | 0.0123193 | 0.0014218302 | 34.51482 | 22.968971 | 16.276743 | 10.660344 | 45 | 0.30000001 | 100000 | 20 | 23 | 160 | 32 | 20 | 0 | 0 | 0.27782354 | 0.11566855 | 0.080252357 | 35.109592 | 48.393414 | 30.702179 | 19.097443 | 45 | 0.30000001 | 50000 | 20 | 33 | 0 | 100000 | 20 | 23 | 0 | 150000 | 20 | 18 | 0 | 200000 | 20 | 16 | 0 | 0 | 0 | 0 | 0 | 0.82391131 | -0.042864501 | 0.82502556 | -0.051978763 | 0 | 0 | 0 | 0 | 0.60770184 | 0.55596352 | 0.82364857 | 0.7409659 | 0 | 0 | 0 | 0 | 0.33337921 | 0.83219868 | 0.89649111 | 1.1897724 | 0 | 0 | 0 | 0 | 0.079762131 | 1.0708985 | 1.0738648 | 1.4964521
5 | 11 | 60 | 304.7331 | 781.6317 | 0.2305275 | 28.18665 | 7 | 0 | 0 | 10 | 10 | 0 | 0 | 500 | 2 | 3 | 45 | 0.30000001 | 0 | 1.7551111 | 0.43135649 | 0.07387805 | 0.01734495 | 1.1413072 | 0.79497451 | 2.4414675 | 0.53052229 | 0.97563124 | 17.385181 | 0.45138198 | 45 | 0.30000001 | 3 | 3 | 10 | 32 | 20 | 0 | 0.051294297 | 0.011899408 | 0.0011307986 | 35.295216 | 22.628258 | 16.362026 | 10.811648 | 45 | 0.30000001 | 100000 | 20 | 23 | 160 | 32 | 20 | 0 | 0 | 0.27789626 | 0.11581436 | 0.080495901 | 35.100193 | 48.489639 | 30.704983 | 19.244608 | 45 | 0.30000001 | 50000 | 20 | 33 | 0 | 100000 | 20 | 23 | 0 | 150000 | 20 | 18 | 0 | 200000 | 20 | 16 | 0 | 0 | 0 | 0 | 0 | 0.82393682 | -0.042941 | 0.82505506 | -0.05206975 | 0 | 0 | 0 | 0 | 0.60762531 | 0.55583602 | 0.82350606 | 0.7409144 | 0 | 0 | 0 | 0 | 0.33348122 | 0.83219862 | 0.89652902 | 1.1896667 | 0 | 0 | 0 | 0 | 0.079813175 | 1.070822 | 1.0737923 | 1.4963994
5 | 11 | 60 | 304.7331 | 781.6317 | 0.2305275 | 28.18665 | 8 | 0 | 0 | 1 | 10 | 0 | 0 | 500 | 2 | 3 | 45 | 0.30000001 | 0 | 1.7484443 | 0.40034863 | 0.055151597 | 0.018077796 | 1.0263466 | 0.88804823 | 2.1701522 | 0.48094791 | 0.90063179 | 15.783979 | 0.39661968 | 45 | 0.30000001 | 3 | 3 | 10 | 32 | 20 | 0 | 0.04526997 | 0.010975552 | 0.0013378594 | 35.035088 | 23.72727 | 16.8969 | 10.424488 | 45 | 0.30000001 | 100000 | 20 | 23 | 160 | 32 | 20 | 0 | 0 | 0.26200441 | 0.11161695 | 0.079133019 | 35.537468 | 49.309662 | 31.649769 | 19.78813 | 45 | 0.30000001 | 50000 | 20 | 33 | 0 | 100000 | 20 | 23 | 0 | 150000 | 20 | 18 | 0 | 200000 | 20 | 16 | 0 | 0 | 0 | 0 | 0 | 0.82714975 | -0.042354509 | 0.82823342 | -0.051160686 | 0 | 0 | 0 | 0 | 0.60833931 | 0.55828398 | 0.82568622 | 0.74251831 | 0 | 0 | 0 | 0 | 0.33292019 | 0.83444256 | 0.89840424 | 1.1911755 | 0 | 0 | 0 | 0 | 0.078742154 | 1.0731424 | 1.0760274 | 1.4975523
5 | 11 | 60 | 304.7331 | 781.6317 | 0.2305275 | 28.18665 | 8 | 0 | 0 | 2 | 10 | 0 | 0 | 500 | 2 | 3 | 45 | 0.30000001 | 0 | 1.7475555 | 0.39368784 | 0.055315502 | 0.011973671 | 1.0663824 | 0.89848006 | 2.673697 | 0.47036999 | 0.88556206 | 16.59951 | 0.38387173 | 45 | 0.30000001 | 3 | 3 | 10 | 32 | 20 | 0 | 0.046446167 | 0.011393553 | 0.0015102949 | 35.405132 | 23.512045 | 16.939718 | 11.215798 | 45 | 0.30000001 | 100000 | 20 | 23 | 160 | 32 | 20 | 0 | 0 | 0.26262045 | 0.1116817 | 0.079765826 | 35.502354 | 49.179932 | 31.514645 | 19.741198 | 45 | 0.30000001 | 50000 | 20 | 33 | 0 | 100000 | 20 | 23 | 0 | 150000 | 20 | 18 | 0 | 200000 | 20 | 16 | 0 | 0 | 0 | 0 | 0 | 0.82692021 | -0.042023018 | 0.82798731 | -0.050775029 | 0 | 0 | 0 | 0 | 0.60826284 | 0.55823302 | 0.82559544 | 0.74253547 | 0 | 0 | 0 | 0 | 0.33289474 | 0.83439153 | 0.89834744 | 1.1911807 | 0 | 0 | 0 | 0 | 0.078665674 | 1.073015 | 1.0758947 | 1.4976145
5 | 11 | 60 | 304.7331 | 781.6317 | 0.2305275 | 28.18665 | 8 | 0 | 0 | 3 | 10 | 0 | 0 | 500 | 2 | 3 | 45 | 0.30000001 | 0 | 1.7484444 | 0.39533484 | 0.054637503 | 0.011460361 | 1.073339 | 0.89273322 | 2.3901887 | 0.46710342 | 0.88867855 | 16.329693 | 0.39796352 | 45 | 0.30000001 | 3 | 3 | 10 | 32 | 20 | 0 | 0.045350567 | 0.011160721 | 0.0014162258 | 35.37608 | 23.830078 | 16.768219 | 10.881062 | 45 | 0.30000001 | 100000 | 20 | 23 | 160 | 32 | 20 | 0 | 0 | 0.26191071 | 0.11139619 | 0.078956194 | 35.637711 | 49.212708 | 31.617424 | 19.797329 | 45 | 0.30000001 | 50000 | 20 | 33 | 0 | 100000 | 20 | 23 | 0 | 150000 | 20 | 18 | 0 | 200000 | 20 | 16 | 0 | 0 | 0 | 0 | 0 | 0.82681823 | -0.042150516 | 0.82789195 | -0.050935086 | 0 | 0 | 0 | 0 | 0.6081863 | 0.558182 | 0.82550454 | 0.74255258 | 0 | 0 | 0 | 0 | 0.33294573 | 0.83428955 | 0.89827162 | 1.1910859 | 0 | 0 | 0 | 0 | 0.07869111 | 1.072862 | 1.075744 | 1.4975805
5 | 11 | 60 | 304.7331 | 781.6317 | 0.2305275 | 28.18665 | 8 | 0 | 0 | 4 | 10 | 0 | 0 | 500 | 2 | 3 | 45 | 0.30000001 | 0 | 1.7488887 | 0.40165186 | 0.057576314 | 0.015913269 | 1.0514805 | 0.84782785 | 2.0105801 | 0.48262841 | 0.90374082 | 16.134842 | 0.4030394 | 45 | 0.30000001 | 3 | 3 | 10 | 32 | 20 | 0 | 0.047354698 | 0.011311427 | 0.0016880338 | 35.168507 | 23.65328 | 16.829546 | 10.744579 | 45 | 0.30000001 | 100000 | 20 | 23 | 160 | 32 | 20 | 0 | 0 | 0.26217201 | 0.11151612 | 0.079085276 | 35.536896 | 49.112381 | 31.49823 | 19.769812 | 45 | 0.30000001 | 50000 | 20 | 33 | 0 | 100000 | 20 | 23 | 0 | 150000 | 20 | 18 | 0 | 200000 | 20 | 16 | 0 | 0 | 0 | 0 | 0 | 0.82704771 | -0.042227015 | 0.828125 | -0.051013235 | 0 | 0 | 0 | 0 | 0.60816085 | 0.55828398 | 0.82555473 | 0.74266446 | 0 | 0 | 0 | 0 | 0.3327927 | 0.83426404 | 0.89819121 | 1.1912336 | 0 | 0 | 0 | 0 | 0.078589141 | 1.0729129 | 1.0757873 | 1.4976785
5 | 11 | 60 | 304.7331 | 781.6317 | 0.2305275 | 28.18665 | 8 | 0 | 0 | 5 | 10 | 0 | 0 | 500 | 2 | 3 | 45 | 0.30000001 | 0 | 1.7506666 | 0.39064664 | 0.05035267 | 0.016011596 | 1.04347 | 0.94225526 | 2.2654963 | 0.46243155 | 0.87596321 | 15.950758 | 0.38722894 | 45 | 0.30000001 | 3 | 3 | 10 | 32 | 20 | 0 | 0.046302319 | 0.011164905 | 0.0013310139 | 34.866959 | 23.208933 | 16.945717 | 10.880174 | 45 | 0.30000001 | 100000 | 20 | 23 | 160 | 32 | 20 | 0 | 0 | 0.26205993 | 0.1113895 | 0.079020344 | 35.466385 | 49.098053 | 31.465435 | 19.670712 | 45 | 0.30000001 | 50000 | 20 | 33 | 0 | 100000 | 20 | 23 | 0 | 150000 | 20 | 18 | 0 | 200000 | 20 | 16 | 0 | 0 | 0 | 0 | 0 | 0.82702219 | -0.042252518 | 0.82810086 | -0.051045559 | 0 | 0 | 0 | 0 | 0.60816085 | 0.55820751 | 0.82550305 | 0.74259621 | 0 | 0 | 0 | 0 | 0.33284369 | 0.83428955 | 0.89823383 | 1.1911914 | 0 | 0 | 0 | 0 | 0.078589149 | 1.0729131 | 1.0757874 | 1.4976785
5 | 11 | 60 | 304.7331 | 781.6317 | 0.2305275 | 28.18665 | 8 | 0 | 0 | 6 | 10 | 0 | 0 | 500 | 2 | 3 | 45 | 0.30000001 | 0 | 1.7475555 | 0.39572352 | 0.053472266 | 0.023147177 | 1.0484102 | 0.80861658 | 2.1857078 | 0.48144823 | 0.89053422 | 16.115555 | 0.39657912 | 45 | 0.30000001 | 3 | 3 | 10 | 32 | 20 | 0 | 0.044760432 | 0.010753279 | 0.0013475423 | 35.017899 | 23.845753 | 16.831017 | 11.021507 | 45 | 0.30000001 | 100000 | 20 | 23 | 160 | 32 | 20 | 0 | 0 | 0.26138642 | 0.11119327 | 0.079290062 | 35.548386 | 49.198463 | 31.557671 | 19.66328 | 45 | 0.30000001 | 50000 | 20 | 33 | 0 | 100000 | 20 | 23 | 0 | 150000 | 20 | 18 | 0 | 200000 | 20 | 16 | 0 | 0 | 0 | 0 | 0 | 0.82694572 | -0.042278014 | 0.82802576 | -0.051081028 | 0 | 0 | 0 | 0 | 0.6081863 | 0.55820751 | 0.82552177 | 0.74257535 | 0 | 0 | 0 | 0 | 0.33279276 | 0.83428955 | 0.89821494 | 1.1912441 | 0 | 0 | 0 | 0 | 0.078563623 | 1.0729384 | 1.0758109 | 1.4977039
5 | 11 | 60 | 304.7331 | 781.6317 | 0.2305275 | 28.18665 | 8 | 0 | 0 | 7 | 10 | 0 | 0 | 500 | 2 | 3 | 45 | 0.30000001 | 0 | 1.7484443 | 0.39401144 | 0.060052216 | 0.01467891 | 1.0435747 | 0.94277525 | 2.30902 | 0.47995776 | 0.88773203 | 15.942484 | 0.39776075 | 45 | 0.30000001 | 3 | 3 | 10 | 32 | 20 | 0 | 0.04739584 | 0.011248426 | 0.0012609315 | 35.228447 | 23.440939 | 16.479261 | 10.389368 | 45 | 0.30000001 | 100000 | 20 | 23 | 160 | 32 | 20 | 0 | 0 | 0.2617951 | 0.11138262 | 0.079004757 | 35.573868 | 49.119865 | 31.470093 | 19.844505 | 45 | 0.30000001 | 50000 | 20 | 33 | 0 | 100000 | 20 | 23 | 0 | 150000 | 20 | 18 | 0 | 200000 | 20 | 16 | 0 | 0 | 0 | 0 | 0 | 0.82671618 | -0.042201519 | 0.82779264 | -0.051002894 | 0 | 0 | 0 | 0 | 0.60813534 | 0.55810553 | 0.82541525 | 0.74252611 | 0 | 0 | 0 | 0 | 0.33279279 | 0.83416194 | 0.89809644 | 1.1911914 | 0 | 0 | 0 | 0 | 0.078538142 | 1.0727345 | 1.0756056 | 1.4977137
5 | 11 | 60 | 304.7331 | 781.6317 | 0.2305275 | 28.18665 | 8 | 0 | 0 | 8 | 10 | 0 | 0 | 500 | 2 | 3 | 45 | 0.30000001 | 0 | 1.7475555 | 0.39620352 | 0.061732166 | 0.017768344 | 1.0236233 | 0.85598928 | 2.3674309 | 0.4852705 | 0.89363837 | 15.704695 | 0.40490478 | 45 | 0.30000001 | 3 | 3 | 10 | 32 | 20 | 0 | 0.045464322 | 0.010919224 | 0.0012942279 | 35.292648 | 23.274099 | 16.782074 | 10.527905 | 45 | 0.30000001 | 100000 | 20 | 23 | 160 | 32 | 20 | 0 | 0 | 0.26192105 | 0.11144925 | 0.079105258 | 35.551838 | 49.275703 | 31.581257 | 19.757488 | 45 | 0.30000001 | 50000 | 20 | 33 | 0 | 100000 | 20 | 23 | 0 | 150000 | 20 | 18 | 0 | 200000 | 20 | 16 | 0 | 0 | 0 | 0 | 0 | 0.82663971 | -0.042354509 | 0.82772404 | -0.051192202 | 0 | 0 | 0 | 0 | 0.60808432 | 0.55797797 | 0.82529145 | 0.74245405 | 0 | 0 | 0 | 0 | 0.33281824 | 0.83413649 | 0.8980822 | 1.1911546 | 0 | 0 | 0 | 0 | 0.078640215 | 1.0726835 | 1.0755622 | 1.4976156
5 | 11 | 60 | 304.7331 | 781.6317 | 0.2305275 | 28.18665 | 8 | 0 | 0 | 9 | 10 | 0 | 0 | 500 | 2 | 3 | 45 | 0.30000001 | 0 | 1.7493334 | 0.39679503 | 0.059197485 | 0.016464584 | 1.0553739 | 0.93397236 | 2.1626205 | 0.48345381 | 0.89348435 | 16.252541 | 0.39754969 | 45 | 0.30000001 | 3 | 3 | 10 | 32 | 20 | 0 | 0.046410963 | 0.011167046 | 0.0015861596 | 34.987373 | 23.487371 | 16.725792 | 10.667993 | 45 | 0.30000001 | 100000 | 20 | 23 | 160 | 32 | 20 | 0 | 0 | 0.2621206 | 0.11138858 | 0.079647429 | 35.467831 | 49.115318 | 31.459518 | 19.714001 | 45 | 0.30000001 | 50000 | 20 | 33 | 0 | 100000 | 20 | 23 | 0 | 150000 | 20 | 18 | 0 | 200000 | 20 | 16 | 0 | 0 | 0 | 0 | 0 | 0.82661426 | -0.042329013 | 0.82769734 | -0.05116301 | 0 | 0 | 0 | 0 | 0.60810983 | 0.55797797 | 0.82531023 | 0.74243313 | 0 | 0 | 0 | 0 | 0.33276728 | 0.83408558 | 0.89801604 | 1.1911863 | 0 | 0 | 0 | 0 | 0.07861463 | 1.0726835 | 1.0755603 | 1.4976393
5 | 11 | 60 | 304.7331 | 781.6317 | 0.2305275 | 28.18665 | 8 | 0 | 0 | 10 | 10 | 0 | 0 | 500 | 2 | 3 | 45 | 0.30000001 | 0 | 1.7493334 | 0.38693738 | 0.056070127 | 0.011873178 | 1.0457121 | 1.0288634 | 2.2185397 | 0.46374768 | 0.87003809 | 15.696535 | 0.3968088 | 45 | 0.30000001 | 3 | 3 | 10 | 32 | 20 | 0 | 0.045179229 | 0.011031331 | 0.0014292282 | 35.326473 | 23.543188 | 17.023746 | 10.776749 | 45 | 0.30000001 | 100000 | 20 | 23 | 160 | 32 | 20 | 0 | 0 | 0.26171103 | 0.11135259 | 0.07917352 | 35.516975 | 49.298096 | 31.566702 | 19.782455 | 45 | 0.30000001 | 50000 | 20 | 33 | 0 | 100000 | 20 | 23 | 0 | 150000 | 20 | 18 | 0 | 200000 | 20 | 16 | 0 | 0 | 0 | 0 | 0 | 0.82658863 | -0.042431008 | 0.82767695 | -0.051287662 | 0 | 0 | 0 | 0 | 0.6080333 | 0.55795246 | 0.82523662 | 0.74247307 | 0 | 0 | 0 | 0 | 0.33281824 | 0.83411103 | 0.89805859 | 1.1911441 | 0 | 0 | 0 | 0 | 0.078589186 | 1.0727345 | 1.0756093 | 1.4976664
5 | 11 | 60 | 304.7331 | 781.6317 | 0.2305275 | 28.18665 | 9 | 0 | 0 | 1 | 10 | 0 | 0 | 500 | 2 | 3 | 45 | 0.30000001 | 0 | 1.7462223 | 0.40444374 | 0.060464203 | 0.011215141 | 1.0619086 | 0.9008069 | 2.3694842 | 0.48541838 | 0.91179621 | 16.288847 | 0.40745932 | 45 | 0.30000001 | 3 | 3 | 10 | 32 | 20 | 0 | 0.046071108 | 0.011089551 | 0.0012030613 | 34.565559 | 23.74649 | 16.954208 | 10.872096 | 45 | 0.30000001 | 100000 | 20 | 23 | 160 | 32 | 20 | 0 | 0 | 0.26434726 | 0.11232984 | 0.078367501 | 35.470196 | 49.163383 | 31.499878 | 19.720186 | 45 | 0.30000001 | 50000 | 20 | 33 | 0 | 100000 | 20 | 23 | 0 | 150000 | 20 | 18 | 0 | 200000 | 20 | 16 | 0 | 0 | 0 | 0 | 0 | 0.82972515 | -0.038172606 | 0.83060277 | -0.045973908 | 0 | 0 | 0 | 0 | 0.60721731 | 0.56093591 | 0.82665712 | 0.7457996 | 0 | 0 | 0 | 0 | 0.33118623 | 0.83574301 | 0.89897203 | 1.193503 | 0 | 0 | 0 | 0 | 0.076880679 | 1.0731679 | 1.0759182 | 1.4992795
5 | 11 | 60 | 304.7331 | 781.6317 | 0.2305275 | 28.18665 | 9 | 0 | 0 | 2 | 10 | 0 | 0 | 500 | 2 | 3 | 45 | 0.30000001 | 0 | 1.7480001 | 0.40950549 | 0.060281649 | 0.01729523 | 1.0820175 | 0.81655955 | 2.2722867 | 0.48917603 | 0.92257488 | 16.521193 | 0.41807318 | 45 | 0.30000001 | 3 | 3 | 10 | 32 | 20 | 0 | 0.047066223 | 0.011345243 | 0.0015163361 | 34.59605 | 23.142183 | 16.967888 | 10.965764 | 45 | 0.30000001 | 100000 | 20 | 23 | 160 | 32 | 20 | 0 | 0 | 0.26460516 | 0.11221456 | 0.078168958 | 35.367458 | 48.985603 | 31.422485 | 19.840767 | 45 | 0.30000001 | 50000 | 20 | 33 | 0 | 100000 | 20 | 23 | 0 | 150000 | 20 | 18 | 0 | 200000 | 20 | 16 | 0 | 0 | 0 | 0 | 0 | 0.82944465 | -0.03817261 | 0.83032256 | -0.045989439 | 0 | 0 | 0 | 0 | 0.60706431 | 0.56080842 | 0.82645822 | 0.74581188 | 0 | 0 | 0 | 0 | 0.33116078 | 0.83548802 | 0.89872557 | 1.1934248 | 0 | 0 | 0 | 0 | 0.07693167 | 1.0729895 | 1.0757439 | 1.4992204
5 | 11 | 60 | 304.7331 | 781.6317 | 0.2305275 | 28.18665 | 9 | 0 | 0 | 3 | 10 | 0 | 0 | 500 | 2 | 3 | 45 | 0.30000001 | 0 | 1.7493334 | 0.4009577 | 0.05707185 | 0.014223453 | 1.0682671 | 1.0189102 | 2.0059357 | 0.47746813 | 0.90168464 | 16.042698 | 0.4107188 | 45 | 0.30000001 | 3 | 3 | 10 | 32 | 20 | 0 | 0.046195157 | 0.011159725 | 0.0015076628 | 35.410786 | 23.395744 | 16.896708 | 11.01278 | 45 | 0.30000001 | 100000 | 20 | 23 | 160 | 32 | 20 | 0 | 0 | 0.26525235 | 0.11219424 | 0.078150772 | 35.325539 | 49.084526 | 31.422174 | 19.634245 | 45 | 0.30000001 | 50000 | 20 | 33 | 0 | 100000 | 20 | 23 | 0 | 150000 | 20 | 18 | 0 | 200000 | 20 | 16 | 0 | 0 | 0 | 0 | 0 | 0.82926619 | -0.038223613 | 0.83014667 | -0.046060693 | 0 | 0 | 0 | 0 | 0.60706431 | 0.56070638 | 0.82638896 | 0.74572122 | 0 | 0 | 0 | 0 | 0.33113524 | 0.83538604 | 0.89862138 | 1.1934094 | 0 | 0 | 0 | 0 | 0.076957226 | 1.072964 | 1.0757203 | 1.499195
5 | 11 | 60 | 304.7331 | 781.6317 | 0.2305275 | 28.18665 | 9 | 0 | 0 | 4 | 10 | 0 | 0 | 500 | 2 | 3 | 45 | 0.30000001 | 0 | 1.7488887 | 0.40987092 | 0.060115427 | 0.014516918 | 1.0668904 | 0.86690462 | 2.4336619 | 0.49583817 | 0.92326027 | 16.118307 | 0.42071354 | 45 | 0.30000001 | 3 | 3 | 10 | 32 | 20 | 0 | 0.046516065 | 0.011264413 | 0.0013154147 | 35.004475 | 23.37562 | 17.169819 | 11.226761 | 45 | 0.30000001 | 100000 | 20 | 23 | 160 | 32 | 20 | 0 | 0 | 0.26496667 | 0.11232549 | 0.079470634 | 35.532326 | 49.175407 | 31.418179 | 19.710377 | 45 | 0.30000001 | 50000 | 20 | 33 | 0 | 100000 | 20 | 23 | 0 | 150000 | 20 | 18 | 0 | 200000 | 20 | 16 | 0 | 0 | 0 | 0 | 0 | 0.82924068 | -0.038376603 | 0.83012825 | -0.046246212 | 0 | 0 | 0 | 0 | 0.60703886 | 0.5606299 | 0.82631838 | 0.74567413 | 0 | 0 | 0 | 0 | 0.33123726 | 0.83533502 | 0.89861155 | 1.193283 | 0 | 0 | 0 | 0 | 0.077008143 | 1.072862 | 1.0756222 | 1.499141
5 | 11 | 60 | 304.7331 | 781.6317 | 0.2305275 | 28.18665 | 9 | 0 | 0 | 5 | 10 | 0 | 0 | 500 | 2 | 3 | 45 | 0.30000001 | 0 | 1.7488887 | 0.40225238 | 0.054085292 | 0.015145412 | 1.0491143 | 0.88011569 | 1.5329758 | 0.47800285 | 0.90443778 | 16.159397 | 0.39618117 | 45 | 0.30000001 | 3 | 3 | 10 | 32 | 20 | 0 | 0.047592621 | 0.011497294 | 0.0013844654 | 35.136215 | 23.745504 | 16.697226 | 10.719598 | 45 | 0.30000001 | 100000 | 20 | 23 | 160 | 32 | 20 | 0 | 0 | 0.26484019 | 0.11232616 | 0.078365125 | 35.461864 | 49.146408 | 31.476028 | 19.672533 | 45 | 0.30000001 | 50000 | 20 | 33 | 0 | 100000 | 20 | 23 | 0 | 150000 | 20 | 18 | 0 | 200000 | 20 | 16 | 0 | 0 | 0 | 0 | 0 | 0.82911313 | -0.038427599 | 0.83000314 | -0.046314694 | 0 | 0 | 0 | 0 | 0.60696238 | 0.56045145 | 0.82614112 | 0.74557823 | 0 | 0 | 0 | 0 | 0.33123726 | 0.83515656 | 0.89844567 | 1.1932098 | 0 | 0 | 0 | 0 | 0.076982759 | 1.072811 | 1.0755695 | 1.4991611
5 | 11 | 60 | 304.7331 | 781.6317 | 0.2305275 | 28.18665 | 9 | 0 | 0 | 6 | 10 | 0 | 0 | 500 | 2 | 3 | 45 | 0.30000001 | 0 | 1.7506666 | 0.40832725 | 0.061610885 | 0.01910975 | 1.0684575 | 0.93060374 | 2.4401309 | 0.49895847 | 0.91949391 | 16.349903 | 0.41460574 | 45 | 0.30000001 | 3 | 3 | 10 | 32 | 20 | 0 | 0.048380107 | 0.011544556 | 0.0015737796 | 34.94331 | 23.096466 | 16.755466 | 10.682846 | 45 | 0.30000001 | 100000 | 20 | 23 | 160 | 32 | 20 | 0 | 0 | 0.26467198 | 0.11224885 | 0.078299202 | 35.315891 | 49.172813 | 31.497431 | 19.679497 | 45 | 0.30000001 | 50000 | 20 | 33 | 0 | 100000 | 20 | 23 | 0 | 150000 | 20 | 18 | 0 | 200000 | 20 | 16 | 0 | 0 | 0 | 0 | 0 | 0.8290621 | -0.038453102 | 0.82995337 | -0.046348233 | 0 | 0 | 0 | 0 | 0.60698783 | 0.56040043 | 0.8261252 | 0.74551195 | 0 | 0 | 0 | 0 | 0.33118635 | 0.83513105 | 0.89840317 | 1.193252 | 0 | 0 | 0 | 0 | 0.077084668 | 1.0727855 | 1.0755514 | 1.4990649
5 | 11 | 60 | 304.7331 | 781.6317 | 0.2305275 | 28.18665 | 9 | 0 | 0 | 7 | 10 | 0 | 0 | 500 | 2 | 3 | 45 | 0.30000001 | 0 | 1.7506666 | 0.40874776 | 0.057634637 | 0.014082333 | 1.0722078 | 1.0365207 | 2.3186095 | 0.48719823 | 0.91870028 | 16.105562 | 0.41905856 | 45 | 0.30000001 | 3 | 3 | 10 | 32 | 20 | 0 | 0.046115652 | 0.011416761 | 0.001101013 | 34.95079 | 23.848583 | 17.346321 | 11.387367 | 45 | 0.30000001 | 100000 | 20 | 23 | 160 | 32 | 20 | 0 | 0 | 0.26533142 | 0.11209157 | 0.079209238 | 35.357956 | 49.099861 | 31.397175 | 19.603329 | 45 | 0.30000001 | 50000 | 20 | 33 | 0 | 100000 | 20 | 23 | 0 | 150000 | 20 | 18 | 0 | 200000 | 20 | 16 | 0 | 0 | 0 | 0 | 0 | 0.82880718 | -0.038504101 | 0.82970107 | -0.046423871 | 0 | 0 | 0 | 0 | 0.60693693 | 0.56037492 | 0.82607049 | 0.74553108 | 0 | 0 | 0 | 0 | 0.33116081 | 0.83508003 | 0.8983463 | 1.1932575 | 0 | 0 | 0 | 0 | 0.077059239 | 1.072709 | 1.0754732 | 1.4990834
5 | 11 | 60 | 304.7331 | 781.6317 | 0.2305275 | 28.18665 | 9 | 0 | 0 | 8 | 10 | 0 | 0 | 500 | 2 | 3 | 45 | 0.30000001 | 0 | 1.7488887 | 0.41245359 | 0.049620017 | 0.01523613 | 1.0704585 | 0.79017842 | 2.2842951 | 0.48388445 | 0.92560136 | 16.319275 | 0.40850109 | 45 | 0.30000001 | 3 | 3 | 10 | 32 | 20 | 0 | 0.047742106 | 0.011451424 | 0.0014492063 | 35.354645 | 23.241358 | 16.750723 | 10.861262 | 45 | 0.30000001 | 100000 | 20 | 23 | 160 | 32 | 20 | 0 | 0 | 0.26563293 | 0.11248772 | 0.078344174 | 35.438572 | 49.087624 | 31.436853 | 19.621773 | 45 | 0.30000001 | 50000 | 20 | 33 | 0 | 100000 | 20 | 23 | 0 | 150000 | 20 | 18 | 0 | 200000 | 20 | 16 | 0 | 0 | 0 | 0 | 0 | 0.82870519 | -0.038453102 | 0.82959688 | -0.046368167 | 0 | 0 | 0 | 0 | 0.60691136 | 0.56017095 | 0.82591337 | 0.74537063 | 0 | 0 | 0 | 0 | 0.33118626 | 0.83492696 | 0.89821345 | 1.1931683 | 0 | 0 | 0 | 0 | 0.07708472 | 1.0726324 | 1.0753987 | 1.4990547
5 | 11 | 60 | 304.7331 | 781.6317 | 0.2305275 | 28.18665 | 9 | 0 | 0 | 9 | 10 | 0 | 0 | 500 | 2 | 3 | 45 | 0.30000001 | 0 | 1.7506666 | 0.40403926 | 0.056571551 | 0.012760323 | 1.0548042 | 1.065092 | 1.7231183 | 0.48148793 | 0.90783727 | 15.650187 | 0.41718972 | 45 | 0.30000001 | 3 | 3 | 10 | 32 | 20 | 0 | 0.049988933 | 0.011508947 | 0.0015331993 | 35.448555 | 23.003918 | 15.597481 | 9.4868364 | 45 | 0.30000001 | 100000 | 20 | 23 | 160 | 32 | 20 | 0 | 0 | 0.26497927 | 0.11214617 | 0.078790225 | 35.361649 | 49.076637 | 31.419758 | 19.649273 | 45 | 0.30000001 | 50000 | 20 | 33 | 0 | 100000 | 20 | 23 | 0 | 150000 | 20 | 18 | 0 | 200000 | 20 | 16 | 0 | 0 | 0 | 0 | 0 | 0.82870519 | -0.038478602 | 0.82959801 | -0.046398871 | 0 | 0 | 0 | 0 | 0.60683483 | 0.56027293 | 0.8259263 | 0.74552417 | 0 | 0 | 0 | 0 | 0.33118626 | 0.83495247 | 0.89823717 | 1.1931788 | 0 | 0 | 0 | 0 | 0.077059209 | 1.0725814 | 1.075346 | 1.4990749
5 | 11 | 60 | 304.7331 | 781.6317 | 0.2305275 | 28.18665 | 9 | 0 | 0 | 10 | 10 | 0 | 0 | 500 | 2 | 3 | 45 | 0.30000001 | 0 | 1.7479999 | 0.40403765 | 0.059794441 | 0.021065842 | 1.0633805 | 0.86785305 | 2.3774781 | 0.4952144 | 0.91106009 | 16.315498 | 0.41134131 | 45 | 0.30000001 | 3 | 3 | 10 | 32 | 20 | 0 | 0.046353735 | 0.011354208 | 0.0011906803 | 35.005981 | 24.086344 | 17.244005 | 11.19557 | 45 | 0.30000001 | 100000 | 20 | 23 | 160 | 32 | 20 | 0 | 0 | 0.26525986 | 0.11235581 | 0.078966476 | 35.453121 | 49.140495 | 31.465595 | 19.779963 | 45 | 0.30000001 | 50000 | 20 | 33 | 0 | 100000 | 20 | 23 | 0 | 150000 | 20 | 18 | 0 | 200000 | 20 | 16 | 0 | 0 | 0 | 0 | 0 | 0.8284502 | -0.038529601 | 0.8293457 | -0.046474557 | 0 | 0 | 0 | 0 | 0.60686034 | 0.56011993 | 0.82584125 | 0.74536711 | 0 | 0 | 0 | 0 | 0.33123729 | 0.83482504 | 0.89813751 | 1.1930736 | 0 | 0 | 0 | 0 | 0.077135675 | 1.0725814 | 1.0753515 | 1.499004
5 | 11 | 60 | 304.7331 | 781.6317 | 0.2305275 | 28.18665 | 10 | 0 | 0 | 1 | 10 | 0 | 0 | 500 | 2 | 3 | 45 | 0.30000001 | 0 | 1.7484443 | 0.40738183 | 0.058136538 | 0.019705966 | 1.0840402 | 0.85122681 | 2.5417876 | 0.49718636 | 0.91725749 | 16.668858 | 0.40900517 | 45 | 0.30000001 | 3 | 3 | 10 | 32 | 20 | 0 | 0.046618201 | 0.011434641 | 0.0015304161 | 35.106892 | 23.536991 | 16.995417 | 11.111103 | 45 | 0.30000001 | 100000 | 20 | 23 | 160 | 32 | 20 | 0 | 0 | 0.26517442 | 0.11258261 | 0.078647256 | 35.393421 | 49.187725 | 31.501419 | 19.82095 | 45 | 0.30000001 | 50000 | 20 | 33 | 0 | 100000 | 20 | 23 | 0 | 150000 | 20 | 18 | 0 | 200000 | 20 | 16 | 0 | 0 | 0 | 0 | 0 | 0.82791471 | -0.040442057 | 0.82890189 | -0.048809297 | 0 | 0 | 0 | 0 | 0.60762537 | 0.55915093 | 0.82574713 | 0.74387646 | 0 | 0 | 0 | 0 | 0.33223176 | 0.83467209 | 0.89836264 | 1.1919819 | 0 | 0 | 0 | 0 | 0.078079239 | 1.07276 | 1.0755976 | 1.4981409
5 | 11 | 60 | 304.7331 | 781.6317 | 0.2305275 | 28.18665 | 10 | 0 | 0 | 2 | 10 | 0 | 0 | 500 | 2 | 3 | 45 | 0.30000001 | 0 | 1.7506666 | 0.40282381 | 0.059976622 | 0.012893692 | 1.0712453 | 0.89242834 | 2.2295079 | 0.48372674 | 0.90623796 | 16.459686 | 0.40547079 | 45 | 0.30000001 | 3 | 3 | 10 | 32 | 20 | 0 | 0.046905193 | 0.011349875 | 0.0014318635 | 34.776207 | 23.317711 | 16.848419 | 11.13506 | 45 | 0.30000001 | 100000 | 20 | 23 | 160 | 32 | 20 | 0 | 0 | 0.26603341 | 0.11261828 | 0.078341104 | 35.340126 | 49.137146 | 31.459068 | 19.814825 | 45 | 0.30000001 | 50000 | 20 | 33 | 0 | 100000 | 20 | 23 | 0 | 150000 | 20 | 18 | 0 | 200000 | 20 | 16 | 0 | 0 | 0 | 0 | 0 | 0.8277362 | -0.040391058 | 0.82872111 | -0.048758343 | 0 | 0 | 0 | 0 | 0.60754883 | 0.55897248 | 0.82556999 | 0.74378014 | 0 | 0 | 0 | 0 | 0.33215526 | 0.83449352 | 0.89816844 | 1.1919875 | 0 | 0 | 0 | 0 | 0.078130186 | 1.0726069 | 1.0754488 | 1.4980834
5 | 11 | 60 | 304.7331 | 781.6317 | 0.2305275 | 28.18665 | 10 | 0 | 0 | 3 | 10 | 0 | 0 | 500 | 2 | 3 | 45 | 0.30000001 | 0 | 1.7502222 | 0.40545529 | 0.057405919 | 0.019720258 | 1.0671273 | 0.90030539 | 2.3225842 | 0.49249649 | 0.91227436 | 16.272156 | 0.41021115 | 45 | 0.30000001 | 3 | 3 | 10 | 32 | 20 | 0 | 0.045741964 | 0.011164507 | 0.0016159529 | 35.050587 | 23.299631 | 17.028694 | 11.025786 | 45 | 0.30000001 | 100000 | 20 | 23 | 160 | 32 | 20 | 0 | 0 | 0.2654373 | 0.1123464 | 0.078789607 | 35.408123 | 48.947037 | 31.305902 | 19.708124 | 45 | 0.30000001 | 50000 | 20 | 33 | 0 | 100000 | 20 | 23 | 0 | 150000 | 20 | 18 | 0 | 200000 | 20 | 16 | 0 | 0 | 0 | 0 | 0 | 0.8277362 | -0.040340059 | 0.8287186 | -0.048696876 | 0 | 0 | 0 | 0 | 0.60754883 | 0.55912542 | 0.82567358 | 0.74391645 | 0 | 0 | 0 | 0 | 0.33218077 | 0.83457005 | 0.89824897 | 1.1919926 | 0 | 0 | 0 | 0 | 0.078002639 | 1.072709 | 1.0755413 | 1.4982085
5 | 11 | 60 | 304.7331 | 781.6317 | 0.2305275 | 28.18665 | 10 | 0 | 0 | 4 | 10 | 0 | 0 | 500 | 2 | 3 | 45 | 0.30000001 | 0 | 1.752 | 0.40911585 | 0.061158739 | 0.014283155 | 1.103918 | 0.95346928 | 2.3842754 | 0.4969449 | 0.92036742 | 16.678261 | 0.4206323 | 45 | 0.30000001 | 3 | 3 | 10 | 32 | 20 | 0 | 0.04778678 | 0.011427519 | 0.0013697689 | 35.038551 | 23.628298 | 16.747156 | 10.743457 | 45 | 0.30000001 | 100000 | 20 | 23 | 160 | 32 | 20 | 0 | 0 | 0.2648533 | 0.11236302 | 0.078348577 | 35.322987 | 49.03698 | 31.394428 | 19.714876 | 45 | 0.30000001 | 50000 | 20 | 33 | 0 | 100000 | 20 | 23 | 0 | 150000 | 20 | 18 | 0 | 200000 | 20 | 16 | 0 | 0 | 0 | 0 | 0 | 0.82771075 | -0.040391058 | 0.82869565 | -0.04875984 | 0 | 0 | 0 | 0 | 0.60749793 | 0.55907446 | 0.82560158 | 0.74391282 | 0 | 0 | 0 | 0 | 0.33212978 | 0.83449352 | 0.89815903 | 1.1920139 | 0 | 0 | 0 | 0 | 0.078053683 | 1.0726579 | 1.0754941 | 1.4981577
5 | 11 | 60 | 304.7331 | 781.6317 | 0.2305275 | 28.18665 | 10 | 0 | 0 | 5 | 10 | 0 | 0 | 500 | 2 | 3 | 45 | 0.30000001 | 0 | 1.7475555 | 0.40353125 | 0.057955466 | 0.016242407 | 1.0604627 | 0.98322761 | 2.4082775 | 0.48448312 | 0.90887177 | 16.080393 | 0.41048196 | 45 | 0.30000001 | 3 | 3 | 10 | 32 | 20 | 0 | 0.045542926 | 0.011115798 | 0.0013034532 | 34.700012 | 23.770939 | 16.892145 | 11.300984 | 45 | 0.30000001 | 100000 | 20 | 23 | 160 | 32 | 20 | 0 | 0 | 0.26571697 | 0.1125163 | 0.078390218 | 35.369007 | 49.068573 | 31.312809 | 19.878963 | 45 | 0.30000001 | 50000 | 20 | 33 | 0 | 100000 | 20 | 23 | 0 | 150000 | 20 | 18 | 0 | 200000 | 20 | 16 | 0 | 0 | 0 | 0 | 0 | 0.82740468 | -0.040493056 | 0.82839495 | -0.048900828 | 0 | 0 | 0 | 0 | 0.60742128 | 0.55892146 | 0.8254416 | 0.74383926 | 0 | 0 | 0 | 0 | 0.33210427 | 0.83431506 | 0.89798379 | 1.1919668 | 0 | 0 | 0 | 0 | 0.078155674 | 1.072454 | 1.0752981 | 1.4980494
5 | 11 | 60 | 304.7331 | 781.6317 | 0.2305275 | 28.18665 | 10 | 0 | 0 | 6 | 10 | 0 | 0 | 500 | 2 | 3 | 45 | 0.30000001 | 0 | 1.7480001 | 0.40537465 | 0.059796594 | 0.019985091 | 1.0618868 | 0.8737402 | 2.5321355 | 0.4937689 | 0.91405451 | 16.356367 | 0.40761834 | 45 | 0.30000001 | 3 | 3 | 10 | 32 | 20 | 0 | 0.04682526 | 0.011367455 | 0.0012090574 | 35.076462 | 23.905802 | 16.940189 | 10.962857 | 45 | 0.30000001 | 100000 | 20 | 23 | 160 | 32 | 20 | 0 | 0 | 0.26583391 | 0.11254087 | 0.078510903 | 35.213264 | 49.114315 | 31.41341 | 19.784044 | 45 | 0.30000001 | 50000 | 20 | 33 | 0 | 100000 | 20 | 23 | 0 | 150000 | 20 | 18 | 0 | 200000 | 20 | 16 | 0 | 0 | 0 | 0 | 0 | 0.82735372 | -0.040365558 | 0.82833785 | -0.048750099 | 0 | 0 | 0 | 0 | 0.60739589 | 0.55884498 | 0.82537109 | 0.74379194 | 0 | 0 | 0 | 0 | 0.33210424 | 0.83423853 | 0.89791268 | 1.1919353 | 0 | 0 | 0 | 0 | 0.078079201 | 1.072454 | 1.0752925 | 1.4981203
5 | 11 | 60 | 304.7331 | 781.6317 | 0.2305275 | 28.18665 | 10 | 0 | 0 | 7 | 10 | 0 | 0 | 500 | 2 | 3 | 45 | 0.30000001 | 0 | 1.7493334 | 0.40835679 | 0.061174706 | 0.018665878 | 1.060377 | 0.91682732 | 2.4492364 | 0.49329054 | 0.92001045 | 16.198217 | 0.41716379 | 45 | 0.30000001 | 3 | 3 | 10 | 32 | 20 | 0 | 0.048011828 | 0.011332743 | 0.0011242091 | 34.967842 | 23.315937 | 16.371933 | 10.592548 | 45 | 0.30000001 | 100000 | 20 | 23 | 160 | 32 | 20 | 0 | 0 | 0.2641035 | 0.11207115 | 0.078614891 | 35.355957 | 48.833221 | 31.45364 | 19.772865 | 45 | 0.30000001 | 50000 | 20 | 33 | 0 | 100000 | 20 | 23 | 0 | 150000 | 20 | 18 | 0 | 200000 | 20 | 16 | 0 | 0 | 0 | 0 | 0 | 0.82758319 | -0.040569555 | 0.82857698 | -0.048982512 | 0 | 0 | 0 | 0 | 0.60739577 | 0.55892146 | 0.82542282 | 0.74386019 | 0 | 0 | 0 | 0 | 0.3321043 | 0.83439153 | 0.89805484 | 1.1919982 | 0 | 0 | 0 | 0 | 0.078053735 | 1.072505 | 1.0753415 | 1.4981474
5 | 11 | 60 | 304.7331 | 781.6317 | 0.2305275 | 28.18665 | 10 | 0 | 0 | 8 | 10 | 0 | 0 | 500 | 2 | 3 | 45 | 0.30000001 | 0 | 1.7493334 | 0.40272862 | 0.064323232 | 0.016341109 | 1.0765786 | 0.92336333 | 2.338443 | 0.49087033 | 0.90860152 | 16.312677 | 0.41980433 | 45 | 0.30000001 | 3 | 3 | 10 | 32 | 20 | 0 | 0.04599189 | 0.011319197 | 0.0014528945 | 34.932194 | 23.939705 | 17.084234 | 11.188059 | 45 | 0.30000001 | 100000 | 20 | 23 | 160 | 32 | 20 | 0 | 0 | 0.26592511 | 0.11245647 | 0.07828027 | 35.346241 | 48.990089 | 31.393133 | 19.545982 | 45 | 0.30000001 | 50000 | 20 | 33 | 0 | 100000 | 20 | 23 | 0 | 150000 | 20 | 18 | 0 | 200000 | 20 | 16 | 0 | 0 | 0 | 0 | 0 | 0.82735372 | -0.040467557 | 0.8283428 | -0.048873089 | 0 | 0 | 0 | 0 | 0.60739589 | 0.55881947 | 0.82535386 | 0.74376917 | 0 | 0 | 0 | 0 | 0.33210424 | 0.83418763 | 0.89786536 | 1.1919143 | 0 | 0 | 0 | 0 | 0.078104727 | 1.0723774 | 1.075218 | 1.4980915
5 | 11 | 60 | 304.7331 | 781.6317 | 0.2305275 | 28.18665 | 10 | 0 | 0 | 9 | 10 | 0 | 0 | 500 | 2 | 3 | 45 | 0.30000001 | 0 | 1.7493333 | 0.40846395 | 0.06084919 | 0.015021591 | 1.069656 | 0.87255037 | 2.0225067 | 0.49037546 | 0.91990542 | 16.330517 | 0.41389793 | 45 | 0.30000001 | 3 | 3 | 10 | 32 | 20 | 0 | 0.048037216 | 0.01155138 | 0.0011700086 | 34.796036 | 23.796261 | 16.898363 | 11.10788 | 45 | 0.30000001 | 100000 | 20 | 23 | 160 | 32 | 20 | 0 | 0 | 0.26567429 | 0.11254875 | 0.079090394 | 35.433014 | 49.09465 | 31.437923 | 19.731991 | 45 | 0.30000001 | 50000 | 20 | 33 | 0 | 100000 | 20 | 23 | 0 | 150000 | 20 | 18 | 0 | 200000 | 20 | 16 | 0 | 0 | 0 | 0 | 0 | 0.82717514 | -0.040595051 | 0.82817066 | -0.049037386 | 0 | 0 | 0 | 0 | 0.60734487 | 0.55861545 | 0.82517815 | 0.7436291 | 0 | 0 | 0 | 0 | 0.33218071 | 0.83403456 | 0.89775145 | 1.1917721 | 0 | 0 | 0 | 0 | 0.078130133 | 1.072301 | 1.0751436 | 1.4980627
5 | 11 | 60 | 304.7331 | 781.6317 | 0.2305275 | 28.18665 | 10 | 0 | 0 | 10 | 10 | 0 | 0 | 500 | 2 | 3 | 45 | 0.30000001 | 0 | 1.752 | 0.40784135 | 0.059558906 | 0.018790558 | 1.0999532 | 1.0150688 | 2.3240416 | 0.49196047 | 0.91728187 | 16.471939 | 0.42693466 | 45 | 0.30000001 | 3 | 3 | 10 | 32 | 20 | 0 | 0.048075534 | 0.011441961 | 0.0014216772 | 34.970356 | 23.395483 | 16.83383 | 10.511532 | 45 | 0.30000001 | 100000 | 20 | 23 | 160 | 32 | 20 | 0 | 0 | 0.26606369 | 0.11250272 | 0.078279033 | 35.382706 | 49.019787 | 31.440386 | 19.60354 | 45 | 0.30000001 | 50000 | 20 | 33 | 0 | 100000 | 20 | 23 | 0 | 150000 | 20 | 18 | 0 | 200000 | 20 | 16 | 0 | 0 | 0 | 0 | 0 | 0.82709873 | -0.040493056 | 0.82808936 | -0.048918888 | 0 | 0 | 0 | 0 | 0.6072939 | 0.55869198 | 0.82519245 | 0.74373919 | 0 | 0 | 0 | 0 | 0.33212975 | 0.83411109 | 0.89780372 | 1.1918564 | 0 | 0 | 0 | 0 | 0.078181155 | 1.072301 | 1.0751474 | 1.4980154
5 | 17 | 60 | 315.4917 | 1005.604 | 0.1334466 | 39.18341 | 1 | 0 | 0 | 1 | 10 | 0 | 0 | 500 | 2 | 3 | 45 | 0.30000001 | 0 | 1.6906667 | 0.27860293 | 0.041418489 | 0.01266987 | 1.0261128 | 0.65403104 | 2.5297866 | 0.344827 | 0.62753791 | 16.623007 | 0.25783744 | 45 | 0.30000001 | 3 | 3 | 10 | 32 | 20 | 0 | 0.024205312 | 0.0060309079 | 0.0012383367 | 34.190395 | 24.788357 | 16.646074 | 10.908746 | 45 | 0.30000001 | 100000 | 20 | 23 | 160 | 32 | 20 | 0 | 0 | 0.15764369 | 0.066830881 | 0.055493467 | 34.703087 | 53.257668 | 35.026283 | 21.318729 | 45 | 0.30000001 | 50000 | 20 | 33 | 0 | 100000 | 20 | 23 | 0 | 150000 | 20 | 18 | 0 | 200000 | 20 | 16 | 0 | 0 | 0 | 0 | 0 | 0.97695875 | 0.13417788 | 0.98612988 | 0.1364885 | 0 | 0 | 0 | 0 | 0.57159466 | 0.70972496 | 0.91127932 | 0.89278662 | 0 | 0 | 0 | 0 | 0.24719124 | 0.92180359 | 0.95437169 | 1.3087999 | 0 | 0 | 0 | 0 | -0.022210028 | 1.1043538 | 1.1045771 | 1.590905
5 | 17 | 60 | 315.4917 | 1005.604 | 0.1334466 | 39.18341 | 1 | 0 | 0 | 2 | 10 | 0 | 0 | 500 | 2 | 3 | 45 | 0.30000001 | 0 | 1.6902221 | 0.28367996 | 0.041995883 | 0.014013208 | 1.0428349 | 0.58560443 | 2.8450754 | 0.34690133 | 0.63900512 | 16.73093 | 0.26958349 | 45 | 0.30000001 | 3 | 3 | 10 | 32 | 20 | 0 | 0.024715066 | 0.0061660754 | 0.0013742056 | 33.759789 | 24.86404 | 17.052767 | 10.48515 | 45 | 0.30000001 | 100000 | 20 | 23 | 160 | 32 | 20 | 0 | 0 | 0.15825611 | 0.06699869 | 0.055429183 | 34.637165 | 53.259048 | 34.999111 | 21.278725 | 45 | 0.30000001 | 50000 | 20 | 33 | 0 | 100000 | 20 | 23 | 0 | 150000 | 20 | 18 | 0 | 200000 | 20 | 16 | 0 | 0 | 0 | 0 | 0 | 0.97652519 | 0.13374437 | 0.98564142 | 0.13611263 | 0 | 0 | 0 | 0 | 0.57159466 | 0.70926607 | 0.91092193 | 0.8924706 | 0 | 0 | 0 | 0 | 0.24729329 | 0.92139554 | 0.95400405 | 1.3085858 | 0 | 0 | 0 | 0 | -0.02195495 | 1.1041498 | 1.1043681 | 1.5906777
5 | 17 | 60 | 315.4917 | 1005.604 | 0.1334466 | 39.18341 | 1 | 0 | 0 | 3 | 10 | 0 | 0 | 500 | 2 | 3 | 45 | 0.30000001 | 0 | 1.6915556 | 0.27487096 | 0.043528847 | 0.012659967 | 1.0378103 | 0.69155174 | 2.2931869 | 0.34193781 | 0.61938602 | 16.507019 | 0.26684648 | 45 | 0.30000001 | 3 | 3 | 10 | 32 | 20 | 0 | 0.024398454 | 0.0062576141 | 0.0016956788 | 34.2332 | 24.844978 | 17.384136 | 11.129033 | 45 | 0.30000001 | 100000 | 20 | 23 | 160 | 32 | 20 | 0 | 0 | 0.15813778 | 0.066833965 | 0.055349946 | 34.693222 | 53.025696 | 34.976814 | 21.251535 | 45 | 0.30000001 | 50000 | 20 | 33 | 0 | 100000 | 20 | 23 | 0 | 150000 | 20 | 18 | 0 | 200000 | 20 | 16 | 0 | 0 | 0 | 0 | 0 | 0.97627026 | 0.13356589 | 0.98536462 | 0.13596827 | 0 | 0 | 0 | 0 | 0.57149267 | 0.70903647 | 0.91067916 | 0.89239961 | 0 | 0 | 0 | 0 | 0.24739519 | 0.9212935 | 0.95393193 | 1.3084549 | 0 | 0 | 0 | 0 | -0.021929484 | 1.1040478 | 1.1042656 | 1.5906565
5 | 17 | 60 | 315.4917 | 1005.604 | 0.1334466 | 39.18341 | 1 | 0 | 0 | 4 | 10 | 0 | 0 | 500 | 2 | 3 | 45 | 0.30000001 | 0 | 1.6902221 | 0.27167505 | 0.043040209 | 0.0099248579 | 1.0424063 | 0.78886044 | 2.5169218 | 0.33054435 | 0.61250335 | 16.643251 | 0.25915691 | 45 | 0.30000001 | 3 | 3 | 10 | 32 | 20 | 0 | 0.025149722 | 0.0061659748 | 0.0012891673 | 34.499989 | 25.387192 | 17.140406 | 10.423187 | 45 | 0.30000001 | 100000 | 20 | 23 | 160 | 32 | 20 | 0 | 0 | 0.15813267 | 0.066855147 | 0.055536717 | 34.68647 | 53.282303 | 35.027206 | 21.201296 | 45 | 0.30000001 | 50000 | 20 | 33 | 0 | 100000 | 20 | 23 | 0 | 150000 | 20 | 18 | 0 | 200000 | 20 | 16 | 0 | 0 | 0 | 0 | 0 | 0.97601527 | 0.13356589 | 0.98511201 | 0.13600336 | 0 | 0 | 0 | 0 | 0.57151818 | 0.70898551 | 0.9106555 | 0.89234269 | 0 | 0 | 0 | 0 | 0.24736972 | 0.92121708 | 0.95385152 | 1.3084599 | 0 | 0 | 0 | 0 | -0.02187844 | 1.1039968 | 1.1042135 | 1.5906112
5 | 17 | 60 | 315.4917 | 1005.604 | 0.1334466 | 39.18341 | 1 | 0 | 0 | 5 | 10 | 0 | 0 | 500 | 2 | 3 | 45 | 0.30000001 | 0 | 1.6915557 | 0.28426093 | 0.044229958 | 0.017780704 | 1.0574538 | 0.75890505 | 2.5649452 | 0.35400039 | 0.64098734 | 17.143162 | 0.2677806 | 45 | 0.30000001 | 3 | 3 | 10 | 32 | 20 | 0 | 0.024708129 | 0.0061901798 | 0.0012989438 | 34.069798 | 25.083241 | 17.24757 | 10.837315 | 45 | 0.30000001 | 100000 | 20 | 23 | 160 | 32 | 20 | 0 | 0 | 0.15849768 | 0.066976205 | 0.055509605 | 34.571945 | 53.109657 | 35.040936 | 21.131016 | 45 | 0.30000001 | 50000 | 20 | 33 | 0 | 100000 | 20 | 23 | 0 | 150000 | 20 | 18 | 0 | 200000 | 20 | 16 | 0 | 0 | 0 | 0 | 0 | 0.97598976 | 0.13338739 | 0.98506254 | 0.13582733 | 0 | 0 | 0 | 0 | 0.57146716 | 0.70888352 | 0.9105441 | 0.89231598 | 0 | 0 | 0 | 0 | 0.24739522 | 0.92103851 | 0.95368564 | 1.3083855 | 0 | 0 | 0 | 0 | -0.021776536 | 1.1039968 | 1.1042114 | 1.590519
5 | 17 | 60 | 315.4917 | 1005.604 | 0.1334466 | 39.18341 | 1 | 0 | 0 | 6 | 10 | 0 | 0 | 500 | 2 | 3 | 45 | 0.30000001 | 0 | 1.6924446 | 0.27893054 | 0.044954672 | 0.010667549 | 1.0589268 | 0.5998162 | 1.9474868 | 0.34511045 | 0.62880981 | 16.916622 | 0.26534718 | 45 | 0.30000001 | 3 | 3 | 10 | 32 | 20 | 0 | 0.024214335 | 0.0062234486 | 0.001274491 | 34.473202 | 26.352421 | 18.419827 | 11.904588 | 45 | 0.30000001 | 100000 | 20 | 23 | 160 | 32 | 20 | 0 | 0 | 0.15841341 | 0.066983409 | 0.055546023 | 34.621315 | 53.320572 | 35.078636 | 21.127186 | 45 | 0.30000001 | 50000 | 20 | 33 | 0 | 100000 | 20 | 23 | 0 | 150000 | 20 | 18 | 0 | 200000 | 20 | 16 | 0 | 0 | 0 | 0 | 0 | 0.97586226 | 0.13338739 | 0.98493624 | 0.13584486 | 0 | 0 | 0 | 0 | 0.57144165 | 0.70870501 | 0.91038913 | 0.89221478 | 0 | 0 | 0 | 0 | 0.24739519 | 0.92098755 | 0.95363641 | 1.3083717 | 0 | 0 | 0 | 0 | -0.021725528 | 1.1039202 | 1.104134 | 1.5904741
5 | 17 | 60 | 315.4917 | 1005.604 | 0.1334466 | 39.18341 | 1 | 0 | 0 | 7 | 10 | 0 | 0 | 500 | 2 | 3 | 45 | 0.30000001 | 0 | 1.6946666 | 0.27480322 | 0.040098965 | 0.014688173 | 1.0945745 | 0.84206128 | 2.520606 | 0.33796689 | 0.61752272 | 17.275476 | 0.26400232 | 45 | 0.30000001 | 3 | 3 | 10 | 32 | 20 | 0 | 0.024588319 | 0.006104866 | 0.0012069666 | 34.142426 | 25.461716 | 17.329449 | 10.770168 | 45 | 0.30000001 | 100000 | 20 | 23 | 160 | 32 | 20 | 0 | 0 | 0.15791243 | 0.066753402 | 0.055216223 | 34.712234 | 53.078064 | 35.110775 | 21.29175 | 45 | 0.30000001 | 50000 | 20 | 33 | 0 | 100000 | 20 | 23 | 0 | 150000 | 20 | 18 | 0 | 200000 | 20 | 16 | 0 | 0 | 0 | 0 | 0 | 0.97565818 | 0.13328542 | 0.98472023 | 0.13577032 | 0 | 0 | 0 | 0 | 0.5714162 | 0.70860296 | 0.9102937 | 0.8921662 | 0 | 0 | 0 | 0 | 0.24744616 | 0.9208855 | 0.95355111 | 1.3082923 | 0 | 0 | 0 | 0 | -0.021725444 | 1.1038692 | 1.1040829 | 1.590475
5 | 17 | 60 | 315.4917 | 1005.604 | 0.1334466 | 39.18341 | 1 | 0 | 0 | 8 | 10 | 0 | 0 | 500 | 2 | 3 | 45 | 0.30000001 | 0 | 1.6915557 | 0.27060881 | 0.040263068 | 0.017162383 | 1.0460972 | 0.63831824 | 2.5226841 | 0.34424007 | 0.61029637 | 16.649406 | 0.26149005 | 45 | 0.30000001 | 3 | 3 | 10 | 32 | 20 | 0 | 0.023775754 | 0.0061023263 | 0.0012174378 | 34.096165 | 25.200783 | 17.984493 | 11.318308 | 45 | 0.30000001 | 100000 | 20 | 23 | 160 | 32 | 20 | 0 | 0 | 0.15852639 | 0.066841148 | 0.055274807 | 34.462685 | 52.958755 | 34.996536 | 21.200516 | 45 | 0.30000001 | 50000 | 20 | 33 | 0 | 100000 | 20 | 23 | 0 | 150000 | 20 | 18 | 0 | 200000 | 20 | 16 | 0 | 0 | 0 | 0 | 0 | 0.97542876 | 0.1332854 | 0.9844929 | 0.13580185 | 0 | 0 | 0 | 0 | 0.57141614 | 0.70852643 | 0.91023409 | 0.89211345 | 0 | 0 | 0 | 0 | 0.24747175 | 0.92080903 | 0.95348388 | 1.3082455 | 0 | 0 | 0 | 0 | -0.021700034 | 1.1037418 | 1.103955 | 1.5904542
5 | 17 | 60 | 315.4917 | 1005.604 | 0.1334466 | 39.18341 | 1 | 0 | 0 | 9 | 10 | 0 | 0 | 500 | 2 | 3 | 45 | 0.30000001 | 0 | 1.6915557 | 0.27389675 | 0.035594851 | 0.014947296 | 1.0258619 | 0.63637835 | 1.8623145 | 0.33632222 | 0.61558801 | 16.309889 | 0.25509822 | 45 | 0.30000001 | 3 | 3 | 10 | 32 | 20 | 0 | 0.025527894 | 0.0062352521 | 0.0015074742 | 34.213829 | 25.696442 | 17.004599 | 10.233828 | 45 | 0.30000001 | 100000 | 20 | 23 | 160 | 32 | 20 | 0 | 0 | 0.1581727 | 0.066766404 | 0.05514694 | 34.492691 | 52.936661 | 35.073044 | 21.21109 | 45 | 0.30000001 | 50000 | 20 | 33 | 0 | 100000 | 20 | 23 | 0 | 150000 | 20 | 18 | 0 | 200000 | 20 | 16 | 0 | 0 | 0 | 0 | 0 | 0.97560728 | 0.13320889 | 0.98465943 | 0.13570032 | 0 | 0 | 0 | 0 | 0.57136518 | 0.70852643 | 0.91020209 | 0.89215702 | 0 | 0 | 0 | 0 | 0.24747178 | 0.9207325 | 0.95340997 | 1.3082247 | 0 | 0 | 0 | 0 | -0.021648962 | 1.1037418 | 1.1039541 | 1.590408
5 | 17 | 60 | 315.4917 | 1005.604 | 0.1334466 | 39.18341 | 1 | 0 | 0 | 10 | 10 | 0 | 0 | 500 | 2 | 3 | 45 | 0.30000001 | 0 | 1.6902221 | 0.28064048 | 0.03903364 | 0.010849057 | 1.0275966 | 0.66945863 | 2.4179156 | 0.34026986 | 0.63138545 | 16.268454 | 0.26569489 | 45 | 0.30000001 | 3 | 3 | 10 | 32 | 20 | 0 | 0.02445801 | 0.0061836061 | 0.0013661396 | 33.792179 | 25.196962 | 17.297485 | 10.958234 | 45 | 0.30000001 | 100000 | 20 | 23 | 160 | 32 | 20 | 0 | 0 | 0.15846807 | 0.066934884 | 0.055384092 | 34.528049 | 53.311676 | 34.974079 | 21.240211 | 45 | 0.30000001 | 50000 | 20 | 33 | 0 | 100000 | 20 | 23 | 0 | 150000 | 20 | 18 | 0 | 200000 | 20 | 16 | 0 | 0 | 0 | 0 | 0 | 0.97540319 | 0.1332089 | 0.98445719 | 0.13572837 | 0 | 0 | 0 | 0 | 0.57139069 | 0.70844996 | 0.91015857 | 0.89208245 | 0 | 0 | 0 | 0 | 0.24744621 | 0.9206816 | 0.95335418 | 1.3082367 | 0 | 0 | 0 | 0 | -0.021598022 | 1.1037418 | 1.103953 | 1.5903618
5 | 17 | 60 | 315.4917 | 1005.604 | 0.1334466 | 39.18341 | 2 | 0 | 0 | 1 | 10 | 0 | 0 | 500 | 2 | 3 | 45 | 0.30000001 | 0 | 1.668 | 0.25278363 | 0.041400559 | 0.010870948 | 1.086309 | 0.87024832 | 1.8103187 | 0.31248495 | 0.57020438 | 16.450449 | 0.26125216 | 45 | 0.30000001 | 3 | 3 | 10 | 32 | 20 | 0 | 0.02232937 | 0.0058539566 | 0.0016891181 | 34.672989 | 25.348072 | 17.668591 | 11.312666 | 45 | 0.30000001 | 100000 | 20 | 23 | 160 | 32 | 20 | 0 | 0 | 0.15105106 | 0.063765883 | 0.053658694 | 34.670925 | 53.316269 | 35.22023 | 21.374374 | 45 | 0.30000001 | 50000 | 20 | 33 | 0 | 100000 | 20 | 23 | 0 | 150000 | 20 | 18 | 0 | 200000 | 20 | 16 | 0 | 0 | 0 | 0 | 0 | 0.98256862 | 0.14172569 | 0.99273723 | 0.14325199 | 0 | 0 | 0 | 0 | 0.56980968 | 0.71604878 | 0.91510051 | 0.89864039 | 0 | 0 | 0 | 0 | 0.24334088 | 0.92514396 | 0.95661181 | 1.313592 | 0 | 0 | 0 | 0 | -0.02659592 | 1.1052717 | 1.1055917 | 1.5948545
5 | 17 | 60 | 315.4917 | 1005.604 | 0.1334466 | 39.18341 | 2 | 0 | 0 | 2 | 10 | 0 | 0 | 500 | 2 | 3 | 45 | 0.30000001 | 0 | 1.6684444 | 0.26191917 | 0.03880056 | 0.016539928 | 1.0265092 | 0.79632431 | 2.3015842 | 0.32599649 | 0.58982134 | 16.049341 | 0.25732571 | 45 | 0.30000001 | 3 | 3 | 10 | 32 | 20 | 0 | 0.021712717 | 0.0057494682 | 0.0015907119 | 33.928459 | 25.376215 | 18.03068 | 11.379631 | 45 | 0.30000001 | 100000 | 20 | 23 | 160 | 32 | 20 | 0 | 0 | 0.15070198 | 0.06356588 | 0.054002874 | 34.647881 | 53.480919 | 35.15871 | 21.252377 | 45 | 0.30000001 | 50000 | 20 | 33 | 0 | 100000 | 20 | 23 | 0 | 150000 | 20 | 18 | 0 | 200000 | 20 | 16 | 0 | 0 | 0 | 0 | 0 | 0.98244107 | 0.1414707 | 0.99257463 | 0.14301607 | 0 | 0 | 0 | 0 | 0.56980968 | 0.7159723 | 0.91504067 | 0.89858836 | 0 | 0 | 0 | 0 | 0.24336639 | 0.92506742 | 0.95654428 | 1.3135458 | 0 | 0 | 0 | 0 | -0.026595928 | 1.1051953 | 1.1055152 | 1.5948561
5 | 17 | 60 | 315.4917 | 1005.604 | 0.1334466 | 39.18341 | 2 | 0 | 0 | 3 | 10 | 0 | 0 | 500 | 2 | 3 | 45 | 0.30000001 | 0 | 1.6675556 | 0.25093186 | 0.040629715 | 0.010320554 | 1.0851159 | 0.73051357 | 2.4922087 | 0.30993879 | 0.56582463 | 17.076046 | 0.24674478 | 45 | 0.30000001 | 3 | 3 | 10 | 32 | 20 | 0 | 0.023035491 | 0.0057900585 | 0.0015297933 | 34.312622 | 25.005299 | 17.653639 | 11.085798 | 45 | 0.30000001 | 100000 | 20 | 23 | 160 | 32 | 20 | 0 | 0 | 0.15052015 | 0.06346605 | 0.053431273 | 34.749237 | 53.324463 | 35.202347 | 21.314016 | 45 | 0.30000001 | 50000 | 20 | 33 | 0 | 100000 | 20 | 23 | 0 | 150000 | 20 | 18 | 0 | 200000 | 20 | 16 | 0 | 0 | 0 | 0 | 0 | 0.98226261 | 0.1413177 | 0.99237621 | 0.14288908 | 0 | 0 | 0 | 0 | 0.56975871 | 0.7158193 | 0.91488922 | 0.8985278 | 0 | 0 | 0 | 0 | 0.24334083 | 0.92501646 | 0.95648849 | 1.3135581 | 0 | 0 | 0 | 0 | -0.026570359 | 1.1051188 | 1.1054381 | 1.5948347
5 | 17 | 60 | 315.4917 | 1005.604 | 0.1334466 | 39.18341 | 2 | 0 | 0 | 4 | 10 | 0 | 0 | 500 | 2 | 3 | 45 | 0.30000001 | 0 | 1.6684444 | 0.25624079 | 0.037901923 | 0.016129183 | 1.0185827 | 0.7609421 | 2.7038958 | 0.32340038 | 0.57753229 | 16.424553 | 0.23936938 | 45 | 0.30000001 | 3 | 3 | 10 | 32 | 20 | 0 | 0.021879185 | 0.0056866165 | 0.0014288106 | 34.14526 | 25.102028 | 17.803337 | 11.491586 | 45 | 0.30000001 | 100000 | 20 | 23 | 160 | 32 | 20 | 0 | 0 | 0.15020874 | 0.063419111 | 0.053719252 | 34.686417 | 53.451393 | 35.231831 | 21.314764 | 45 | 0.30000001 | 50000 | 20 | 33 | 0 | 100000 | 20 | 23 | 0 | 150000 | 20 | 18 | 0 | 200000 | 20 | 16 | 0 | 0 | 0 | 0 | 0 | 0.98221159 | 0.14113921 | 0.99230027 | 0.14271837 | 0 | 0 | 0 | 0 | 0.56975871 | 0.71574283 | 0.91482937 | 0.89847571 | 0 | 0 | 0 | 0 | 0.24334076 | 0.92491448 | 0.95638984 | 1.313531 | 0 | 0 | 0 | 0 | -0.026544919 | 1.1051188 | 1.1054375 | 1.5948117
5 | 17 | 60 | 315.4917 | 1005.604 | 0.1334466 | 39.18341 | 2 | 0 | 0 | 5 | 10 | 0 | 0 | 500 | 2 | 3 | 45 | 0.30000001 | 0 | 1.6684444 | 0.26112202 | 0.042690143 | 0.0096940594 | 1.0384591 | 0.77469242 | 2.9126711 | 0.32330388 | 0.58850217 | 16.225384 | 0.26018843 | 45 | 0.30000001 | 3 | 3 | 10 | 32 | 20 | 0 | 0.022082604 | 0.0057563912 | 0.0013303744 | 34.500885 | 25.722483 | 17.675159 | 10.565693 | 45 | 0.30000001 | 100000 | 20 | 23 | 160 | 32 | 20 | 0 | 0 | 0.15073651 | 0.063547283 | 0.053916067 | 34.563595 | 53.382465 | 35.065727 | 21.168652 | 45 | 0.30000001 | 50000 | 20 | 33 | 0 | 100000 | 20 | 23 | 0 | 150000 | 20 | 18 | 0 | 200000 | 20 | 16 | 0 | 0 | 0 | 0 | 0 | 0.98172712 | 0.1409352 | 0.99179173 | 0.14258425 | 0 | 0 | 0 | 0 | 0.56983519 | 0.71538579 | 0.91459769 | 0.89816719 | 0 | 0 | 0 | 0 | 0.24357033 | 0.92463392 | 0.95617694 | 1.3132242 | 0 | 0 | 0 | 0 | -0.026264338 | 1.1049658 | 1.1052779 | 1.5945612
5 | 17 | 60 | 315.4917 | 1005.604 | 0.1334466 | 39.18341 | 2 | 0 | 0 | 6 | 10 | 0 | 0 | 500 | 2 | 3 | 45 | 0.30000001 | 0 | 1.668 | 0.26083949 | 0.037805829 | 0.011853743 | 1.0363038 | 0.75778472 | 2.1646554 | 0.31709692 | 0.586649 | 16.37565 | 0.24903715 | 45 | 0.30000001 | 3 | 3 | 10 | 32 | 20 | 0 | 0.021498507 | 0.0055513 | 0.0014075073 | 34.833309 | 25.256168 | 17.593596 | 11.252022 | 45 | 0.30000001 | 100000 | 20 | 23 | 160 | 32 | 20 | 0 | 0 | 0.15085472 | 0.063556388 | 0.053498693 | 34.620815 | 53.313782 | 35.074963 | 21.230644 | 45 | 0.30000001 | 50000 | 20 | 33 | 0 | 100000 | 20 | 23 | 0 | 150000 | 20 | 18 | 0 | 200000 | 20 | 16 | 0 | 0 | 0 | 0 | 0 | 0.9816761 | 0.14065473 | 0.99170142 | 0.1423116 | 0 | 0 | 0 | 0 | 0.56983519 | 0.71513087 | 0.91439831 | 0.89799351 | 0 | 0 | 0 | 0 | 0.24367231 | 0.92458296 | 0.95615369 | 1.3131075 | 0 | 0 | 0 | 0 | -0.026187951 | 1.1049403 | 1.1052506 | 1.5944927
5 | 17 | 60 | 315.4917 | 1005.604 | 0.1334466 | 39.18341 | 2 | 0 | 0 | 7 | 10 | 0 | 0 | 500 | 2 | 3 | 45 | 0.30000001 | 0 | 1.6720001 | 0.25648451 | 0.034423396 | 0.012078028 | 1.0647895 | 0.82095468 | 2.1332254 | 0.31012028 | 0.57506406 | 16.424883 | 0.25421003 | 45 | 0.30000001 | 3 | 3 | 10 | 32 | 20 | 0 | 0.022357779 | 0.0057827868 | 0.0010645776 | 34.274178 | 25.069435 | 17.480536 | 11.192755 | 45 | 0.30000001 | 100000 | 20 | 23 | 160 | 32 | 20 | 0 | 0 | 0.15011469 | 0.063553907 | 0.054019682 | 34.893589 | 53.566521 | 35.341843 | 21.383099 | 45 | 0.30000001 | 50000 | 20 | 33 | 0 | 100000 | 20 | 23 | 0 | 150000 | 20 | 18 | 0 | 200000 | 20 | 16 | 0 | 0 | 0 | 0 | 0 | 0.98152316 | 0.14032324 | 0.99150306 | 0.14200254 | 0 | 0 | 0 | 0 | 0.5698607 | 0.7149778 | 0.91429454 | 0.89786732 | 0 | 0 | 0 | 0 | 0.2436723 | 0.92445552 | 0.95603043 | 1.3130735 | 0 | 0 | 0 | 0 | -0.02608585 | 1.1048638 | 1.1051717 | 1.594402
5 | 17 | 60 | 315.4917 | 1005.604 | 0.1334466 | 39.18341 | 2 | 0 | 0 | 8 | 10 | 0 | 0 | 500 | 2 | 3 | 45 | 0.30000001 | 0 | 1.6684444 | 0.25777766 | 0.033204406 | 0.012637519 | 1.0730696 | 0.78097785 | 2.7303522 | 0.3102622 | 0.57842314 | 16.809744 | 0.24682614 | 45 | 0.30000001 | 3 | 3 | 10 | 32 | 20 | 0 | 0.022409271 | 0.0058402605 | 0.0016744577 | 34.420929 | 24.890285 | 17.336769 | 11.010402 | 45 | 0.30000001 | 100000 | 20 | 23 | 160 | 32 | 20 | 0 | 0 | 0.15103619 | 0.063654713 | 0.053943474 | 34.596233 | 53.426949 | 35.081543 | 21.137348 | 45 | 0.30000001 | 50000 | 20 | 33 | 0 | 100000 | 20 | 23 | 0 | 150000 | 20 | 18 | 0 | 200000 | 20 | 16 | 0 | 0 | 0 | 0 | 0 | 0.98114067 | 0.14057823 | 0.99116057 | 0.14231181 | 0 | 0 | 0 | 0 | 0.56975871 | 0.71487582 | 0.91415119 | 0.89788502 | 0 | 0 | 0 | 0 | 0.24367228 | 0.92435348 | 0.95593178 | 1.3130463 | 0 | 0 | 0 | 0 | -0.026085831 | 1.1048127 | 1.1051207 | 1.594403
5 | 17 | 60 | 315.4917 | 1005.604 | 0.1334466 | 39.18341 | 2 | 0 | 0 | 9 | 10 | 0 | 0 | 500 | 2 | 3 | 45 | 0.30000001 | 0 | 1.6693335 | 0.24780467 | 0.03542982 | 0.011807344 | 1.0697123 | 0.84320253 | 1.750994 | 0.30992979 | 0.55764925 | 16.714691 | 0.24095011 | 45 | 0.30000001 | 3 | 3 | 10 | 32 | 20 | 0 | 0.022080194 | 0.0058179982 | 0.0013322588 | 34.50032 | 25.688374 | 18.372368 | 11.384641 | 45 | 0.30000001 | 100000 | 20 | 23 | 160 | 32 | 20 | 0 | 0 | 0.15060909 | 0.063626423 | 0.054040477 | 34.66301 | 53.687565 | 35.181927 | 21.419294 | 45 | 0.30000001 | 50000 | 20 | 33 | 0 | 100000 | 20 | 23 | 0 | 150000 | 20 | 18 | 0 | 200000 | 20 | 16 | 0 | 0 | 0 | 0 | 0 | 0.98111516 | 0.14032322 | 0.99109918 | 0.14206077 | 0 | 0 | 0 | 0 | 0.5697332 | 0.71482486 | 0.91409546 | 0.89787209 | 0 | 0 | 0 | 0 | 0.24367236 | 0.92425138 | 0.95583308 | 1.313019 | 0 | 0 | 0 | 0 | -0.026034947 | 1.1047617 | 1.1050684 | 1.5943581
5 | 17 | 60 | 315.4917 | 1005.604 | 0.1334466 | 39.18341 | 2 | 0 | 0 | 10 | 10 | 0 | 0 | 500 | 2 | 3 | 45 | 0.30000001 | 0 | 1.6675556 | 0.25577602 | 0.035005912 | 0.011177954 | 1.0020339 | 0.88729835 | 2.4531105 | 0.30956662 | 0.57459933 | 15.684058 | 0.24575332 | 45 | 0.30000001 | 3 | 3 | 10 | 32 | 20 | 0 | 0.022055492 | 0.0058240741 | 0.0012666954 | 34.53146 | 25.095665 | 17.475355 | 11.650869 | 45 | 0.30000001 | 100000 | 20 | 23 | 160 | 32 | 20 | 0 | 0 | 0.15062401 | 0.063500792 | 0.053566575 | 34.60466 | 53.498459 | 35.071453 | 21.166325 | 45 | 0.30000001 | 50000 | 20 | 33 | 0 | 100000 | 20 | 23 | 0 | 150000 | 20 | 18 | 0 | 200000 | 20 | 16 | 0 | 0 | 0 | 0 | 0 | 0.9811151 | 0.14039972 | 0.99110997 | 0.1421372 | 0 | 0 | 0 | 0 | 0.56980968 | 0.7148248 | 0.91414309 | 0.89780664 | 0 | 0 | 0 | 0 | 0.24369781 | 0.92422593 | 0.95581496 | 1.3129865 | 0 | 0 | 0 | 0 | -0.02606038 | 1.1047617 | 1.105069 | 1.5943811
5 | 17 | 60 | 315.4917 | 1005.604 | 0.1334466 | 39.18341 | 3 | 0 | 0 | 1 | 10 | 0 | 0 | 500 | 2 | 3 | 45 | 0.30000001 | 0 | 1.6871111 | 0.27920029 | 0.043284021 | 0.0097918911 | 1.0770613 | 0.996099 | 2.6182408 | 0.33908591 | 0.6290766 | 16.526047 | 0.28207445 | 45 | 0.30000001 | 3 | 3 | 10 | 32 | 20 | 0 | 0.024641106 | 0.0061163707 | 0.0012399438 | 34.174915 | 25.149506 | 17.142061 | 10.699827 | 45 | 0.30000001 | 100000 | 20 | 23 | 160 | 32 | 20 | 0 | 0 | 0.15843454 | 0.066694751 | 0.055194542 | 34.427402 | 52.969986 | 34.887234 | 21.076515 | 45 | 0.30000001 | 50000 | 20 | 33 | 0 | 100000 | 20 | 23 | 0 | 150000 | 20 | 18 | 0 | 200000 | 20 | 16 | 0 | 0 | 0 | 0 | 0 | 0.98203307 | 0.14131771 | 0.992149 | 0.14292204 | 0 | 0 | 0 | 0 | 0.56935072 | 0.71487582 | 0.91389698 | 0.89823413 | 0 | 0 | 0 | 0 | 0.24367233 | 0.92407298 | 0.95566052 | 1.3129715 | 0 | 0 | 0 | 0 | -0.025805367 | 1.1044048 | 1.1047063 | 1.5941579
5 | 17 | 60 | 315.4917 | 1005.604 | 0.1334466 | 39.18341 | 3 | 0 | 0 | 2 | 10 | 0 | 0 | 500 | 2 | 3 | 45 | 0.30000001 | 0 | 1.6893334 | 0.28449264 | 0.039453052 | 0.012561154 | 1.0764383 | 0.83617377 | 2.8246436 | 0.34418476 | 0.63871181 | 16.73288 | 0.2786727 | 45 | 0.30000001 | 3 | 3 | 10 | 32 | 20 | 0 | 0.024448439 | 0.0062121926 | 0.0011639891 | 33.643661 | 26.134003 | 17.966867 | 11.2717 | 45 | 0.30000001 | 100000 | 20 | 23 | 160 | 32 | 20 | 0 | 0 | 0.15834868 | 0.066784419 | 0.055179171 | 34.691612 | 52.933971 | 34.866028 | 21.203468 | 45 | 0.30000001 | 50000 | 20 | 33 | 0 | 100000 | 20 | 23 | 0 | 150000 | 20 | 18 | 0 | 200000 | 20 | 16 | 0 | 0 | 0 | 0 | 0 | 0.98149765 | 0.1410882 | 0.99158639 | 0.14276986 | 0 | 0 | 0 | 0 | 0.56942719 | 0.71446788 | 0.9136256 | 0.89789051 | 0 | 0 | 0 | 0 | 0.24377429 | 0.92374146 | 0.95536602 | 1.3127798 | 0 | 0 | 0 | 0 | -0.025524938 | 1.1042517 | 1.1045467 | 1.5939074
5 | 17 | 60 | 315.4917 | 1005.604 | 0.1334466 | 39.18341 | 3 | 0 | 0 | 3 | 10 | 0 | 0 | 500 | 2 | 3 | 45 | 0.30000001 | 0 | 1.6893334 | 0.28478542 | 0.039626092 | 0.013491211 | 1.0834479 | 0.96037275 | 2.6302385 | 0.34351113 | 0.63936949 | 16.788486 | 0.2816143 | 45 | 0.30000001 | 3 | 3 | 10 | 32 | 20 | 0 | 0.025858454 | 0.0063148877 | 0.0012237047 | 33.89901 | 25.09267 | 17.195648 | 10.888371 | 45 | 0.30000001 | 100000 | 20 | 23 | 160 | 32 | 20 | 0 | 0 | 0.15882063 | 0.066744171 | 0.055080183 | 34.529831 | 52.862167 | 34.651554 | 21.151697 | 45 | 0.30000001 | 50000 | 20 | 33 | 0 | 100000 | 20 | 23 | 0 | 150000 | 20 | 18 | 0 | 200000 | 20 | 16 | 0 | 0 | 0 | 0 | 0 | 0.98114067 | 0.14090972 | 0.99120766 | 0.14264287 | 0 | 0 | 0 | 0 | 0.56937623 | 0.71418732 | 0.91337442 | 0.89774269 | 0 | 0 | 0 | 0 | 0.24395281 | 0.92351198 | 0.9551897 | 1.3125378 | 0 | 0 | 0 | 0 | -0.025473926 | 1.1041243 | 1.1044182 | 1.5938638
5 | 17 | 60 | 315.4917 | 1005.604 | 0.1334466 | 39.18341 | 3 | 0 | 0 | 4 | 10 | 0 | 0 | 500 | 2 | 3 | 45 | 0.30000001 | 0 | 1.6871111 | 0.28305963 | 0.036571488 | 0.019578863 | 1.067021 | 0.68828559 | 2.5722246 | 0.35109597 | 0.63690668 | 17.05065 | 0.26409841 | 45 | 0.30000001 | 3 | 3 | 10 | 32 | 20 | 0 | 0.025198597 | 0.0065023983 | 0.0011277682 | 34.211437 | 25.282211 | 17.864878 | 11.568999 | 45 | 0.30000001 | 100000 | 20 | 23 | 160 | 32 | 20 | 0 | 0 | 0.15944432 | 0.066905938 | 0.055147819 | 34.572803 | 52.853867 | 34.690269 | 21.063789 | 45 | 0.30000001 | 50000 | 20 | 33 | 0 | 100000 | 20 | 23 | 0 | 150000 | 20 | 18 | 0 | 200000 | 20 | 16 | 0 | 0 | 0 | 0 | 0 | 0.9808346 | 0.14075673 | 0.99088293 | 0.14253394 | 0 | 0 | 0 | 0 | 0.56932521 | 0.71393239 | 0.91314328 | 0.89761233 | 0 | 0 | 0 | 0 | 0.24400383 | 0.92330801 | 0.95500553 | 1.3124316 | 0 | 0 | 0 | 0 | -0.025320947 | 1.1039712 | 1.1042616 | 1.5937285
5 | 17 | 60 | 315.4917 | 1005.604 | 0.1334466 | 39.18341 | 3 | 0 | 0 | 5 | 10 | 0 | 0 | 500 | 2 | 3 | 45 | 0.30000001 | 0 | 1.6893334 | 0.2825917 | 0.048690114 | 0.012251353 | 1.0817868 | 0.78895593 | 2.4814441 | 0.34855285 | 0.63766074 | 16.951748 | 0.28530836 | 45 | 0.30000001 | 3 | 3 | 10 | 32 | 20 | 0 | 0.025704872 | 0.0061751893 | 0.0012222365 | 33.469524 | 24.835674 | 16.715446 | 10.455391 | 45 | 0.30000001 | 100000 | 20 | 23 | 160 | 32 | 20 | 0 | 0 | 0.15900037 | 0.066884756 | 0.055161126 | 34.617077 | 52.916752 | 34.753521 | 21.065012 | 45 | 0.30000001 | 50000 | 20 | 33 | 0 | 100000 | 20 | 23 | 0 | 150000 | 20 | 18 | 0 | 200000 | 20 | 16 | 0 | 0 | 0 | 0 | 0 | 0.98075819 | 0.14042524 | 0.99076027 | 0.14221372 | 0 | 0 | 0 | 0 | 0.56940174 | 0.71377933 | 0.91307133 | 0.89744228 | 0 | 0 | 0 | 0 | 0.24400383 | 0.92320597 | 0.95490688 | 1.3124043 | 0 | 0 | 0 | 0 | -0.025218898 | 1.1039712 | 1.1042593 | 1.5936362
5 | 17 | 60 | 315.4917 | 1005.604 | 0.1334466 | 39.18341 | 3 | 0 | 0 | 6 | 10 | 0 | 0 | 500 | 2 | 3 | 45 | 0.30000001 | 0 | 1.6871111 | 0.2823517 | 0.042742334 | 0.019451996 | 1.0642627 | 0.66855884 | 2.0743546 | 0.34875908 | 0.6368174 | 16.503622 | 0.28283376 | 45 | 0.30000001 | 3 | 3 | 10 | 32 | 20 | 0 | 0.02416233 | 0.0060785701 | 0.0011358792 | 34.072189 | 25.25005 | 17.720922 | 10.667014 | 45 | 0.30000001 | 100000 | 20 | 23 | 160 | 32 | 20 | 0 | 0 | 0.15904382 | 0.066879109 | 0.05517748 | 34.537178 | 52.961655 | 34.887547 | 21.116488 | 45 | 0.30000001 | 50000 | 20 | 33 | 0 | 100000 | 20 | 23 | 0 | 150000 | 20 | 18 | 0 | 200000 | 20 | 16 | 0 | 0 | 0 | 0 | 0 | 0.98035014 | 0.14045073 | 0.99035996 | 0.1422976 | 0 | 0 | 0 | 0 | 0.56937623 | 0.71362638 | 0.91293585 | 0.89735967 | 0 | 0 | 0 | 0 | 0.24413125 | 0.92302752 | 0.95476693 | 1.3122275 | 0 | 0 | 0 | 0 | -0.025167853 | 1.1038692 | 1.104156 | 1.593592
5 | 17 | 60 | 315.4917 | 1005.604 | 0.1334466 | 39.18341 | 3 | 0 | 0 | 7 | 10 | 0 | 0 | 500 | 2 | 3 | 45 | 0.30000001 | 0 | 1.6893334 | 0.27588305 | 0.040164772 | 0.0087278141 | 1.0978099 | 0.99469078 | 1.8980405 | 0.33204296 | 0.61983305 | 16.896467 | 0.27233753 | 45 | 0.30000001 | 3 | 3 | 10 | 32 | 20 | 0 | 0.024354219 | 0.0061545707 | 0.0015195311 | 33.845783 | 25.487331 | 17.546375 | 11.402471 | 45 | 0.30000001 | 100000 | 20 | 23 | 160 | 32 | 20 | 0 | 0 | 0.15891986 | 0.066753104 | 0.054985717 | 34.541958 | 52.902679 | 34.622791 | 21.028353 | 45 | 0.30000001 | 50000 | 20 | 33 | 0 | 100000 | 20 | 23 | 0 | 150000 | 20 | 18 | 0 | 200000 | 20 | 16 | 0 | 0 | 0 | 0 | 0 | 0.98042661 | 0.14022124 | 0.99040312 | 0.14205727 | 0 | 0 | 0 | 0 | 0.56940168 | 0.71339685 | 0.91277236 | 0.89718103 | 0 | 0 | 0 | 0 | 0.24410583 | 0.92295098 | 0.9546864 | 1.3122327 | 0 | 0 | 0 | 0 | -0.025091441 | 1.1038438 | 1.104129 | 1.5935234
5 | 17 | 60 | 315.4917 | 1005.604 | 0.1334466 | 39.18341 | 3 | 0 | 0 | 8 | 10 | 0 | 0 | 500 | 2 | 3 | 45 | 0.30000001 | 0 | 1.6888888 | 0.28485397 | 0.041084751 | 0.012833206 | 1.0549982 | 0.78173232 | 2.3916492 | 0.34597889 | 0.64030248 | 16.51549 | 0.27848789 | 45 | 0.30000001 | 3 | 3 | 10 | 32 | 20 | 0 | 0.024230167 | 0.0060770763 | 0.001310808 | 34.226521 | 26.148268 | 17.278893 | 11.073826 | 45 | 0.30000001 | 100000 | 20 | 23 | 160 | 32 | 20 | 0 | 0 | 0.15890628 | 0.06691578 | 0.055292659 | 34.316551 | 52.835236 | 34.937309 | 21.164148 | 45 | 0.30000001 | 50000 | 20 | 33 | 0 | 100000 | 20 | 23 | 0 | 150000 | 20 | 18 | 0 | 200000 | 20 | 16 | 0 | 0 | 0 | 0 | 0 | 0.98004413 | 0.14017022 | 0.99001724 | 0.14206097 | 0 | 0 | 0 | 0 | 0.56935072 | 0.7132439 | 0.91262102 | 0.89712012 | 0 | 0 | 0 | 0 | 0.24420786 | 0.92284894 | 0.95461386 | 1.3121021 | 0 | 0 | 0 | 0 | -0.025014875 | 1.1037418 | 1.1040252 | 1.5934561
5 | 17 | 60 | 315.4917 | 1005.604 | 0.1334466 | 39.18341 | 3 | 0 | 0 | 9 | 10 | 0 | 0 | 500 | 2 | 3 | 45 | 0.30000001 | 0 | 1.6871111 | 0.28798252 | 0.044731878 | 0.018117709 | 1.0470463 | 0.7229985 | 2.4840863 | 0.36662191 | 0.65064681 | 16.486849 | 0.27624241 | 45 | 0.30000001 | 3 | 3 | 10 | 32 | 20 | 0 | 0.023716003 | 0.0061901296 | 0.0012540467 | 34.055157 | 25.692429 | 18.161694 | 11.752814 | 45 | 0.30000001 | 100000 | 20 | 23 | 160 | 32 | 20 | 0 | 0 | 0.1583298 | 0.066825442 | 0.055241555 | 34.622677 | 52.865997 | 34.954895 | 21.302555 | 45 | 0.30000001 | 50000 | 20 | 33 | 0 | 100000 | 20 | 23 | 0 | 150000 | 20 | 18 | 0 | 200000 | 20 | 16 | 0 | 0 | 0 | 0 | 0 | 0.97989118 | 0.14004274 | 0.98984784 | 0.14195535 | 0 | 0 | 0 | 0 | 0.56940174 | 0.71316731 | 0.91259301 | 0.8970241 | 0 | 0 | 0 | 0 | 0.24425884 | 0.92277247 | 0.95455301 | 1.31203 | 0 | 0 | 0 | 0 | -0.024989365 | 1.1036907 | 1.1039736 | 1.5934341
5 | 17 | 60 | 315.4917 | 1005.604 | 0.1334466 | 39.18341 | 3 | 0 | 0 | 10 | 10 | 0 | 0 | 500 | 2 | 3 | 45 | 0.30000001 | 0 | 1.6888888 | 0.28091002 | 0.038617432 | 0.010795862 | 1.0690368 | 0.78886712 | 2.809731 | 0.34169972 | 0.63126445 | 16.491068 | 0.27725333 | 45 | 0.30000001 | 3 | 3 | 10 | 32 | 20 | 0 | 0.025523238 | 0.0062569166 | 0.0013259393 | 34.160126 | 24.419437 | 16.92609 | 10.614152 | 45 | 0.30000001 | 100000 | 20 | 23 | 160 | 32 | 20 | 0 | 0 | 0.15935044 | 0.067065284 | 0.055355161 | 34.57959 | 52.977158 | 34.858391 | 21.135391 | 45 | 0.30000001 | 50000 | 20 | 33 | 0 | 100000 | 20 | 23 | 0 | 150000 | 20 | 18 | 0 | 200000 | 20 | 16 | 0 | 0 | 0 | 0 | 0 | 0.97976363 | 0.13983874 | 0.98969269 | 0.14176953 | 0 | 0 | 0 | 0 | 0.56932521 | 0.71293789 | 0.91236597 | 0.89693272 | 0 | 0 | 0 | 0 | 0.24433531 | 0.92254299 | 0.95435071 | 1.311891 | 0 | 0 | 0 | 0 | -0.024810901 | 1.1036397 | 1.1039186 | 1.5932735
5 | 17 | 60 | 315.4917 | 1005.604 | 0.1334466 | 39.18341 | 4 | 0 | 0 | 1 | 10 | 0 | 0 | 500 | 2 | 3 | 45 | 0.30000001 | 0 | 1.6906667 | 0.28278667 | 0.040561073 | 0.0055242274 | 1.1001139 | 0.78871846 | 2.1843495 | 0.335085 | 0.63420445 | 17.126663 | 0.27846727 | 45 | 0.30000001 | 3 | 3 | 10 | 32 | 20 | 0 | 0.026443824 | 0.0063332655 | 0.0011445595 | 33.756046 | 24.29501 | 16.711443 | 10.037379 | 45 | 0.30000001 | 100000 | 20 | 23 | 160 | 32 | 20 | 0 | 0 | 0.15975051 | 0.067024469 | 0.055183895 | 34.17004 | 52.703415 | 34.738075 | 20.92609 | 45 | 0.30000001 | 50000 | 20 | 33 | 0 | 100000 | 20 | 23 | 0 | 150000 | 20 | 18 | 0 | 200000 | 20 | 16 | 0 | 0 | 0 | 0 | 0 | 0.98108959 | 0.14085872 | 0.99114984 | 0.14259927 | 0 | 0 | 0 | 0 | 0.56919771 | 0.71411085 | 0.91320336 | 0.89784336 | 0 | 0 | 0 | 0 | 0.24390183 | 0.92341 | 0.95507807 | 1.3125621 | 0 | 0 | 0 | 0 | -0.025397435 | 1.1040223 | 1.1043143 | 1.5937967
5 | 17 | 60 | 315.4917 | 1005.604 | 0.1334466 | 39.18341 | 4 | 0 | 0 | 2 | 10 | 0 | 0 | 500 | 2 | 3 | 45 | 0.30000001 | 0 | 1.6888888 | 0.28636104 | 0.039647415 | 0.014024262 | 1.0752124 | 0.7768566 | 2.7815945 | 0.34956792 | 0.643547 | 16.661665 | 0.2824724 | 45 | 0.30000001 | 3 | 3 | 10 | 32 | 20 | 0 | 0.025207363 | 0.0063067204 | 0.0015464905 | 34.096588 | 24.804182 | 17.474037 | 10.694181 | 45 | 0.30000001 | 100000 | 20 | 23 | 160 | 32 | 20 | 0 | 0 | 0.1595829 | 0.066976257 | 0.055244587 | 34.509453 | 52.772064 | 34.787251 | 21.036324 | 45 | 0.30000001 | 50000 | 20 | 33 | 0 | 100000 | 20 | 23 | 0 | 150000 | 20 | 18 | 0 | 200000 | 20 | 16 | 0 | 0 | 0 | 0 | 0 | 0.98063064 | 0.14106271 | 0.99072456 | 0.14286891 | 0 | 0 | 0 | 0 | 0.56919771 | 0.71388137 | 0.91302389 | 0.89768666 | 0 | 0 | 0 | 0 | 0.2440038 | 0.9232825 | 0.95498085 | 1.3124248 | 0 | 0 | 0 | 0 | -0.02529536 | 1.1038947 | 1.1041845 | 1.593707
5 | 17 | 60 | 315.4917 | 1005.604 | 0.1334466 | 39.18341 | 4 | 0 | 0 | 3 | 10 | 0 | 0 | 500 | 2 | 3 | 45 | 0.30000001 | 0 | 1.6893334 | 0.28251538 | 0.049334429 | 0.012857327 | 1.0810992 | 0.80859387 | 2.5352693 | 0.35323989 | 0.63821977 | 16.759539 | 0.28934395 | 45 | 0.30000001 | 3 | 3 | 10 | 32 | 20 | 0 | 0.026519891 | 0.0062803244 | 0.0013932511 | 33.805828 | 24.755653 | 16.548624 | 10.311058 | 45 | 0.30000001 | 100000 | 20 | 23 | 160 | 32 | 20 | 0 | 0 | 0.15955497 | 0.067133643 | 0.055359829 | 34.658344 | 52.92939 | 34.973511 | 21.169071 | 45 | 0.30000001 | 50000 | 20 | 33 | 0 | 100000 | 20 | 23 | 0 | 150000 | 20 | 18 | 0 | 200000 | 20 | 16 | 0 | 0 | 0 | 0 | 0 | 0.98045206 | 0.14052723 | 0.99047166 | 0.14235947 | 0 | 0 | 0 | 0 | 0.56919771 | 0.71349883 | 0.91272485 | 0.89742541 | 0 | 0 | 0 | 0 | 0.24408026 | 0.92292547 | 0.95465523 | 1.3122518 | 0 | 0 | 0 | 0 | -0.025091359 | 1.1037418 | 1.1040269 | 1.5935254
5 | 17 | 60 | 315.4917 | 1005.604 | 0.1334466 | 39.18341 | 4 | 0 | 0 | 4 | 10 | 0 | 0 | 500 | 2 | 3 | 45 | 0.30000001 | 0 | 1.6906667 | 0.28476337 | 0.047596581 | 0.011392031 | 1.0788513 | 0.90339196 | 2.8105507 | 0.35034072 | 0.64184099 | 16.867483 | 0.28532943 | 45 | 0.30000001 | 3 | 3 | 10 | 32 | 20 | 0 | 0.024102613 | 0.0061702584 | 0.0015501463 | 34.048313 | 25.525883 | 17.842787 | 11.558626 | 45 | 0.30000001 | 100000 | 20 | 23 | 160 | 32 | 20 | 0 | 0 | 0.15987706 | 0.067099676 | 0.055336677 | 34.422611 | 52.815582 | 34.644115 | 21.113705 | 45 | 0.30000001 | 50000 | 20 | 33 | 0 | 100000 | 20 | 23 | 0 | 150000 | 20 | 18 | 0 | 200000 | 20 | 16 | 0 | 0 | 0 | 0 | 0 | 0.98004413 | 0.14039972 | 0.99004978 | 0.14229043 | 0 | 0 | 0 | 0 | 0.5691722 | 0.71334589 | 0.91258937 | 0.89734274 | 0 | 0 | 0 | 0 | 0.24413127 | 0.92287445 | 0.95461893 | 1.3121865 | 0 | 0 | 0 | 0 | -0.025065899 | 1.1037163 | 1.1040008 | 1.5935029
5 | 17 | 60 | 315.4917 | 1005.604 | 0.1334466 | 39.18341 | 4 | 0 | 0 | 5 | 10 | 0 | 0 | 500 | 2 | 3 | 45 | 0.30000001 | 0 | 1.6888888 | 0.28547677 | 0.039591588 | 0.013010307 | 1.068876 | 0.66818631 | 2.6229575 | 0.34956709 | 0.64189357 | 16.94907 | 0.27187547 | 45 | 0.30000001 | 3 | 3 | 10 | 32 | 20 | 0 | 0.025192555 | 0.0066196853 | 0.0013844549 | 34.238693 | 25.864708 | 18.130123 | 11.678201 | 45 | 0.30000001 | 100000 | 20 | 23 | 160 | 32 | 20 | 0 | 0 | 0.15979818 | 0.067152672 | 0.055350848 | 34.45462 | 52.740154 | 34.739246 | 21.127464 | 45 | 0.30000001 | 50000 | 20 | 33 | 0 | 100000 | 20 | 23 | 0 | 150000 | 20 | 18 | 0 | 200000 | 20 | 16 | 0 | 0 | 0 | 0 | 0 | 0.97978914 | 0.14037423 | 0.98979378 | 0.14230147 | 0 | 0 | 0 | 0 | 0.5691722 | 0.71319288 | 0.91246974 | 0.89723814 | 0 | 0 | 0 | 0 | 0.24418229 | 0.92267048 | 0.95443481 | 1.3120801 | 0 | 0 | 0 | 0 | -0.024938354 | 1.1035888 | 1.1038705 | 1.59339
5 | 17 | 60 | 315.4917 | 1005.604 | 0.1334466 | 39.18341 | 4 | 0 | 0 | 6 | 10 | 0 | 0 | 500 | 2 | 3 | 45 | 0.30000001 | 0 | 1.6906667 | 0.28657842 | 0.042635232 | 0.013637819 | 1.0722488 | 0.73935413 | 1.8106153 | 0.35368654 | 0.64477992 | 17.099169 | 0.2724027 | 45 | 0.30000001 | 3 | 3 | 10 | 32 | 20 | 0 | 0.026188027 | 0.0062854541 | 0.0015708647 | 34.301769 | 24.26339 | 16.014549 | 9.8566504 | 45 | 0.30000001 | 100000 | 20 | 23 | 160 | 32 | 20 | 0 | 0 | 0.16033457 | 0.067253672 | 0.055421427 | 34.508976 | 52.769127 | 34.69418 | 20.927193 | 45 | 0.30000001 | 50000 | 20 | 33 | 0 | 100000 | 20 | 23 | 0 | 150000 | 20 | 18 | 0 | 200000 | 20 | 16 | 0 | 0 | 0 | 0 | 0 | 0.97984016 | 0.14014474 | 0.98981172 | 0.14206465 | 0 | 0 | 0 | 0 | 0.56919771 | 0.7130909 | 0.91240597 | 0.89714658 | 0 | 0 | 0 | 0 | 0.24420783 | 0.92259401 | 0.9543674 | 1.3120338 | 0 | 0 | 0 | 0 | -0.024887463 | 1.1036142 | 1.1038948 | 1.5933434
5 | 17 | 60 | 315.4917 | 1005.604 | 0.1334466 | 39.18341 | 4 | 0 | 0 | 7 | 10 | 0 | 0 | 500 | 2 | 3 | 45 | 0.30000001 | 0 | 1.6893333 | 0.29396129 | 0.037492789 | 0.017886823 | 1.0811782 | 0.75388551 | 2.7096045 | 0.35896516 | 0.66012067 | 16.892441 | 0.28430286 | 45 | 0.30000001 | 3 | 3 | 10 | 32 | 20 | 0 | 0.025075573 | 0.0062858025 | 0.0011935232 | 34.228161 | 25.532274 | 17.715021 | 11.022262 | 45 | 0.30000001 | 100000 | 20 | 23 | 160 | 32 | 20 | 0 | 0 | 0.15978402 | 0.067064501 | 0.055298135 | 34.57098 | 52.877266 | 34.757854 | 21.104635 | 45 | 0.30000001 | 50000 | 20 | 33 | 0 | 100000 | 20 | 23 | 0 | 150000 | 20 | 18 | 0 | 200000 | 20 | 16 | 0 | 0 | 0 | 0 | 0 | 0.97958517 | 0.13988973 | 0.98952323 | 0.14184603 | 0 | 0 | 0 | 0 | 0.56919771 | 0.71283591 | 0.91220671 | 0.89697218 | 0 | 0 | 0 | 0 | 0.24425878 | 0.92238998 | 0.95418322 | 1.3119274 | 0 | 0 | 0 | 0 | -0.024810979 | 1.1035378 | 1.1038166 | 1.5932757
5 | 17 | 60 | 315.4917 | 1005.604 | 0.1334466 | 39.18341 | 4 | 0 | 0 | 8 | 10 | 0 | 0 | 500 | 2 | 3 | 45 | 0.30000001 | 0 | 1.6897777 | 0.28477108 | 0.044122148 | 0.013465539 | 1.0747731 | 0.75103045 | 2.5969129 | 0.35115892 | 0.64136463 | 17.112118 | 0.27177149 | 45 | 0.30000001 | 3 | 3 | 10 | 32 | 20 | 0 | 0.023428887 | 0.0061585549 | 0.001395526 | 33.556328 | 25.435226 | 18.462492 | 12.518826 | 45 | 0.30000001 | 100000 | 20 | 23 | 160 | 32 | 20 | 0 | 0 | 0.16018356 | 0.067120448 | 0.055199407 | 34.444946 | 52.639629 | 34.740757 | 21.003334 | 45 | 0.30000001 | 50000 | 20 | 33 | 0 | 100000 | 20 | 23 | 0 | 150000 | 20 | 18 | 0 | 200000 | 20 | 16 | 0 | 0 | 0 | 0 | 0 | 0.97933012 | 0.14004271 | 0.98929238 | 0.14203556 | 0 | 0 | 0 | 0 | 0.56919771 | 0.71270841 | 0.91210705 | 0.89688498 | 0 | 0 | 0 | 0 | 0.24433528 | 0.92233896 | 0.95415348 | 1.3118362 | 0 | 0 | 0 | 0 | -0.024734369 | 1.1033847 | 1.1036619 | 1.5932094
5 | 17 | 60 | 315.4917 | 1005.604 | 0.1334466 | 39.18341 | 4 | 0 | 0 | 9 | 10 | 0 | 0 | 500 | 2 | 3 | 45 | 0.30000001 | 0 | 1.6888888 | 0.28429484 | 0.038469277 | 0.013533375 | 1.0739672 | 0.75104225 | 2.6533999 | 0.34627384 | 0.63921624 | 17.031891 | 0.26947075 | 45 | 0.30000001 | 3 | 3 | 10 | 32 | 20 | 0 | 0.025243394 | 0.0063447198 | 0.0016086802 | 34.220081 | 24.609264 | 17.12401 | 11.249262 | 45 | 0.30000001 | 100000 | 20 | 23 | 160 | 32 | 20 | 0 | 0 | 0.15980847 | 0.067134857 | 0.055331148 | 34.503105 | 52.926125 | 34.732628 | 21.136267 | 45 | 0.30000001 | 50000 | 20 | 33 | 0 | 100000 | 20 | 23 | 0 | 150000 | 20 | 18 | 0 | 200000 | 20 | 16 | 0 | 0 | 0 | 0 | 0 | 0.97925365 | 0.13986424 | 0.98919147 | 0.14186789 | 0 | 0 | 0 | 0 | 0.5691722 | 0.71260637 | 0.91201144 | 0.896837 | 0 | 0 | 0 | 0 | 0.2444118 | 0.922288 | 0.95412385 | 1.311745 | 0 | 0 | 0 | 0 | -0.024683489 | 1.1034104 | 1.1036865 | 1.5931628
5 | 17 | 60 | 315.4917 | 1005.604 | 0.1334466 | 39.18341 | 4 | 0 | 0 | 10 | 10 | 0 | 0 | 500 | 2 | 3 | 45 | 0.30000001 | 0 | 1.6906667 | 0.28046829 | 0.038025226 | 0.015237319 | 1.0833515 | 0.79699326 | 1.9108151 | 0.34308565 | 0.63004881 | 16.739639 | 0.27789596 | 45 | 0.30000001 | 3 | 3 | 10 | 32 | 20 | 0 | 0.024821967 | 0.0062012365 | 0.0011533462 | 33.932396 | 25.098347 | 17.210802 | 10.947188 | 45 | 0.30000001 | 100000 | 20 | 23 | 160 | 32 | 20 | 0 | 0 | 0.16020489 | 0.067226157 | 0.055301376 | 34.668144 | 52.838474 | 34.748096 | 21.142721 | 45 | 0.30000001 | 50000 | 20 | 33 | 0 | 100000 | 20 | 23 | 0 | 150000 | 20 | 18 | 0 | 200000 | 20 | 16 | 0 | 0 | 0 | 0 | 0 | 0.97915167 | 0.13955826 | 0.98904729 | 0.1415762 | 0 | 0 | 0 | 0 | 0.56919771 | 0.71247894 | 0.91192776 | 0.89672792 | 0 | 0 | 0 | 0 | 0.24438636 | 0.92221153 | 0.95404339 | 1.3117503 | 0 | 0 | 0 | 0 | -0.024632379 | 1.1033847 | 1.1036596 | 1.593117
5 | 17 | 60 | 315.4917 | 1005.604 | 0.1334466 | 39.18341 | 5 | 0 | 0 | 1 | 10 | 0 | 0 | 500 | 2 | 3 | 45 | 0.30000001 | 0 | 1.6755556 | 0.27845371 | 0.041423436 | 0.015888423 | 1.0577884 | 0.54086101 | 2.4835513 | 0.34342718 | 0.62660408 | 16.831966 | 0.26825124 | 45 | 0.30000001 | 3 | 3 | 10 | 32 | 20 | 0 | 0.023502413 | 0.0059805075 | 0.0015160685 | 33.896523 | 25.015568 | 17.378788 | 11.028355 | 45 | 0.30000001 | 100000 | 20 | 23 | 160 | 32 | 20 | 0 | 0 | 0.15604569 | 0.065544449 | 0.054080211 | 34.784931 | 53.118515 | 34.876717 | 21.177805 | 45 | 0.30000001 | 50000 | 20 | 33 | 0 | 100000 | 20 | 23 | 0 | 150000 | 20 | 18 | 0 | 200000 | 20 | 16 | 0 | 0 | 0 | 0 | 0 | 0.98193109 | 0.14264366 | 0.99223781 | 0.14425939 | 0 | 0 | 0 | 0 | 0.56901926 | 0.71546233 | 0.91414946 | 0.8989175 | 0 | 0 | 0 | 0 | 0.24311133 | 0.9241749 | 0.95561624 | 1.3135663 | 0 | 0 | 0 | 0 | -0.026391886 | 1.1043028 | 1.1046181 | 1.5946909
5 | 17 | 60 | 315.4917 | 1005.604 | 0.1334466 | 39.18341 | 5 | 0 | 0 | 2 | 10 | 0 | 0 | 500 | 2 | 3 | 45 | 0.30000001 | 0 | 1.6742222 | 0.28029093 | 0.044125192 | 0.011368144 | 1.0352437 | 0.62526011 | 1.9572803 | 0.34308121 | 0.63139319 | 16.306936 | 0.27367002 | 45 | 0.30000001 | 3 | 3 | 10 | 32 | 20 | 0 | 0.023768168 | 0.0060783708 | 0.0013982594 | 34.618767 | 24.989304 | 17.229345 | 10.969593 | 45 | 0.30000001 | 100000 | 20 | 23 | 160 | 32 | 20 | 0 | 0 | 0.15467323 | 0.065328747 | 0.053977981 | 34.75703 | 53.056694 | 34.948631 | 21.384853 | 45 | 0.30000001 | 50000 | 20 | 33 | 0 | 100000 | 20 | 23 | 0 | 150000 | 20 | 18 | 0 | 200000 | 20 | 16 | 0 | 0 | 0 | 0 | 0 | 0.98188007 | 0.14246517 | 0.99216169 | 0.14408875 | 0 | 0 | 0 | 0 | 0.56894273 | 0.71536028 | 0.91402197 | 0.8989135 | 0 | 0 | 0 | 0 | 0.24313681 | 0.92407298 | 0.95552415 | 1.3135134 | 0 | 0 | 0 | 0 | -0.026391935 | 1.1042773 | 1.1045926 | 1.5946915
5 | 17 | 60 | 315.4917 | 1005.604 | 0.1334466 | 39.18341 | 5 | 0 | 0 | 3 | 10 | 0 | 0 | 500 | 2 | 3 | 45 | 0.30000001 | 0 | 1.6751111 | 0.27486837 | 0.043088861 | 0.014742758 | 1.0567856 | 0.74165517 | 2.6909137 | 0.34338686 | 0.61988014 | 16.975214 | 0.26060712 | 45 | 0.30000001 | 3 | 3 | 10 | 32 | 20 | 0 | 0.02324211 | 0.0060349917 | 0.0015718115 | 34.350975 | 25.159672 | 17.974621 | 11.705296 | 45 | 0.30000001 | 100000 | 20 | 23 | 160 | 32 | 20 | 0 | 0 | 0.15581386 | 0.065453269 | 0.05408182 | 34.525379 | 53.107155 | 34.769932 | 21.089588 | 45 | 0.30000001 | 50000 | 20 | 33 | 0 | 100000 | 20 | 23 | 0 | 150000 | 20 | 18 | 0 | 200000 | 20 | 16 | 0 | 0 | 0 | 0 | 0 | 0.9816761 | 0.14233768 | 0.99194151 | 0.14399108 | 0 | 0 | 0 | 0 | 0.56889176 | 0.71520734 | 0.91387057 | 0.898853 | 0 | 0 | 0 | 0 | 0.24316235 | 0.92394543 | 0.95540726 | 1.3134536 | 0 | 0 | 0 | 0 | -0.02634095 | 1.1041498 | 1.1044639 | 1.5946481
5 | 17 | 60 | 315.4917 | 1005.604 | 0.1334466 | 39.18341 | 5 | 0 | 0 | 4 | 10 | 0 | 0 | 500 | 2 | 3 | 45 | 0.30000001 | 0 | 1.6759999 | 0.27614418 | 0.034562044 | 0.011732524 | 1.0616914 | 0.75215828 | 2.6921344 | 0.33414093 | 0.6193952 | 16.552158 | 0.26546368 | 45 | 0.30000001 | 3 | 3 | 10 | 32 | 20 | 0 | 0.02341694 | 0.0058960905 | 0.0010366499 | 33.884575 | 24.749729 | 16.805588 | 10.419981 | 45 | 0.30000001 | 100000 | 20 | 23 | 160 | 32 | 20 | 0 | 0 | 0.1556429 | 0.065496601 | 0.054155074 | 34.634529 | 53.10965 | 34.877224 | 21.211325 | 45 | 0.30000001 | 50000 | 20 | 33 | 0 | 100000 | 20 | 23 | 0 | 150000 | 20 | 18 | 0 | 200000 | 20 | 16 | 0 | 0 | 0 | 0 | 0 | 0.98154867 | 0.1419297 | 0.99175692 | 0.1436024 | 0 | 0 | 0 | 0 | 0.56891721 | 0.71513087 | 0.91382653 | 0.89877909 | 0 | 0 | 0 | 0 | 0.24313681 | 0.92389441 | 0.95535147 | 1.3134658 | 0 | 0 | 0 | 0 | -0.0263154 | 1.1041498 | 1.1044633 | 1.594625
5 | 17 | 60 | 315.4917 | 1005.604 | 0.1334466 | 39.18341 | 5 | 0 | 0 | 5 | 10 | 0 | 0 | 500 | 2 | 3 | 45 | 0.30000001 | 0 | 1.6755556 | 0.27893332 | 0.031523705 | 0.012719426 | 1.032546 | 0.78332984 | 2.4728932 | 0.33277401 | 0.62492335 | 16.199009 | 0.26016411 | 45 | 0.30000001 | 3 | 3 | 10 | 32 | 20 | 0 | 0.023360521 | 0.0060163159 | 0.0014500262 | 34.496437 | 24.885359 | 17.981756 | 11.770035 | 45 | 0.30000001 | 100000 | 20 | 23 | 160 | 32 | 20 | 0 | 0 | 0.15607825 | 0.065379731 | 0.053938322 | 34.518112 | 52.98893 | 34.76577 | 21.006453 | 45 | 0.30000001 | 50000 | 20 | 33 | 0 | 100000 | 20 | 23 | 0 | 150000 | 20 | 18 | 0 | 200000 | 20 | 16 | 0 | 0 | 0 | 0 | 0 | 0.98134458 | 0.1420317 | 0.99156958 | 0.14373367 | 0 | 0 | 0 | 0 | 0.56889176 | 0.71500331 | 0.91371089 | 0.89871401 | 0 | 0 | 0 | 0 | 0.24311137 | 0.92371589 | 0.95517236 | 1.313444 | 0 | 0 | 0 | 0 | -0.026238881 | 1.1040223 | 1.104334 | 1.5945585
5 | 17 | 60 | 315.4917 | 1005.604 | 0.1334466 | 39.18341 | 5 | 0 | 0 | 6 | 10 | 0 | 0 | 500 | 2 | 3 | 45 | 0.30000001 | 0 | 1.6782222 | 0.27277946 | 0.034895465 | 0.014784738 | 1.0739334 | 0.62578487 | 2.8023939 | 0.33524436 | 0.61161786 | 17.330692 | 0.25289199 | 45 | 0.30000001 | 3 | 3 | 10 | 32 | 20 | 0 | 0.024209589 | 0.0060956525 | 0.0013971357 | 34.266926 | 24.892792 | 17.308765 | 10.928576 | 45 | 0.30000001 | 100000 | 20 | 23 | 160 | 32 | 20 | 0 | 0 | 0.1553186 | 0.065256812 | 0.053960972 | 34.623085 | 52.986088 | 34.786087 | 21.225084 | 45 | 0.30000001 | 50000 | 20 | 33 | 0 | 100000 | 20 | 23 | 0 | 150000 | 20 | 18 | 0 | 200000 | 20 | 16 | 0 | 0 | 0 | 0 | 0 | 0.98131919 | 0.1416747 | 0.99149334 | 0.14338098 | 0 | 0 | 0 | 0 | 0.56886625 | 0.71487588 | 0.91359526 | 0.89864898 | 0 | 0 | 0 | 0 | 0.24316236 | 0.92369044 | 0.95516068 | 1.3133856 | 0 | 0 | 0 | 0 | -0.026238853 | 1.1039712 | 1.104283 | 1.5945596
5 | 17 | 60 | 315.4917 | 1005.604 | 0.1334466 | 39.18341 | 5 | 0 | 0 | 7 | 10 | 0 | 0 | 500 | 2 | 3 | 45 | 0.30000001 | 0 | 1.6755556 | 0.27514777 | 0.043088727 | 0.015905587 | 1.0564235 | 0.46353307 | 2.3312671 | 0.34489065 | 0.62036139 | 16.712614 | 0.26773322 | 45 | 0.30000001 | 3 | 3 | 10 | 32 | 20 | 0 | 0.022913171 | 0.0059514716 | 0.0012488018 | 33.958244 | 26.182274 | 18.403782 | 11.570955 | 45 | 0.30000001 | 100000 | 20 | 23 | 160 | 32 | 20 | 0 | 0 | 0.15584089 | 0.065502062 | 0.054190766 | 34.568153 | 52.98666 | 34.975681 | 21.141319 | 45 | 0.30000001 | 50000 | 20 | 33 | 0 | 100000 | 20 | 23 | 0 | 150000 | 20 | 18 | 0 | 200000 | 20 | 16 | 0 | 0 | 0 | 0 | 0 | 0.98114061 | 0.14187869 | 0.99134576 | 0.14361039 | 0 | 0 | 0 | 0 | 0.56886625 | 0.71479934 | 0.91353542 | 0.89859682 | 0 | 0 | 0 | 0 | 0.2431878 | 0.92353749 | 0.9550193 | 1.3133191 | 0 | 0 | 0 | 0 | -0.026136858 | 1.1039457 | 1.1042551 | 1.5944678
5 | 17 | 60 | 315.4917 | 1005.604 | 0.1334466 | 39.18341 | 5 | 0 | 0 | 8 | 10 | 0 | 0 | 500 | 2 | 3 | 45 | 0.30000001 | 0 | 1.6768889 | 0.28347537 | 0.037722189 | 0.0095795356 | 1.0523757 | 0.70712078 | 2.7747104 | 0.3373509 | 0.63550508 | 16.356937 | 0.27591631 | 45 | 0.30000001 | 3 | 3 | 10 | 32 | 20 | 0 | 0.022399144 | 0.0057583833 | 0.0013271857 | 34.400047 | 25.706451 | 17.772614 | 11.150977 | 45 | 0.30000001 | 100000 | 20 | 23 | 160 | 32 | 20 | 0 | 0 | 0.1557129 | 0.065376893 | 0.053918898 | 34.519032 | 52.922363 | 34.767593 | 21.143618 | 45 | 0.30000001 | 50000 | 20 | 33 | 0 | 100000 | 20 | 23 | 0 | 150000 | 20 | 18 | 0 | 200000 | 20 | 16 | 0 | 0 | 0 | 0 | 0 | 0.98108965 | 0.14170021 | 0.99126983 | 0.14343955 | 0 | 0 | 0 | 0 | 0.56881523 | 0.71467185 | 0.91340387 | 0.89855361 | 0 | 0 | 0 | 0 | 0.2432643 | 0.92348647 | 0.95498943 | 1.313228 | 0 | 0 | 0 | 0 | -0.026136834 | 1.1038947 | 1.1042041 | 1.5944688
5 | 17 | 60 | 315.4917 | 1005.604 | 0.1334466 | 39.18341 | 5 | 0 | 0 | 9 | 10 | 0 | 0 | 500 | 2 | 3 | 45 | 0.30000001 | 0 | 1.6768889 | 0.26748121 | 0.04204924 | 0.016149456 | 1.0636008 | 0.87412548 | 2.7644305 | 0.33160573 | 0.60264522 | 16.610252 | 0.26783556 | 45 | 0.30000001 | 3 | 3 | 10 | 32 | 20 | 0 | 0.022988655 | 0.0059287613 | 0.0012304129 | 33.683262 | 25.230614 | 18.007847 | 11.295793 | 45 | 0.30000001 | 100000 | 20 | 23 | 160 | 32 | 20 | 0 | 0 | 0.15584928 | 0.065270178 | 0.053890646 | 34.580906 | 52.95665 | 34.802216 | 21.189396 | 45 | 0.30000001 | 50000 | 20 | 33 | 0 | 100000 | 20 | 23 | 0 | 150000 | 20 | 18 | 0 | 200000 | 20 | 16 | 0 | 0 | 0 | 0 | 0 | 0.98088562 | 0.14149621 | 0.99103874 | 0.14326525 | 0 | 0 | 0 | 0 | 0.56876421 | 0.71454424 | 0.91327226 | 0.89851034 | 0 | 0 | 0 | 0 | 0.24323887 | 0.92346096 | 0.95495826 | 1.313247 | 0 | 0 | 0 | 0 | -0.026085917 | 1.1038183 | 1.1041265 | 1.5944244
5 | 17 | 60 | 315.4917 | 1005.604 | 0.1334466 | 39.18341 | 5 | 0 | 0 | 10 | 10 | 0 | 0 | 500 | 2 | 3 | 45 | 0.30000001 | 0 | 1.6746666 | 0.27054513 | 0.04155549 | 0.015439344 | 1.068118 | 0.72764528 | 2.6434762 | 0.34079427 | 0.61032963 | 16.874172 | 0.26551545 | 45 | 0.30000001 | 3 | 3 | 10 | 32 | 20 | 0 | 0.023346562 | 0.0060326513 | 0.0015110413 | 34.181473 | 25.314072 | 18.074469 | 11.667635 | 45 | 0.30000001 | 100000 | 20 | 23 | 160 | 32 | 20 | 0 | 0 | 0.1554141 | 0.065495588 | 0.054143645 | 34.575092 | 53.186501 | 34.97036 | 21.186609 | 45 | 0.30000001 | 50000 | 20 | 33 | 0 | 100000 | 20 | 23 | 0 | 150000 | 20 | 18 | 0 | 200000 | 20 | 16 | 0 | 0 | 0 | 0 | 0 | 0.98088562 | 0.1416747 | 0.99106425 | 0.1434435 | 0 | 0 | 0 | 0 | 0.56889176 | 0.71454436 | 0.91335177 | 0.89840114 | 0 | 0 | 0 | 0 | 0.24326436 | 0.92330796 | 0.95481682 | 1.3131803 | 0 | 0 | 0 | 0 | -0.026060451 | 1.1038438 | 1.1041514 | 1.5944008
5 | 17 | 60 | 315.4917 | 1005.604 | 0.1334466 | 39.18341 | 6 | 0 | 0 | 1 | 10 | 0 | 0 | 500 | 2 | 3 | 45 | 0.30000001 | 0 | 1.6706667 | 0.25689 | 0.038142931 | 0.0092601869 | 1.0657539 | 0.73542958 | 2.0198317 | 0.3155165 | 0.57839257 | 16.587214 | 0.25026527 | 45 | 0.30000001 | 3 | 3 | 10 | 32 | 20 | 0 | 0.021962719 | 0.0056923437 | 0.0014308514 | 33.793999 | 25.429527 | 18.095055 | 11.614018 | 45 | 0.30000001 | 100000 | 20 | 23 | 160 | 32 | 20 | 0 | 0 | 0.15364231 | 0.064872555 | 0.053701065 | 34.81588 | 53.259956 | 35.040352 | 21.393993 | 45 | 0.30000001 | 50000 | 20 | 33 | 0 | 100000 | 20 | 23 | 0 | 150000 | 20 | 18 | 0 | 200000 | 20 | 16 | 0 | 0 | 0 | 0 | 0 | 0.98170161 | 0.14080772 | 0.99174839 | 0.14246066 | 0 | 0 | 0 | 0 | 0.56919771 | 0.71485037 | 0.91378176 | 0.8983478 | 0 | 0 | 0 | 0 | 0.24341735 | 0.92394543 | 0.95547223 | 1.3131955 | 0 | 0 | 0 | 0 | -0.026136881 | 1.1043028 | 1.104612 | 1.5944601
5 | 17 | 60 | 315.4917 | 1005.604 | 0.1334466 | 39.18341 | 6 | 0 | 0 | 2 | 10 | 0 | 0 | 500 | 2 | 3 | 45 | 0.30000001 | 0 | 1.6715555 | 0.26464555 | 0.03493024 | 0.01262108 | 1.0471948 | 0.83870888 | 2.4212627 | 0.32015073 | 0.59456092 | 16.376301 | 0.24816719 | 45 | 0.30000001 | 3 | 3 | 10 | 32 | 20 | 0 | 0.022981979 | 0.0059326952 | 0.0012009351 | 33.831215 | 25.883621 | 18.268345 | 11.469796 | 45 | 0.30000001 | 100000 | 20 | 23 | 160 | 32 | 20 | 0 | 0 | 0.15382497 | 0.064775929 | 0.053742297 | 34.751888 | 53.334358 | 35.047771 | 21.212084 | 45 | 0.30000001 | 50000 | 20 | 33 | 0 | 100000 | 20 | 23 | 0 | 150000 | 20 | 18 | 0 | 200000 | 20 | 16 | 0 | 0 | 0 | 0 | 0 | 0.98065615 | 0.14228669 | 0.99092484 | 0.14408785 | 0 | 0 | 0 | 0 | 0.56909573 | 0.7148248 | 0.9136982 | 0.89841765 | 0 | 0 | 0 | 0 | 0.2433918 | 0.92386895 | 0.95539176 | 1.313201 | 0 | 0 | 0 | 0 | -0.026136935 | 1.1042773 | 1.1045865 | 1.5944607
5 | 17 | 60 | 315.4917 | 1005.604 | 0.1334466 | 39.18341 | 6 | 0 | 0 | 3 | 10 | 0 | 0 | 500 | 2 | 3 | 45 | 0.30000001 | 0 | 1.6724446 | 0.26276124 | 0.035794862 | 0.011570023 | 1.0296735 | 0.64810365 | 2.6566479 | 0.31869829 | 0.59003055 | 16.470207 | 0.24623762 | 45 | 0.30000001 | 3 | 3 | 10 | 32 | 20 | 0 | 0.022618532 | 0.005815757 | 0.0014831673 | 34.148079 | 25.670578 | 17.744205 | 11.376412 | 45 | 0.30000001 | 100000 | 20 | 23 | 160 | 32 | 20 | 0 | 0 | 0.15424642 | 0.064684518 | 0.053814612 | 34.75922 | 53.055099 | 34.9613 | 21.071169 | 45 | 0.30000001 | 50000 | 20 | 33 | 0 | 100000 | 20 | 23 | 0 | 150000 | 20 | 18 | 0 | 200000 | 20 | 16 | 0 | 0 | 0 | 0 | 0 | 0.98047763 | 0.14218467 | 0.9907335 | 0.14401183 | 0 | 0 | 0 | 0 | 0.56901926 | 0.71469736 | 0.91355091 | 0.89839625 | 0 | 0 | 0 | 0 | 0.24339177 | 0.92371601 | 0.95524383 | 1.3131602 | 0 | 0 | 0 | 0 | -0.026009332 | 1.1041498 | 1.1044561 | 1.594348
5 | 17 | 60 | 315.4917 | 1005.604 | 0.1334466 | 39.18341 | 6 | 0 | 0 | 4 | 10 | 0 | 0 | 500 | 2 | 3 | 45 | 0.30000001 | 0 | 1.672889 | 0.26682252 | 0.043088835 | 0.0086121112 | 1.05269 | 0.71443546 | 2.0532894 | 0.33151469 | 0.60133266 | 16.450657 | 0.26098016 | 45 | 0.30000001 | 3 | 3 | 10 | 32 | 20 | 0 | 0.022362517 | 0.0058368738 | 0.0014683261 | 34.136627 | 25.323608 | 17.316809 | 10.943569 | 45 | 0.30000001 | 100000 | 20 | 23 | 160 | 32 | 20 | 0 | 0 | 0.15384977 | 0.064852096 | 0.054044597 | 34.487175 | 53.229797 | 35.038933 | 21.232635 | 45 | 0.30000001 | 50000 | 20 | 33 | 0 | 100000 | 20 | 23 | 0 | 150000 | 20 | 18 | 0 | 200000 | 20 | 16 | 0 | 0 | 0 | 0 | 0 | 0.98045218 | 0.14203168 | 0.99068636 | 0.14386268 | 0 | 0 | 0 | 0 | 0.56899375 | 0.71472287 | 0.91355497 | 0.89843553 | 0 | 0 | 0 | 0 | 0.24336632 | 0.92369044 | 0.95521265 | 1.3131791 | 0 | 0 | 0 | 0 | -0.026085867 | 1.1042007 | 1.1045088 | 1.5944161
5 | 17 | 60 | 315.4917 | 1005.604 | 0.1334466 | 39.18341 | 6 | 0 | 0 | 5 | 10 | 0 | 0 | 500 | 2 | 3 | 45 | 0.30000001 | 0 | 1.6715555 | 0.26612809 | 0.029082052 | 0.012281441 | 1.0323254 | 0.53123593 | 2.8450289 | 0.3161107 | 0.59592301 | 16.700056 | 0.23556271 | 45 | 0.30000001 | 3 | 3 | 10 | 32 | 20 | 0 | 0.021532206 | 0.0058209365 | 0.0016916933 | 33.540363 | 25.9687 | 18.63625 | 12.331663 | 45 | 0.30000001 | 100000 | 20 | 23 | 160 | 32 | 20 | 0 | 0 | 0.15431556 | 0.06486585 | 0.054109104 | 34.476963 | 53.085899 | 35.004765 | 21.231415 | 45 | 0.30000001 | 50000 | 20 | 33 | 0 | 100000 | 20 | 23 | 0 | 150000 | 20 | 18 | 0 | 200000 | 20 | 16 | 0 | 0 | 0 | 0 | 0 | 0.98035014 | 0.14192969 | 0.99057078 | 0.14377554 | 0 | 0 | 0 | 0 | 0.56896824 | 0.71449333 | 0.91335952 | 0.89830083 | 0 | 0 | 0 | 0 | 0.24341728 | 0.92358851 | 0.95512706 | 1.3131003 | 0 | 0 | 0 | 0 | -0.026034923 | 1.1040733 | 1.1043802 | 1.5943727
5 | 17 | 60 | 315.4917 | 1005.604 | 0.1334466 | 39.18341 | 6 | 0 | 0 | 6 | 10 | 0 | 0 | 500 | 2 | 3 | 45 | 0.30000001 | 0 | 1.6724445 | 0.26644087 | 0.035955068 | 0.013335722 | 1.0275122 | 0.65989882 | 2.4420738 | 0.3235395 | 0.59849453 | 16.043898 | 0.25932339 | 45 | 0.30000001 | 3 | 3 | 10 | 32 | 20 | 0 | 0.022008218 | 0.0057971803 | 0.0015158592 | 33.746647 | 26.298454 | 18.068338 | 11.752996 | 45 | 0.30000001 | 100000 | 20 | 23 | 160 | 32 | 20 | 0 | 0 | 0.15437774 | 0.064914905 | 0.054391347 | 34.787796 | 53.236069 | 34.928913 | 21.105089 | 45 | 0.30000001 | 50000 | 20 | 33 | 0 | 100000 | 20 | 23 | 0 | 150000 | 20 | 18 | 0 | 200000 | 20 | 16 | 0 | 0 | 0 | 0 | 0 | 0.98024815 | 0.14170021 | 0.99043697 | 0.14356099 | 0 | 0 | 0 | 0 | 0.56896824 | 0.71441686 | 0.91329968 | 0.89824867 | 0 | 0 | 0 | 0 | 0.24346828 | 0.92340994 | 0.95496738 | 1.313001 | 0 | 0 | 0 | 0 | -0.02593291 | 1.1039968 | 1.1043013 | 1.594282
5 | 17 | 60 | 315.4917 | 1005.604 | 0.1334466 | 39.18341 | 6 | 0 | 0 | 7 | 10 | 0 | 0 | 500 | 2 | 3 | 45 | 0.30000001 | 0 | 1.6706667 | 0.26761854 | 0.037438523 | 0.019564703 | 1.0606768 | 0.72659683 | 2.4070895 | 0.33371767 | 0.60308242 | 16.926702 | 0.25081626 | 45 | 0.30000001 | 3 | 3 | 10 | 32 | 20 | 0 | 0.022399096 | 0.0060254298 | 0.0013462836 | 34.031101 | 26.341404 | 18.682238 | 12.361559 | 45 | 0.30000001 | 100000 | 20 | 23 | 160 | 32 | 20 | 0 | 0 | 0.15436974 | 0.064901061 | 0.054098338 | 34.615719 | 53.134945 | 34.924732 | 21.154852 | 45 | 0.30000001 | 50000 | 20 | 33 | 0 | 100000 | 20 | 23 | 0 | 150000 | 20 | 18 | 0 | 200000 | 20 | 16 | 0 | 0 | 0 | 0 | 0 | 0.98012066 | 0.1415727 | 0.99029255 | 0.14345197 | 0 | 0 | 0 | 0 | 0.56901926 | 0.71431488 | 0.9132517 | 0.89813542 | 0 | 0 | 0 | 0 | 0.24344286 | 0.92341 | 0.95496094 | 1.3130268 | 0 | 0 | 0 | 0 | -0.02588189 | 1.1040223 | 1.1043257 | 1.5942353
5 | 17 | 60 | 315.4917 | 1005.604 | 0.1334466 | 39.18341 | 6 | 0 | 0 | 8 | 10 | 0 | 0 | 500 | 2 | 3 | 45 | 0.30000001 | 0 | 1.6737778 | 0.26679114 | 0.038842399 | 0.0069311 | 1.0595977 | 0.56670642 | 2.3392057 | 0.32194272 | 0.5989477 | 16.861818 | 0.250164 | 45 | 0.30000001 | 3 | 3 | 10 | 32 | 20 | 0 | 0.023762692 | 0.0058803521 | 0.0012900345 | 33.341728 | 24.278852 | 17.034313 | 10.855653 | 45 | 0.30000001 | 100000 | 20 | 23 | 160 | 32 | 20 | 0 | 0 | 0.15421349 | 0.064838968 | 0.054852873 | 34.728828 | 53.222702 | 34.918373 | 21.14579 | 45 | 0.30000001 | 50000 | 20 | 33 | 0 | 100000 | 20 | 23 | 0 | 150000 | 20 | 18 | 0 | 200000 | 20 | 16 | 0 | 0 | 0 | 0 | 0 | 0.9799422 | 0.1415727 | 0.99011594 | 0.14347774 | 0 | 0 | 0 | 0 | 0.56894273 | 0.7142638 | 0.91316408 | 0.89816612 | 0 | 0 | 0 | 0 | 0.24341731 | 0.92335904 | 0.95490515 | 1.3130391 | 0 | 0 | 0 | 0 | -0.025932897 | 1.1039457 | 1.1042503 | 1.5942831
5 | 17 | 60 | 315.4917 | 1005.604 | 0.1334466 | 39.18341 | 6 | 0 | 0 | 9 | 10 | 0 | 0 | 500 | 2 | 3 | 45 | 0.30000001 | 0 | 1.6759999 | 0.25770599 | 0.039796676 | 0.0033995435 | 1.0953636 | 1.1402539 | 1.3369175 | 0.31365785 | 0.57913375 | 16.594318 | 0.25789219 | 45 | 0.30000001 | 3 | 3 | 10 | 32 | 20 | 0 | 0.022094283 | 0.0057527055 | 0.0014306016 | 34.001575 | 25.934212 | 17.902409 | 11.359269 | 45 | 0.30000001 | 100000 | 20 | 23 | 160 | 32 | 20 | 0 | 0 | 0.15408289 | 0.064757369 | 0.054038599 | 34.640297 | 53.276436 | 34.896439 | 21.126848 | 45 | 0.30000001 | 50000 | 20 | 33 | 0 | 100000 | 20 | 23 | 0 | 150000 | 20 | 18 | 0 | 200000 | 20 | 16 | 0 | 0 | 0 | 0 | 0 | 0.98014617 | 0.14124119 | 0.99027044 | 0.14311698 | 0 | 0 | 0 | 0 | 0.56901926 | 0.71423841 | 0.91319185 | 0.89808321 | 0 | 0 | 0 | 0 | 0.24344283 | 0.92330801 | 0.95486236 | 1.3129996 | 0 | 0 | 0 | 0 | -0.025856335 | 1.1039712 | 1.104274 | 1.5942132
5 | 17 | 60 | 315.4917 | 1005.604 | 0.1334466 | 39.18341 | 6 | 0 | 0 | 10 | 10 | 0 | 0 | 500 | 2 | 3 | 45 | 0.30000001 | 0 | 1.6724446 | 0.26419866 | 0.03492339 | 0.014206728 | 1.0580184 | 0.62638617 | 2.6776156 | 0.32806769 | 0.59396368 | 16.74906 | 0.24864379 | 45 | 0.30000001 | 3 | 3 | 10 | 32 | 20 | 0 | 0.021845367 | 0.0058389152 | 0.0012897963 | 34.004585 | 25.339363 | 18.539532 | 12.247808 | 45 | 0.30000001 | 100000 | 20 | 23 | 160 | 32 | 20 | 0 | 0 | 0.15455069 | 0.064982794 | 0.054174475 | 34.603817 | 53.195808 | 34.986076 | 21.184151 | 45 | 0.30000001 | 50000 | 20 | 33 | 0 | 100000 | 20 | 23 | 0 | 150000 | 20 | 18 | 0 | 200000 | 20 | 16 | 0 | 0 | 0 | 0 | 0 | 0.97984016 | 0.1414707 | 0.99000037 | 0.14339051 | 0 | 0 | 0 | 0 | 0.56886619 | 0.71408534 | 0.9129768 | 0.89810985 | 0 | 0 | 0 | 0 | 0.24349383 | 0.92318046 | 0.95475203 | 1.3129139 | 0 | 0 | 0 | 0 | -0.025856366 | 1.1037928 | 1.1040956 | 1.5942171
5 | 17 | 60 | 315.4917 | 1005.604 | 0.1334466 | 39.18341 | 7 | 0 | 0 | 1 | 10 | 0 | 0 | 500 | 2 | 3 | 45 | 0.30000001 | 0 | 1.6831112 | 0.29526365 | 0.046480674 | 0.017846934 | 1.045765 | 0.56086046 | 2.5047891 | 0.3693932 | 0.66623729 | 16.818493 | 0.28562137 | 45 | 0.30000001 | 3 | 3 | 10 | 32 | 20 | 0 | 0.023530118 | 0.0060016233 | 0.0013303974 | 33.591972 | 25.268913 | 17.803907 | 11.442575 | 45 | 0.30000001 | 100000 | 20 | 23 | 160 | 32 | 20 | 0 | 0 | 0.15899792 | 0.066634797 | 0.055028722 | 34.414631 | 52.899464 | 34.808201 | 20.959171 | 45 | 0.30000001 | 50000 | 20 | 33 | 0 | 100000 | 20 | 23 | 0 | 150000 | 20 | 18 | 0 | 200000 | 20 | 16 | 0 | 0 | 0 | 0 | 0 | 0.97897315 | 0.13978773 | 0.98890293 | 0.14183141 | 0 | 0 | 0 | 0 | 0.56947821 | 0.71258086 | 0.91218251 | 0.89655745 | 0 | 0 | 0 | 0 | 0.24459028 | 0.92238998 | 0.95426816 | 1.3115916 | 0 | 0 | 0 | 0 | -0.024504893 | 1.1037418 | 1.1040138 | 1.5929943
5 | 17 | 60 | 315.4917 | 1005.604 | 0.1334466 | 39.18341 | 7 | 0 | 0 | 2 | 10 | 0 | 0 | 500 | 2 | 3 | 45 | 0.30000001 | 0 | 1.6848888 | 0.28497028 | 0.047201358 | 0.007281696 | 1.0753748 | 0.75598538 | 1.7427932 | 0.34826043 | 0.64229834 | 16.722904 | 0.2840589 | 45 | 0.30000001 | 3 | 3 | 10 | 32 | 20 | 0 | 0.023815922 | 0.0060822554 | 0.001181245 | 34.575211 | 26.104198 | 18.170073 | 11.215492 | 45 | 0.30000001 | 100000 | 20 | 23 | 160 | 32 | 20 | 0 | 0 | 0.15902331 | 0.066590227 | 0.054850295 | 34.481415 | 52.876015 | 34.670277 | 20.98498 | 45 | 0.30000001 | 50000 | 20 | 33 | 0 | 100000 | 20 | 23 | 0 | 150000 | 20 | 18 | 0 | 200000 | 20 | 16 | 0 | 0 | 0 | 0 | 0 | 0.97884572 | 0.13953274 | 0.9887408 | 0.14159432 | 0 | 0 | 0 | 0 | 0.56942725 | 0.7124024 | 0.91201127 | 0.89647895 | 0 | 0 | 0 | 0 | 0.24464136 | 0.92233896 | 0.95423192 | 1.3115262 | 0 | 0 | 0 | 0 | -0.024453942 | 1.1035633 | 1.1038343 | 1.5929518
5 | 17 | 60 | 315.4917 | 1005.604 | 0.1334466 | 39.18341 | 7 | 0 | 0 | 3 | 10 | 0 | 0 | 500 | 2 | 3 | 45 | 0.30000001 | 0 | 1.6848888 | 0.27761146 | 0.042130161 | 0.01590693 | 1.0835073 | 0.7114656 | 2.7680016 | 0.3455385 | 0.62526453 | 16.889574 | 0.2752744 | 45 | 0.30000001 | 3 | 3 | 10 | 32 | 20 | 0 | 0.02479904 | 0.0061928192 | 0.0014468275 | 33.829029 | 25.02079 | 17.891012 | 11.434594 | 45 | 0.30000001 | 100000 | 20 | 23 | 160 | 32 | 20 | 0 | 0 | 0.15911439 | 0.066685177 | 0.054900698 | 34.387836 | 52.958424 | 34.678577 | 20.93498 | 45 | 0.30000001 | 50000 | 20 | 33 | 0 | 100000 | 20 | 23 | 0 | 150000 | 20 | 18 | 0 | 200000 | 20 | 16 | 0 | 0 | 0 | 0 | 0 | 0.97869271 | 0.13925226 | 0.98854977 | 0.14133528 | 0 | 0 | 0 | 0 | 0.56935072 | 0.7122494 | 0.91184396 | 0.89643973 | 0 | 0 | 0 | 0 | 0.24464133 | 0.92221153 | 0.95410872 | 1.311492 | 0 | 0 | 0 | 0 | -0.02440289 | 1.1034868 | 1.1037565 | 1.5929071
5 | 17 | 60 | 315.4917 | 1005.604 | 0.1334466 | 39.18341 | 7 | 0 | 0 | 4 | 10 | 0 | 0 | 500 | 2 | 3 | 45 | 0.30000001 | 0 | 1.6844444 | 0.28793374 | 0.043511257 | 0.012691947 | 1.1025072 | 0.83866417 | 2.5308347 | 0.35240009 | 0.64804369 | 17.254822 | 0.28255975 | 45 | 0.30000001 | 3 | 3 | 10 | 32 | 20 | 0 | 0.025032096 | 0.006234007 | 0.0018742105 | 34.092575 | 24.857887 | 17.130743 | 10.672136 | 45 | 0.30000001 | 100000 | 20 | 23 | 160 | 32 | 20 | 0 | 0 | 0.15934268 | 0.066766821 | 0.055075571 | 34.412041 | 52.897587 | 34.669533 | 20.934237 | 45 | 0.30000001 | 50000 | 20 | 33 | 0 | 100000 | 20 | 23 | 0 | 150000 | 20 | 18 | 0 | 200000 | 20 | 16 | 0 | 0 | 0 | 0 | 0 | 0.97843766 | 0.13909926 | 0.98827571 | 0.14121835 | 0 | 0 | 0 | 0 | 0.56924874 | 0.71212184 | 0.9116807 | 0.89643973 | 0 | 0 | 0 | 0 | 0.24464135 | 0.92200756 | 0.9539116 | 1.3114371 | 0 | 0 | 0 | 0 | -0.024351981 | 1.1034102 | 1.1036789 | 1.5928625
5 | 17 | 60 | 315.4917 | 1005.604 | 0.1334466 | 39.18341 | 7 | 0 | 0 | 5 | 10 | 0 | 0 | 500 | 2 | 3 | 45 | 0.30000001 | 0 | 1.6857777 | 0.27698568 | 0.035979882 | 0.011219745 | 1.0890471 | 0.859896 | 2.7609091 | 0.33619976 | 0.62151945 | 16.867769 | 0.26980385 | 45 | 0.30000001 | 3 | 3 | 10 | 32 | 20 | 0 | 0.024505973 | 0.00614959 | 0.0013725804 | 34.054264 | 25.578283 | 17.640453 | 10.882687 | 45 | 0.30000001 | 100000 | 20 | 23 | 160 | 32 | 20 | 0 | 0 | 0.15887739 | 0.066738054 | 0.0550583 | 34.525249 | 52.876354 | 34.845097 | 21.019905 | 45 | 0.30000001 | 50000 | 20 | 33 | 0 | 100000 | 20 | 23 | 0 | 150000 | 20 | 18 | 0 | 200000 | 20 | 16 | 0 | 0 | 0 | 0 | 0 | 0.97853965 | 0.13894626 | 0.98835516 | 0.14105058 | 0 | 0 | 0 | 0 | 0.56924874 | 0.71199447 | 0.91158116 | 0.89635247 | 0 | 0 | 0 | 0 | 0.24464132 | 0.92190552 | 0.95381296 | 1.3114097 | 0 | 0 | 0 | 0 | -0.024300886 | 1.1033849 | 1.1036525 | 1.5928167
5 | 17 | 60 | 315.4917 | 1005.604 | 0.1334466 | 39.18341 | 7 | 0 | 0 | 6 | 10 | 0 | 0 | 500 | 2 | 3 | 45 | 0.30000001 | 0 | 1.6844444 | 0.28784293 | 0.042913143 | 0.011390273 | 1.0957243 | 0.88640821 | 3.0368571 | 0.35295513 | 0.64804804 | 17.303532 | 0.27654713 | 45 | 0.30000001 | 3 | 3 | 10 | 32 | 20 | 0 | 0.025640082 | 0.0060694059 | 0.00099618477 | 34.057716 | 24.068466 | 16.635494 | 9.7260237 | 45 | 0.30000001 | 100000 | 20 | 23 | 160 | 32 | 20 | 0 | 0 | 0.15908234 | 0.066663697 | 0.054973736 | 34.457825 | 52.895813 | 34.698254 | 20.961573 | 45 | 0.30000001 | 50000 | 20 | 33 | 0 | 100000 | 20 | 23 | 0 | 150000 | 20 | 18 | 0 | 200000 | 20 | 16 | 0 | 0 | 0 | 0 | 0 | 0.97846317 | 0.13881877 | 0.98826152 | 0.14093372 | 0 | 0 | 0 | 0 | 0.56927419 | 0.7119689 | 0.91157711 | 0.89631319 | 0 | 0 | 0 | 0 | 0.24466679 | 0.92188001 | 0.95379484 | 1.311377 | 0 | 0 | 0 | 0 | -0.024275485 | 1.1033847 | 1.1036518 | 1.5927937
5 | 17 | 60 | 315.4917 | 1005.604 | 0.1334466 | 39.18341 | 7 | 0 | 0 | 7 | 10 | 0 | 0 | 500 | 2 | 3 | 45 | 0.30000001 | 0 | 1.6848888 | 0.2847144 | 0.04065679 | 0.01315714 | 1.0712571 | 0.67578244 | 2.8008666 | 0.34425983 | 0.64002454 | 16.815155 | 0.27658525 | 45 | 0.30000001 | 3 | 3 | 10 | 32 | 20 | 0 | 0.024067648 | 0.0063079651 | 0.0014294098 | 33.987301 | 25.412888 | 17.939564 | 11.615961 | 45 | 0.30000001 | 100000 | 20 | 23 | 160 | 32 | 20 | 0 | 0 | 0.15916592 | 0.06682197 | 0.055040319 | 34.469509 | 52.885506 | 34.753395 | 21.013891 | 45 | 0.30000001 | 50000 | 20 | 33 | 0 | 100000 | 20 | 23 | 0 | 150000 | 20 | 18 | 0 | 200000 | 20 | 16 | 0 | 0 | 0 | 0 | 0 | 0.97815716 | 0.13892075 | 0.98797286 | 0.14107944 | 0 | 0 | 0 | 0 | 0.56927425 | 0.71186692 | 0.91149747 | 0.89624321 | 0 | 0 | 0 | 0 | 0.24466683 | 0.9218545 | 0.95377016 | 1.3113701 | 0 | 0 | 0 | 0 | -0.024249889 | 1.1033338 | 1.1036003 | 1.5927715
5 | 17 | 60 | 315.4917 | 1005.604 | 0.1334466 | 39.18341 | 7 | 0 | 0 | 8 | 10 | 0 | 0 | 500 | 2 | 3 | 45 | 0.30000001 | 0 | 1.6848888 | 0.28587404 | 0.048926391 | 0.011623863 | 1.0730643 | 0.78556907 | 2.614902 | 0.3553158 | 0.64531064 | 16.878569 | 0.28418121 | 45 | 0.30000001 | 3 | 3 | 10 | 32 | 20 | 0 | 0.024092861 | 0.0061061615 | 0.0010441318 | 33.522202 | 25.882563 | 17.667465 | 11.215186 | 45 | 0.30000001 | 100000 | 20 | 23 | 160 | 32 | 20 | 0 | 0 | 0.15956841 | 0.06688828 | 0.055236988 | 34.421486 | 52.970116 | 34.689964 | 20.943678 | 45 | 0.30000001 | 50000 | 20 | 33 | 0 | 100000 | 20 | 23 | 0 | 150000 | 20 | 18 | 0 | 200000 | 20 | 16 | 0 | 0 | 0 | 0 | 0 | 0.97797871 | 0.13889526 | 0.98779261 | 0.14107929 | 0 | 0 | 0 | 0 | 0.5691722 | 0.71173936 | 0.91133416 | 0.89624327 | 0 | 0 | 0 | 0 | 0.24471781 | 0.92167604 | 0.95361078 | 1.3112705 | 0 | 0 | 0 | 0 | -0.024224421 | 1.1031808 | 1.1034467 | 1.5927515
5 | 17 | 60 | 315.4917 | 1005.604 | 0.1334466 | 39.18341 | 7 | 0 | 0 | 9 | 10 | 0 | 0 | 500 | 2 | 3 | 45 | 0.30000001 | 0 | 1.6848888 | 0.28249726 | 0.04487025 | 0.021166073 | 1.0571766 | 0.67255372 | 2.1123328 | 0.36280212 | 0.63831276 | 17.070938 | 0.26742604 | 45 | 0.30000001 | 3 | 3 | 10 | 32 | 20 | 0 | 0.024415359 | 0.0062709115 | 0.0014299286 | 34.333775 | 25.400711 | 18.179211 | 11.491244 | 45 | 0.30000001 | 100000 | 20 | 23 | 160 | 32 | 20 | 0 | 0 | 0.15937102 | 0.066862956 | 0.055088878 | 34.424389 | 52.892998 | 34.773411 | 21.006275 | 45 | 0.30000001 | 50000 | 20 | 33 | 0 | 100000 | 20 | 23 | 0 | 150000 | 20 | 18 | 0 | 200000 | 20 | 16 | 0 | 0 | 0 | 0 | 0 | 0.97792768 | 0.13881876 | 0.98773134 | 0.14100987 | 0 | 0 | 0 | 0 | 0.56919771 | 0.71158642 | 0.91123062 | 0.89611661 | 0 | 0 | 0 | 0 | 0.24471781 | 0.92154849 | 0.95348752 | 1.3112361 | 0 | 0 | 0 | 0 | -0.024173401 | 1.1032063 | 1.103471 | 1.5927048
5 | 17 | 60 | 315.4917 | 1005.604 | 0.1334466 | 39.18341 | 7 | 0 | 0 | 10 | 10 | 0 | 0 | 500 | 2 | 3 | 45 | 0.30000001 | 0 | 1.6848888 | 0.28934121 | 0.048966967 | 0.0093498919 | 1.0922559 | 0.66565847 | 2.2221098 | 0.35301799 | 0.6527136 | 17.178661 | 0.29078266 | 45 | 0.30000001 | 3 | 3 | 10 | 32 | 20 | 0 | 0.024421426 | 0.0062189661 | 0.0014206417 | 33.646576 | 26.150299 | 17.893234 | 11.351055 | 45 | 0.30000001 | 100000 | 20 | 23 | 160 | 32 | 20 | 0 | 0 | 0.159495 | 0.066813394 | 0.055144012 | 34.538605 | 52.895454 | 34.76619 | 20.959522 | 45 | 0.30000001 | 50000 | 20 | 33 | 0 | 100000 | 20 | 23 | 0 | 150000 | 20 | 18 | 0 | 200000 | 20 | 16 | 0 | 0 | 0 | 0 | 0 | 0.97797871 | 0.13864027 | 0.98775679 | 0.14082371 | 0 | 0 | 0 | 0 | 0.56919771 | 0.7115609 | 0.91121072 | 0.89609909 | 0 | 0 | 0 | 0 | 0.24474326 | 0.92152297 | 0.9534694 | 1.3112035 | 0 | 0 | 0 | 0 | -0.024122389 | 1.1031297 | 1.1033934 | 1.5926601
5 | 17 | 60 | 315.4917 | 1005.604 | 0.1334466 | 39.18341 | 8 | 0 | 0 | 1 | 10 | 0 | 0 | 500 | 2 | 3 | 45 | 0.30000001 | 0 | 1.6751111 | 0.26854753 | 0.04426682 | 0.010246504 | 1.0987521 | 0.75924981 | 2.6101136 | 0.33375511 | 0.60549891 | 17.212038 | 0.26688343 | 45 | 0.30000001 | 3 | 3 | 10 | 32 | 20 | 0 | 0.023710612 | 0.005886877 | 0.0013360686 | 34.660587 | 24.846365 | 16.452887 | 10.498266 | 45 | 0.30000001 | 100000 | 20 | 23 | 160 | 32 | 20 | 0 | 0 | 0.15510556 | 0.065053858 | 0.053681552 | 34.638233 | 52.960815 | 34.832664 | 21.062923 | 45 | 0.30000001 | 50000 | 20 | 33 | 0 | 100000 | 20 | 23 | 0 | 150000 | 20 | 18 | 0 | 200000 | 20 | 16 | 0 | 0 | 0 | 0 | 0 | 0.98246658 | 0.14402065 | 0.99296653 | 0.1455542 | 0 | 0 | 0 | 0 | 0.56838173 | 0.71645683 | 0.91453165 | 0.90013999 | 0 | 0 | 0 | 0 | 0.24232085 | 0.92460847 | 0.95583481 | 1.3144815 | 0 | 0 | 0 | 0 | -0.02715686 | 1.1043538 | 1.1046877 | 1.5953821
5 | 17 | 60 | 315.4917 | 1005.604 | 0.1334466 | 39.18341 | 8 | 0 | 0 | 2 | 10 | 0 | 0 | 500 | 2 | 3 | 45 | 0.30000001 | 0 | 1.6759999 | 0.26647082 | 0.040604472 | 0.012670643 | 1.0860211 | 0.8216514 | 2.7759225 | 0.3284592 | 0.59923971 | 16.847136 | 0.26762018 | 45 | 0.30000001 | 3 | 3 | 10 | 32 | 20 | 0 | 0.022748068 | 0.0059218882 | 0.0015961432 | 33.67458 | 25.407427 | 18.062935 | 11.832153 | 45 | 0.30000001 | 100000 | 20 | 23 | 160 | 32 | 20 | 0 | 0 | 0.1550657 | 0.065101832 | 0.053747721 | 34.525562 | 52.938354 | 34.840557 | 21.037558 | 45 | 0.30000001 | 50000 | 20 | 33 | 0 | 100000 | 20 | 23 | 0 | 150000 | 20 | 18 | 0 | 200000 | 20 | 16 | 0 | 0 | 0 | 0 | 0 | 0.98226261 | 0.14394414 | 0.99275362 | 0.14550775 | 0 | 0 | 0 | 0 | 0.56830525 | 0.7162528 | 0.91432428 | 0.90006679 | 0 | 0 | 0 | 0 | 0.24237181 | 0.92442989 | 0.95567501 | 1.3143826 | 0 | 0 | 0 | 0 | -0.027080324 | 1.1042517 | 1.1045837 | 1.5953151
5 | 17 | 60 | 315.4917 | 1005.604 | 0.1334466 | 39.18341 | 8 | 0 | 0 | 3 | 10 | 0 | 0 | 500 | 2 | 3 | 45 | 0.30000001 | 0 | 1.6728889 | 0.27323774 | 0.038054302 | 0.01322657 | 1.086023 | 0.76733553 | 2.0869498 | 0.33708963 | 0.61527687 | 16.7999 | 0.27002406 | 45 | 0.30000001 | 3 | 3 | 10 | 32 | 20 | 0 | 0.023341684 | 0.0058875238 | 0.0012997651 | 34.170597 | 24.885559 | 17.412537 | 10.615824 | 45 | 0.30000001 | 100000 | 20 | 23 | 160 | 32 | 20 | 0 | 0 | 0.15513486 | 0.065033086 | 0.053713895 | 34.616646 | 52.834072 | 34.977612 | 21.070976 | 45 | 0.30000001 | 50000 | 20 | 33 | 0 | 100000 | 20 | 23 | 0 | 150000 | 20 | 18 | 0 | 200000 | 20 | 16 | 0 | 0 | 0 | 0 | 0 | 0.98210955 | 0.14361264 | 0.99255413 | 0.14519966 | 0 | 0 | 0 | 0 | 0.56833071 | 0.71607429 | 0.91420031 | 0.89992362 | 0 | 0 | 0 | 0 | 0.2424228 | 0.92432797 | 0.95558935 | 1.3143039 | 0 | 0 | 0 | 0 | -0.027054871 | 1.1041752 | 1.1045066 | 1.5952938
5 | 17 | 60 | 315.4917 | 1005.604 | 0.1334466 | 39.18341 | 8 | 0 | 0 | 4 | 10 | 0 | 0 | 500 | 2 | 3 | 45 | 0.30000001 | 0 | 1.6764445 | 0.28223816 | 0.037613563 | 0.014167661 | 1.0725275 | 0.74122083 | 2.6010237 | 0.3375552 | 0.6327008 | 16.770636 | 0.27582303 | 45 | 0.30000001 | 3 | 3 | 10 | 32 | 20 | 0 | 0.024132788 | 0.0061853491 | 0.0015121801 | 34.241283 | 25.39756 | 17.561323 | 11.247869 | 45 | 0.30000001 | 100000 | 20 | 23 | 160 | 32 | 20 | 0 | 0 | 0.15477131 | 0.064910792 | 0.053697132 | 34.612087 | 52.976299 | 34.864071 | 20.974001 | 45 | 0.30000001 | 50000 | 20 | 33 | 0 | 100000 | 20 | 23 | 0 | 150000 | 20 | 18 | 0 | 200000 | 20 | 16 | 0 | 0 | 0 | 0 | 0 | 0.98200762 | 0.14345965 | 0.99243116 | 0.14506197 | 0 | 0 | 0 | 0 | 0.56830525 | 0.71599776 | 0.91412455 | 0.8998934 | 0 | 0 | 0 | 0 | 0.24239737 | 0.92420042 | 0.95545954 | 1.3142958 | 0 | 0 | 0 | 0 | -0.026952812 | 1.1040733 | 1.1044022 | 1.5952036
5 | 17 | 60 | 315.4917 | 1005.604 | 0.1334466 | 39.18341 | 8 | 0 | 0 | 5 | 10 | 0 | 0 | 500 | 2 | 3 | 45 | 0.30000001 | 0 | 1.6759999 | 0.27484733 | 0.04413449 | 0.010140233 | 1.0648165 | 0.64039737 | 2.6648495 | 0.34039807 | 0.61907494 | 17.431316 | 0.25585988 | 45 | 0.30000001 | 3 | 3 | 10 | 32 | 20 | 0 | 0.023643052 | 0.0059030629 | 0.0010344808 | 34.620625 | 25.157764 | 17.09864 | 10.814494 | 45 | 0.30000001 | 100000 | 20 | 23 | 160 | 32 | 20 | 0 | 0 | 0.15469123 | 0.065047801 | 0.053818069 | 34.76432 | 53.092934 | 34.970711 | 21.184586 | 45 | 0.30000001 | 50000 | 20 | 33 | 0 | 100000 | 20 | 23 | 0 | 150000 | 20 | 18 | 0 | 200000 | 20 | 16 | 0 | 0 | 0 | 0 | 0 | 0.9819566 | 0.14323016 | 0.99234754 | 0.14484057 | 0 | 0 | 0 | 0 | 0.56825429 | 0.71579379 | 0.9139331 | 0.89979833 | 0 | 0 | 0 | 0 | 0.24244833 | 0.924124 | 0.95539856 | 1.3142239 | 0 | 0 | 0 | 0 | -0.026952825 | 1.1039712 | 1.1043003 | 1.5952059
5 | 17 | 60 | 315.4917 | 1005.604 | 0.1334466 | 39.18341 | 8 | 0 | 0 | 6 | 10 | 0 | 0 | 500 | 2 | 3 | 45 | 0.30000001 | 0 | 1.6764445 | 0.27994272 | 0.041079953 | 0.012024296 | 1.0759821 | 0.77543807 | 2.9546123 | 0.34247938 | 0.62929291 | 17.02445 | 0.27181023 | 45 | 0.30000001 | 3 | 3 | 10 | 32 | 20 | 0 | 0.023129702 | 0.0059941038 | 0.0014077895 | 33.830841 | 24.895691 | 18.021702 | 11.776297 | 45 | 0.30000001 | 100000 | 20 | 23 | 160 | 32 | 20 | 0 | 0 | 0.15531866 | 0.065117814 | 0.053791739 | 34.617889 | 53.046036 | 34.885864 | 20.995659 | 45 | 0.30000001 | 50000 | 20 | 33 | 0 | 100000 | 20 | 23 | 0 | 150000 | 20 | 18 | 0 | 200000 | 20 | 16 | 0 | 0 | 0 | 0 | 0 | 0.98165059 | 0.14338318 | 0.99206686 | 0.14503771 | 0 | 0 | 0 | 0 | 0.56817776 | 0.7156918 | 0.9138056 | 0.89979452 | 0 | 0 | 0 | 0 | 0.24244842 | 0.92399645 | 0.95527518 | 1.3141899 | 0 | 0 | 0 | 0 | -0.026850903 | 1.1039712 | 1.1042978 | 1.5951136
5 | 17 | 60 | 315.4917 | 1005.604 | 0.1334466 | 39.18341 | 8 | 0 | 0 | 7 | 10 | 0 | 0 | 500 | 2 | 3 | 45 | 0.30000001 | 0 | 1.6733334 | 0.27602515 | 0.045486573 | 0.020510528 | 1.0503705 | 0.55207729 | 2.780251 | 0.34859487 | 0.62382084 | 16.757626 | 0.26875451 | 45 | 0.30000001 | 3 | 3 | 10 | 32 | 20 | 0 | 0.02304478 | 0.005998686 | 0.0013309121 | 33.834251 | 25.865364 | 17.637569 | 11.227983 | 45 | 0.30000001 | 100000 | 20 | 23 | 160 | 32 | 20 | 0 | 0 | 0.15493441 | 0.065028504 | 0.054144789 | 34.784008 | 53.030067 | 34.97805 | 21.178772 | 45 | 0.30000001 | 50000 | 20 | 33 | 0 | 100000 | 20 | 23 | 0 | 150000 | 20 | 18 | 0 | 200000 | 20 | 16 | 0 | 0 | 0 | 0 | 0 | 0.98139566 | 0.14353615 | 0.99183673 | 0.14522748 | 0 | 0 | 0 | 0 | 0.5682798 | 0.71556437 | 0.9137693 | 0.89962035 | 0 | 0 | 0 | 0 | 0.24244832 | 0.9238435 | 0.95512724 | 1.3141494 | 0 | 0 | 0 | 0 | -0.026825394 | 1.1039457 | 1.1042717 | 1.5950911
5 | 17 | 60 | 315.4917 | 1005.604 | 0.1334466 | 39.18341 | 8 | 0 | 0 | 8 | 10 | 0 | 0 | 500 | 2 | 3 | 45 | 0.30000001 | 0 | 1.6759999 | 0.27682835 | 0.041113839 | 0.014280528 | 1.0865716 | 0.63438046 | 2.3653021 | 0.34016022 | 0.62258208 | 16.939592 | 0.2723915 | 45 | 0.30000001 | 3 | 3 | 10 | 32 | 20 | 0 | 0.022267064 | 0.0058700428 | 0.0014968046 | 34.011127 | 24.780167 | 17.993582 | 12.206816 | 45 | 0.30000001 | 100000 | 20 | 23 | 160 | 32 | 20 | 0 | 0 | 0.15505552 | 0.065051615 | 0.053800866 | 34.660328 | 53.093956 | 34.890102 | 21.079271 | 45 | 0.30000001 | 50000 | 20 | 33 | 0 | 100000 | 20 | 23 | 0 | 150000 | 20 | 18 | 0 | 200000 | 20 | 16 | 0 | 0 | 0 | 0 | 0 | 0.98162508 | 0.14312816 | 0.99200475 | 0.14478706 | 0 | 0 | 0 | 0 | 0.56817776 | 0.71548784 | 0.91364586 | 0.8996557 | 0 | 0 | 0 | 0 | 0.24242286 | 0.92386901 | 0.95514542 | 1.3141819 | 0 | 0 | 0 | 0 | -0.026850831 | 1.1038438 | 1.1041703 | 1.5951164
5 | 17 | 60 | 315.4917 | 1005.604 | 0.1334466 | 39.18341 | 8 | 0 | 0 | 9 | 10 | 0 | 0 | 500 | 2 | 3 | 45 | 0.30000001 | 0 | 1.6759999 | 0.27936968 | 0.039850853 | 0.011409443 | 1.0788264 | 0.70100558 | 2.771486 | 0.33747187 | 0.6269477 | 16.979996 | 0.2711848 | 45 | 0.30000001 | 3 | 3 | 10 | 32 | 20 | 0 | 0.022524618 | 0.005828307 | 0.0011287252 | 33.377323 | 25.888672 | 17.321169 | 10.927644 | 45 | 0.30000001 | 100000 | 20 | 23 | 160 | 32 | 20 | 0 | 0 | 0.15544759 | 0.065228246 | 0.054005511 | 34.444973 | 53.10701 | 34.899254 | 21.017977 | 45 | 0.30000001 | 50000 | 20 | 33 | 0 | 100000 | 20 | 23 | 0 | 150000 | 20 | 18 | 0 | 200000 | 20 | 16 | 0 | 0 | 0 | 0 | 0 | 0.98152316 | 0.14330667 | 0.99192971 | 0.14497997 | 0 | 0 | 0 | 0 | 0.56822878 | 0.71561533 | 0.91377747 | 0.89969873 | 0 | 0 | 0 | 0 | 0.24244832 | 0.9238435 | 0.95512724 | 1.3141494 | 0 | 0 | 0 | 0 | -0.026850885 | 1.1038947 | 1.1042212 | 1.5951153
5 | 17 | 60 | 315.4917 | 1005.604 | 0.1334466 | 39.18341 | 8 | 0 | 0 | 10 | 10 | 0 | 0 | 500 | 2 | 3 | 45 | 0.30000001 | 0 | 1.6737778 | 0.2755926 | 0.043772202 | 0.012151189 | 1.0569686 | 0.66693866 | 2.4981768 | 0.34085962 | 0.62145269 | 16.824375 | 0.26895189 | 45 | 0.30000001 | 3 | 3 | 10 | 32 | 20 | 0 | 0.023843009 | 0.0060046623 | 0.0012780729 | 34.284016 | 24.866524 | 17.008179 | 10.660591 | 45 | 0.30000001 | 100000 | 20 | 23 | 160 | 32 | 20 | 0 | 0 | 0.15542941 | 0.065178737 | 0.05394125 | 34.621052 | 53.11795 | 34.792248 | 21.072971 | 45 | 0.30000001 | 50000 | 20 | 33 | 0 | 100000 | 20 | 23 | 0 | 150000 | 20 | 18 | 0 | 200000 | 20 | 16 | 0 | 0 | 0 | 0 | 0 | 0.98131907 | 0.14310266 | 0.99169827 | 0.14480615 | 0 | 0 | 0 | 0 | 0.56817788 | 0.71541131 | 0.91358602 | 0.89960355 | 0 | 0 | 0 | 0 | 0.24249932 | 0.92374146 | 0.95504147 | 1.3140706 | 0 | 0 | 0 | 0 | -0.026799861 | 1.1037673 | 1.1040926 | 1.5950719
5 | 17 | 60 | 315.4917 | 1005.604 | 0.1334466 | 39.18341 | 9 | 0 | 0 | 1 | 10 | 0 | 0 | 500 | 2 | 3 | 45 | 0.30000001 | 0 | 1.6759999 | 0.27646238 | 0.038955383 | 0.0043935818 | 1.0532483 | 0.68809605 | 2.598212 | 0.3267436 | 0.6208058 | 16.615187 | 0.26260516 | 45 | 0.30000001 | 3 | 3 | 10 | 32 | 20 | 0 | 0.023962228 | 0.0061025256 | 0.0014765549 | 34.07893 | 24.932213 | 17.804253 | 11.463723 | 45 | 0.30000001 | 100000 | 20 | 23 | 160 | 32 | 20 | 0 | 0 | 0.15599072 | 0.065380469 | 0.054118142 | 34.468864 | 52.952888 | 34.901337 | 21.026316 | 45 | 0.30000001 | 50000 | 20 | 33 | 0 | 100000 | 20 | 23 | 0 | 150000 | 20 | 18 | 0 | 200000 | 20 | 16 | 0 | 0 | 0 | 0 | 0 | 0.98070717 | 0.14093521 | 0.99078214 | 0.14273055 | 0 | 0 | 0 | 0 | 0.56917232 | 0.71411085 | 0.9131875 | 0.89786512 | 0 | 0 | 0 | 0 | 0.24362129 | 0.92333347 | 0.95493245 | 1.3128257 | 0 | 0 | 0 | 0 | -0.025575863 | 1.1040223 | 1.1043185 | 1.5939583
5 | 17 | 60 | 315.4917 | 1005.604 | 0.1334466 | 39.18341 | 9 | 0 | 0 | 2 | 10 | 0 | 0 | 500 | 2 | 3 | 45 | 0.30000001 | 0 | 1.6768889 | 0.26843056 | 0.047793124 | 0.007979664 | 1.0770171 | 0.6920414 | 2.8293877 | 0.33347651 | 0.60660219 | 16.665945 | 0.27469027 | 45 | 0.30000001 | 3 | 3 | 10 | 32 | 20 | 0 | 0.022791009 | 0.0058631701 | 0.0013245913 | 34.1978 | 25.585087 | 17.699545 | 10.948155 | 45 | 0.30000001 | 100000 | 20 | 23 | 160 | 32 | 20 | 0 | 0 | 0.15556869 | 0.065445952 | 0.054474235 | 34.533855 | 53.122765 | 34.935539 | 21.160675 | 45 | 0.30000001 | 50000 | 20 | 33 | 0 | 100000 | 20 | 23 | 0 | 150000 | 20 | 18 | 0 | 200000 | 20 | 16 | 0 | 0 | 0 | 0 | 0 | 0.98032463 | 0.14096071 | 0.99040711 | 0.14281097 | 0 | 0 | 0 | 0 | 0.56907022 | 0.71393239 | 0.91298431 | 0.89783072 | 0 | 0 | 0 | 0 | 0.24367228 | 0.92318046 | 0.95479757 | 1.3127332 | 0 | 0 | 0 | 0 | -0.025524843 | 1.1039457 | 1.1042408 | 1.5939137
5 | 17 | 60 | 315.4917 | 1005.604 | 0.1334466 | 39.18341 | 9 | 0 | 0 | 3 | 10 | 0 | 0 | 500 | 2 | 3 | 45 | 0.30000001 | 0 | 1.6773334 | 0.27255511 | 0.035901595 | 0.010866094 | 1.0951302 | 0.89042366 | 2.292856 | 0.3256492 | 0.61154407 | 16.969727 | 0.26571146 | 45 | 0.30000001 | 3 | 3 | 10 | 32 | 20 | 0 | 0.023649745 | 0.0060180584 | 0.0013689739 | 34.174767 | 25.394442 | 17.629398 | 11.302383 | 45 | 0.30000001 | 100000 | 20 | 23 | 160 | 32 | 20 | 0 | 0 | 0.15575911 | 0.065412492 | 0.054049678 | 34.675816 | 53.005104 | 34.962292 | 21.114641 | 45 | 0.30000001 | 50000 | 20 | 33 | 0 | 100000 | 20 | 23 | 0 | 150000 | 20 | 18 | 0 | 200000 | 20 | 16 | 0 | 0 | 0 | 0 | 0 | 0.98022264 | 0.14047623 | 0.99023736 | 0.14234135 | 0 | 0 | 0 | 0 | 0.56907022 | 0.71377933 | 0.91286463 | 0.89772618 | 0 | 0 | 0 | 0 | 0.24372333 | 0.9230274 | 0.95466256 | 1.3126405 | 0 | 0 | 0 | 0 | -0.025422879 | 1.1038692 | 1.1041619 | 1.593823
5 | 17 | 60 | 315.4917 | 1005.604 | 0.1334466 | 39.18341 | 9 | 0 | 0 | 4 | 10 | 0 | 0 | 500 | 2 | 3 | 45 | 0.30000001 | 0 | 1.6746666 | 0.26863378 | 0.042729814 | 0.011668986 | 1.0879934 | 0.75757295 | 2.6401539 | 0.33586776 | 0.60652602 | 16.930277 | 0.26727018 | 45 | 0.30000001 | 3 | 3 | 10 | 32 | 20 | 0 | 0.02365726 | 0.00585052 | 0.0013666563 | 34.033367 | 25.363579 | 17.809973 | 11.142199 | 45 | 0.30000001 | 100000 | 20 | 23 | 160 | 32 | 20 | 0 | 0 | 0.15635735 | 0.065691881 | 0.054420568 | 34.681473 | 53.211761 | 34.888798 | 21.073141 | 45 | 0.30000001 | 50000 | 20 | 33 | 0 | 100000 | 20 | 23 | 0 | 150000 | 20 | 18 | 0 | 200000 | 20 | 16 | 0 | 0 | 0 | 0 | 0 | 0.98001862 | 0.14050172 | 0.99003899 | 0.14239608 | 0 | 0 | 0 | 0 | 0.56904471 | 0.71365184 | 0.91274905 | 0.89766097 | 0 | 0 | 0 | 0 | 0.24372329 | 0.92295098 | 0.95458871 | 1.3126202 | 0 | 0 | 0 | 0 | -0.025422903 | 1.1037673 | 1.1040601 | 1.5938251
5 | 17 | 60 | 315.4917 | 1005.604 | 0.1334466 | 39.18341 | 9 | 0 | 0 | 5 | 10 | 0 | 0 | 500 | 2 | 3 | 45 | 0.30000001 | 0 | 1.6755556 | 0.28202412 | 0.043713607 | 0.017413044 | 1.0507509 | 0.60833669 | 2.7853851 | 0.34775776 | 0.63551372 | 17.095337 | 0.26488304 | 45 | 0.30000001 | 3 | 3 | 10 | 32 | 20 | 0 | 0.02326184 | 0.0059983865 | 0.0016318413 | 34.151081 | 25.483784 | 17.529005 | 11.282053 | 45 | 0.30000001 | 100000 | 20 | 23 | 160 | 32 | 20 | 0 | 0 | 0.15555018 | 0.065390348 | 0.054089412 | 34.545269 | 53.065041 | 35.023197 | 21.178896 | 45 | 0.30000001 | 50000 | 20 | 33 | 0 | 100000 | 20 | 23 | 0 | 150000 | 20 | 18 | 0 | 200000 | 20 | 16 | 0 | 0 | 0 | 0 | 0 | 0.97999322 | 0.14057823 | 0.99002475 | 0.1424762 | 0 | 0 | 0 | 0 | 0.56901926 | 0.71352434 | 0.91263348 | 0.8975957 | 0 | 0 | 0 | 0 | 0.24372338 | 0.92279804 | 0.95444083 | 1.3125792 | 0 | 0 | 0 | 0 | -0.025397444 | 1.1036907 | 1.1039829 | 1.5938036
5 | 17 | 60 | 315.4917 | 1005.604 | 0.1334466 | 39.18341 | 9 | 0 | 0 | 6 | 10 | 0 | 0 | 500 | 2 | 3 | 45 | 0.30000001 | 0 | 1.6768889 | 0.27665308 | 0.046039976 | 0.017297175 | 1.0530812 | 0.76759338 | 2.7564509 | 0.3475115 | 0.62451679 | 16.834076 | 0.27229241 | 45 | 0.30000001 | 3 | 3 | 10 | 32 | 20 | 0 | 0.024561303 | 0.0059176055 | 0.001236328 | 33.940819 | 25.030785 | 17.150827 | 10.331516 | 45 | 0.30000001 | 100000 | 20 | 23 | 160 | 32 | 20 | 0 | 0 | 0.15587765 | 0.065447934 | 0.054172166 | 34.434078 | 53.195557 | 34.867085 | 21.117395 | 45 | 0.30000001 | 50000 | 20 | 33 | 0 | 100000 | 20 | 23 | 0 | 150000 | 20 | 18 | 0 | 200000 | 20 | 16 | 0 | 0 | 0 | 0 | 0 | 0.97973812 | 0.14057823 | 0.9897722 | 0.1425128 | 0 | 0 | 0 | 0 | 0.56891721 | 0.71337134 | 0.91245025 | 0.8975786 | 0 | 0 | 0 | 0 | 0.24379985 | 0.92269599 | 0.95436168 | 1.3124744 | 0 | 0 | 0 | 0 | -0.025295438 | 1.1036397 | 1.1039295 | 1.5937123
5 | 17 | 60 | 315.4917 | 1005.604 | 0.1334466 | 39.18341 | 9 | 0 | 0 | 7 | 10 | 0 | 0 | 500 | 2 | 3 | 45 | 0.30000001 | 0 | 1.6786668 | 0.27467981 | 0.041957285 | 0.012554944 | 1.0940518 | 0.85308725 | 2.5675602 | 0.33847809 | 0.61783248 | 17.043676 | 0.27252844 | 45 | 0.30000001 | 3 | 3 | 10 | 32 | 20 | 0 | 0.023587784 | 0.0059803575 | 0.00093317474 | 34.478111 | 25.466137 | 17.866625 | 11.529573 | 45 | 0.30000001 | 100000 | 20 | 23 | 160 | 32 | 20 | 0 | 0 | 0.15589093 | 0.065466844 | 0.054164387 | 34.598076 | 53.147682 | 34.764309 | 21.177099 | 45 | 0.30000001 | 50000 | 20 | 33 | 0 | 100000 | 20 | 23 | 0 | 150000 | 20 | 18 | 0 | 200000 | 20 | 16 | 0 | 0 | 0 | 0 | 0 | 0.97989118 | 0.14001724 | 0.9898442 | 0.14192985 | 0 | 0 | 0 | 0 | 0.56896824 | 0.71332037 | 0.91244221 | 0.89750004 | 0 | 0 | 0 | 0 | 0.24377428 | 0.92267048 | 0.9543305 | 1.3124934 | 0 | 0 | 0 | 0 | -0.025397444 | 1.1036907 | 1.1039829 | 1.5938036
5 | 17 | 60 | 315.4917 | 1005.604 | 0.1334466 | 39.18341 | 9 | 0 | 0 | 8 | 10 | 0 | 0 | 500 | 2 | 3 | 45 | 0.30000001 | 0 | 1.6755555 | 0.27050567 | 0.039491791 | 0.01128709 | 1.0753455 | 0.97914469 | 2.4388633 | 0.32879877 | 0.60873407 | 16.673372 | 0.26590186 | 45 | 0.30000001 | 3 | 3 | 10 | 32 | 20 | 0 | 0.024269897 | 0.0062459102 | 0.0018330871 | 33.954384 | 25.52142 | 17.81669 | 11.129026 | 45 | 0.30000001 | 100000 | 20 | 23 | 160 | 32 | 20 | 0 | 0 | 0.15617943 | 0.065507688 | 0.054113477 | 34.506783 | 53.225746 | 34.898067 | 21.016954 | 45 | 0.30000001 | 50000 | 20 | 33 | 0 | 100000 | 20 | 23 | 0 | 150000 | 20 | 18 | 0 | 200000 | 20 | 16 | 0 | 0 | 0 | 0 | 0 | 0.97958517 | 0.14022122 | 0.98957014 | 0.14217766 | 0 | 0 | 0 | 0 | 0.56886625 | 0.71319288 | 0.91227895 | 0.89750028 | 0 | 0 | 0 | 0 | 0.2437488 | 0.92251748 | 0.95417607 | 1.3124783 | 0 | 0 | 0 | 0 | -0.025269896 | 1.1034613 | 1.1037506 | 1.5936929
5 | 17 | 60 | 315.4917 | 1005.604 | 0.1334466 | 39.18341 | 9 | 0 | 0 | 9 | 10 | 0 | 0 | 500 | 2 | 3 | 45 | 0.30000001 | 0 | 1.6777778 | 0.27466738 | 0.045762002 | 0.012143875 | 1.0635859 | 0.80549371 | 2.5986557 | 0.33834371 | 0.61927176 | 16.889132 | 0.26979989 | 45 | 0.30000001 | 3 | 3 | 10 | 32 | 20 | 0 | 0.024624288 | 0.0061333044 | 0.0013453639 | 34.121395 | 24.594688 | 16.706577 | 10.511211 | 45 | 0.30000001 | 100000 | 20 | 23 | 160 | 32 | 20 | 0 | 0 | 0.15617585 | 0.065619484 | 0.054347843 | 34.642914 | 53.220963 | 34.884991 | 21.154236 | 45 | 0.30000001 | 50000 | 20 | 33 | 0 | 100000 | 20 | 23 | 0 | 150000 | 20 | 18 | 0 | 200000 | 20 | 16 | 0 | 0 | 0 | 0 | 0 | 0.9796617 | 0.13999175 | 0.98961341 | 0.14193714 | 0 | 0 | 0 | 0 | 0.56889176 | 0.71316737 | 0.9122749 | 0.897461 | 0 | 0 | 0 | 0 | 0.24377434 | 0.92251748 | 0.95418262 | 1.3124524 | 0 | 0 | 0 | 0 | -0.025269881 | 1.1035123 | 1.1038016 | 1.5936918
5 | 17 | 60 | 315.4917 | 1005.604 | 0.1334466 | 39.18341 | 9 | 0 | 0 | 10 | 10 | 0 | 0 | 500 | 2 | 3 | 45 | 0.30000001 | 0 | 1.6759999 | 0.27101031 | 0.043541528 | 0.010688376 | 1.0518141 | 0.7264545 | 2.8381212 | 0.33400771 | 0.61123681 | 16.948307 | 0.25900057 | 45 | 0.30000001 | 3 | 3 | 10 | 32 | 20 | 0 | 0.02334539 | 0.0059581455 | 0.0013018515 | 33.722946 | 25.116463 | 17.644882 | 11.479951 | 45 | 0.30000001 | 100000 | 20 | 23 | 160 | 32 | 20 | 0 | 0 | 0.15593593 | 0.065379113 | 0.054164916 | 34.380989 | 53.068501 | 34.734665 | 20.998352 | 45 | 0.30000001 | 50000 | 20 | 33 | 0 | 100000 | 20 | 23 | 0 | 150000 | 20 | 18 | 0 | 200000 | 20 | 16 | 0 | 0 | 0 | 0 | 0 | 0.97963619 | 0.14009373 | 0.98960263 | 0.1420428 | 0 | 0 | 0 | 0 | 0.56894273 | 0.71311641 | 0.91226685 | 0.8973825 | 0 | 0 | 0 | 0 | 0.2437233 | 0.92244101 | 0.9540956 | 1.3124837 | 0 | 0 | 0 | 0 | -0.025244365 | 1.1034613 | 1.10375 | 1.5936698
5 | 17 | 60 | 315.4917 | 1005.604 | 0.1334466 | 39.18341 | 10 | 0 | 0 | 1 | 10 | 0 | 0 | 500 | 2 | 3 | 45 | 0.30000001 | 0 | 1.6831112 | 0.28939444 | 0.038577292 | 0.015125648 | 1.0734947 | 0.67818618 | 2.6529238 | 0.35437968 | 0.6510967 | 16.84972 | 0.27903059 | 45 | 0.30000001 | 3 | 3 | 10 | 32 | 20 | 0 | 0.025449499 | 0.0061645806 | 0.0012620098 | 33.778206 | 25.106339 | 16.886055 | 10.443885 | 45 | 0.30000001 | 100000 | 20 | 23 | 160 | 32 | 20 | 0 | 0 | 0.1590915 | 0.066624247 | 0.054965615 | 34.272827 | 52.790863 | 34.558578 | 21.011299 | 45 | 0.30000001 | 50000 | 20 | 33 | 0 | 100000 | 20 | 23 | 0 | 150000 | 20 | 18 | 0 | 200000 | 20 | 16 | 0 | 0 | 0 | 0 | 0 | 0.98106408 | 0.14261816 | 0.99137616 | 0.14435966 | 0 | 0 | 0 | 0 | 0.56863683 | 0.71477383 | 0.91337258 | 0.89877599 | 0 | 0 | 0 | 0 | 0.2432643 | 0.92348647 | 0.95498943 | 1.313228 | 0 | 0 | 0 | 0 | -0.025958369 | 1.1039202 | 1.1042254 | 1.5943067
5 | 17 | 60 | 315.4917 | 1005.604 | 0.1334466 | 39.18341 | 10 | 0 | 0 | 2 | 10 | 0 | 0 | 500 | 2 | 3 | 45 | 0.30000001 | 0 | 1.6853333 | 0.28396821 | 0.042499237 | 0.014331065 | 1.0897402 | 0.72402054 | 3.0122745 | 0.34742674 | 0.63888103 | 17.252825 | 0.27851698 | 45 | 0.30000001 | 3 | 3 | 10 | 32 | 20 | 0 | 0.024824288 | 0.0061875908 | 0.0011051369 | 33.755852 | 24.789223 | 17.388357 | 11.373185 | 45 | 0.30000001 | 100000 | 20 | 23 | 160 | 32 | 20 | 0 | 0 | 0.15926868 | 0.066714287 | 0.055018067 | 34.548019 | 52.933937 | 34.617569 | 20.899551 | 45 | 0.30000001 | 50000 | 20 | 33 | 0 | 100000 | 20 | 23 | 0 | 150000 | 20 | 18 | 0 | 200000 | 20 | 16 | 0 | 0 | 0 | 0 | 0 | 0.98114067 | 0.14200619 | 0.99136412 | 0.14373766 | 0 | 0 | 0 | 0 | 0.56856024 | 0.71441686 | 0.91304559 | 0.89859819 | 0 | 0 | 0 | 0 | 0.24318781 | 0.92320597 | 0.95469868 | 1.3132306 | 0 | 0 | 0 | 0 | -0.025830876 | 1.1037163 | 1.1040184 | 1.5941956
5 | 17 | 60 | 315.4917 | 1005.604 | 0.1334466 | 39.18341 | 10 | 0 | 0 | 3 | 10 | 0 | 0 | 500 | 2 | 3 | 45 | 0.30000001 | 0 | 1.6848888 | 0.29435509 | 0.038625933 | 0.011137615 | 1.0753372 | 0.55750644 | 2.2962201 | 0.35195649 | 0.66040003 | 16.887468 | 0.28112248 | 45 | 0.30000001 | 3 | 3 | 10 | 32 | 20 | 0 | 0.023969907 | 0.006177281 | 0.0015500465 | 33.913464 | 25.493149 | 17.627861 | 11.197639 | 45 | 0.30000001 | 100000 | 20 | 23 | 160 | 32 | 20 | 0 | 0 | 0.15886095 | 0.066528574 | 0.054912902 | 34.429241 | 52.831226 | 34.802647 | 21.041388 | 45 | 0.30000001 | 50000 | 20 | 33 | 0 | 100000 | 20 | 23 | 0 | 150000 | 20 | 18 | 0 | 200000 | 20 | 16 | 0 | 0 | 0 | 0 | 0 | 0.98068166 | 0.14215918 | 0.99093175 | 0.14395681 | 0 | 0 | 0 | 0 | 0.56845826 | 0.71428943 | 0.91288233 | 0.89859867 | 0 | 0 | 0 | 0 | 0.24331537 | 0.92312944 | 0.9546572 | 1.313081 | 0 | 0 | 0 | 0 | -0.025805391 | 1.1036397 | 1.1039413 | 1.5941741
5 | 17 | 60 | 315.4917 | 1005.604 | 0.1334466 | 39.18341 | 10 | 0 | 0 | 4 | 10 | 0 | 0 | 500 | 2 | 3 | 45 | 0.30000001 | 0 | 1.6857777 | 0.28563359 | 0.042518858 | 0.01429351 | 1.0973907 | 0.78193831 | 2.6155503 | 0.35001028 | 0.64262789 | 17.053169 | 0.28371891 | 45 | 0.30000001 | 3 | 3 | 10 | 32 | 20 | 0 | 0.024924733 | 0.006217273 | 0.0012781456 | 33.843414 | 25.071003 | 17.484217 | 10.892575 | 45 | 0.30000001 | 100000 | 20 | 23 | 160 | 32 | 20 | 0 | 0 | 0.15889017 | 0.066414095 | 0.054712377 | 34.389954 | 52.751801 | 34.639946 | 20.786386 | 45 | 0.30000001 | 50000 | 20 | 33 | 0 | 100000 | 20 | 23 | 0 | 150000 | 20 | 18 | 0 | 200000 | 20 | 16 | 0 | 0 | 0 | 0 | 0 | 0.98075819 | 0.14213368 | 0.99100381 | 0.14392027 | 0 | 0 | 0 | 0 | 0.56848377 | 0.71428931 | 0.91289812 | 0.89857674 | 0 | 0 | 0 | 0 | 0.24326436 | 0.92305297 | 0.95457023 | 1.3131123 | 0 | 0 | 0 | 0 | -0.025779851 | 1.1035888 | 1.1038899 | 1.5941521
5 | 17 | 60 | 315.4917 | 1005.604 | 0.1334466 | 39.18341 | 10 | 0 | 0 | 5 | 10 | 0 | 0 | 500 | 2 | 3 | 45 | 0.30000001 | 0 | 1.6844444 | 0.28827804 | 0.042681292 | 0.013664057 | 1.0791975 | 0.62938011 | 2.2872398 | 0.35449827 | 0.64880478 | 16.89101 | 0.28030068 | 45 | 0.30000001 | 3 | 3 | 10 | 32 | 20 | 0 | 0.025716443 | 0.0063820728 | 0.0014606286 | 33.870216 | 24.691971 | 16.987812 | 10.702494 | 45 | 0.30000001 | 100000 | 20 | 23 | 160 | 32 | 20 | 0 | 0 | 0.15878931 | 0.066566572 | 0.054850854 | 34.417656 | 52.971443 | 34.596905 | 21.015335 | 45 | 0.30000001 | 50000 | 20 | 33 | 0 | 100000 | 20 | 23 | 0 | 150000 | 20 | 18 | 0 | 200000 | 20 | 16 | 0 | 0 | 0 | 0 | 0 | 0.98042667 | 0.14208268 | 0.99066842 | 0.14391732 | 0 | 0 | 0 | 0 | 0.56850928 | 0.71403438 | 0.9127146 | 0.89838094 | 0 | 0 | 0 | 0 | 0.24331532 | 0.92282355 | 0.95436138 | 1.3129994 | 0 | 0 | 0 | 0 | -0.025677899 | 1.1035123 | 1.103811 | 1.5940614
5 | 17 | 60 | 315.4917 | 1005.604 | 0.1334466 | 39.18341 | 10 | 0 | 0 | 6 | 10 | 0 | 0 | 500 | 2 | 3 | 45 | 0.30000001 | 0 | 1.6848888 | 0.28598219 | 0.04314303 | 0.012269326 | 1.0962145 | 0.70830917 | 2.7889295 | 0.34472591 | 0.64352572 | 17.141441 | 0.2849448 | 45 | 0.30000001 | 3 | 3 | 10 | 32 | 20 | 0 | 0.025622066 | 0.006342479 | 0.0011946728 | 34.641403 | 24.772465 | 17.303307 | 11.032686 | 45 | 0.30000001 | 100000 | 20 | 23 | 160 | 32 | 20 | 0 | 0 | 0.15897316 | 0.06651964 | 0.054841518 | 34.437157 | 52.831566 | 34.692856 | 20.877388 | 45 | 0.30000001 | 50000 | 20 | 33 | 0 | 100000 | 20 | 23 | 0 | 150000 | 20 | 18 | 0 | 200000 | 20 | 16 | 0 | 0 | 0 | 0 | 0 | 0.98029912 | 0.14180219 | 0.990502 | 0.14365554 | 0 | 0 | 0 | 0 | 0.56843275 | 0.71393239 | 0.91258711 | 0.89837694 | 0 | 0 | 0 | 0 | 0.24334081 | 0.92274708 | 0.95429391 | 1.3129531 | 0 | 0 | 0 | 0 | -0.025626961 | 1.1034102 | 1.1037078 | 1.5940174
5 | 17 | 60 | 315.4917 | 1005.604 | 0.1334466 | 39.18341 | 10 | 0 | 0 | 7 | 10 | 0 | 0 | 500 | 2 | 3 | 45 | 0.30000001 | 0 | 1.6853333 | 0.2885175 | 0.040077165 | 0.015111458 | 1.0946566 | 0.78651214 | 2.8987172 | 0.35043412 | 0.64824408 | 17.114601 | 0.28254932 | 45 | 0.30000001 | 3 | 3 | 10 | 32 | 20 | 0 | 0.024454417 | 0.0061733965 | 0.001365083 | 33.717201 | 24.722446 | 17.425695 | 10.985447 | 45 | 0.30000001 | 100000 | 20 | 23 | 160 | 32 | 20 | 0 | 0 | 0.15881616 | 0.066698276 | 0.054953188 | 34.434456 | 52.932674 | 34.891636 | 21.125023 | 45 | 0.30000001 | 50000 | 20 | 33 | 0 | 100000 | 20 | 23 | 0 | 150000 | 20 | 18 | 0 | 200000 | 20 | 16 | 0 | 0 | 0 | 0 | 0 | 0.98035014 | 0.14162369 | 0.99052697 | 0.14346981 | 0 | 0 | 0 | 0 | 0.56843275 | 0.71390688 | 0.91256714 | 0.89835954 | 0 | 0 | 0 | 0 | 0.24336633 | 0.92274702 | 0.9543004 | 1.3129272 | 0 | 0 | 0 | 0 | -0.025652362 | 1.1034102 | 1.1037084 | 1.5940404
5 | 17 | 60 | 315.4917 | 1005.604 | 0.1334466 | 39.18341 | 10 | 0 | 0 | 8 | 10 | 0 | 0 | 500 | 2 | 3 | 45 | 0.30000001 | 0 | 1.6848888 | 0.28031784 | 0.041204061 | 0.019259389 | 1.0782524 | 0.80281216 | 2.8402684 | 0.35125884 | 0.63170516 | 16.971956 | 0.27564907 | 45 | 0.30000001 | 3 | 3 | 10 | 32 | 20 | 0 | 0.024208609 | 0.0061419699 | 0.0010695767 | 34.2141 | 25.198654 | 17.511299 | 11.075911 | 45 | 0.30000001 | 100000 | 20 | 23 | 160 | 32 | 20 | 0 | 0 | 0.15848882 | 0.066397816 | 0.05473388 | 34.52953 | 52.864319 | 34.762115 | 21.123478 | 45 | 0.30000001 | 50000 | 20 | 33 | 0 | 100000 | 20 | 23 | 0 | 150000 | 20 | 18 | 0 | 200000 | 20 | 16 | 0 | 0 | 0 | 0 | 0 | 0.98047763 | 0.14141969 | 0.99062401 | 0.14324759 | 0 | 0 | 0 | 0 | 0.56843275 | 0.71375382 | 0.91244745 | 0.89825505 | 0 | 0 | 0 | 0 | 0.24341729 | 0.92277253 | 0.95433807 | 1.3128824 | 0 | 0 | 0 | 0 | -0.025652429 | 1.1034358 | 1.1037339 | 1.5940399
5 | 17 | 60 | 315.4917 | 1005.604 | 0.1334466 | 39.18341 | 10 | 0 | 0 | 9 | 10 | 0 | 0 | 500 | 2 | 3 | 45 | 0.30000001 | 0 | 1.6844444 | 0.28144988 | 0.040656589 | 0.015292535 | 1.0787634 | 0.89570034 | 2.8755527 | 0.34467044 | 0.63359368 | 16.879818 | 0.27521011 | 45 | 0.30000001 | 3 | 3 | 10 | 32 | 20 | 0 | 0.026742099 | 0.0062896879 | 0.0013684309 | 33.852234 | 23.942265 | 16.536774 | 10.319525 | 45 | 0.30000001 | 100000 | 20 | 23 | 160 | 32 | 20 | 0 | 0 | 0.15870368 | 0.066431589 | 0.054898269 | 34.591972 | 52.919975 | 34.974998 | 21.062283 | 45 | 0.30000001 | 50000 | 20 | 33 | 0 | 100000 | 20 | 23 | 0 | 150000 | 20 | 18 | 0 | 200000 | 20 | 16 | 0 | 0 | 0 | 0 | 0 | 0.98017162 | 0.14141972 | 0.99032116 | 0.14329173 | 0 | 0 | 0 | 0 | 0.56845826 | 0.71370286 | 0.91242343 | 0.89819837 | 0 | 0 | 0 | 0 | 0.24334078 | 0.92256856 | 0.95412129 | 1.3129054 | 0 | 0 | 0 | 0 | -0.025524907 | 1.1033338 | 1.103629 | 1.5939265
5 | 17 | 60 | 315.4917 | 1005.604 | 0.1334466 | 39.18341 | 10 | 0 | 0 | 10 | 10 | 0 | 0 | 500 | 2 | 3 | 45 | 0.30000001 | 0 | 1.6826668 | 0.27917764 | 0.043864768 | 0.012383381 | 1.0874639 | 0.83297777 | 2.2093134 | 0.34601679 | 0.63014114 | 17.118198 | 0.27248478 | 45 | 0.30000001 | 3 | 3 | 10 | 32 | 20 | 0 | 0.025091693 | 0.0063020391 | 0.0012136472 | 34.173985 | 24.362303 | 17.263742 | 11.242883 | 45 | 0.30000001 | 100000 | 20 | 23 | 160 | 32 | 20 | 0 | 0 | 0.15937643 | 0.066660509 | 0.054836959 | 34.387421 | 52.826202 | 34.789032 | 20.943779 | 45 | 0.30000001 | 50000 | 20 | 33 | 0 | 100000 | 20 | 23 | 0 | 150000 | 20 | 18 | 0 | 200000 | 20 | 16 | 0 | 0 | 0 | 0 | 0 | 0.9802227 | 0.14106271 | 0.9903208 | 0.14292756 | 0 | 0 | 0 | 0 | 0.56843275 | 0.71349889 | 0.91224802 | 0.89808095 | 0 | 0 | 0 | 0 | 0.24341729 | 0.92251748 | 0.95409143 | 1.3128142 | 0 | 0 | 0 | 0 | -0.025499385 | 1.1032828 | 1.1035775 | 1.5939045
5 | 23 | 60 | 394.3409 | 957.7379 | 0.08376488 | 81.92415 | 1 | 0 | 0 | 1 | 10 | 0 | 0 | 500 | 2 | 3 | 45 | 0.30000001 | 0 | 1.8097777 | 0.42602119 | 0.032404065 | 0.024343848 | 1.0335016 | 1.2243364 | 2.1402204 | 0.48859048 | 0.95293927 | 15.096382 | 0.41695273 | 45 | 0.30000001 | 3 | 3 | 10 | 32 | 20 | 0 | 0.034260701 | 0.0081307245 | 0.0014728996 | 31.403328 | 26.399841 | 18.112072 | 12.047912 | 45 | 0.30000001 | 100000 | 20 | 23 | 160 | 32 | 20 | 0 | 0 | 0.21703535 | 0.088815391 | 0.079034247 | 32.523922 | 54.488838 | 35.324127 | 21.602558 | 45 | 0.30000001 | 50000 | 20 | 33 | 0 | 100000 | 20 | 23 | 0 | 150000 | 20 | 18 | 0 | 200000 | 20 | 16 | 0 | 0 | 0 | 0 | 0 | 0.92499101 | 0.059184127 | 0.92688251 | 0.063896358 | 0 | 0 | 0 | 0 | 0.59033674 | 0.65372825 | 0.88082808 | 0.83630925 | 0 | 0 | 0 | 0 | 0.28153884 | 0.89122975 | 0.93464142 | 1.2648176 | 0 | 0 | 0 | 0 | 0.016855083 | 1.0939245 | 1.0940543 | 1.5553896
5 | 23 | 60 | 394.3409 | 957.7379 | 0.08376488 | 81.92415 | 1 | 0 | 0 | 2 | 10 | 0 | 0 | 500 | 2 | 3 | 45 | 0.30000001 | 0 | 1.8115555 | 0.43705344 | 0.032885477 | 0.021660617 | 1.0293552 | 0.95192719 | 2.1961477 | 0.4981097 | 0.97733903 | 15.330843 | 0.41724992 | 45 | 0.30000001 | 3 | 3 | 10 | 32 | 20 | 0 | 0.035695612 | 0.0083681876 | 0.0017330749 | 32.517582 | 25.766598 | 17.931429 | 11.317661 | 45 | 0.30000001 | 100000 | 20 | 23 | 160 | 32 | 20 | 0 | 0 | 0.21835187 | 0.089102983 | 0.079120591 | 32.586658 | 54.266731 | 35.17762 | 21.426003 | 45 | 0.30000001 | 50000 | 20 | 33 | 0 | 100000 | 20 | 23 | 0 | 150000 | 20 | 18 | 0 | 200000 | 20 | 16 | 0 | 0 | 0 | 0 | 0 | 0.92448097 | 0.058929123 | 0.92635721 | 0.063656807 | 0 | 0 | 0 | 0 | 0.59020925 | 0.65339673 | 0.88049656 | 0.83616441 | 0 | 0 | 0 | 0 | 0.28158996 | 0.89087272 | 0.9343164 | 1.2646503 | 0 | 0 | 0 | 0 | 0.017008048 | 1.0937459 | 1.0938781 | 1.5552473
5 | 23 | 60 | 394.3409 | 957.7379 | 0.08376488 | 81.92415 | 1 | 0 | 0 | 3 | 10 | 0 | 0 | 500 | 2 | 3 | 45 | 0.30000001 | 0 | 1.8137777 | 0.43298358 | 0.037176788 | 0.020369537 | 1.0430151 | 1.1539916 | 2.2350378 | 0.49652684 | 0.96826935 | 15.518375 | 0.42232844 | 45 | 0.30000001 | 3 | 3 | 10 | 32 | 20 | 0 | 0.034598943 | 0.0081960168 | 0.0017265831 | 32.168732 | 25.857628 | 18.122133 | 11.892504 | 45 | 0.30000001 | 100000 | 20 | 23 | 160 | 32 | 20 | 0 | 0 | 0.21862388 | 0.089103013 | 0.079175599 | 32.53083 | 54.181534 | 35.165203 | 21.31811 | 45 | 0.30000001 | 50000 | 20 | 33 | 0 | 100000 | 20 | 23 | 0 | 150000 | 20 | 18 | 0 | 200000 | 20 | 16 | 0 | 0 | 0 | 0 | 0 | 0.92407298 | 0.058903623 | 0.92594844 | 0.063657351 | 0 | 0 | 0 | 0 | 0.59020925 | 0.65306532 | 0.88025069 | 0.83591205 | 0 | 0 | 0 | 0 | 0.2816664 | 0.89059222 | 0.93407196 | 1.2644818 | 0 | 0 | 0 | 0 | 0.017110111 | 1.0935675 | 1.0937014 | 1.5551515
5 | 23 | 60 | 394.3409 | 957.7379 | 0.08376488 | 81.92415 | 1 | 0 | 0 | 4 | 10 | 0 | 0 | 500 | 2 | 3 | 45 | 0.30000001 | 0 | 1.8124444 | 0.43838289 | 0.034821734 | 0.017570535 | 1.0372856 | 0.99885356 | 2.3056469 | 0.50382155 | 0.98019516 | 15.388275 | 0.42271471 | 45 | 0.30000001 | 3 | 3 | 10 | 32 | 20 | 0 | 0.034150954 | 0.0081142401 | 0.0017933694 | 32.83511 | 25.909405 | 18.14679 | 11.951391 | 45 | 0.30000001 | 100000 | 20 | 23 | 160 | 32 | 20 | 0 | 0 | 0.21932149 | 0.089330927 | 0.079279669 | 32.465084 | 54.290779 | 35.170799 | 21.169271 | 45 | 0.30000001 | 50000 | 20 | 33 | 0 | 100000 | 20 | 23 | 0 | 150000 | 20 | 18 | 0 | 200000 | 20 | 16 | 0 | 0 | 0 | 0 | 0 | 0.92376697 | 0.058776133 | 0.92563492 | 0.063540928 | 0 | 0 | 0 | 0 | 0.59008175 | 0.65286124 | 0.88001376 | 0.83586401 | 0 | 0 | 0 | 0 | 0.28169194 | 0.89038825 | 0.93388522 | 1.2643899 | 0 | 0 | 0 | 0 | 0.017263114 | 1.0933889 | 1.0935252 | 1.555009
5 | 23 | 60 | 394.3409 | 957.7379 | 0.08376488 | 81.92415 | 1 | 0 | 0 | 5 | 10 | 0 | 0 | 500 | 2 | 3 | 45 | 0.30000001 | 0 | 1.8146665 | 0.4240672 | 0.035592411 | 0.018963635 | 1.0291761 | 1.2844093 | 2.527142 | 0.48869431 | 0.94747341 | 15.209297 | 0.41227597 | 45 | 0.30000001 | 3 | 3 | 10 | 32 | 20 | 0 | 0.034652501 | 0.0082258992 | 0.0016718316 | 32.204006 | 25.8652 | 18.072435 | 11.841318 | 45 | 0.30000001 | 100000 | 20 | 23 | 160 | 32 | 20 | 0 | 0 | 0.21956173 | 0.089194253 | 0.079050325 | 32.821632 | 54.093918 | 35.052471 | 21.099724 | 45 | 0.30000001 | 50000 | 20 | 33 | 0 | 100000 | 20 | 23 | 0 | 150000 | 20 | 18 | 0 | 200000 | 20 | 16 | 0 | 0 | 0 | 0 | 0 | 0.92376697 | 0.058750626 | 0.92563331 | 0.063513428 | 0 | 0 | 0 | 0 | 0.59015828 | 0.65278476 | 0.8800084 | 0.83574122 | 0 | 0 | 0 | 0 | 0.28169191 | 0.89036274 | 0.9338609 | 1.2643816 | 0 | 0 | 0 | 0 | 0.01723754 | 1.093338 | 1.0934739 | 1.5550317
5 | 23 | 60 | 394.3409 | 957.7379 | 0.08376488 | 81.92415 | 1 | 0 | 0 | 6 | 10 | 0 | 0 | 500 | 2 | 3 | 45 | 0.30000001 | 0 | 1.8146665 | 0.43005636 | 0.037680749 | 0.017889457 | 1.0455666 | 1.283198 | 2.0706491 | 0.49106151 | 0.96083778 | 15.378242 | 0.42081004 | 45 | 0.30000001 | 3 | 3 | 10 | 32 | 20 | 0 | 0.034396663 | 0.0082788402 | 0.001593409 | 31.949257 | 25.809639 | 18.327368 | 12.045187 | 45 | 0.30000001 | 100000 | 20 | 23 | 160 | 32 | 20 | 0 | 0 | 0.21903577 | 0.089220613 | 0.079233497 | 32.730427 | 54.084442 | 35.046616 | 21.230007 | 45 | 0.30000001 | 50000 | 20 | 33 | 0 | 100000 | 20 | 23 | 0 | 150000 | 20 | 18 | 0 | 200000 | 20 | 16 | 0 | 0 | 0 | 0 | 0 | 0.92356294 | 0.058674131 | 0.92542487 | 0.063444927 | 0 | 0 | 0 | 0 | 0.59015828 | 0.65265727 | 0.87991381 | 0.83564407 | 0 | 0 | 0 | 0 | 0.28174299 | 0.89023525 | 0.93375474 | 1.2642883 | 0 | 0 | 0 | 0 | 0.017288608 | 1.0932615 | 1.0933982 | 1.5549839
5 | 23 | 60 | 394.3409 | 957.7379 | 0.08376488 | 81.92415 | 1 | 0 | 0 | 7 | 10 | 0 | 0 | 500 | 2 | 3 | 45 | 0.30000001 | 0 | 1.8146665 | 0.4271878 | 0.033123985 | 0.015822297 | 1.0499043 | 1.0617814 | 2.0140929 | 0.48505148 | 0.95388865 | 15.65538 | 0.40810287 | 45 | 0.30000001 | 3 | 3 | 10 | 32 | 20 | 0 | 0.034914587 | 0.0081253452 | 0.001776865 | 32.348759 | 25.3908 | 17.659876 | 11.519001 | 45 | 0.30000001 | 100000 | 20 | 23 | 160 | 32 | 20 | 0 | 0 | 0.21954513 | 0.089409612 | 0.079329208 | 32.735893 | 54.202667 | 35.093357 | 21.296751 | 45 | 0.30000001 | 50000 | 20 | 33 | 0 | 100000 | 20 | 23 | 0 | 150000 | 20 | 18 | 0 | 200000 | 20 | 16 | 0 | 0 | 0 | 0 | 0 | 0.9233079 | 0.058648631 | 0.92516869 | 0.063434899 | 0 | 0 | 0 | 0 | 0.59008175 | 0.65250427 | 0.879749 | 0.83559191 | 0 | 0 | 0 | 0 | 0.28176844 | 0.89008224 | 0.93361652 | 1.2642128 | 0 | 0 | 0 | 0 | 0.017365089 | 1.0931851 | 1.093323 | 1.5549128
5 | 23 | 60 | 394.3409 | 957.7379 | 0.08376488 | 81.92415 | 1 | 0 | 0 | 8 | 10 | 0 | 0 | 500 | 2 | 3 | 45 | 0.30000001 | 0 | 1.8124444 | 0.43726528 | 0.029833643 | 0.010768155 | 1.0386039 | 1.2258056 | 2.5261431 | 0.49000418 | 0.97679514 | 15.458519 | 0.40769726 | 45 | 0.30000001 | 3 | 3 | 10 | 32 | 20 | 0 | 0.033403333 | 0.0081181237 | 0.0013114491 | 31.198189 | 26.108261 | 18.774202 | 12.766942 | 45 | 0.30000001 | 100000 | 20 | 23 | 160 | 32 | 20 | 0 | 0 | 0.21928424 | 0.089196451 | 0.07924328 | 32.686054 | 54.040054 | 35.009583 | 21.216185 | 45 | 0.30000001 | 50000 | 20 | 33 | 0 | 100000 | 20 | 23 | 0 | 150000 | 20 | 18 | 0 | 200000 | 20 | 16 | 0 | 0 | 0 | 0 | 0 | 0.92338443 | 0.058470134 | 0.92523378 | 0.063237123 | 0 | 0 | 0 | 0 | 0.59003073 | 0.65247875 | 0.87969583 | 0.83561552 | 0 | 0 | 0 | 0 | 0.28176838 | 0.89013326 | 0.93366516 | 1.2642294 | 0 | 0 | 0 | 0 | 0.017314121 | 1.0931851 | 1.0933222 | 1.5549594
5 | 23 | 60 | 394.3409 | 957.7379 | 0.08376488 | 81.92415 | 1 | 0 | 0 | 9 | 10 | 0 | 0 | 500 | 2 | 3 | 45 | 0.30000001 | 0 | 1.812 | 0.43398213 | 0.03555873 | 0.015015692 | 1.037344 | 1.0705509 | 2.5025833 | 0.48863831 | 0.97072792 | 15.537406 | 0.41388297 | 45 | 0.30000001 | 3 | 3 | 10 | 32 | 20 | 0 | 0.034477763 | 0.0079735946 | 0.0013869128 | 32.39645 | 25.67074 | 17.637623 | 11.356669 | 45 | 0.30000001 | 100000 | 20 | 23 | 160 | 32 | 20 | 0 | 0 | 0.21911325 | 0.089201294 | 0.079194777 | 32.484642 | 54.154861 | 35.11277 | 21.264242 | 45 | 0.30000001 | 50000 | 20 | 33 | 0 | 100000 | 20 | 23 | 0 | 150000 | 20 | 18 | 0 | 200000 | 20 | 16 | 0 | 0 | 0 | 0 | 0 | 0.92330801 | 0.05857214 | 0.92516398 | 0.063352376 | 0 | 0 | 0 | 0 | 0.59000522 | 0.65242779 | 0.87964094 | 0.83559817 | 0 | 0 | 0 | 0 | 0.28179389 | 0.89008224 | 0.93362421 | 1.2641869 | 0 | 0 | 0 | 0 | 0.017365074 | 1.0931596 | 1.0932975 | 1.5549124
5 | 23 | 60 | 394.3409 | 957.7379 | 0.08376488 | 81.92415 | 1 | 0 | 0 | 10 | 10 | 0 | 0 | 500 | 2 | 3 | 45 | 0.30000001 | 0 | 1.8124444 | 0.43764648 | 0.040816046 | 0.0167467 | 1.0330269 | 1.0655258 | 2.4627957 | 0.50153434 | 0.97980404 | 15.413864 | 0.42672229 | 45 | 0.30000001 | 3 | 3 | 10 | 32 | 20 | 0 | 0.034077853 | 0.0081195189 | 0.0016297584 | 32.148197 | 25.8512 | 18.032566 | 12.069159 | 45 | 0.30000001 | 100000 | 20 | 23 | 160 | 32 | 20 | 0 | 0 | 0.21912652 | 0.089215361 | 0.07918296 | 32.426174 | 54.054058 | 35.10762 | 21.240021 | 45 | 0.30000001 | 50000 | 20 | 33 | 0 | 100000 | 20 | 23 | 0 | 150000 | 20 | 18 | 0 | 200000 | 20 | 16 | 0 | 0 | 0 | 0 | 0 | 0.92305303 | 0.058393635 | 0.92489821 | 0.063177221 | 0 | 0 | 0 | 0 | 0.59000522 | 0.65232581 | 0.8795653 | 0.83552039 | 0 | 0 | 0 | 0 | 0.28179395 | 0.89000571 | 0.93355125 | 1.2641621 | 0 | 0 | 0 | 0 | 0.017390577 | 1.093083 | 1.0932213 | 1.554888
5 | 23 | 60 | 394.3409 | 957.7379 | 0.08376488 | 81.92415 | 2 | 0 | 0 | 1 | 10 | 0 | 0 | 500 | 2 | 3 | 45 | 0.30000001 | 0 | 1.772 | 0.3561936 | 0.03298657 | 0.012572784 | 1.0388658 | 1.4705379 | 2.1770601 | 0.41251951 | 0.79754853 | 14.837395 | 0.35784289 | 45 | 0.30000001 | 3 | 3 | 10 | 32 | 20 | 0 | 0.031628687 | 0.0078511778 | 0.0019619376 | 32.557289 | 26.680771 | 18.604177 | 12.140118 | 45 | 0.30000001 | 100000 | 20 | 23 | 160 | 32 | 20 | 0 | 0 | 0.21343938 | 0.087805539 | 0.07754305 | 32.468697 | 54.829384 | 35.61549 | 21.847702 | 45 | 0.30000001 | 50000 | 20 | 33 | 0 | 100000 | 20 | 23 | 0 | 150000 | 20 | 18 | 0 | 200000 | 20 | 16 | 0 | 0 | 0 | 0 | 0 | 0.91749418 | 0.04546544 | 0.91861999 | 0.049513426 | 0 | 0 | 0 | 0 | 0.59352416 | 0.64495647 | 0.87649286 | 0.82690287 | 0 | 0 | 0 | 0 | 0.28704682 | 0.88697135 | 0.9322629 | 1.2578079 | 0 | 0 | 0 | 0 | 0.022745412 | 1.0932615 | 1.0934981 | 1.5499942
5 | 23 | 60 | 394.3409 | 957.7379 | 0.08376488 | 81.92415 | 2 | 0 | 0 | 2 | 10 | 0 | 0 | 500 | 2 | 3 | 45 | 0.30000001 | 0 | 1.7773335 | 0.36014035 | 0.020218361 | 0.013249611 | 0.99615842 | 1.1649932 | 1.6550391 | 0.4022193 | 0.80180728 | 14.680717 | 0.32578754 | 45 | 0.30000001 | 3 | 3 | 10 | 32 | 20 | 0 | 0.032256551 | 0.0077442983 | 0.0020338786 | 32.816017 | 26.074162 | 18.251554 | 11.841541 | 45 | 0.30000001 | 100000 | 20 | 23 | 160 | 32 | 20 | 0 | 0 | 0.21346539 | 0.087869629 | 0.077831261 | 32.277081 | 54.974617 | 35.670834 | 21.94272 | 45 | 0.30000001 | 50000 | 20 | 33 | 0 | 100000 | 20 | 23 | 0 | 150000 | 20 | 18 | 0 | 200000 | 20 | 16 | 0 | 0 | 0 | 0 | 0 | 0.91751957 | 0.045159448 | 0.91863024 | 0.049179371 | 0 | 0 | 0 | 0 | 0.59337121 | 0.64477795 | 0.87625796 | 0.82689333 | 0 | 0 | 0 | 0 | 0.28697029 | 0.88681829 | 0.93209368 | 1.2578354 | 0 | 0 | 0 | 0 | 0.022770919 | 1.093134 | 1.0933712 | 1.5499685
5 | 23 | 60 | 394.3409 | 957.7379 | 0.08376488 | 81.92415 | 2 | 0 | 0 | 3 | 10 | 0 | 0 | 500 | 2 | 3 | 45 | 0.30000001 | 0 | 1.7755556 | 0.36383197 | 0.03030573 | 0.014912636 | 1.0266633 | 1.115871 | 1.8147122 | 0.41675767 | 0.81333524 | 15.129114 | 0.34714413 | 45 | 0.30000001 | 3 | 3 | 10 | 32 | 20 | 0 | 0.033236023 | 0.0076718847 | 0.0014040822 | 32.228748 | 25.61948 | 17.226816 | 10.856565 | 45 | 0.30000001 | 100000 | 20 | 23 | 160 | 32 | 20 | 0 | 0 | 0.21356001 | 0.087794498 | 0.07781703 | 32.254555 | 54.794434 | 35.682255 | 21.855049 | 45 | 0.30000001 | 50000 | 20 | 33 | 0 | 100000 | 20 | 23 | 0 | 150000 | 20 | 18 | 0 | 200000 | 20 | 16 | 0 | 0 | 0 | 0 | 0 | 0.9173156 | 0.045057449 | 0.91842151 | 0.049079362 | 0 | 0 | 0 | 0 | 0.59329468 | 0.64452296 | 0.87601852 | 0.82676053 | 0 | 0 | 0 | 0 | 0.28691924 | 0.88653785 | 0.93181115 | 1.2577949 | 0 | 0 | 0 | 0 | 0.022847485 | 1.0929301 | 1.0931689 | 1.5498946
5 | 23 | 60 | 394.3409 | 957.7379 | 0.08376488 | 81.92415 | 2 | 0 | 0 | 4 | 10 | 0 | 0 | 500 | 2 | 3 | 45 | 0.30000001 | 0 | 1.7773335 | 0.36437991 | 0.027013116 | 0.015473276 | 1.0310981 | 1.4567338 | 1.9343755 | 0.41138911 | 0.81310272 | 14.95215 | 0.34943214 | 45 | 0.30000001 | 3 | 3 | 10 | 32 | 20 | 0 | 0.032862857 | 0.0079834554 | 0.0012907552 | 32.394814 | 26.617786 | 18.837198 | 12.485762 | 45 | 0.30000001 | 100000 | 20 | 23 | 160 | 32 | 20 | 0 | 0 | 0.21438134 | 0.088099867 | 0.077962935 | 32.546303 | 54.847351 | 35.664577 | 21.821049 | 45 | 0.30000001 | 50000 | 20 | 33 | 0 | 100000 | 20 | 23 | 0 | 150000 | 20 | 18 | 0 | 200000 | 20 | 16 | 0 | 0 | 0 | 0 | 0 | 0.91693306 | 0.045057446 | 0.91803944 | 0.049099803 | 0 | 0 | 0 | 0 | 0.59324366 | 0.64449745 | 0.87596518 | 0.82678366 | 0 | 0 | 0 | 0 | 0.28697026 | 0.88646138 | 0.93175411 | 1.2577175 | 0 | 0 | 0 | 0 | 0.022847436 | 1.092828 | 1.0930668 | 1.5498927
5 | 23 | 60 | 394.3409 | 957.7379 | 0.08376488 | 81.92415 | 2 | 0 | 0 | 5 | 10 | 0 | 0 | 500 | 2 | 3 | 45 | 0.30000001 | 0 | 1.7773335 | 0.35985059 | 0.030451789 | 0.0079163658 | 1.0443031 | 1.3212926 | 2.1462281 | 0.4043017 | 0.80328083 | 15.498827 | 0.34096253 | 45 | 0.30000001 | 3 | 3 | 10 | 32 | 20 | 0 | 0.033233084 | 0.0079177637 | 0.0014181201 | 32.036285 | 25.932999 | 17.909121 | 11.969631 | 45 | 0.30000001 | 100000 | 20 | 23 | 160 | 32 | 20 | 0 | 0 | 0.21518436 | 0.088017613 | 0.077672563 | 32.593605 | 54.682831 | 35.377285 | 21.557207 | 45 | 0.30000001 | 50000 | 20 | 33 | 0 | 100000 | 20 | 23 | 0 | 150000 | 20 | 18 | 0 | 200000 | 20 | 16 | 0 | 0 | 0 | 0 | 0 | 0.91680562 | 0.045159444 | 0.91791719 | 0.0492176 | 0 | 0 | 0 | 0 | 0.59324366 | 0.64439547 | 0.87589014 | 0.8267048 | 0 | 0 | 0 | 0 | 0.2869958 | 0.88638484 | 0.93168914 | 1.2576661 | 0 | 0 | 0 | 0 | 0.022872956 | 1.092777 | 1.0930164 | 1.5498683
5 | 23 | 60 | 394.3409 | 957.7379 | 0.08376488 | 81.92415 | 2 | 0 | 0 | 6 | 10 | 0 | 0 | 500 | 2 | 3 | 45 | 0.30000001 | 0 | 1.7773335 | 0.36223364 | 0.024182659 | 0.015487133 | 1.0232743 | 1.1977272 | 1.9969735 | 0.41437948 | 0.8082062 | 14.79188 | 0.35201699 | 45 | 0.30000001 | 3 | 3 | 10 | 32 | 20 | 0 | 0.032929245 | 0.0079817129 | 0.0015981444 | 32.628815 | 26.752071 | 18.217718 | 11.746617 | 45 | 0.30000001 | 100000 | 20 | 23 | 160 | 32 | 20 | 0 | 0 | 0.21423456 | 0.08799918 | 0.077749707 | 32.295654 | 54.668823 | 35.575848 | 21.621983 | 45 | 0.30000001 | 50000 | 20 | 33 | 0 | 100000 | 20 | 23 | 0 | 150000 | 20 | 18 | 0 | 200000 | 20 | 16 | 0 | 0 | 0 | 0 | 0 | 0.91678011 | 0.044980951 | 0.91788292 | 0.049024742 | 0 | 0 | 0 | 0 | 0.59316719 | 0.64431894 | 0.87578207 | 0.82670987 | 0 | 0 | 0 | 0 | 0.28697035 | 0.88620639 | 0.93151152 | 1.2576331 | 0 | 0 | 0 | 0 | 0.022949414 | 1.0927005 | 1.0929414 | 1.5497969
5 | 23 | 60 | 394.3409 | 957.7379 | 0.08376488 | 81.92415 | 2 | 0 | 0 | 7 | 10 | 0 | 0 | 500 | 2 | 3 | 45 | 0.30000001 | 0 | 1.7773335 | 0.36620283 | 0.022596639 | 0.015166158 | 1.0330306 | 1.521476 | 1.8022337 | 0.40880147 | 0.81686985 | 14.86013 | 0.3514773 | 45 | 0.30000001 | 3 | 3 | 10 | 32 | 20 | 0 | 0.034164079 | 0.0080803232 | 0.0017771905 | 32.548244 | 25.928459 | 17.965136 | 11.439519 | 45 | 0.30000001 | 100000 | 20 | 23 | 160 | 32 | 20 | 0 | 0 | 0.21423574 | 0.088042952 | 0.077944033 | 32.41354 | 54.741119 | 35.477917 | 21.78079 | 45 | 0.30000001 | 50000 | 20 | 33 | 0 | 100000 | 20 | 23 | 0 | 150000 | 20 | 18 | 0 | 200000 | 20 | 16 | 0 | 0 | 0 | 0 | 0 | 0.91665262 | 0.045057453 | 0.91775936 | 0.049114805 | 0 | 0 | 0 | 0 | 0.59311616 | 0.64414048 | 0.87561619 | 0.82661468 | 0 | 0 | 0 | 0 | 0.28699577 | 0.88612986 | 0.93144655 | 1.2575818 | 0 | 0 | 0 | 0 | 0.022949517 | 1.0926495 | 1.0928905 | 1.5497959
5 | 23 | 60 | 394.3409 | 957.7379 | 0.08376488 | 81.92415 | 2 | 0 | 0 | 8 | 10 | 0 | 0 | 500 | 2 | 3 | 45 | 0.30000001 | 0 | 1.7773335 | 0.36028576 | 0.025770493 | 0.013509776 | 1.0449023 | 1.3521444 | 1.8340104 | 0.40486437 | 0.80399275 | 15.240862 | 0.34555247 | 45 | 0.30000001 | 3 | 3 | 10 | 32 | 20 | 0 | 0.032570414 | 0.0078892764 | 0.0012949258 | 32.81842 | 26.004341 | 18.69618 | 12.460398 | 45 | 0.30000001 | 100000 | 20 | 23 | 160 | 32 | 20 | 0 | 0 | 0.21435484 | 0.088038445 | 0.077824086 | 32.245968 | 54.889694 | 35.418098 | 21.793619 | 45 | 0.30000001 | 50000 | 20 | 33 | 0 | 100000 | 20 | 23 | 0 | 150000 | 20 | 18 | 0 | 200000 | 20 | 16 | 0 | 0 | 0 | 0 | 0 | 0.91667819 | 0.044929948 | 0.91777861 | 0.048974682 | 0 | 0 | 0 | 0 | 0.59319264 | 0.64419144 | 0.87570548 | 0.82658988 | 0 | 0 | 0 | 0 | 0.28697029 | 0.88615537 | 0.931463 | 1.2576163 | 0 | 0 | 0 | 0 | 0.022872906 | 1.092675 | 1.0929143 | 1.5498664
5 | 23 | 60 | 394.3409 | 957.7379 | 0.08376488 | 81.92415 | 2 | 0 | 0 | 9 | 10 | 0 | 0 | 500 | 2 | 3 | 45 | 0.30000001 | 0 | 1.7773335 | 0.36289102 | 0.028902415 | 0.0040267031 | 1.050191 | 1.3007882 | 2.2361503 | 0.40310651 | 0.80979443 | 15.431639 | 0.34600767 | 45 | 0.30000001 | 3 | 3 | 10 | 32 | 20 | 0 | 0.030721933 | 0.0076643643 | 0.0015776628 | 31.77013 | 26.928272 | 19.041601 | 12.911077 | 45 | 0.30000001 | 100000 | 20 | 23 | 160 | 32 | 20 | 0 | 0 | 0.21487191 | 0.088105232 | 0.077975266 | 32.507618 | 54.683418 | 35.571613 | 21.748463 | 45 | 0.30000001 | 50000 | 20 | 33 | 0 | 100000 | 20 | 23 | 0 | 150000 | 20 | 18 | 0 | 200000 | 20 | 16 | 0 | 0 | 0 | 0 | 0 | 0.91644859 | 0.044853453 | 0.91754556 | 0.048903659 | 0 | 0 | 0 | 0 | 0.59303963 | 0.6440385 | 0.87548935 | 0.82660007 | 0 | 0 | 0 | 0 | 0.28699583 | 0.8859514 | 0.9312768 | 1.2575227 | 0 | 0 | 0 | 0 | 0.023025945 | 1.0925475 | 1.0927901 | 1.549724
5 | 23 | 60 | 394.3409 | 957.7379 | 0.08376488 | 81.92415 | 2 | 0 | 0 | 10 | 10 | 0 | 0 | 500 | 2 | 3 | 45 | 0.30000001 | 0 | 1.7791111 | 0.36514625 | 0.031310137 | 0.0095194168 | 1.0255204 | 1.3712273 | 2.4249341 | 0.41781026 | 0.81492567 | 14.832809 | 0.35774228 | 45 | 0.30000001 | 3 | 3 | 10 | 32 | 20 | 0 | 0.032187432 | 0.0078286165 | 0.0017665229 | 32.312538 | 26.686203 | 18.520233 | 12.444234 | 45 | 0.30000001 | 100000 | 20 | 23 | 160 | 32 | 20 | 0 | 0 | 0.21452969 | 0.088246517 | 0.07816042 | 32.296795 | 54.865288 | 35.479992 | 21.71501 | 45 | 0.30000001 | 50000 | 20 | 33 | 0 | 100000 | 20 | 23 | 0 | 150000 | 20 | 18 | 0 | 200000 | 20 | 16 | 0 | 0 | 0 | 0 | 0 | 0.91642308 | 0.045057449 | 0.91753006 | 0.049127087 | 0 | 0 | 0 | 0 | 0.59303969 | 0.64396197 | 0.87543309 | 0.82654083 | 0 | 0 | 0 | 0 | 0.28702128 | 0.8859514 | 0.93128467 | 1.2574967 | 0 | 0 | 0 | 0 | 0.023000408 | 1.0925475 | 1.0927896 | 1.5497473
5 | 23 | 60 | 394.3409 | 957.7379 | 0.08376488 | 81.92415 | 3 | 0 | 0 | 1 | 10 | 0 | 0 | 500 | 2 | 3 | 45 | 0.30000001 | 0 | 1.8053334 | 0.43322814 | 0.037097182 | 0.02143026 | 1.0181456 | 1.1041226 | 2.2125154 | 0.49897754 | 0.97394717 | 15.023552 | 0.42234024 | 45 | 0.30000001 | 3 | 3 | 10 | 32 | 20 | 0 | 0.032571957 | 0.0078961495 | 0.0018098573 | 32.265491 | 26.458851 | 18.164618 | 11.961859 | 45 | 0.30000001 | 100000 | 20 | 23 | 160 | 32 | 20 | 0 | 0 | 0.21484703 | 0.087159604 | 0.077830993 | 32.71526 | 54.187897 | 35.15844 | 21.13699 | 45 | 0.30000001 | 50000 | 20 | 33 | 0 | 100000 | 20 | 23 | 0 | 150000 | 20 | 18 | 0 | 200000 | 20 | 16 | 0 | 0 | 0 | 0 | 0 | 0.92573041 | 0.058215145 | 0.92755908 | 0.062802933 | 0 | 0 | 0 | 0 | 0.59041327 | 0.65411073 | 0.88116324 | 0.83653575 | 0 | 0 | 0 | 0 | 0.2812584 | 0.89145923 | 0.93477583 | 1.2651776 | 0 | 0 | 0 | 0 | 0.01644716 | 1.0940775 | 1.0942011 | 1.5557646
5 | 23 | 60 | 394.3409 | 957.7379 | 0.08376488 | 81.92415 | 3 | 0 | 0 | 2 | 10 | 0 | 0 | 500 | 2 | 3 | 45 | 0.30000001 | 0 | 1.8177778 | 0.43620813 | 0.04720962 | 0.014110929 | 1.045427 | 1.0427711 | 2.6802399 | 0.50266719 | 0.97659469 | 15.914257 | 0.42029881 | 45 | 0.30000001 | 3 | 3 | 10 | 32 | 20 | 0 | 0.033371128 | 0.0079567609 | 0.0015154065 | 32.090546 | 25.744221 | 17.916637 | 11.617331 | 45 | 0.30000001 | 100000 | 20 | 23 | 160 | 32 | 20 | 0 | 0 | 0.21532479 | 0.087378375 | 0.078169972 | 32.725067 | 54.266636 | 35.044617 | 21.135403 | 45 | 0.30000001 | 50000 | 20 | 33 | 0 | 100000 | 20 | 23 | 0 | 150000 | 20 | 18 | 0 | 200000 | 20 | 16 | 0 | 0 | 0 | 0 | 0 | 0.92522037 | 0.05816415 | 0.92704684 | 0.062782563 | 0 | 0 | 0 | 0 | 0.59023476 | 0.65380478 | 0.88081652 | 0.83645344 | 0 | 0 | 0 | 0 | 0.28123289 | 0.89112771 | 0.934452 | 1.2650969 | 0 | 0 | 0 | 0 | 0.016523676 | 1.0937971 | 1.0939219 | 1.5556908
5 | 23 | 60 | 394.3409 | 957.7379 | 0.08376488 | 81.92415 | 3 | 0 | 0 | 3 | 10 | 0 | 0 | 500 | 2 | 3 | 45 | 0.30000001 | 0 | 1.816 | 0.43320274 | 0.03317906 | 0.01517727 | 1.0477595 | 1.1424172 | 2.2517667 | 0.48560676 | 0.96808374 | 15.750381 | 0.40708041 | 45 | 0.30000001 | 3 | 3 | 10 | 32 | 20 | 0 | 0.0338066 | 0.0079532247 | 0.0018473938 | 32.537777 | 26.337181 | 18.120068 | 11.497535 | 45 | 0.30000001 | 100000 | 20 | 23 | 160 | 32 | 20 | 0 | 0 | 0.21583971 | 0.087594777 | 0.077694356 | 32.796829 | 54.404179 | 35.087608 | 21.1042 | 45 | 0.30000001 | 50000 | 20 | 33 | 0 | 100000 | 20 | 23 | 0 | 150000 | 20 | 18 | 0 | 200000 | 20 | 16 | 0 | 0 | 0 | 0 | 0 | 0.92501646 | 0.058113143 | 0.92684013 | 0.062741444 | 0 | 0 | 0 | 0 | 0.59020925 | 0.65360075 | 0.88064802 | 0.83631968 | 0 | 0 | 0 | 0 | 0.28133497 | 0.89087272 | 0.93423957 | 1.2649106 | 0 | 0 | 0 | 0 | 0.016702102 | 1.093644 | 1.0937716 | 1.5555255
5 | 23 | 60 | 394.3409 | 957.7379 | 0.08376488 | 81.92415 | 3 | 0 | 0 | 4 | 10 | 0 | 0 | 500 | 2 | 3 | 45 | 0.30000001 | 0 | 1.816 | 0.43969959 | 0.035681508 | 0.0088137323 | 1.0248965 | 1.2701799 | 2.4009318 | 0.49242502 | 0.98256308 | 14.99795 | 0.42249215 | 45 | 0.30000001 | 3 | 3 | 10 | 32 | 20 | 0 | 0.033913206 | 0.0079848999 | 0.0019178085 | 32.150948 | 25.576046 | 17.988098 | 11.723118 | 45 | 0.30000001 | 100000 | 20 | 23 | 160 | 32 | 20 | 0 | 0 | 0.21655884 | 0.087773755 | 0.078205742 | 32.8829 | 54.182472 | 35.185726 | 21.074493 | 45 | 0.30000001 | 50000 | 20 | 33 | 0 | 100000 | 20 | 23 | 0 | 150000 | 20 | 18 | 0 | 200000 | 20 | 16 | 0 | 0 | 0 | 0 | 0 | 0.92496544 | 0.057960149 | 0.92677963 | 0.062580138 | 0 | 0 | 0 | 0 | 0.59010726 | 0.6534223 | 0.88044721 | 0.8362698 | 0 | 0 | 0 | 0 | 0.28136045 | 0.89059222 | 0.93397975 | 1.2647941 | 0 | 0 | 0 | 0 | 0.016880613 | 1.093542 | 1.0936723 | 1.5553609
5 | 23 | 60 | 394.3409 | 957.7379 | 0.08376488 | 81.92415 | 3 | 0 | 0 | 5 | 10 | 0 | 0 | 500 | 2 | 3 | 45 | 0.30000001 | 0 | 1.816 | 0.4429909 | 0.032910459 | 0.018962324 | 1.0350137 | 1.2051116 | 2.550123 | 0.5008769 | 0.99019265 | 15.357712 | 0.42458236 | 45 | 0.30000001 | 3 | 3 | 10 | 32 | 20 | 0 | 0.034634795 | 0.0080278302 | 0.0016845784 | 31.821346 | 25.331142 | 17.525358 | 11.493448 | 45 | 0.30000001 | 100000 | 20 | 23 | 160 | 32 | 20 | 0 | 0 | 0.2163378 | 0.087658815 | 0.077986538 | 32.789101 | 54.304146 | 35.163704 | 21.07725 | 45 | 0.30000001 | 50000 | 20 | 33 | 0 | 100000 | 20 | 23 | 0 | 150000 | 20 | 18 | 0 | 200000 | 20 | 16 | 0 | 0 | 0 | 0 | 0 | 0.92471039 | 0.057832655 | 0.92651707 | 0.06246002 | 0 | 0 | 0 | 0 | 0.59013277 | 0.65319276 | 0.88029397 | 0.83607352 | 0 | 0 | 0 | 0 | 0.28136045 | 0.89056671 | 0.93395543 | 1.2647859 | 0 | 0 | 0 | 0 | 0.016880617 | 1.0935675 | 1.0936978 | 1.5553613
5 | 23 | 60 | 394.3409 | 957.7379 | 0.08376488 | 81.92415 | 3 | 0 | 0 | 6 | 10 | 0 | 0 | 500 | 2 | 3 | 45 | 0.30000001 | 0 | 1.8213333 | 0.43871146 | 0.038044717 | 0.01465174 | 1.0344771 | 1.1326067 | 2.6897428 | 0.50066113 | 0.97881675 | 15.617968 | 0.4173938 | 45 | 0.30000001 | 3 | 3 | 10 | 32 | 20 | 0 | 0.033304479 | 0.0080302209 | 0.0018874984 | 31.915451 | 26.183708 | 18.613987 | 11.787443 | 45 | 0.30000001 | 100000 | 20 | 23 | 160 | 32 | 20 | 0 | 0 | 0.21678758 | 0.087688796 | 0.078066364 | 33.044952 | 54.260521 | 35.01799 | 20.975941 | 45 | 0.30000001 | 50000 | 20 | 33 | 0 | 100000 | 20 | 23 | 0 | 150000 | 20 | 18 | 0 | 200000 | 20 | 16 | 0 | 0 | 0 | 0 | 0 | 0.9244554 | 0.057832651 | 0.92626262 | 0.062477197 | 0 | 0 | 0 | 0 | 0.59013277 | 0.65332025 | 0.88038856 | 0.83617061 | 0 | 0 | 0 | 0 | 0.28136045 | 0.89064318 | 0.93402839 | 1.2648106 | 0 | 0 | 0 | 0 | 0.016778648 | 1.093542 | 1.0936707 | 1.5554541
5 | 23 | 60 | 394.3409 | 957.7379 | 0.08376488 | 81.92415 | 3 | 0 | 0 | 7 | 10 | 0 | 0 | 500 | 2 | 3 | 45 | 0.30000001 | 0 | 1.8213333 | 0.43621796 | 0.041907497 | 0.011552607 | 1.0422266 | 1.3843244 | 2.1860757 | 0.49755549 | 0.97407103 | 15.117859 | 0.43173093 | 45 | 0.30000001 | 3 | 3 | 10 | 32 | 20 | 0 | 0.035005666 | 0.0082252016 | 0.0014761013 | 31.764538 | 25.622044 | 18.00198 | 11.809333 | 45 | 0.30000001 | 100000 | 20 | 23 | 160 | 32 | 20 | 0 | 0 | 0.21674663 | 0.087621391 | 0.0781812 | 32.948418 | 54.316414 | 35.087616 | 21.000523 | 45 | 0.30000001 | 50000 | 20 | 33 | 0 | 100000 | 20 | 23 | 0 | 150000 | 20 | 18 | 0 | 200000 | 20 | 16 | 0 | 0 | 0 | 0 | 0 | 0.9243024 | 0.057756156 | 0.92610514 | 0.062405076 | 0 | 0 | 0 | 0 | 0.59013277 | 0.65311629 | 0.88023722 | 0.83601528 | 0 | 0 | 0 | 0 | 0.28148794 | 0.89049023 | 0.93392092 | 1.264631 | 0 | 0 | 0 | 0 | 0.016778646 | 1.0933889 | 1.0935177 | 1.555452
5 | 23 | 60 | 394.3409 | 957.7379 | 0.08376488 | 81.92415 | 3 | 0 | 0 | 8 | 10 | 0 | 0 | 500 | 2 | 3 | 45 | 0.30000001 | 0 | 1.8137777 | 0.43674672 | 0.033192419 | 0.023197439 | 1.0411161 | 0.91196191 | 2.4222503 | 0.50672263 | 0.97809315 | 15.539963 | 0.42236686 | 45 | 0.30000001 | 3 | 3 | 10 | 32 | 20 | 0 | 0.034068305 | 0.0080439672 | 0.0014640645 | 32.148476 | 25.790073 | 18.041992 | 11.324814 | 45 | 0.30000001 | 100000 | 20 | 23 | 160 | 32 | 20 | 0 | 0 | 0.21632251 | 0.087702818 | 0.078219801 | 32.641628 | 54.294434 | 35.092194 | 21.179684 | 45 | 0.30000001 | 50000 | 20 | 33 | 0 | 100000 | 20 | 23 | 0 | 150000 | 20 | 18 | 0 | 200000 | 20 | 16 | 0 | 0 | 0 | 0 | 0 | 0.92409849 | 0.057501156 | 0.92588574 | 0.062143937 | 0 | 0 | 0 | 0 | 0.59005624 | 0.65298879 | 0.88009131 | 0.83598268 | 0 | 0 | 0 | 0 | 0.28141147 | 0.89036274 | 0.93377632 | 1.264668 | 0 | 0 | 0 | 0 | 0.016931571 | 1.0933635 | 1.0934947 | 1.5553118
5 | 23 | 60 | 394.3409 | 957.7379 | 0.08376488 | 81.92415 | 3 | 0 | 0 | 9 | 10 | 0 | 0 | 500 | 2 | 3 | 45 | 0.30000001 | 0 | 1.816 | 0.43589413 | 0.036085501 | 0.01395826 | 1.0314168 | 1.1941559 | 2.30916 | 0.49138963 | 0.97473896 | 15.300379 | 0.41816318 | 45 | 0.30000001 | 3 | 3 | 10 | 32 | 20 | 0 | 0.034921344 | 0.0080801742 | 0.0016366756 | 32.671467 | 25.057426 | 17.198603 | 11.365383 | 45 | 0.30000001 | 100000 | 20 | 23 | 160 | 32 | 20 | 0 | 0 | 0.2169342 | 0.087884516 | 0.078216493 | 32.792057 | 54.263634 | 35.167904 | 21.071335 | 45 | 0.30000001 | 50000 | 20 | 33 | 0 | 100000 | 20 | 23 | 0 | 150000 | 20 | 18 | 0 | 200000 | 20 | 16 | 0 | 0 | 0 | 0 | 0 | 0.92420042 | 0.057450164 | 0.92598432 | 0.062082134 | 0 | 0 | 0 | 0 | 0.59003073 | 0.65281028 | 0.87994176 | 0.83586818 | 0 | 0 | 0 | 0 | 0.28148788 | 0.89015871 | 0.93360484 | 1.2645241 | 0 | 0 | 0 | 0 | 0.016982641 | 1.0931851 | 1.0933169 | 1.5552626
5 | 23 | 60 | 394.3409 | 957.7379 | 0.08376488 | 81.92415 | 3 | 0 | 0 | 10 | 10 | 0 | 0 | 500 | 2 | 3 | 45 | 0.30000001 | 0 | 1.816 | 0.43252161 | 0.040795971 | 0.015772156 | 1.0535506 | 1.2429683 | 2.4112136 | 0.49413699 | 0.96844435 | 15.609166 | 0.42348683 | 45 | 0.30000001 | 3 | 3 | 10 | 32 | 20 | 0 | 0.034566753 | 0.0081335632 | 0.0015478274 | 31.822281 | 25.148697 | 17.907816 | 11.758442 | 45 | 0.30000001 | 100000 | 20 | 23 | 160 | 32 | 20 | 0 | 0 | 0.21727723 | 0.088007867 | 0.078348786 | 32.807816 | 54.339123 | 35.062935 | 21.020351 | 45 | 0.30000001 | 50000 | 20 | 33 | 0 | 100000 | 20 | 23 | 0 | 150000 | 20 | 18 | 0 | 200000 | 20 | 16 | 0 | 0 | 0 | 0 | 0 | 0.92437899 | 0.057373665 | 0.92615777 | 0.061987735 | 0 | 0 | 0 | 0 | 0.59000522 | 0.65275925 | 0.87988681 | 0.83585083 | 0 | 0 | 0 | 0 | 0.28148788 | 0.89013326 | 0.93358058 | 1.2645159 | 0 | 0 | 0 | 0 | 0.017033607 | 1.0931849 | 1.0933176 | 1.555216
5 | 23 | 60 | 394.3409 | 957.7379 | 0.08376488 | 81.92415 | 4 | 0 | 0 | 1 | 10 | 0 | 0 | 500 | 2 | 3 | 45 | 0.30000001 | 0 | 1.8137777 | 0.42944574 | 0.033117168 | 0.013366411 | 1.0524994 | 1.1309471 | 2.6390343 | 0.48619676 | 0.95967066 | 15.712847 | 0.41018921 | 45 | 0.30000001 | 3 | 3 | 10 | 32 | 20 | 0 | 0.034909736 | 0.0082085673 | 0.0020488179 | 31.147442 | 25.564121 | 18.161943 | 11.914316 | 45 | 0.30000001 | 100000 | 20 | 23 | 160 | 32 | 20 | 0 | 0 | 0.22030634 | 0.089638405 | 0.07895048 | 32.682888 | 54.174843 | 35.040344 | 21.258272 | 45 | 0.30000001 | 50000 | 20 | 33 | 0 | 100000 | 20 | 23 | 0 | 150000 | 20 | 18 | 0 | 200000 | 20 | 16 | 0 | 0 | 0 | 0 | 0 | 0.92188001 | 0.05681267 | 0.92362893 | 0.061549131 | 0 | 0 | 0 | 0 | 0.59028572 | 0.65087229 | 0.87867624 | 0.83417398 | 0 | 0 | 0 | 0 | 0.28253344 | 0.88901126 | 0.932827 | 1.2630845 | 0 | 0 | 0 | 0 | 0.018359581 | 1.092675 | 1.0928292 | 1.5539955
5 | 23 | 60 | 394.3409 | 957.7379 | 0.08376488 | 81.92415 | 4 | 0 | 0 | 2 | 10 | 0 | 0 | 500 | 2 | 3 | 45 | 0.30000001 | 0 | 1.816 | 0.44239467 | 0.033307292 | 0.017890021 | 1.0357033 | 1.3038952 | 2.1506529 | 0.50358111 | 0.98797083 | 15.19459 | 0.42562348 | 45 | 0.30000001 | 3 | 3 | 10 | 32 | 20 | 0 | 0.034753654 | 0.0080899354 | 0.0014858452 | 32.462502 | 25.518246 | 17.795345 | 11.665977 | 45 | 0.30000001 | 100000 | 20 | 23 | 160 | 32 | 20 | 0 | 0 | 0.22017944 | 0.089391448 | 0.079416379 | 32.467159 | 54.077686 | 34.917 | 21.202921 | 45 | 0.30000001 | 50000 | 20 | 33 | 0 | 100000 | 20 | 23 | 0 | 150000 | 20 | 18 | 0 | 200000 | 20 | 16 | 0 | 0 | 0 | 0 | 0 | 0.92170155 | 0.056991171 | 0.92346185 | 0.061753944 | 0 | 0 | 0 | 0 | 0.59013277 | 0.65066832 | 0.87842244 | 0.83414698 | 0 | 0 | 0 | 0 | 0.28248248 | 0.88880724 | 0.93261713 | 1.2630703 | 0 | 0 | 0 | 0 | 0.01838506 | 1.0925475 | 1.0927023 | 1.5539702
5 | 23 | 60 | 394.3409 | 957.7379 | 0.08376488 | 81.92415 | 4 | 0 | 0 | 3 | 10 | 0 | 0 | 500 | 2 | 3 | 45 | 0.30000001 | 0 | 1.8146665 | 0.43510962 | 0.031116672 | 0.024091994 | 1.0341876 | 1.1967027 | 2.3361876 | 0.49802208 | 0.97283292 | 15.366863 | 0.41690338 | 45 | 0.30000001 | 3 | 3 | 10 | 32 | 20 | 0 | 0.035145011 | 0.0083721224 | 0.0017300881 | 32.238064 | 25.408012 | 17.914791 | 11.858927 | 45 | 0.30000001 | 100000 | 20 | 23 | 160 | 32 | 20 | 0 | 0 | 0.2214524 | 0.089796335 | 0.07960856 | 32.741409 | 54.113674 | 34.988342 | 21.068737 | 45 | 0.30000001 | 50000 | 20 | 33 | 0 | 100000 | 20 | 23 | 0 | 150000 | 20 | 18 | 0 | 200000 | 20 | 16 | 0 | 0 | 0 | 0 | 0 | 0.92162502 | 0.056430183 | 0.92335099 | 0.061152663 | 0 | 0 | 0 | 0 | 0.59018373 | 0.65056634 | 0.87838113 | 0.83402598 | 0 | 0 | 0 | 0 | 0.28250799 | 0.88862878 | 0.93245476 | 1.2629863 | 0 | 0 | 0 | 0 | 0.018538017 | 1.0923946 | 1.0925518 | 1.5538279
5 | 23 | 60 | 394.3409 | 957.7379 | 0.08376488 | 81.92415 | 4 | 0 | 0 | 4 | 10 | 0 | 0 | 500 | 2 | 3 | 45 | 0.30000001 | 0 | 1.8146667 | 0.44098121 | 0.036140867 | 0.01504747 | 1.0457534 | 1.0092082 | 2.1857438 | 0.5018236 | 0.98631036 | 15.588423 | 0.42316532 | 45 | 0.30000001 | 3 | 3 | 10 | 32 | 20 | 0 | 0.034487426 | 0.0082150409 | 0.0019494235 | 31.324028 | 26.184204 | 18.12845 | 12.223728 | 45 | 0.30000001 | 100000 | 20 | 23 | 160 | 32 | 20 | 0 | 0 | 0.22060359 | 0.089605011 | 0.079006381 | 32.6166 | 54.09272 | 35.118088 | 21.140011 | 45 | 0.30000001 | 50000 | 20 | 33 | 0 | 100000 | 20 | 23 | 0 | 150000 | 20 | 18 | 0 | 200000 | 20 | 16 | 0 | 0 | 0 | 0 | 0 | 0.92114049 | 0.05683817 | 0.92289239 | 0.061625995 | 0 | 0 | 0 | 0 | 0.59013277 | 0.65036231 | 0.87819576 | 0.83391291 | 0 | 0 | 0 | 0 | 0.28258443 | 0.88855225 | 0.93240499 | 1.2628833 | 0 | 0 | 0 | 0 | 0.018589079 | 1.0923946 | 1.0925528 | 1.5537812
5 | 23 | 60 | 394.3409 | 957.7379 | 0.08376488 | 81.92415 | 4 | 0 | 0 | 5 | 10 | 0 | 0 | 500 | 2 | 3 | 45 | 0.30000001 | 0 | 1.8151112 | 0.43764228 | 0.041866049 | 0.014900014 | 1.0572784 | 1.0359712 | 2.3121026 | 0.50649083 | 0.98026735 | 15.856291 | 0.42453182 | 45 | 0.30000001 | 3 | 3 | 10 | 32 | 20 | 0 | 0.035884038 | 0.0083749108 | 0.0019515723 | 32.167995 | 25.221275 | 17.582685 | 11.479069 | 45 | 0.30000001 | 100000 | 20 | 23 | 160 | 32 | 20 | 0 | 0 | 0.22059846 | 0.08959844 | 0.079464644 | 32.642193 | 54.053436 | 35.014294 | 21.23222 | 45 | 0.30000001 | 50000 | 20 | 33 | 0 | 100000 | 20 | 23 | 0 | 150000 | 20 | 18 | 0 | 200000 | 20 | 16 | 0 | 0 | 0 | 0 | 0 | 0.92108953 | 0.056583185 | 0.92282587 | 0.061353609 | 0 | 0 | 0 | 0 | 0.59015822 | 0.65031135 | 0.87817514 | 0.83385241 | 0 | 0 | 0 | 0 | 0.28260997 | 0.88850129 | 0.93236417 | 1.2628406 | 0 | 0 | 0 | 0 | 0.018461524 | 1.0922925 | 1.0924486 | 1.5538963
5 | 23 | 60 | 394.3409 | 957.7379 | 0.08376488 | 81.92415 | 4 | 0 | 0 | 6 | 10 | 0 | 0 | 500 | 2 | 3 | 45 | 0.30000001 | 0 | 1.8173335 | 0.43483916 | 0.031239405 | 0.01070191 | 1.0629773 | 1.0237584 | 2.5438132 | 0.48787981 | 0.97005391 | 15.919281 | 0.41062552 | 45 | 0.30000001 | 3 | 3 | 10 | 32 | 20 | 0 | 0.03440854 | 0.0082696266 | 0.00194451 | 32.700722 | 26.529152 | 18.337383 | 12.254108 | 45 | 0.30000001 | 100000 | 20 | 23 | 160 | 32 | 20 | 0 | 0 | 0.22068352 | 0.089443438 | 0.078707457 | 32.837784 | 53.865204 | 34.909283 | 21.075287 | 45 | 0.30000001 | 50000 | 20 | 33 | 0 | 100000 | 20 | 23 | 0 | 150000 | 20 | 18 | 0 | 200000 | 20 | 16 | 0 | 0 | 0 | 0 | 0 | 0.92103857 | 0.056557681 | 0.92277342 | 0.061329413 | 0 | 0 | 0 | 0 | 0.59008175 | 0.65023482 | 0.87806708 | 0.83385837 | 0 | 0 | 0 | 0 | 0.28258446 | 0.88842469 | 0.93228346 | 1.2628418 | 0 | 0 | 0 | 0 | 0.018538116 | 1.0922161 | 1.0923735 | 1.553825
5 | 23 | 60 | 394.3409 | 957.7379 | 0.08376488 | 81.92415 | 4 | 0 | 0 | 7 | 10 | 0 | 0 | 500 | 2 | 3 | 45 | 0.30000001 | 0 | 1.8173335 | 0.43477261 | 0.039717227 | 0.013881987 | 1.0469158 | 1.3142662 | 2.1594033 | 0.50192475 | 0.97185159 | 15.59269 | 0.41635329 | 45 | 0.30000001 | 3 | 3 | 10 | 32 | 20 | 0 | 0.033222266 | 0.0079332041 | 0.0015601914 | 31.769846 | 26.193104 | 18.202349 | 12.029949 | 45 | 0.30000001 | 100000 | 20 | 23 | 160 | 32 | 20 | 0 | 0 | 0.22089085 | 0.089620322 | 0.079365037 | 32.825283 | 53.982349 | 35.020512 | 21.067091 | 45 | 0.30000001 | 50000 | 20 | 33 | 0 | 100000 | 20 | 23 | 0 | 150000 | 20 | 18 | 0 | 200000 | 20 | 16 | 0 | 0 | 0 | 0 | 0 | 0.92083454 | 0.056532182 | 0.9225682 | 0.06131538 | 0 | 0 | 0 | 0 | 0.59005624 | 0.65020937 | 0.87803108 | 0.8338604 | 0 | 0 | 0 | 0 | 0.28258437 | 0.88834822 | 0.93221056 | 1.262817 | 0 | 0 | 0 | 0 | 0.018589122 | 1.0921905 | 1.0923487 | 1.5537779
5 | 23 | 60 | 394.3409 | 957.7379 | 0.08376488 | 81.92415 | 4 | 0 | 0 | 8 | 10 | 0 | 0 | 500 | 2 | 3 | 45 | 0.30000001 | 0 | 1.8173335 | 0.43515515 | 0.033428341 | 0.016060695 | 1.0477031 | 1.1984297 | 2.503464 | 0.489986 | 0.97154772 | 15.559261 | 0.41718674 | 45 | 0.30000001 | 3 | 3 | 10 | 32 | 20 | 0 | 0.035303894 | 0.00829677 | 0.0017349427 | 32.616482 | 25.689056 | 17.825993 | 11.410275 | 45 | 0.30000001 | 100000 | 20 | 23 | 160 | 32 | 20 | 0 | 0 | 0.21989933 | 0.089339957 | 0.079307005 | 32.349522 | 53.887894 | 34.96347 | 21.291607 | 45 | 0.30000001 | 50000 | 20 | 33 | 0 | 100000 | 20 | 23 | 0 | 150000 | 20 | 18 | 0 | 200000 | 20 | 16 | 0 | 0 | 0 | 0 | 0 | 0.92093658 | 0.056583181 | 0.92267323 | 0.061363772 | 0 | 0 | 0 | 0 | 0.59013277 | 0.65026033 | 0.87812024 | 0.83383483 | 0 | 0 | 0 | 0 | 0.28250799 | 0.88837385 | 0.93221182 | 1.2629035 | 0 | 0 | 0 | 0 | 0.018538114 | 1.092216 | 1.0923734 | 1.553825
5 | 23 | 60 | 394.3409 | 957.7379 | 0.08376488 | 81.92415 | 4 | 0 | 0 | 9 | 10 | 0 | 0 | 500 | 2 | 3 | 45 | 0.30000001 | 0 | 1.8151112 | 0.43124485 | 0.03515856 | 0.016720498 | 1.0319729 | 1.183659 | 1.3782889 | 0.4983055 | 0.96543491 | 15.012386 | 0.42238978 | 45 | 0.30000001 | 3 | 3 | 10 | 32 | 20 | 0 | 0.034198161 | 0.0082070734 | 0.0017743576 | 31.590294 | 26.475075 | 18.355478 | 12.028822 | 45 | 0.30000001 | 100000 | 20 | 23 | 160 | 32 | 20 | 0 | 0 | 0.22136742 | 0.089558601 | 0.079431839 | 32.723728 | 53.971428 | 34.941334 | 21.004925 | 45 | 0.30000001 | 50000 | 20 | 33 | 0 | 100000 | 20 | 23 | 0 | 150000 | 20 | 18 | 0 | 200000 | 20 | 16 | 0 | 0 | 0 | 0 | 0 | 0.92052853 | 0.056353688 | 0.92225188 | 0.061142534 | 0 | 0 | 0 | 0 | 0.58992875 | 0.64990336 | 0.87771881 | 0.83373368 | 0 | 0 | 0 | 0 | 0.28263548 | 0.88816983 | 0.93205601 | 1.2627068 | 0 | 0 | 0 | 0 | 0.018640079 | 1.0919865 | 1.0921456 | 1.5537281
5 | 23 | 60 | 394.3409 | 957.7379 | 0.08376488 | 81.92415 | 4 | 0 | 0 | 10 | 10 | 0 | 0 | 500 | 2 | 3 | 45 | 0.30000001 | 0 | 1.8173335 | 0.43896812 | 0.040175438 | 0.013771806 | 1.0564274 | 1.1220526 | 2.6997271 | 0.50023288 | 0.98140323 | 15.866846 | 0.42267919 | 45 | 0.30000001 | 3 | 3 | 10 | 32 | 20 | 0 | 0.034506947 | 0.0082739592 | 0.0016018116 | 32.017204 | 26.383696 | 19.02725 | 12.436277 | 45 | 0.30000001 | 100000 | 20 | 23 | 160 | 32 | 20 | 0 | 0 | 0.22079125 | 0.089618079 | 0.079566859 | 32.778954 | 54.045036 | 34.995808 | 21.037296 | 45 | 0.30000001 | 50000 | 20 | 33 | 0 | 100000 | 20 | 23 | 0 | 150000 | 20 | 18 | 0 | 200000 | 20 | 16 | 0 | 0 | 0 | 0 | 0 | 0.92078352 | 0.056328185 | 0.92250484 | 0.06109805 | 0 | 0 | 0 | 0 | 0.59003073 | 0.64995438 | 0.87782514 | 0.83368671 | 0 | 0 | 0 | 0 | 0.28258446 | 0.88806778 | 0.93194336 | 1.2627257 | 0 | 0 | 0 | 0 | 0.018665561 | 1.0920376 | 1.0921971 | 1.5537056
5 | 23 | 60 | 394.3409 | 957.7379 | 0.08376488 | 81.92415 | 5 | 0 | 0 | 1 | 10 | 0 | 0 | 500 | 2 | 3 | 45 | 0.30000001 | 0 | 1.8173335 | 0.43313664 | 0.043691166 | 0.017618051 | 1.0387172 | 1.1239775 | 2.4051108 | 0.50139982 | 0.96843338 | 15.438316 | 0.42893124 | 45 | 0.30000001 | 3 | 3 | 10 | 32 | 20 | 0 | 0.033752892 | 0.0081686247 | 0.0014349313 | 33.044453 | 26.319242 | 18.463778 | 12.082838 | 45 | 0.30000001 | 100000 | 20 | 23 | 160 | 32 | 20 | 0 | 0 | 0.21744581 | 0.087940969 | 0.078080326 | 33.073349 | 54.241131 | 35.02623 | 21.057907 | 45 | 0.30000001 | 50000 | 20 | 33 | 0 | 100000 | 20 | 23 | 0 | 150000 | 20 | 18 | 0 | 200000 | 20 | 16 | 0 | 0 | 0 | 0 | 0 | 0.92399645 | 0.05785815 | 0.92580616 | 0.062535636 | 0 | 0 | 0 | 0 | 0.58987772 | 0.65319276 | 0.88012302 | 0.83628857 | 0 | 0 | 0 | 0 | 0.28138593 | 0.89043927 | 0.93384159 | 1.2647188 | 0 | 0 | 0 | 0 | 0.01698254 | 1.093338 | 1.0934699 | 1.5552648
5 | 23 | 60 | 394.3409 | 957.7379 | 0.08376488 | 81.92415 | 5 | 0 | 0 | 2 | 10 | 0 | 0 | 500 | 2 | 3 | 45 | 0.30000001 | 0 | 1.8151112 | 0.43496871 | 0.033978015 | 0.015165887 | 1.0416592 | 1.0164664 | 2.3367674 | 0.49052411 | 0.97138703 | 15.704636 | 0.41069055 | 45 | 0.30000001 | 3 | 3 | 10 | 32 | 20 | 0 | 0.034177918 | 0.0080340561 | 0.0020249393 | 32.286644 | 25.184238 | 17.697893 | 11.840316 | 45 | 0.30000001 | 100000 | 20 | 23 | 160 | 32 | 20 | 0 | 0 | 0.2173872 | 0.08791063 | 0.078177944 | 33.077766 | 54.258965 | 35.075832 | 21.075542 | 45 | 0.30000001 | 50000 | 20 | 33 | 0 | 100000 | 20 | 23 | 0 | 150000 | 20 | 18 | 0 | 200000 | 20 | 16 | 0 | 0 | 0 | 0 | 0 | 0.92361391 | 0.057705157 | 0.9254148 | 0.06239647 | 0 | 0 | 0 | 0 | 0.58977574 | 0.65303981 | 0.87994117 | 0.83625811 | 0 | 0 | 0 | 0 | 0.28136045 | 0.89023525 | 0.93363941 | 1.264679 | 0 | 0 | 0 | 0 | 0.01700807 | 1.093236 | 1.0933683 | 1.55524
5 | 23 | 60 | 394.3409 | 957.7379 | 0.08376488 | 81.92415 | 5 | 0 | 0 | 3 | 10 | 0 | 0 | 500 | 2 | 3 | 45 | 0.30000001 | 0 | 1.8173335 | 0.43610489 | 0.030138299 | 0.013816473 | 1.0392432 | 1.1976221 | 2.1714153 | 0.48758191 | 0.97224379 | 15.254131 | 0.41750637 | 45 | 0.30000001 | 3 | 3 | 10 | 32 | 20 | 0 | 0.032290589 | 0.0078608897 | 0.0013186096 | 33.036755 | 26.628595 | 18.676502 | 12.479465 | 45 | 0.30000001 | 100000 | 20 | 23 | 160 | 32 | 20 | 0 | 0 | 0.21699423 | 0.087778255 | 0.078027755 | 32.916832 | 54.150433 | 35.001289 | 21.106115 | 45 | 0.30000001 | 50000 | 20 | 33 | 0 | 100000 | 20 | 23 | 0 | 150000 | 20 | 18 | 0 | 200000 | 20 | 16 | 0 | 0 | 0 | 0 | 0 | 0.923563 | 0.057781652 | 0.92536879 | 0.062482405 | 0 | 0 | 0 | 0 | 0.5897758 | 0.65293777 | 0.87986547 | 0.83618033 | 0 | 0 | 0 | 0 | 0.28133497 | 0.89015877 | 0.93355876 | 1.2646803 | 0 | 0 | 0 | 0 | 0.017110122 | 1.0931851 | 1.0933189 | 1.555146
5 | 23 | 60 | 394.3409 | 957.7379 | 0.08376488 | 81.92415 | 5 | 0 | 0 | 4 | 10 | 0 | 0 | 500 | 2 | 3 | 45 | 0.30000001 | 0 | 1.8142223 | 0.44069242 | 0.032289848 | 0.01364778 | 1.0292857 | 1.0321612 | 2.3034294 | 0.50003535 | 0.98461068 | 15.379406 | 0.41415858 | 45 | 0.30000001 | 3 | 3 | 10 | 32 | 20 | 0 | 0.034398146 | 0.0081488527 | 0.0016336557 | 32.441833 | 26.144474 | 18.030979 | 11.66346 | 45 | 0.30000001 | 100000 | 20 | 23 | 160 | 32 | 20 | 0 | 0 | 0.2168223 | 0.087848857 | 0.078147009 | 32.763161 | 54.265228 | 35.205929 | 21.247923 | 45 | 0.30000001 | 50000 | 20 | 33 | 0 | 100000 | 20 | 23 | 0 | 150000 | 20 | 18 | 0 | 200000 | 20 | 16 | 0 | 0 | 0 | 0 | 0 | 0.92320597 | 0.05747566 | 0.92499334 | 0.062176351 | 0 | 0 | 0 | 0 | 0.58975029 | 0.65275931 | 0.87971592 | 0.83606583 | 0 | 0 | 0 | 0 | 0.28130949 | 0.89000571 | 0.93340516 | 1.2646569 | 0 | 0 | 0 | 0 | 0.017084552 | 1.0931085 | 1.093242 | 1.5551683
5 | 23 | 60 | 394.3409 | 957.7379 | 0.08376488 | 81.92415 | 5 | 0 | 0 | 5 | 10 | 0 | 0 | 500 | 2 | 3 | 45 | 0.30000001 | 0 | 1.8155556 | 0.43728471 | 0.032730222 | 0.018143706 | 1.0360403 | 1.2955525 | 2.1608467 | 0.49622101 | 0.97690845 | 15.175163 | 0.42396939 | 45 | 0.30000001 | 3 | 3 | 10 | 32 | 20 | 0 | 0.033577204 | 0.0079565123 | 0.0013054212 | 31.813263 | 26.382153 | 18.287256 | 11.859849 | 45 | 0.30000001 | 100000 | 20 | 23 | 160 | 32 | 20 | 0 | 0 | 0.21666798 | 0.087721452 | 0.078118622 | 32.792778 | 54.097065 | 35.06562 | 21.199331 | 45 | 0.30000001 | 50000 | 20 | 33 | 0 | 100000 | 20 | 23 | 0 | 150000 | 20 | 18 | 0 | 200000 | 20 | 16 | 0 | 0 | 0 | 0 | 0 | 0.92323148 | 0.057526663 | 0.92502201 | 0.062229663 | 0 | 0 | 0 | 0 | 0.58975035 | 0.65283573 | 0.87977266 | 0.83612406 | 0 | 0 | 0 | 0 | 0.28125846 | 0.88992918 | 0.93331683 | 1.2646843 | 0 | 0 | 0 | 0 | 0.017110081 | 1.0930575 | 1.0931914 | 1.5551442
5 | 23 | 60 | 394.3409 | 957.7379 | 0.08376488 | 81.92415 | 5 | 0 | 0 | 6 | 10 | 0 | 0 | 500 | 2 | 3 | 45 | 0.30000001 | 0 | 1.8173335 | 0.4309077 | 0.034333453 | 0.016622268 | 1.0373787 | 1.2035207 | 2.2822804 | 0.48932728 | 0.96168113 | 15.401483 | 0.41463208 | 45 | 0.30000001 | 3 | 3 | 10 | 32 | 20 | 0 | 0.035610668 | 0.0080624437 | 0.0017596667 | 32.251961 | 24.456985 | 17.098175 | 10.89854 | 45 | 0.30000001 | 100000 | 20 | 23 | 160 | 32 | 20 | 0 | 0 | 0.21712984 | 0.087783247 | 0.078132249 | 33.121605 | 54.03933 | 35.008602 | 21.099848 | 45 | 0.30000001 | 50000 | 20 | 33 | 0 | 100000 | 20 | 23 | 0 | 150000 | 20 | 18 | 0 | 200000 | 20 | 16 | 0 | 0 | 0 | 0 | 0 | 0.92315495 | 0.057475664 | 0.92494243 | 0.062179781 | 0 | 0 | 0 | 0 | 0.58975029 | 0.65265727 | 0.87964022 | 0.8359881 | 0 | 0 | 0 | 0 | 0.2813859 | 0.88992929 | 0.93335533 | 1.2645541 | 0 | 0 | 0 | 0 | 0.017110074 | 1.093032 | 1.0931659 | 1.5551438
5 | 23 | 60 | 394.3409 | 957.7379 | 0.08376488 | 81.92415 | 5 | 0 | 0 | 7 | 10 | 0 | 0 | 500 | 2 | 3 | 45 | 0.30000001 | 0 | 1.8155556 | 0.43570602 | 0.031389784 | 0.023217678 | 1.0326215 | 1.2883198 | 2.4347653 | 0.4934237 | 0.97336191 | 15.261635 | 0.41853422 | 45 | 0.30000001 | 3 | 3 | 10 | 32 | 20 | 0 | 0.033982024 | 0.0079909759 | 0.0012339812 | 32.310638 | 25.422295 | 17.808695 | 11.899835 | 45 | 0.30000001 | 100000 | 20 | 23 | 160 | 32 | 20 | 0 | 0 | 0.21687293 | 0.087966882 | 0.078272581 | 32.879646 | 54.359871 | 35.09848 | 21.233536 | 45 | 0.30000001 | 50000 | 20 | 33 | 0 | 100000 | 20 | 23 | 0 | 150000 | 20 | 18 | 0 | 200000 | 20 | 16 | 0 | 0 | 0 | 0 | 0 | 0.92307842 | 0.057399161 | 0.92486131 | 0.062102363 | 0 | 0 | 0 | 0 | 0.58972478 | 0.65260625 | 0.87958527 | 0.8359707 | 0 | 0 | 0 | 0 | 0.28136042 | 0.88985276 | 0.93327469 | 1.2645555 | 0 | 0 | 0 | 0 | 0.017161127 | 1.0929301 | 1.0930648 | 1.5550957
5 | 23 | 60 | 394.3409 | 957.7379 | 0.08376488 | 81.92415 | 5 | 0 | 0 | 8 | 10 | 0 | 0 | 500 | 2 | 3 | 45 | 0.30000001 | 0 | 1.8151112 | 0.43191993 | 0.035402697 | 0.018420665 | 1.0355953 | 1.1065848 | 2.105689 | 0.49558914 | 0.96574336 | 15.345659 | 0.41657037 | 45 | 0.30000001 | 3 | 3 | 10 | 32 | 20 | 0 | 0.032937743 | 0.0079020765 | 0.0017449525 | 31.859528 | 26.484245 | 18.442007 | 11.581116 | 45 | 0.30000001 | 100000 | 20 | 23 | 160 | 32 | 20 | 0 | 0 | 0.216905 | 0.08778125 | 0.07812459 | 33.072056 | 54.182652 | 35.113892 | 21.089581 | 45 | 0.30000001 | 50000 | 20 | 33 | 0 | 100000 | 20 | 23 | 0 | 150000 | 20 | 18 | 0 | 200000 | 20 | 16 | 0 | 0 | 0 | 0 | 0 | 0.92287445 | 0.057322666 | 0.92465299 | 0.062033486 | 0 | 0 | 0 | 0 | 0.58967376 | 0.65245318 | 0.87943751 | 0.83589709 | 0 | 0 | 0 | 0 | 0.28133497 | 0.88975084 | 0.93316984 | 1.2645485 | 0 | 0 | 0 | 0 | 0.01718664 | 1.0928535 | 1.0929887 | 1.5550712
5 | 23 | 60 | 394.3409 | 957.7379 | 0.08376488 | 81.92415 | 5 | 0 | 0 | 9 | 10 | 0 | 0 | 500 | 2 | 3 | 45 | 0.30000001 | 0 | 1.8173335 | 0.4313032 | 0.02982929 | 0.018651918 | 1.0355064 | 1.000176 | 2.4595277 | 0.48967305 | 0.96224809 | 15.400129 | 0.41177028 | 45 | 0.30000001 | 3 | 3 | 10 | 32 | 20 | 0 | 0.034396093 | 0.0082125012 | 0.0015474509 | 32.336018 | 26.105247 | 18.506496 | 11.954435 | 45 | 0.30000001 | 100000 | 20 | 23 | 160 | 32 | 20 | 0 | 0 | 0.21690693 | 0.08773718 | 0.078100547 | 33.130085 | 54.255009 | 35.082581 | 21.049137 | 45 | 0.30000001 | 50000 | 20 | 33 | 0 | 100000 | 20 | 23 | 0 | 150000 | 20 | 18 | 0 | 200000 | 20 | 16 | 0 | 0 | 0 | 0 | 0 | 0.922849 | 0.057399161 | 0.92463231 | 0.062117763 | 0 | 0 | 0 | 0 | 0.58959723 | 0.65242773 | 0.87936729 | 0.83594221 | 0 | 0 | 0 | 0 | 0.28136045 | 0.88967425 | 0.93310446 | 1.2644978 | 0 | 0 | 0 | 0 | 0.017161088 | 1.092828 | 1.0929627 | 1.5550942
5 | 23 | 60 | 394.3409 | 957.7379 | 0.08376488 | 81.92415 | 5 | 0 | 0 | 10 | 10 | 0 | 0 | 500 | 2 | 3 | 45 | 0.30000001 | 0 | 1.8173335 | 0.4298895 | 0.038210955 | 0.022092236 | 1.0483148 | 1.2711908 | 2.159745 | 0.49750459 | 0.96115899 | 15.441845 | 0.42392159 | 45 | 0.30000001 | 3 | 3 | 10 | 32 | 20 | 0 | 0.03208318 | 0.0077217873 | 0.0018157009 | 32.172516 | 26.357685 | 18.333225 | 11.929893 | 45 | 0.30000001 | 100000 | 20 | 23 | 160 | 32 | 20 | 0 | 0 | 0.21673089 | 0.087766819 | 0.07810618 | 32.931877 | 54.343811 | 35.098804 | 21.230034 | 45 | 0.30000001 | 50000 | 20 | 33 | 0 | 100000 | 20 | 23 | 0 | 150000 | 20 | 18 | 0 | 200000 | 20 | 16 | 0 | 0 | 0 | 0 | 0 | 0.92289996 | 0.057373665 | 0.9246816 | 0.062086821 | 0 | 0 | 0 | 0 | 0.58964819 | 0.65245324 | 0.8794204 | 0.83591866 | 0 | 0 | 0 | 0 | 0.28130946 | 0.88962328 | 0.9330405 | 1.2645334 | 0 | 0 | 0 | 0 | 0.017212147 | 1.092777 | 1.0929126 | 1.5550468
5 | 23 | 60 | 394.3409 | 957.7379 | 0.08376488 | 81.92415 | 6 | 0 | 0 | 1 | 10 | 0 | 0 | 500 | 2 | 3 | 45 | 0.30000001 | 0 | 1.8271111 | 0.45450509 | 0.031536102 | 0.022266127 | 1.0161412 | 1.0210122 | 2.3336382 | 0.52122873 | 1.0149431 | 15.154825 | 0.42912996 | 45 | 0.30000001 | 3 | 3 | 10 | 32 | 20 | 0 | 0.032256763 | 0.007595934 | 0.0014630707 | 31.952641 | 25.955185 | 17.952038 | 11.490116 | 45 | 0.30000001 | 100000 | 20 | 23 | 160 | 32 | 20 | 0 | 0 | 0.21296328 | 0.086214475 | 0.077281855 | 32.593533 | 54.581226 | 35.022156 | 21.054373 | 45 | 0.30000001 | 50000 | 20 | 33 | 0 | 100000 | 20 | 23 | 0 | 150000 | 20 | 18 | 0 | 200000 | 20 | 16 | 0 | 0 | 0 | 0 | 0 | 0.92738783 | 0.061275069 | 0.92940992 | 0.065976858 | 0 | 0 | 0 | 0 | 0.58941877 | 0.65640569 | 0.88220346 | 0.83911556 | 0 | 0 | 0 | 0 | 0.27954996 | 0.89242822 | 0.93518782 | 1.2672316 | 0 | 0 | 0 | 0 | 0.014662107 | 1.0941285 | 1.0942267 | 1.5573964
5 | 23 | 60 | 394.3409 | 957.7379 | 0.08376488 | 81.92415 | 6 | 0 | 0 | 2 | 10 | 0 | 0 | 500 | 2 | 3 | 45 | 0.30000001 | 0 | 1.8288889 | 0.45169249 | 0.03294738 | 0.019788982 | 1.0329992 | 0.96528757 | 2.6574233 | 0.51331174 | 1.0080712 | 15.5846 | 0.42742488 | 45 | 0.30000001 | 3 | 3 | 10 | 32 | 20 | 0 | 0.033364657 | 0.0079858461 | 0.0017862904 | 32.268795 | 25.806328 | 18.322292 | 11.688041 | 45 | 0.30000001 | 100000 | 20 | 23 | 160 | 32 | 20 | 0 | 0 | 0.21225043 | 0.085918844 | 0.077016532 | 32.473186 | 54.286758 | 35.097187 | 21.06628 | 45 | 0.30000001 | 50000 | 20 | 33 | 0 | 100000 | 20 | 23 | 0 | 150000 | 20 | 18 | 0 | 200000 | 20 | 16 | 0 | 0 | 0 | 0 | 0 | 0.92748988 | 0.061147571 | 0.92950338 | 0.065832749 | 0 | 0 | 0 | 0 | 0.58929127 | 0.65622723 | 0.88198549 | 0.83908796 | 0 | 0 | 0 | 0 | 0.27949893 | 0.89230078 | 0.93505096 | 1.2672429 | 0 | 0 | 0 | 0 | 0.014662093 | 1.0940009 | 1.0940992 | 1.5573949
5 | 23 | 60 | 394.3409 | 957.7379 | 0.08376488 | 81.92415 | 6 | 0 | 0 | 3 | 10 | 0 | 0 | 500 | 2 | 3 | 45 | 0.30000001 | 0 | 1.8284444 | 0.45247519 | 0.039115537 | 0.016384669 | 1.0243725 | 0.99256802 | 2.5088339 | 0.51775289 | 1.0107211 | 15.689873 | 0.42286241 | 45 | 0.30000001 | 3 | 3 | 10 | 32 | 20 | 0 | 0.033266351 | 0.0078091426 | 0.0015777699 | 31.642914 | 25.773918 | 17.557962 | 11.841729 | 45 | 0.30000001 | 100000 | 20 | 23 | 160 | 32 | 20 | 0 | 0 | 0.2125124 | 0.086043902 | 0.077140458 | 32.547165 | 54.475998 | 35.042683 | 21.130253 | 45 | 0.30000001 | 50000 | 20 | 33 | 0 | 100000 | 20 | 23 | 0 | 150000 | 20 | 18 | 0 | 200000 | 20 | 16 | 0 | 0 | 0 | 0 | 0 | 0.92710739 | 0.06119857 | 0.92912507 | 0.065914601 | 0 | 0 | 0 | 0 | 0.58934218 | 0.65612519 | 0.88194358 | 0.83896768 | 0 | 0 | 0 | 0 | 0.27949899 | 0.89222419 | 0.93497789 | 1.2672184 | 0 | 0 | 0 | 0 | 0.014738674 | 1.0939245 | 1.0940238 | 1.5573239
5 | 23 | 60 | 394.3409 | 957.7379 | 0.08376488 | 81.92415 | 6 | 0 | 0 | 4 | 10 | 0 | 0 | 500 | 2 | 3 | 45 | 0.30000001 | 0 | 1.8275554 | 0.44423062 | 0.03380942 | 0.019450419 | 1.0474218 | 1.1862186 | 2.8701048 | 0.51027423 | 0.99256802 | 15.758926 | 0.4210206 | 45 | 0.30000001 | 3 | 3 | 10 | 32 | 20 | 0 | 0.03337219 | 0.0078644743 | 0.0017389701 | 32.734791 | 26.435181 | 18.161474 | 11.589973 | 45 | 0.30000001 | 100000 | 20 | 23 | 160 | 32 | 20 | 0 | 0 | 0.21209681 | 0.08592625 | 0.077051945 | 32.462692 | 54.387863 | 35.092426 | 21.019335 | 45 | 0.30000001 | 50000 | 20 | 33 | 0 | 100000 | 20 | 23 | 0 | 150000 | 20 | 18 | 0 | 200000 | 20 | 16 | 0 | 0 | 0 | 0 | 0 | 0.92710733 | 0.061096571 | 0.92911828 | 0.065805063 | 0 | 0 | 0 | 0 | 0.58924025 | 0.6560232 | 0.88179958 | 0.83897638 | 0 | 0 | 0 | 0 | 0.27949896 | 0.89207119 | 0.93483192 | 1.2671695 | 0 | 0 | 0 | 0 | 0.014713123 | 1.093848 | 1.0939469 | 1.5573463
5 | 23 | 60 | 394.3409 | 957.7379 | 0.08376488 | 81.92415 | 6 | 0 | 0 | 5 | 10 | 0 | 0 | 500 | 2 | 3 | 45 | 0.30000001 | 0 | 1.827111 | 0.45105439 | 0.035399716 | 0.018935069 | 1.0345885 | 1.0569156 | 2.2901387 | 0.51309025 | 1.0081545 | 15.377305 | 0.43467128 | 45 | 0.30000001 | 3 | 3 | 10 | 32 | 20 | 0 | 0.032348081 | 0.0077201938 | 0.0014968718 | 32.559002 | 25.756943 | 18.244219 | 12.003247 | 45 | 0.30000001 | 100000 | 20 | 23 | 160 | 32 | 20 | 0 | 0 | 0.21231712 | 0.085896805 | 0.076961257 | 32.390953 | 54.283768 | 34.906734 | 21.139992 | 45 | 0.30000001 | 50000 | 20 | 33 | 0 | 100000 | 20 | 23 | 0 | 150000 | 20 | 18 | 0 | 200000 | 20 | 16 | 0 | 0 | 0 | 0 | 0 | 0.92687786 | 0.060969077 | 0.92888093 | 0.065684348 | 0 | 0 | 0 | 0 | 0.58929121 | 0.65592122 | 0.8817578 | 0.8388561 | 0 | 0 | 0 | 0 | 0.27954993 | 0.8920967 | 0.93487149 | 1.2671256 | 0 | 0 | 0 | 0 | 0.014738686 | 1.093848 | 1.0939473 | 1.557323
5 | 23 | 60 | 394.3409 | 957.7379 | 0.08376488 | 81.92415 | 6 | 0 | 0 | 6 | 10 | 0 | 0 | 500 | 2 | 3 | 45 | 0.30000001 | 0 | 1.8284444 | 0.44797251 | 0.035343911 | 0.020104602 | 1.0420845 | 0.92402923 | 2.6745739 | 0.51480335 | 1.0010473 | 15.849676 | 0.42347956 | 45 | 0.30000001 | 3 | 3 | 10 | 32 | 20 | 0 | 0.031594608 | 0.0076883696 | 0.0015530761 | 32.37569 | 26.303547 | 18.257792 | 11.875001 | 45 | 0.30000001 | 100000 | 20 | 23 | 160 | 32 | 20 | 0 | 0 | 0.21248254 | 0.08592394 | 0.077042535 | 32.48661 | 54.312561 | 34.883167 | 21.089933 | 45 | 0.30000001 | 50000 | 20 | 33 | 0 | 100000 | 20 | 23 | 0 | 150000 | 20 | 18 | 0 | 200000 | 20 | 16 | 0 | 0 | 0 | 0 | 0 | 0.92700541 | 0.06102008 | 0.92901158 | 0.065730117 | 0 | 0 | 0 | 0 | 0.58926576 | 0.65597218 | 0.88177866 | 0.83891624 | 0 | 0 | 0 | 0 | 0.27949902 | 0.89204568 | 0.93480754 | 1.2671613 | 0 | 0 | 0 | 0 | 0.014713172 | 1.0938225 | 1.0939214 | 1.557346
5 | 23 | 60 | 394.3409 | 957.7379 | 0.08376488 | 81.92415 | 6 | 0 | 0 | 7 | 10 | 0 | 0 | 500 | 2 | 3 | 45 | 0.30000001 | 0 | 1.8271111 | 0.45235568 | 0.03667184 | 0.023933075 | 1.0331885 | 1.0989392 | 2.3301139 | 0.52352411 | 1.0117786 | 15.311837 | 0.43846297 | 45 | 0.30000001 | 3 | 3 | 10 | 32 | 20 | 0 | 0.031462114 | 0.0075483713 | 0.0013382279 | 32.225479 | 26.212872 | 17.911606 | 11.721617 | 45 | 0.30000001 | 100000 | 20 | 23 | 160 | 32 | 20 | 0 | 0 | 0.21253675 | 0.086060226 | 0.077211723 | 32.462288 | 54.457359 | 34.982018 | 21.122332 | 45 | 0.30000001 | 50000 | 20 | 33 | 0 | 100000 | 20 | 23 | 0 | 150000 | 20 | 18 | 0 | 200000 | 20 | 16 | 0 | 0 | 0 | 0 | 0 | 0.9266994 | 0.060892574 | 0.92869782 | 0.065614767 | 0 | 0 | 0 | 0 | 0.58916378 | 0.65579367 | 0.88157773 | 0.83886695 | 0 | 0 | 0 | 0 | 0.27949899 | 0.89186716 | 0.93463719 | 1.2671041 | 0 | 0 | 0 | 0 | 0.014815128 | 1.093695 | 1.0937954 | 1.5572512
5 | 23 | 60 | 394.3409 | 957.7379 | 0.08376488 | 81.92415 | 6 | 0 | 0 | 8 | 10 | 0 | 0 | 500 | 2 | 3 | 45 | 0.30000001 | 0 | 1.827111 | 0.45480943 | 0.037257615 | 0.016887471 | 1.0372884 | 0.80781746 | 2.4752798 | 0.51463675 | 1.0163667 | 15.727282 | 0.43058598 | 45 | 0.30000001 | 3 | 3 | 10 | 32 | 20 | 0 | 0.03240452 | 0.0075734733 | 0.0016481504 | 32.612518 | 25.769855 | 17.525291 | 11.412216 | 45 | 0.30000001 | 100000 | 20 | 23 | 160 | 32 | 20 | 0 | 0 | 0.21304408 | 0.086184509 | 0.077113464 | 32.623001 | 54.223488 | 35.036835 | 20.905657 | 45 | 0.30000001 | 50000 | 20 | 33 | 0 | 100000 | 20 | 23 | 0 | 150000 | 20 | 18 | 0 | 200000 | 20 | 16 | 0 | 0 | 0 | 0 | 0 | 0.92657185 | 0.060816083 | 0.92856556 | 0.065541573 | 0 | 0 | 0 | 0 | 0.58921474 | 0.65579367 | 0.88161176 | 0.83882397 | 0 | 0 | 0 | 0 | 0.27949899 | 0.89186716 | 0.93463719 | 1.2671041 | 0 | 0 | 0 | 0 | 0.014815128 | 1.093695 | 1.0937954 | 1.5572512
5 | 23 | 60 | 394.3409 | 957.7379 | 0.08376488 | 81.92415 | 6 | 0 | 0 | 9 | 10 | 0 | 0 | 500 | 2 | 3 | 45 | 0.30000001 | 0 | 1.8279999 | 0.45335597 | 0.039626535 | 0.020933576 | 1.0492084 | 1.1606861 | 2.6980932 | 0.5227738 | 1.0137354 | 15.807556 | 0.43648082 | 45 | 0.30000001 | 3 | 3 | 10 | 32 | 20 | 0 | 0.032876886 | 0.0077364794 | 0.0013562754 | 32.937374 | 25.812237 | 18.041803 | 11.480452 | 45 | 0.30000001 | 100000 | 20 | 23 | 160 | 32 | 20 | 0 | 0 | 0.21233547 | 0.08596424 | 0.077186711 | 32.428631 | 54.518314 | 35.016701 | 21.039734 | 45 | 0.30000001 | 50000 | 20 | 33 | 0 | 100000 | 20 | 23 | 0 | 150000 | 20 | 18 | 0 | 200000 | 20 | 16 | 0 | 0 | 0 | 0 | 0 | 0.92634237 | 0.060739581 | 0.92833155 | 0.065475531 | 0 | 0 | 0 | 0 | 0.58911276 | 0.65551323 | 0.88133502 | 0.83869737 | 0 | 0 | 0 | 0 | 0.27957547 | 0.89173973 | 0.93453848 | 1.2669853 | 0 | 0 | 0 | 0 | 0.014891677 | 1.093542 | 1.0936434 | 1.5571793
5 | 23 | 60 | 394.3409 | 957.7379 | 0.08376488 | 81.92415 | 6 | 0 | 0 | 10 | 10 | 0 | 0 | 500 | 2 | 3 | 45 | 0.30000001 | 0 | 1.827111 | 0.4543255 | 0.029993892 | 0.023383152 | 1.0345232 | 1.0224236 | 2.6971455 | 0.51878285 | 1.0155427 | 15.568401 | 0.42629445 | 45 | 0.30000001 | 3 | 3 | 10 | 32 | 20 | 0 | 0.033893272 | 0.0078978436 | 0.0016032865 | 31.683533 | 25.7938 | 17.728676 | 11.577992 | 45 | 0.30000001 | 100000 | 20 | 23 | 160 | 32 | 20 | 0 | 0 | 0.21229884 | 0.0858979 | 0.077149689 | 32.53981 | 54.455315 | 34.971054 | 21.014997 | 45 | 0.30000001 | 50000 | 20 | 33 | 0 | 100000 | 20 | 23 | 0 | 150000 | 20 | 18 | 0 | 200000 | 20 | 16 | 0 | 0 | 0 | 0 | 0 | 0.92646992 | 0.060790583 | 0.92846215 | 0.065521359 | 0 | 0 | 0 | 0 | 0.58921474 | 0.65553868 | 0.8814221 | 0.83863062 | 0 | 0 | 0 | 0 | 0.27952451 | 0.89166319 | 0.93445021 | 1.2670128 | 0 | 0 | 0 | 0 | 0.014891633 | 1.0935675 | 1.0936689 | 1.5571797
5 | 23 | 60 | 394.3409 | 957.7379 | 0.08376488 | 81.92415 | 7 | 0 | 0 | 1 | 10 | 0 | 0 | 500 | 2 | 3 | 45 | 0.30000001 | 0 | 1.8146665 | 0.42964971 | 0.03555014 | 0.014217163 | 1.0516813 | 1.1521297 | 2.2106509 | 0.49060273 | 0.96097481 | 15.50707 | 0.41786093 | 45 | 0.30000001 | 3 | 3 | 10 | 32 | 20 | 0 | 0.033813749 | 0.0079720011 | 0.0017594339 | 32.155506 | 25.821266 | 18.139381 | 11.831106 | 45 | 0.30000001 | 100000 | 20 | 23 | 160 | 32 | 20 | 0 | 0 | 0.22017312 | 0.089606002 | 0.079411842 | 32.623425 | 54.163483 | 35.157249 | 21.310545 | 45 | 0.30000001 | 50000 | 20 | 33 | 0 | 100000 | 20 | 23 | 0 | 150000 | 20 | 18 | 0 | 200000 | 20 | 16 | 0 | 0 | 0 | 0 | 0 | 0.92106402 | 0.055563204 | 0.92273843 | 0.060252 | 0 | 0 | 0 | 0 | 0.59028572 | 0.6497758 | 0.87786436 | 0.83333492 | 0 | 0 | 0 | 0 | 0.28291592 | 0.88816983 | 0.93214113 | 1.2624201 | 0 | 0 | 0 | 0 | 0.018997081 | 1.092216 | 1.0923812 | 1.5534049
5 | 23 | 60 | 394.3409 | 957.7379 | 0.08376488 | 81.92415 | 7 | 0 | 0 | 2 | 10 | 0 | 0 | 500 | 2 | 3 | 45 | 0.30000001 | 0 | 1.8151112 | 0.44186264 | 0.038084473 | 0.019112041 | 1.0248829 | 1.2906232 | 2.538857 | 0.50641477 | 0.98851621 | 15.235586 | 0.42316359 | 45 | 0.30000001 | 3 | 3 | 10 | 32 | 20 | 0 | 0.035092644 | 0.0083062323 | 0.0014211319 | 32.073109 | 26.191498 | 18.437769 | 11.556754 | 45 | 0.30000001 | 100000 | 20 | 23 | 160 | 32 | 20 | 0 | 0 | 0.21988678 | 0.089539662 | 0.079578929 | 32.603275 | 54.274254 | 35.120567 | 21.22669 | 45 | 0.30000001 | 50000 | 20 | 33 | 0 | 100000 | 20 | 23 | 0 | 150000 | 20 | 18 | 0 | 200000 | 20 | 16 | 0 | 0 | 0 | 0 | 0 | 0.92040098 | 0.056149691 | 0.92211211 | 0.06093017 | 0 | 0 | 0 | 0 | 0.59013277 | 0.64959735 | 0.8776294 | 0.83332717 | 0 | 0 | 0 | 0 | 0.28291595 | 0.88806778 | 0.93204391 | 1.2623868 | 0 | 0 | 0 | 0 | 0.019047996 | 1.0920886 | 1.0922546 | 1.5533563
5 | 23 | 60 | 394.3409 | 957.7379 | 0.08376488 | 81.92415 | 7 | 0 | 0 | 3 | 10 | 0 | 0 | 500 | 2 | 3 | 45 | 0.30000001 | 0 | 1.8173335 | 0.43257737 | 0.03829553 | 0.016619368 | 1.0611806 | 1.0783913 | 2.0530653 | 0.49932349 | 0.96725225 | 15.635835 | 0.42905223 | 45 | 0.30000001 | 3 | 3 | 10 | 32 | 20 | 0 | 0.036843903 | 0.0084837815 | 0.0013353513 | 32.83778 | 25.297745 | 17.0877 | 10.860847 | 45 | 0.30000001 | 100000 | 20 | 23 | 160 | 32 | 20 | 0 | 0 | 0.22004741 | 0.089348584 | 0.078744143 | 32.567749 | 54.047623 | 34.917786 | 21.289696 | 45 | 0.30000001 | 50000 | 20 | 33 | 0 | 100000 | 20 | 23 | 0 | 150000 | 20 | 18 | 0 | 200000 | 20 | 16 | 0 | 0 | 0 | 0 | 0 | 0.92045206 | 0.055920199 | 0.92214918 | 0.060678393 | 0 | 0 | 0 | 0 | 0.59018379 | 0.64959735 | 0.87766373 | 0.83328414 | 0 | 0 | 0 | 0 | 0.28283942 | 0.88794029 | 0.93189919 | 1.2624235 | 0 | 0 | 0 | 0 | 0.019022603 | 1.0920886 | 1.0922543 | 1.5533795
5 | 23 | 60 | 394.3409 | 957.7379 | 0.08376488 | 81.92415 | 7 | 0 | 0 | 4 | 10 | 0 | 0 | 500 | 2 | 3 | 45 | 0.30000001 | 0 | 1.8151112 | 0.43456703 | 0.03738381 | 0.019556373 | 1.0295013 | 1.1423581 | 2.8249171 | 0.50144041 | 0.97235489 | 15.638201 | 0.40977013 | 45 | 0.30000001 | 3 | 3 | 10 | 32 | 20 | 0 | 0.036353588 | 0.0082766991 | 0.0019468984 | 32.224739 | 25.172333 | 17.233948 | 10.971475 | 45 | 0.30000001 | 100000 | 20 | 23 | 160 | 32 | 20 | 0 | 0 | 0.21945816 | 0.089163721 | 0.079268925 | 32.208923 | 53.878113 | 34.847408 | 21.264879 | 45 | 0.30000001 | 50000 | 20 | 33 | 0 | 100000 | 20 | 23 | 0 | 150000 | 20 | 18 | 0 | 200000 | 20 | 16 | 0 | 0 | 0 | 0 | 0 | 0.92024803 | 0.056022201 | 0.92195171 | 0.060802244 | 0 | 0 | 0 | 0 | 0.59008175 | 0.6495719 | 0.87757629 | 0.83335072 | 0 | 0 | 0 | 0 | 0.28286496 | 0.88794029 | 0.93190694 | 1.2623974 | 0 | 0 | 0 | 0 | 0.018946107 | 1.0920631 | 1.0922275 | 1.5534492
5 | 23 | 60 | 394.3409 | 957.7379 | 0.08376488 | 81.92415 | 7 | 0 | 0 | 5 | 10 | 0 | 0 | 500 | 2 | 3 | 45 | 0.30000001 | 0 | 1.8137777 | 0.43606853 | 0.033066384 | 0.013811279 | 1.0361571 | 0.95316935 | 2.5853753 | 0.49434155 | 0.97558594 | 15.573225 | 0.41053101 | 45 | 0.30000001 | 3 | 3 | 10 | 32 | 20 | 0 | 0.035588529 | 0.0082178805 | 0.001636617 | 32.356224 | 25.519527 | 17.778522 | 11.449099 | 45 | 0.30000001 | 100000 | 20 | 23 | 160 | 32 | 20 | 0 | 0 | 0.21982172 | 0.089337446 | 0.079393387 | 32.487148 | 54.117088 | 34.988869 | 21.20396 | 45 | 0.30000001 | 50000 | 20 | 33 | 0 | 100000 | 20 | 23 | 0 | 150000 | 20 | 18 | 0 | 200000 | 20 | 16 | 0 | 0 | 0 | 0 | 0 | 0.91994202 | 0.056047689 | 0.92164779 | 0.060850028 | 0 | 0 | 0 | 0 | 0.59008175 | 0.64939338 | 0.87744415 | 0.83321393 | 0 | 0 | 0 | 0 | 0.28286496 | 0.88778728 | 0.93176115 | 1.2623476 | 0 | 0 | 0 | 0 | 0.019022595 | 1.091961 | 1.0921267 | 1.5533775
5 | 23 | 60 | 394.3409 | 957.7379 | 0.08376488 | 81.92415 | 7 | 0 | 0 | 6 | 10 | 0 | 0 | 500 | 2 | 3 | 45 | 0.30000001 | 0 | 1.816 | 0.42659166 | 0.034136146 | 0.016536057 | 1.0561138 | 0.93464226 | 2.4227383 | 0.48411182 | 0.9539001 | 15.826599 | 0.40925258 | 45 | 0.30000001 | 3 | 3 | 10 | 32 | 20 | 0 | 0.033857435 | 0.0082168346 | 0.0017387024 | 31.900509 | 26.245266 | 18.631807 | 12.423839 | 45 | 0.30000001 | 100000 | 20 | 23 | 160 | 32 | 20 | 0 | 0 | 0.22049825 | 0.089436658 | 0.07937634 | 32.586891 | 53.985016 | 35.030823 | 21.118311 | 45 | 0.30000001 | 50000 | 20 | 33 | 0 | 100000 | 20 | 23 | 0 | 150000 | 20 | 18 | 0 | 200000 | 20 | 16 | 0 | 0 | 0 | 0 | 0 | 0.91994202 | 0.055537704 | 0.92161691 | 0.060297694 | 0 | 0 | 0 | 0 | 0.59003073 | 0.64921486 | 0.87727773 | 0.83312011 | 0 | 0 | 0 | 0 | 0.28289047 | 0.88763434 | 0.93162316 | 1.2622716 | 0 | 0 | 0 | 0 | 0.01915005 | 1.0918336 | 1.0920016 | 1.5532588
5 | 23 | 60 | 394.3409 | 957.7379 | 0.08376488 | 81.92415 | 7 | 0 | 0 | 7 | 10 | 0 | 0 | 500 | 2 | 3 | 45 | 0.30000001 | 0 | 1.816 | 0.43336827 | 0.033537671 | 0.019761352 | 1.0572512 | 1.3199954 | 2.5712194 | 0.48974097 | 0.96893466 | 15.601706 | 0.42031306 | 45 | 0.30000001 | 3 | 3 | 10 | 32 | 20 | 0 | 0.034746151 | 0.0081443712 | 0.001650186 | 32.273918 | 25.226648 | 18.030661 | 12.124974 | 45 | 0.30000001 | 100000 | 20 | 23 | 160 | 32 | 20 | 0 | 0 | 0.22030371 | 0.089502476 | 0.078936562 | 32.655163 | 54.071022 | 35.027306 | 21.164255 | 45 | 0.30000001 | 50000 | 20 | 33 | 0 | 100000 | 20 | 23 | 0 | 150000 | 20 | 18 | 0 | 200000 | 20 | 16 | 0 | 0 | 0 | 0 | 0 | 0.91976357 | 0.055665202 | 0.9214465 | 0.060447477 | 0 | 0 | 0 | 0 | 0.59005624 | 0.64911288 | 0.87721944 | 0.83302039 | 0 | 0 | 0 | 0 | 0.28299236 | 0.88758326 | 0.93160546 | 1.2621508 | 0 | 0 | 0 | 0 | 0.019150009 | 1.0917571 | 1.091925 | 1.5532576
5 | 23 | 60 | 394.3409 | 957.7379 | 0.08376488 | 81.92415 | 7 | 0 | 0 | 8 | 10 | 0 | 0 | 500 | 2 | 3 | 45 | 0.30000001 | 0 | 1.8173335 | 0.42966798 | 0.034955349 | 0.0095498608 | 1.0624808 | 1.2288572 | 2.3685937 | 0.48645115 | 0.95990169 | 15.641621 | 0.41670558 | 45 | 0.30000001 | 3 | 3 | 10 | 32 | 20 | 0 | 0.035632085 | 0.0082523953 | 0.0020264238 | 31.892262 | 25.320229 | 17.789194 | 11.448869 | 45 | 0.30000001 | 100000 | 20 | 23 | 160 | 32 | 20 | 0 | 0 | 0.22066063 | 0.089548469 | 0.079516105 | 32.726826 | 53.984467 | 34.948563 | 21.223631 | 45 | 0.30000001 | 50000 | 20 | 33 | 0 | 100000 | 20 | 23 | 0 | 150000 | 20 | 18 | 0 | 200000 | 20 | 16 | 0 | 0 | 0 | 0 | 0 | 0.91971254 | 0.055512201 | 0.9213863 | 0.060285073 | 0 | 0 | 0 | 0 | 0.59000522 | 0.64906186 | 0.87714732 | 0.83302432 | 0 | 0 | 0 | 0 | 0.28289038 | 0.8874048 | 0.93140447 | 1.2621969 | 0 | 0 | 0 | 0 | 0.019200997 | 1.0916805 | 1.0918493 | 1.5532097
5 | 23 | 60 | 394.3409 | 957.7379 | 0.08376488 | 81.92415 | 7 | 0 | 0 | 9 | 10 | 0 | 0 | 500 | 2 | 3 | 45 | 0.30000001 | 0 | 1.8173335 | 0.43999559 | 0.032681778 | 0.021045048 | 1.0300834 | 1.0837977 | 2.2672796 | 0.50264776 | 0.98252213 | 15.437186 | 0.41792092 | 45 | 0.30000001 | 3 | 3 | 10 | 32 | 20 | 0 | 0.034479868 | 0.0081394901 | 0.0015307076 | 32.280197 | 26.066566 | 18.007082 | 11.885621 | 45 | 0.30000001 | 100000 | 20 | 23 | 160 | 32 | 20 | 0 | 0 | 0.22032788 | 0.089591093 | 0.079536021 | 32.595993 | 54.156776 | 35.038803 | 21.163704 | 45 | 0.30000001 | 50000 | 20 | 33 | 0 | 100000 | 20 | 23 | 0 | 150000 | 20 | 18 | 0 | 200000 | 20 | 16 | 0 | 0 | 0 | 0 | 0 | 0.91935557 | 0.055818204 | 0.92104852 | 0.060640048 | 0 | 0 | 0 | 0 | 0.58995426 | 0.64898539 | 0.87705648 | 0.83300865 | 0 | 0 | 0 | 0 | 0.28291589 | 0.88743037 | 0.93143654 | 1.2621791 | 0 | 0 | 0 | 0 | 0.019201012 | 1.0916295 | 1.0917983 | 1.5532088
5 | 23 | 60 | 394.3409 | 957.7379 | 0.08376488 | 81.92415 | 7 | 0 | 0 | 10 | 10 | 0 | 0 | 500 | 2 | 3 | 45 | 0.30000001 | 0 | 1.8173335 | 0.43662739 | 0.033416748 | 0.015120004 | 1.03306 | 0.96430248 | 2.3661261 | 0.49747306 | 0.97497189 | 15.223045 | 0.4187566 | 45 | 0.30000001 | 3 | 3 | 10 | 32 | 20 | 0 | 0.034780793 | 0.0081975115 | 0.0012845444 | 32.131123 | 26.16589 | 18.486849 | 11.737324 | 45 | 0.30000001 | 100000 | 20 | 23 | 160 | 32 | 20 | 0 | 0 | 0.22044805 | 0.089614116 | 0.079647161 | 32.601288 | 54.010162 | 35.045906 | 21.337999 | 45 | 0.30000001 | 50000 | 20 | 33 | 0 | 100000 | 20 | 23 | 0 | 150000 | 20 | 18 | 0 | 200000 | 20 | 16 | 0 | 0 | 0 | 0 | 0 | 0.91925359 | 0.055843696 | 0.92094827 | 0.060674392 | 0 | 0 | 0 | 0 | 0.58990324 | 0.64893436 | 0.87698442 | 0.83301258 | 0 | 0 | 0 | 0 | 0.28294137 | 0.88732827 | 0.93134701 | 1.2621198 | 0 | 0 | 0 | 0 | 0.019303011 | 1.0916041 | 1.0917748 | 1.553115
5 | 23 | 60 | 394.3409 | 957.7379 | 0.08376488 | 81.92415 | 8 | 0 | 0 | 1 | 10 | 0 | 0 | 500 | 2 | 3 | 45 | 0.30000001 | 0 | 1.7826667 | 0.36971524 | 0.031609707 | 0.0069668749 | 1.0566745 | 1.2978364 | 2.488832 | 0.41154033 | 0.8248837 | 15.614521 | 0.35416108 | 45 | 0.30000001 | 3 | 3 | 10 | 32 | 20 | 0 | 0.032961249 | 0.0079455543 | 0.0015569704 | 32.468948 | 26.213285 | 18.396278 | 12.049092 | 45 | 0.30000001 | 100000 | 20 | 23 | 160 | 32 | 20 | 0 | 0 | 0.21691217 | 0.088893227 | 0.078527153 | 32.609169 | 54.633179 | 35.423985 | 21.560465 | 45 | 0.30000001 | 50000 | 20 | 33 | 0 | 100000 | 20 | 23 | 0 | 150000 | 20 | 18 | 0 | 200000 | 20 | 16 | 0 | 0 | 0 | 0 | 0 | 0.91328669 | 0.042635005 | 0.91428131 | 0.04664918 | 0 | 0 | 0 | 0 | 0.59329468 | 0.64148855 | 0.87378836 | 0.82440859 | 0 | 0 | 0 | 0 | 0.28816882 | 0.88411528 | 0.92989308 | 1.2557142 | 0 | 0 | 0 | 0 | 0.024657875 | 1.0915786 | 1.0918571 | 1.548211
5 | 23 | 60 | 394.3409 | 957.7379 | 0.08376488 | 81.92415 | 8 | 0 | 0 | 2 | 10 | 0 | 0 | 500 | 2 | 3 | 45 | 0.30000001 | 0 | 1.7813333 | 0.3635841 | 0.019105552 | 0.010772899 | 1.0443465 | 1.1765901 | 2.0176394 | 0.40281022 | 0.81081676 | 15.45834 | 0.33547428 | 45 | 0.30000001 | 3 | 3 | 10 | 32 | 20 | 0 | 0.033912726 | 0.0080724042 | 0.0015340154 | 32.756054 | 26.115219 | 18.049038 | 11.78521 | 45 | 0.30000001 | 100000 | 20 | 23 | 160 | 32 | 20 | 0 | 0 | 0.21776009 | 0.08896625 | 0.078577451 | 32.567028 | 54.60614 | 35.414639 | 21.462389 | 45 | 0.30000001 | 50000 | 20 | 33 | 0 | 100000 | 20 | 23 | 0 | 150000 | 20 | 18 | 0 | 200000 | 20 | 16 | 0 | 0 | 0 | 0 | 0 | 0.91326118 | 0.042864501 | 0.91426659 | 0.046901222 | 0 | 0 | 0 | 0 | 0.59301418 | 0.64151406 | 0.8736167 | 0.82466412 | 0 | 0 | 0 | 0 | 0.28801581 | 0.88396233 | 0.92970026 | 1.2558197 | 0 | 0 | 0 | 0 | 0.02458147 | 1.0914001 | 1.091677 | 1.5482773
5 | 23 | 60 | 394.3409 | 957.7379 | 0.08376488 | 81.92415 | 8 | 0 | 0 | 3 | 10 | 0 | 0 | 500 | 2 | 3 | 45 | 0.30000001 | 0 | 1.7831111 | 0.36115929 | 0.026464831 | 0.011453553 | 1.033115 | 1.2336899 | 1.7893162 | 0.40396839 | 0.8055439 | 15.217852 | 0.34372717 | 45 | 0.30000001 | 3 | 3 | 10 | 32 | 20 | 0 | 0.033801418 | 0.0080055185 | 0.0016775294 | 32.198124 | 25.70911 | 17.977915 | 11.652334 | 45 | 0.30000001 | 100000 | 20 | 23 | 160 | 32 | 20 | 0 | 0 | 0.21725935 | 0.088908598 | 0.078533724 | 32.56913 | 54.633446 | 35.427101 | 21.484348 | 45 | 0.30000001 | 50000 | 20 | 33 | 0 | 100000 | 20 | 23 | 0 | 150000 | 20 | 18 | 0 | 200000 | 20 | 16 | 0 | 0 | 0 | 0 | 0 | 0.91305721 | 0.042711504 | 0.91405565 | 0.046744488 | 0 | 0 | 0 | 0 | 0.59296322 | 0.64133555 | 0.87345099 | 0.82456827 | 0 | 0 | 0 | 0 | 0.28796479 | 0.88391131 | 0.92963594 | 1.2558548 | 0 | 0 | 0 | 0 | 0.024632407 | 1.0912981 | 1.0915761 | 1.5482285
5 | 23 | 60 | 394.3409 | 957.7379 | 0.08376488 | 81.92415 | 8 | 0 | 0 | 4 | 10 | 0 | 0 | 500 | 2 | 3 | 45 | 0.30000001 | 0 | 1.7813333 | 0.36593166 | 0.021499317 | 0.016269706 | 1.0271446 | 1.3573798 | 1.8554658 | 0.41135871 | 0.81685668 | 14.86698 | 0.3499884 | 45 | 0.30000001 | 3 | 3 | 10 | 32 | 20 | 0 | 0.032965284 | 0.0078646243 | 0.0013767735 | 32.205566 | 25.894234 | 18.264561 | 11.727241 | 45 | 0.30000001 | 100000 | 20 | 23 | 160 | 32 | 20 | 0 | 0 | 0.21719584 | 0.088916272 | 0.078585885 | 32.577148 | 54.50782 | 35.415283 | 21.503548 | 45 | 0.30000001 | 50000 | 20 | 33 | 0 | 100000 | 20 | 23 | 0 | 150000 | 20 | 18 | 0 | 200000 | 20 | 16 | 0 | 0 | 0 | 0 | 0 | 0.91287875 | 0.042609505 | 0.91387266 | 0.046642121 | 0 | 0 | 0 | 0 | 0.59301418 | 0.64128453 | 0.87344813 | 0.82448578 | 0 | 0 | 0 | 0 | 0.28793925 | 0.88378388 | 0.92950684 | 1.2558385 | 0 | 0 | 0 | 0 | 0.024581427 | 1.0911961 | 1.0914729 | 1.5482731
5 | 23 | 60 | 394.3409 | 957.7379 | 0.08376488 | 81.92415 | 8 | 0 | 0 | 5 | 10 | 0 | 0 | 500 | 2 | 3 | 45 | 0.30000001 | 0 | 1.7813333 | 0.36753201 | 0.02515723 | 0.019571548 | 1.0407858 | 1.1366636 | 2.1413221 | 0.4196716 | 0.82145619 | 15.380474 | 0.35271698 | 45 | 0.30000001 | 3 | 3 | 10 | 32 | 20 | 0 | 0.032678999 | 0.0079492405 | 0.0016627382 | 31.974728 | 26.451015 | 18.423159 | 12.212719 | 45 | 0.30000001 | 100000 | 20 | 23 | 160 | 32 | 20 | 0 | 0 | 0.21837407 | 0.089214221 | 0.078803979 | 32.727104 | 54.682129 | 35.429943 | 21.547245 | 45 | 0.30000001 | 50000 | 20 | 33 | 0 | 100000 | 20 | 23 | 0 | 150000 | 20 | 18 | 0 | 200000 | 20 | 16 | 0 | 0 | 0 | 0 | 0 | 0.91285324 | 0.042839002 | 0.91385788 | 0.046894278 | 0 | 0 | 0 | 0 | 0.59298867 | 0.64110613 | 0.87329984 | 0.82436848 | 0 | 0 | 0 | 0 | 0.28799027 | 0.88360542 | 0.92935294 | 1.2557268 | 0 | 0 | 0 | 0 | 0.024606977 | 1.091094 | 1.0913714 | 1.5482476
5 | 23 | 60 | 394.3409 | 957.7379 | 0.08376488 | 81.92415 | 8 | 0 | 0 | 6 | 10 | 0 | 0 | 500 | 2 | 3 | 45 | 0.30000001 | 0 | 1.7817779 | 0.37253612 | 0.027519513 | 0.014930814 | 1.0429665 | 1.0674832 | 1.9303036 | 0.42394069 | 0.83261526 | 15.395596 | 0.35828707 | 45 | 0.30000001 | 3 | 3 | 10 | 32 | 20 | 0 | 0.032978754 | 0.0078010252 | 0.0014777335 | 32.562351 | 26.434896 | 18.236912 | 11.669927 | 45 | 0.30000001 | 100000 | 20 | 23 | 160 | 32 | 20 | 0 | 0 | 0.21786854 | 0.089109771 | 0.078719921 | 32.574276 | 54.624813 | 35.410908 | 21.49032 | 45 | 0.30000001 | 50000 | 20 | 33 | 0 | 100000 | 20 | 23 | 0 | 150000 | 20 | 18 | 0 | 200000 | 20 | 16 | 0 | 0 | 0 | 0 | 0 | 0.91290414 | 0.042788003 | 0.91390634 | 0.046835925 | 0 | 0 | 0 | 0 | 0.59283566 | 0.64115709 | 0.87323338 | 0.82453674 | 0 | 0 | 0 | 0 | 0.28793928 | 0.88357979 | 0.92931283 | 1.2557704 | 0 | 0 | 0 | 0 | 0.024555989 | 1.091043 | 1.0913193 | 1.5482932
5 | 23 | 60 | 394.3409 | 957.7379 | 0.08376488 | 81.92415 | 8 | 0 | 0 | 7 | 10 | 0 | 0 | 500 | 2 | 3 | 45 | 0.30000001 | 0 | 1.7813334 | 0.37592906 | 0.025053123 | 0.01403222 | 1.0182835 | 1.0173702 | 1.8758056 | 0.42052621 | 0.83946908 | 15.232719 | 0.34649748 | 45 | 0.30000001 | 3 | 3 | 10 | 32 | 20 | 0 | 0.032982748 | 0.0078946557 | 0.0012778156 | 32.399593 | 26.673325 | 18.728474 | 11.980057 | 45 | 0.30000001 | 100000 | 20 | 23 | 160 | 32 | 20 | 0 | 0 | 0.21790954 | 0.089129604 | 0.078736089 | 32.61153 | 54.687412 | 35.430141 | 21.569368 | 45 | 0.30000001 | 50000 | 20 | 33 | 0 | 100000 | 20 | 23 | 0 | 150000 | 20 | 18 | 0 | 200000 | 20 | 16 | 0 | 0 | 0 | 0 | 0 | 0.9124707 | 0.042609505 | 0.91346502 | 0.046662949 | 0 | 0 | 0 | 0 | 0.59286118 | 0.6410296 | 0.87315708 | 0.82441616 | 0 | 0 | 0 | 0 | 0.28796473 | 0.88352883 | 0.92927223 | 1.2557274 | 0 | 0 | 0 | 0 | 0.024606943 | 1.0910175 | 1.0912949 | 1.548246
5 | 23 | 60 | 394.3409 | 957.7379 | 0.08376488 | 81.92415 | 8 | 0 | 0 | 8 | 10 | 0 | 0 | 500 | 2 | 3 | 45 | 0.30000001 | 0 | 1.7839999 | 0.36675233 | 0.023814451 | 0.011707229 | 1.0514708 | 1.072088 | 2.1372471 | 0.40693933 | 0.81751108 | 15.680661 | 0.34476355 | 45 | 0.30000001 | 3 | 3 | 10 | 32 | 20 | 0 | 0.032850113 | 0.0080959117 | 0.0015884726 | 32.30233 | 26.703699 | 18.87878 | 12.41096 | 45 | 0.30000001 | 100000 | 20 | 23 | 160 | 32 | 20 | 0 | 0 | 0.2175439 | 0.088830009 | 0.078482449 | 32.600189 | 54.471687 | 35.299587 | 21.476805 | 45 | 0.30000001 | 50000 | 20 | 33 | 0 | 100000 | 20 | 23 | 0 | 150000 | 20 | 18 | 0 | 200000 | 20 | 16 | 0 | 0 | 0 | 0 | 0 | 0.9126237 | 0.042813502 | 0.91362739 | 0.046878178 | 0 | 0 | 0 | 0 | 0.59286118 | 0.64105511 | 0.8731758 | 0.82443601 | 0 | 0 | 0 | 0 | 0.28793931 | 0.88357985 | 0.92931288 | 1.2557704 | 0 | 0 | 0 | 0 | 0.024606943 | 1.0910175 | 1.0912949 | 1.548246
5 | 23 | 60 | 394.3409 | 957.7379 | 0.08376488 | 81.92415 | 8 | 0 | 0 | 9 | 10 | 0 | 0 | 500 | 2 | 3 | 45 | 0.30000001 | 0 | 1.7826667 | 0.36957729 | 0.026079796 | 0.014411028 | 1.0340877 | 1.2440711 | 2.0485966 | 0.41402364 | 0.82514364 | 15.177153 | 0.3527301 | 45 | 0.30000001 | 3 | 3 | 10 | 32 | 20 | 0 | 0.032350779 | 0.0077898689 | 0.0016054426 | 32.288746 | 25.953135 | 18.690332 | 12.263037 | 45 | 0.30000001 | 100000 | 20 | 23 | 160 | 32 | 20 | 0 | 0 | 0.21717358 | 0.088892691 | 0.078559488 | 32.568336 | 54.633671 | 35.506668 | 21.638231 | 45 | 0.30000001 | 50000 | 20 | 33 | 0 | 100000 | 20 | 23 | 0 | 150000 | 20 | 18 | 0 | 200000 | 20 | 16 | 0 | 0 | 0 | 0 | 0 | 0.91257274 | 0.042507507 | 0.91356218 | 0.046546213 | 0 | 0 | 0 | 0 | 0.59283566 | 0.64100403 | 0.87312102 | 0.82441777 | 0 | 0 | 0 | 0 | 0.28793925 | 0.88345242 | 0.92919171 | 1.255728 | 0 | 0 | 0 | 0 | 0.024632469 | 1.0909666 | 1.0912446 | 1.5482216
5 | 23 | 60 | 394.3409 | 957.7379 | 0.08376488 | 81.92415 | 8 | 0 | 0 | 10 | 10 | 0 | 0 | 500 | 2 | 3 | 45 | 0.30000001 | 0 | 1.7826667 | 0.37486118 | 0.024702756 | 0.014992112 | 1.058794 | 1.0445981 | 1.8569937 | 0.42051965 | 0.83672869 | 15.339256 | 0.36318544 | 45 | 0.30000001 | 3 | 3 | 10 | 32 | 20 | 0 | 0.033762287 | 0.008230282 | 0.0017582055 | 32.977188 | 26.07383 | 18.420938 | 12.218302 | 45 | 0.30000001 | 100000 | 20 | 23 | 160 | 32 | 20 | 0 | 0 | 0.21772976 | 0.088863805 | 0.078625686 | 32.644634 | 54.489136 | 35.401737 | 21.421032 | 45 | 0.30000001 | 50000 | 20 | 33 | 0 | 100000 | 20 | 23 | 0 | 150000 | 20 | 18 | 0 | 200000 | 20 | 16 | 0 | 0 | 0 | 0 | 0 | 0.9124707 | 0.042660505 | 0.91346741 | 0.04671872 | 0 | 0 | 0 | 0 | 0.5927847 | 0.64090204 | 0.87301153 | 0.82438129 | 0 | 0 | 0 | 0 | 0.28791377 | 0.88340139 | 0.92913526 | 1.2557371 | 0 | 0 | 0 | 0 | 0.024632398 | 1.0908135 | 1.0910916 | 1.5482185
5 | 23 | 60 | 394.3409 | 957.7379 | 0.08376488 | 81.92415 | 9 | 0 | 0 | 1 | 10 | 0 | 0 | 500 | 2 | 3 | 45 | 0.30000001 | 0 | 1.8031111 | 0.41779214 | 0.035630792 | 0.016853379 | 1.0540137 | 1.554788 | 2.6394942 | 0.47997078 | 0.93882346 | 15.21537 | 0.41067177 | 45 | 0.30000001 | 3 | 3 | 10 | 32 | 20 | 0 | 0.033674918 | 0.0081059728 | 0.0020167767 | 31.813231 | 26.076551 | 18.47163 | 12.302316 | 45 | 0.30000001 | 100000 | 20 | 23 | 160 | 32 | 20 | 0 | 0 | 0.22025621 | 0.089736268 | 0.079623528 | 32.484241 | 54.252319 | 35.127544 | 21.361052 | 45 | 0.30000001 | 50000 | 20 | 33 | 0 | 100000 | 20 | 23 | 0 | 150000 | 20 | 18 | 0 | 200000 | 20 | 16 | 0 | 0 | 0 | 0 | 0 | 0.92091107 | 0.056251682 | 0.92262745 | 0.061006848 | 0 | 0 | 0 | 0 | 0.58977574 | 0.64985234 | 0.8775782 | 0.83382368 | 0 | 0 | 0 | 0 | 0.28260991 | 0.88791478 | 0.93180525 | 1.2626499 | 0 | 0 | 0 | 0 | 0.018895065 | 1.0919355 | 1.092099 | 1.5534939
5 | 23 | 60 | 394.3409 | 957.7379 | 0.08376488 | 81.92415 | 9 | 0 | 0 | 2 | 10 | 0 | 0 | 500 | 2 | 3 | 45 | 0.30000001 | 0 | 1.8142223 | 0.4362697 | 0.035937738 | 0.017064529 | 1.0507166 | 1.0703589 | 1.9750447 | 0.49662513 | 0.97560918 | 15.571697 | 0.42346862 | 45 | 0.30000001 | 3 | 3 | 10 | 32 | 20 | 0 | 0.036315825 | 0.0085385162 | 0.0018162252 | 32.073654 | 26.130203 | 18.233856 | 11.502742 | 45 | 0.30000001 | 100000 | 20 | 23 | 160 | 32 | 20 | 0 | 0 | 0.22120062 | 0.089873031 | 0.079677142 | 32.455643 | 53.971916 | 35.032616 | 21.244246 | 45 | 0.30000001 | 50000 | 20 | 33 | 0 | 100000 | 20 | 23 | 0 | 150000 | 20 | 18 | 0 | 200000 | 20 | 16 | 0 | 0 | 0 | 0 | 0 | 0.92014605 | 0.056481186 | 0.92187792 | 0.061305929 | 0 | 0 | 0 | 0 | 0.58967376 | 0.64954638 | 0.8772831 | 0.83367538 | 0 | 0 | 0 | 0 | 0.28268644 | 0.88765979 | 0.93158549 | 1.2624886 | 0 | 0 | 0 | 0 | 0.018997062 | 1.091706 | 1.0918713 | 1.5533968
5 | 23 | 60 | 394.3409 | 957.7379 | 0.08376488 | 81.92415 | 9 | 0 | 0 | 3 | 10 | 0 | 0 | 500 | 2 | 3 | 45 | 0.30000001 | 0 | 1.8164444 | 0.44283718 | 0.034484271 | 0.01507551 | 1.0489439 | 1.2507361 | 2.5531425 | 0.49935561 | 0.98883921 | 15.525793 | 0.42575651 | 45 | 0.30000001 | 3 | 3 | 10 | 32 | 20 | 0 | 0.033565067 | 0.0081864055 | 0.0018662753 | 32.703674 | 26.524727 | 18.849169 | 12.830852 | 45 | 0.30000001 | 100000 | 20 | 23 | 160 | 32 | 20 | 0 | 0 | 0.22158617 | 0.08994887 | 0.079659589 | 32.491821 | 53.989655 | 35.05534 | 21.160378 | 45 | 0.30000001 | 50000 | 20 | 33 | 0 | 100000 | 20 | 23 | 0 | 150000 | 20 | 18 | 0 | 200000 | 20 | 16 | 0 | 0 | 0 | 0 | 0 | 0.91976357 | 0.056455683 | 0.9214946 | 0.061303735 | 0 | 0 | 0 | 0 | 0.58962274 | 0.6493423 | 0.87709773 | 0.83356208 | 0 | 0 | 0 | 0 | 0.28271192 | 0.88743031 | 0.93137455 | 1.2623878 | 0 | 0 | 0 | 0 | 0.019048084 | 1.0915786 | 1.0917448 | 1.5533481
5 | 23 | 60 | 394.3409 | 957.7379 | 0.08376488 | 81.92415 | 9 | 0 | 0 | 4 | 10 | 0 | 0 | 500 | 2 | 3 | 45 | 0.30000001 | 0 | 1.8177778 | 0.43728441 | 0.037658837 | 0.015689559 | 1.0480816 | 1.0842347 | 1.9370947 | 0.49533784 | 0.97650898 | 15.554903 | 0.42522979 | 45 | 0.30000001 | 3 | 3 | 10 | 32 | 20 | 0 | 0.036458738 | 0.0084471265 | 0.001726158 | 32.005402 | 25.392826 | 17.72529 | 11.377357 | 45 | 0.30000001 | 100000 | 20 | 23 | 160 | 32 | 20 | 0 | 0 | 0.22166568 | 0.090170376 | 0.078782544 | 32.512058 | 54.189308 | 35.051056 | 21.18705 | 45 | 0.30000001 | 50000 | 20 | 33 | 0 | 100000 | 20 | 23 | 0 | 150000 | 20 | 18 | 0 | 200000 | 20 | 16 | 0 | 0 | 0 | 0 | 0 | 0.91963601 | 0.056353688 | 0.92136103 | 0.061201725 | 0 | 0 | 0 | 0 | 0.58957177 | 0.64903641 | 0.87683702 | 0.83337057 | 0 | 0 | 0 | 0 | 0.28273743 | 0.88725179 | 0.93121225 | 1.2623035 | 0 | 0 | 0 | 0 | 0.019175489 | 1.091451 | 1.0916195 | 1.5532293
5 | 23 | 60 | 394.3409 | 957.7379 | 0.08376488 | 81.92415 | 9 | 0 | 0 | 5 | 10 | 0 | 0 | 500 | 2 | 3 | 45 | 0.30000001 | 0 | 1.816 | 0.43469375 | 0.039821208 | 0.014172512 | 1.053854 | 1.2160271 | 2.4144959 | 0.50139105 | 0.97245777 | 15.467468 | 0.43016732 | 45 | 0.30000001 | 3 | 3 | 10 | 32 | 20 | 0 | 0.035132572 | 0.0083690342 | 0.001165621 | 31.593426 | 25.633614 | 18.01894 | 11.966057 | 45 | 0.30000001 | 100000 | 20 | 23 | 160 | 32 | 20 | 0 | 0 | 0.22177625 | 0.090159841 | 0.079877868 | 32.631172 | 54.008148 | 35.057388 | 21.164934 | 45 | 0.30000001 | 50000 | 20 | 33 | 0 | 100000 | 20 | 23 | 0 | 150000 | 20 | 18 | 0 | 200000 | 20 | 16 | 0 | 0 | 0 | 0 | 0 | 0.91973805 | 0.05597119 | 0.92143959 | 0.060780618 | 0 | 0 | 0 | 0 | 0.58959723 | 0.6490109 | 0.87683523 | 0.8333295 | 0 | 0 | 0 | 0 | 0.28271189 | 0.88720083 | 0.93115592 | 1.262313 | 0 | 0 | 0 | 0 | 0.019150052 | 1.0914257 | 1.0915936 | 1.5532522
5 | 23 | 60 | 394.3409 | 957.7379 | 0.08376488 | 81.92415 | 9 | 0 | 0 | 6 | 10 | 0 | 0 | 500 | 2 | 3 | 45 | 0.30000001 | 0 | 1.8146665 | 0.43238348 | 0.037168778 | 0.016687199 | 1.067282 | 1.2528534 | 2.0835011 | 0.49445581 | 0.96740019 | 15.509091 | 0.43108842 | 45 | 0.30000001 | 3 | 3 | 10 | 32 | 20 | 0 | 0.034587111 | 0.0080419742 | 0.001315541 | 31.885677 | 25.763775 | 18.01149 | 11.534496 | 45 | 0.30000001 | 100000 | 20 | 23 | 160 | 32 | 20 | 0 | 0 | 0.22220436 | 0.090439834 | 0.079992242 | 32.663803 | 54.081879 | 35.154778 | 21.259985 | 45 | 0.30000001 | 50000 | 20 | 33 | 0 | 100000 | 20 | 23 | 0 | 150000 | 20 | 18 | 0 | 200000 | 20 | 16 | 0 | 0 | 0 | 0 | 0 | 0.92006958 | 0.05538471 | 0.92173505 | 0.060123667 | 0 | 0 | 0 | 0 | 0.58957171 | 0.64875591 | 0.87662935 | 0.83315545 | 0 | 0 | 0 | 0 | 0.28271189 | 0.88697129 | 0.93093723 | 1.2622381 | 0 | 0 | 0 | 0 | 0.019251991 | 1.0912726 | 1.0914423 | 1.5531564
5 | 23 | 60 | 394.3409 | 957.7379 | 0.08376488 | 81.92415 | 9 | 0 | 0 | 7 | 10 | 0 | 0 | 500 | 2 | 3 | 45 | 0.30000001 | 0 | 1.8164444 | 0.43235075 | 0.039288715 | 0.01312962 | 1.0364941 | 1.0685465 | 2.7551637 | 0.49521863 | 0.96677583 | 15.825949 | 0.40537292 | 45 | 0.30000001 | 3 | 3 | 10 | 32 | 20 | 0 | 0.035189893 | 0.0083198287 | 0.0016905359 | 31.941143 | 25.558998 | 18.055067 | 11.656633 | 45 | 0.30000001 | 100000 | 20 | 23 | 160 | 32 | 20 | 0 | 0 | 0.22169021 | 0.090262793 | 0.079976797 | 32.509045 | 54.189774 | 35.079979 | 21.365513 | 45 | 0.30000001 | 50000 | 20 | 33 | 0 | 100000 | 20 | 23 | 0 | 150000 | 20 | 18 | 0 | 200000 | 20 | 16 | 0 | 0 | 0 | 0 | 0 | 0.91943204 | 0.056175191 | 0.92114651 | 0.061021857 | 0 | 0 | 0 | 0 | 0.58952075 | 0.64880687 | 0.87663281 | 0.83323759 | 0 | 0 | 0 | 0 | 0.28278843 | 0.88704777 | 0.93103331 | 1.2621847 | 0 | 0 | 0 | 0 | 0.01920104 | 1.0912981 | 1.091467 | 1.5532035
5 | 23 | 60 | 394.3409 | 957.7379 | 0.08376488 | 81.92415 | 9 | 0 | 0 | 8 | 10 | 0 | 0 | 500 | 2 | 3 | 45 | 0.30000001 | 0 | 1.8182222 | 0.43984428 | 0.037762403 | 0.025783123 | 1.038816 | 1.2463229 | 2.2293997 | 0.51238877 | 0.98290139 | 15.365551 | 0.43246877 | 45 | 0.30000001 | 3 | 3 | 10 | 32 | 20 | 0 | 0.03542684 | 0.0083948821 | 0.0017082605 | 32.184315 | 26.127995 | 18.207924 | 11.968118 | 45 | 0.30000001 | 100000 | 20 | 23 | 160 | 32 | 20 | 0 | 0 | 0.22134209 | 0.090036131 | 0.079248004 | 32.628773 | 54.189564 | 35.046967 | 21.190405 | 45 | 0.30000001 | 50000 | 20 | 33 | 0 | 100000 | 20 | 23 | 0 | 150000 | 20 | 18 | 0 | 200000 | 20 | 16 | 0 | 0 | 0 | 0 | 0 | 0.91920257 | 0.056328192 | 0.92092681 | 0.06120288 | 0 | 0 | 0 | 0 | 0.58946973 | 0.64883232 | 0.87661731 | 0.83330017 | 0 | 0 | 0 | 0 | 0.28273737 | 0.88699681 | 0.93096924 | 1.2622204 | 0 | 0 | 0 | 0 | 0.019201053 | 1.0912471 | 1.091416 | 1.5532026
5 | 23 | 60 | 394.3409 | 957.7379 | 0.08376488 | 81.92415 | 9 | 0 | 0 | 9 | 10 | 0 | 0 | 500 | 2 | 3 | 45 | 0.30000001 | 0 | 1.8142221 | 0.43535078 | 0.036388628 | 0.021711698 | 1.0494161 | 1.2897441 | 2.4592006 | 0.49898335 | 0.97447789 | 15.479786 | 0.42567667 | 45 | 0.30000001 | 3 | 3 | 10 | 32 | 20 | 0 | 0.035592556 | 0.0082427822 | 0.0016181152 | 32.240093 | 25.172112 | 17.495884 | 11.48583 | 45 | 0.30000001 | 100000 | 20 | 23 | 160 | 32 | 20 | 0 | 0 | 0.2215924 | 0.089935742 | 0.079606287 | 32.393936 | 53.956745 | 35.017391 | 21.211277 | 45 | 0.30000001 | 50000 | 20 | 33 | 0 | 100000 | 20 | 23 | 0 | 150000 | 20 | 18 | 0 | 200000 | 20 | 16 | 0 | 0 | 0 | 0 | 0 | 0.91920257 | 0.056226194 | 0.92092061 | 0.061092328 | 0 | 0 | 0 | 0 | 0.58952075 | 0.64883238 | 0.8766517 | 0.83325714 | 0 | 0 | 0 | 0 | 0.2827374 | 0.88697129 | 0.93094498 | 1.262212 | 0 | 0 | 0 | 0 | 0.019150114 | 1.0912216 | 1.0913895 | 1.5532489
5 | 23 | 60 | 394.3409 | 957.7379 | 0.08376488 | 81.92415 | 9 | 0 | 0 | 10 | 10 | 0 | 0 | 500 | 2 | 3 | 45 | 0.30000001 | 0 | 1.8177778 | 0.43774211 | 0.034117877 | 0.018818058 | 1.0484297 | 1.258324 | 2.2262669 | 0.50103927 | 0.97768569 | 15.398126 | 0.42574096 | 45 | 0.30000001 | 3 | 3 | 10 | 32 | 20 | 0 | 0.034951627 | 0.0082553327 | 0.0013277105 | 32.141174 | 25.946472 | 18.294645 | 11.924354 | 45 | 0.30000001 | 100000 | 20 | 23 | 160 | 32 | 20 | 0 | 0 | 0.22154284 | 0.090127185 | 0.078743547 | 32.692856 | 54.083481 | 35.022507 | 21.234123 | 45 | 0.30000001 | 50000 | 20 | 33 | 0 | 100000 | 20 | 23 | 0 | 150000 | 20 | 18 | 0 | 200000 | 20 | 16 | 0 | 0 | 0 | 0 | 0 | 0.91907507 | 0.056328192 | 0.92079955 | 0.061211348 | 0 | 0 | 0 | 0 | 0.58944428 | 0.64865386 | 0.87646812 | 0.83318478 | 0 | 0 | 0 | 0 | 0.28278837 | 0.88689482 | 0.93088758 | 1.2621349 | 0 | 0 | 0 | 0 | 0.019252075 | 1.0911961 | 1.0913659 | 1.5531551
5 | 23 | 60 | 394.3409 | 957.7379 | 0.08376488 | 81.92415 | 10 | 0 | 0 | 1 | 10 | 0 | 0 | 500 | 2 | 3 | 45 | 0.30000001 | 0 | 1.8266668 | 0.45231169 | 0.032868061 | 0.018067842 | 1.0428085 | 1.0471818 | 2.0413525 | 0.51682001 | 1.0109823 | 15.198513 | 0.44281486 | 45 | 0.30000001 | 3 | 3 | 10 | 32 | 20 | 0 | 0.03250191 | 0.0078490358 | 0.0014912762 | 32.763031 | 25.782822 | 18.299473 | 12.258181 | 45 | 0.30000001 | 100000 | 20 | 23 | 160 | 32 | 20 | 0 | 0 | 0.21353647 | 0.086475141 | 0.077506438 | 32.561806 | 54.37558 | 35.001598 | 21.009405 | 45 | 0.30000001 | 50000 | 20 | 33 | 0 | 100000 | 20 | 23 | 0 | 150000 | 20 | 18 | 0 | 200000 | 20 | 16 | 0 | 0 | 0 | 0 | 0 | 0.92636788 | 0.060918074 | 0.92836869 | 0.065665588 | 0 | 0 | 0 | 0 | 0.58908725 | 0.65581924 | 0.8815456 | 0.83895093 | 0 | 0 | 0 | 0 | 0.27952445 | 0.89179075 | 0.93457192 | 1.2670537 | 0 | 0 | 0 | 0 | 0.014891587 | 1.0936695 | 1.0937709 | 1.557181
5 | 23 | 60 | 394.3409 | 957.7379 | 0.08376488 | 81.92415 | 10 | 0 | 0 | 2 | 10 | 0 | 0 | 500 | 2 | 3 | 45 | 0.30000001 | 0 | 1.8266668 | 0.44577476 | 0.029357482 | 0.024411319 | 1.0299065 | 0.82227117 | 2.4316754 | 0.50971782 | 0.9962008 | 15.352045 | 0.42152333 | 45 | 0.30000001 | 3 | 3 | 10 | 32 | 20 | 0 | 0.030952793 | 0.0076557985 | 0.0016813923 | 32.573341 | 26.378403 | 18.539488 | 12.206551 | 45 | 0.30000001 | 100000 | 20 | 23 | 160 | 32 | 20 | 0 | 0 | 0.21307325 | 0.08619345 | 0.077311464 | 32.666618 | 54.265495 | 34.99691 | 21.054962 | 45 | 0.30000001 | 50000 | 20 | 33 | 0 | 100000 | 20 | 23 | 0 | 150000 | 20 | 18 | 0 | 200000 | 20 | 16 | 0 | 0 | 0 | 0 | 0 | 0.92639339 | 0.060714081 | 0.92838079 | 0.065444529 | 0 | 0 | 0 | 0 | 0.58911276 | 0.6557427 | 0.88150573 | 0.83887136 | 0 | 0 | 0 | 0 | 0.27952445 | 0.89173973 | 0.93452322 | 1.2670374 | 0 | 0 | 0 | 0 | 0.014866163 | 1.093593 | 1.0936941 | 1.5572033
5 | 23 | 60 | 394.3409 | 957.7379 | 0.08376488 | 81.92415 | 10 | 0 | 0 | 3 | 10 | 0 | 0 | 500 | 2 | 3 | 45 | 0.30000001 | 0 | 1.8266668 | 0.44528484 | 0.039098129 | 0.008617688 | 1.0720146 | 1.3640574 | 2.9475999 | 0.50084925 | 0.99601722 | 15.794199 | 0.43082511 | 45 | 0.30000001 | 3 | 3 | 10 | 32 | 20 | 0 | 0.033577379 | 0.0078507289 | 0.0018451291 | 32.314297 | 25.018578 | 17.895685 | 11.737483 | 45 | 0.30000001 | 100000 | 20 | 23 | 160 | 32 | 20 | 0 | 0 | 0.21280679 | 0.085970946 | 0.077133082 | 32.610371 | 54.289146 | 35.064934 | 21.037367 | 45 | 0.30000001 | 50000 | 20 | 33 | 0 | 100000 | 20 | 23 | 0 | 150000 | 20 | 18 | 0 | 200000 | 20 | 16 | 0 | 0 | 0 | 0 | 0 | 0.92657191 | 0.06076508 | 0.92856228 | 0.065486759 | 0 | 0 | 0 | 0 | 0.58898526 | 0.65558976 | 0.88130677 | 0.83886302 | 0 | 0 | 0 | 0 | 0.27952451 | 0.89166319 | 0.93445021 | 1.2670128 | 0 | 0 | 0 | 0 | 0.01484061 | 1.0935165 | 1.0936172 | 1.5572257
5 | 23 | 60 | 394.3409 | 957.7379 | 0.08376488 | 81.92415 | 10 | 0 | 0 | 4 | 10 | 0 | 0 | 500 | 2 | 3 | 45 | 0.30000001 | 0 | 1.8266668 | 0.44889593 | 0.035911232 | 0.016956158 | 1.0573162 | 1.1058844 | 2.4853559 | 0.5164513 | 1.0038203 | 15.770541 | 0.43285212 | 45 | 0.30000001 | 3 | 3 | 10 | 32 | 20 | 0 | 0.033466768 | 0.0078052585 | 0.0013930125 | 32.240284 | 25.336046 | 17.818493 | 11.718766 | 45 | 0.30000001 | 100000 | 20 | 23 | 160 | 32 | 20 | 0 | 0 | 0.21251172 | 0.08607018 | 0.076650858 | 32.627262 | 54.251579 | 34.992714 | 21.015831 | 45 | 0.30000001 | 50000 | 20 | 33 | 0 | 100000 | 20 | 23 | 0 | 150000 | 20 | 18 | 0 | 200000 | 20 | 16 | 0 | 0 | 0 | 0 | 0 | 0.9259854 | 0.060535584 | 0.92796201 | 0.065281339 | 0 | 0 | 0 | 0 | 0.58895981 | 0.65546227 | 0.88119489 | 0.83878779 | 0 | 0 | 0 | 0 | 0.27954999 | 0.89151025 | 0.93431187 | 1.2669379 | 0 | 0 | 0 | 0 | 0.014866212 | 1.0934144 | 1.0935155 | 1.557201
5 | 23 | 60 | 394.3409 | 957.7379 | 0.08376488 | 81.92415 | 10 | 0 | 0 | 5 | 10 | 0 | 0 | 500 | 2 | 3 | 45 | 0.30000001 | 0 | 1.8266668 | 0.44593579 | 0.033984356 | 0.025245313 | 1.0362803 | 0.95310366 | 2.4711888 | 0.51679903 | 0.99758899 | 15.49161 | 0.43020365 | 45 | 0.30000001 | 3 | 3 | 10 | 32 | 20 | 0 | 0.033926625 | 0.0078145219 | 0.0015605083 | 33.020725 | 25.537231 | 17.723471 | 11.45189 | 45 | 0.30000001 | 100000 | 20 | 23 | 160 | 32 | 20 | 0 | 0 | 0.21243128 | 0.08606787 | 0.077153765 | 32.601185 | 54.370743 | 35.141384 | 21.126637 | 45 | 0.30000001 | 50000 | 20 | 33 | 0 | 100000 | 20 | 23 | 0 | 150000 | 20 | 18 | 0 | 200000 | 20 | 16 | 0 | 0 | 0 | 0 | 0 | 0.92588341 | 0.060510095 | 0.92785859 | 0.065261096 | 0 | 0 | 0 | 0 | 0.58898526 | 0.65541124 | 0.88117397 | 0.83872765 | 0 | 0 | 0 | 0 | 0.27952442 | 0.89151025 | 0.93430424 | 1.266964 | 0 | 0 | 0 | 0 | 0.014866128 | 1.093389 | 1.0934901 | 1.5572008
5 | 23 | 60 | 394.3409 | 957.7379 | 0.08376488 | 81.92415 | 10 | 0 | 0 | 6 | 10 | 0 | 0 | 500 | 2 | 3 | 45 | 0.30000001 | 0 | 1.8257778 | 0.44593728 | 0.038411178 | 0.01621848 | 1.0307373 | 0.90500081 | 2.5683365 | 0.5127809 | 0.99850255 | 15.402042 | 0.43137038 | 45 | 0.30000001 | 3 | 3 | 10 | 32 | 20 | 0 | 0.034228854 | 0.0077560032 | 0.0016797173 | 32.174389 | 24.44013 | 16.805973 | 10.751753 | 45 | 0.30000001 | 100000 | 20 | 23 | 160 | 32 | 20 | 0 | 0 | 0.212414 | 0.086026825 | 0.077193215 | 32.627663 | 54.413246 | 35.073044 | 21.121319 | 45 | 0.30000001 | 50000 | 20 | 33 | 0 | 100000 | 20 | 23 | 0 | 150000 | 20 | 18 | 0 | 200000 | 20 | 16 | 0 | 0 | 0 | 0 | 0 | 0.92575592 | 0.060433596 | 0.92772639 | 0.065187775 | 0 | 0 | 0 | 0 | 0.5889343 | 0.65528369 | 0.88104504 | 0.83867389 | 0 | 0 | 0 | 0 | 0.27957541 | 0.89140821 | 0.93422216 | 1.2668792 | 0 | 0 | 0 | 0 | 0.014917143 | 1.093287 | 1.0933888 | 1.5571529
5 | 23 | 60 | 394.3409 | 957.7379 | 0.08376488 | 81.92415 | 10 | 0 | 0 | 7 | 10 | 0 | 0 | 500 | 2 | 3 | 45 | 0.30000001 | 0 | 1.8280001 | 0.45201725 | 0.030766714 | 0.021443406 | 1.0281194 | 1.0126693 | 2.5629735 | 0.51614505 | 1.0097891 | 15.707327 | 0.41645581 | 45 | 0.30000001 | 3 | 3 | 10 | 32 | 20 | 0 | 0.032950103 | 0.0077790124 | 0.0015817109 | 32.209019 | 25.136024 | 17.664074 | 11.585781 | 45 | 0.30000001 | 100000 | 20 | 23 | 160 | 32 | 20 | 0 | 0 | 0.21274689 | 0.085955329 | 0.077096969 | 32.578136 | 54.223007 | 34.935997 | 20.884867 | 45 | 0.30000001 | 50000 | 20 | 33 | 0 | 100000 | 20 | 23 | 0 | 150000 | 20 | 18 | 0 | 200000 | 20 | 16 | 0 | 0 | 0 | 0 | 0 | 0.92588341 | 0.060459092 | 0.92785525 | 0.065206245 | 0 | 0 | 0 | 0 | 0.58898526 | 0.65536022 | 0.881136 | 0.83868891 | 0 | 0 | 0 | 0 | 0.2794989 | 0.89143372 | 0.93422359 | 1.2669655 | 0 | 0 | 0 | 0 | 0.014917186 | 1.0933379 | 1.0934397 | 1.5571535
5 | 23 | 60 | 394.3409 | 957.7379 | 0.08376488 | 81.92415 | 10 | 0 | 0 | 8 | 10 | 0 | 0 | 500 | 2 | 3 | 45 | 0.30000001 | 0 | 1.8280001 | 0.44876367 | 0.036240213 | 0.019191785 | 1.0268817 | 1.0916518 | 2.4338529 | 0.51315403 | 1.0028416 | 15.327526 | 0.43119144 | 45 | 0.30000001 | 3 | 3 | 10 | 32 | 20 | 0 | 0.032434605 | 0.0077973395 | 0.0015291802 | 32.3997 | 25.980495 | 18.162846 | 11.96632 | 45 | 0.30000001 | 100000 | 20 | 23 | 160 | 32 | 20 | 0 | 0 | 0.21208695 | 0.085769773 | 0.076989233 | 32.58651 | 54.322598 | 34.944828 | 21.024168 | 45 | 0.30000001 | 50000 | 20 | 33 | 0 | 100000 | 20 | 23 | 0 | 150000 | 20 | 18 | 0 | 200000 | 20 | 16 | 0 | 0 | 0 | 0 | 0 | 0.92567945 | 0.060535595 | 0.92765671 | 0.065302864 | 0 | 0 | 0 | 0 | 0.58895975 | 0.65528369 | 0.88106203 | 0.83865237 | 0 | 0 | 0 | 0 | 0.27947351 | 0.89135724 | 0.93414301 | 1.2669669 | 0 | 0 | 0 | 0 | 0.014891594 | 1.093287 | 1.0933884 | 1.5571762
5 | 23 | 60 | 394.3409 | 957.7379 | 0.08376488 | 81.92415 | 10 | 0 | 0 | 9 | 10 | 0 | 0 | 500 | 2 | 3 | 45 | 0.30000001 | 0 | 1.8280001 | 0.45607418 | 0.033885982 | 0.014937671 | 1.0316728 | 1.0934503 | 2.7268553 | 0.51250571 | 1.0183668 | 15.451088 | 0.43122548 | 45 | 0.30000001 | 3 | 3 | 10 | 32 | 20 | 0 | 0.03296661 | 0.0077040074 | 0.0017056849 | 32.265839 | 25.413666 | 17.565821 | 11.599262 | 45 | 0.30000001 | 100000 | 20 | 23 | 160 | 32 | 20 | 0 | 0 | 0.21243596 | 0.086077839 | 0.07734707 | 32.548332 | 54.354404 | 35.056232 | 20.981956 | 45 | 0.30000001 | 50000 | 20 | 33 | 0 | 100000 | 20 | 23 | 0 | 150000 | 20 | 18 | 0 | 200000 | 20 | 16 | 0 | 0 | 0 | 0 | 0 | 0.92567945 | 0.060331594 | 0.92764342 | 0.065083422 | 0 | 0 | 0 | 0 | 0.5889343 | 0.65518171 | 0.88096917 | 0.83859652 | 0 | 0 | 0 | 0 | 0.27947351 | 0.8912552 | 0.93404567 | 1.2669343 | 0 | 0 | 0 | 0 | 0.01494265 | 1.0933125 | 1.0934147 | 1.5571299
5 | 23 | 60 | 394.3409 | 957.7379 | 0.08376488 | 81.92415 | 10 | 0 | 0 | 10 | 10 | 0 | 0 | 500 | 2 | 3 | 45 | 0.30000001 | 0 | 1.8280001 | 0.44652188 | 0.030693036 | 0.017626386 | 1.038222 | 1.0065088 | 2.7538872 | 0.50478429 | 0.99703443 | 15.602474 | 0.420757 | 45 | 0.30000001 | 3 | 3 | 10 | 32 | 20 | 0 | 0.032656256 | 0.007794003 | 0.0017032633 | 32.270988 | 25.703602 | 18.41025 | 12.299131 | 45 | 0.30000001 | 100000 | 20 | 23 | 160 | 32 | 20 | 0 | 0 | 0.21223864 | 0.085949264 | 0.077165529 | 32.668945 | 54.296059 | 35.100735 | 21.044516 | 45 | 0.30000001 | 50000 | 20 | 33 | 0 | 100000 | 20 | 23 | 0 | 150000 | 20 | 18 | 0 | 200000 | 20 | 16 | 0 | 0 | 0 | 0 | 0 | 0.92542446 | 0.060255095 | 0.92738402 | 0.065018989 | 0 | 0 | 0 | 0 | 0.58885777 | 0.65507972 | 0.88084215 | 0.83858371 | 0 | 0 | 0 | 0 | 0.27954999 | 0.89117873 | 0.93399554 | 1.2668316 | 0 | 0 | 0 | 0 | 0.014993649 | 1.093134 | 1.0932369 | 1.557081
6 | 2 | 60 | 327.185 | 1567.51 | 0.2222135 | 15.65529 | 1 | 0 | 0 | 1 | 10 | 0 | 0 | 500 | 2 | 3 | 45 | 0.30000001 | 0 | 1.6608889 | 0.36705464 | 0.046681337 | 0.016318034 | 1.3528637 | 0.71193784 | 2.2080278 | 0.43555146 | 0.8217926 | 19.605061 | 0.39524007 | 45 | 0.30000001 | 3 | 3 | 10 | 32 | 20 | 0 | 0.028182544 | 0.0077811535 | 0.0016015094 | 37.787605 | 21.971817 | 15.712723 | 9.7976255 | 45 | 0.30000001 | 100000 | 20 | 23 | 160 | 32 | 20 | 0 | 0 | 0.19844007 | 0.090159625 | 0.057880856 | 37.840405 | 47.060413 | 30.454647 | 19.358 | 45 | 0.30000001 | 50000 | 20 | 33 | 0 | 100000 | 20 | 23 | 0 | 150000 | 20 | 18 | 0 | 200000 | 20 | 16 | 0 | 0 | 0 | 0 | 0 | 0.921574 | 0.063723013 | 0.92377448 | 0.069035962 | 0 | 0 | 0 | 0 | 0.59428912 | 0.65319282 | 0.88308573 | 0.83258116 | 0 | 0 | 0 | 0 | 0.28574628 | 0.89638054 | 0.94082361 | 1.2622024 | 0 | 0 | 0 | 0 | 0.017186647 | 1.1024668 | 1.1026008 | 1.5552083
6 | 2 | 60 | 327.185 | 1567.51 | 0.2222135 | 15.65529 | 1 | 0 | 0 | 2 | 10 | 0 | 0 | 500 | 2 | 3 | 45 | 0.30000001 | 0 | 1.6613333 | 0.36973023 | 0.038950939 | 0.011543779 | 1.3574585 | 0.93677008 | 2.2106364 | 0.42791319 | 0.8251518 | 19.488596 | 0.39277643 | 45 | 0.30000001 | 3 | 3 | 10 | 32 | 20 | 0 | 0.02652825 | 0.0077341394 | 0.0016885444 | 37.113167 | 21.734762 | 16.301697 | 11.501091 | 45 | 0.30000001 | 100000 | 20 | 23 | 160 | 32 | 20 | 0 | 0 | 0.1985248 | 0.090183504 | 0.057952262 | 37.850983 | 47.178425 | 30.362103 | 19.284813 | 45 | 0.30000001 | 50000 | 20 | 33 | 0 | 100000 | 20 | 23 | 0 | 150000 | 20 | 18 | 0 | 200000 | 20 | 16 | 0 | 0 | 0 | 0 | 0 | 0.92131901 | 0.063570015 | 0.92350954 | 0.06888973 | 0 | 0 | 0 | 0 | 0.59421265 | 0.65293777 | 0.88284564 | 0.83245087 | 0 | 0 | 0 | 0 | 0.28582287 | 0.89612567 | 0.94060403 | 1.2620425 | 0 | 0 | 0 | 0 | 0.017314121 | 1.1023138 | 1.1024498 | 1.5550905
6 | 2 | 60 | 327.185 | 1567.51 | 0.2222135 | 15.65529 | 1 | 0 | 0 | 3 | 10 | 0 | 0 | 500 | 2 | 3 | 45 | 0.30000001 | 0 | 1.656889 | 0.3754001 | 0.048312448 | 0.019481625 | 1.3225274 | 0.90673721 | 2.2584827 | 0.45144415 | 0.84295595 | 19.004704 | 0.40680867 | 45 | 0.30000001 | 3 | 3 | 10 | 32 | 20 | 0 | 0.028111411 | 0.0078545138 | 0.0015127843 | 36.872955 | 21.439503 | 16.019983 | 10.532897 | 45 | 0.30000001 | 100000 | 20 | 23 | 160 | 32 | 20 | 0 | 0 | 0.19854894 | 0.090107888 | 0.057774819 | 38.010937 | 46.835533 | 30.39455 | 19.249441 | 45 | 0.30000001 | 50000 | 20 | 33 | 0 | 100000 | 20 | 23 | 0 | 150000 | 20 | 18 | 0 | 200000 | 20 | 16 | 0 | 0 | 0 | 0 | 0 | 0.92103851 | 0.06349352 | 0.92322445 | 0.068827987 | 0 | 0 | 0 | 0 | 0.59418714 | 0.65265733 | 0.88262105 | 0.83225834 | 0 | 0 | 0 | 0 | 0.28587383 | 0.89597261 | 0.94047368 | 1.2619414 | 0 | 0 | 0 | 0 | 0.017416066 | 1.1021608 | 1.1022984 | 1.5549959
6 | 2 | 60 | 327.185 | 1567.51 | 0.2222135 | 15.65529 | 1 | 0 | 0 | 4 | 10 | 0 | 0 | 500 | 2 | 3 | 45 | 0.30000001 | 0 | 1.6586666 | 0.37853569 | 0.04875464 | 0.01654185 | 1.3377025 | 0.69636261 | 2.5042796 | 0.45711282 | 0.84907269 | 19.547626 | 0.40094894 | 45 | 0.30000001 | 3 | 3 | 10 | 32 | 20 | 0 | 0.027742397 | 0.0076786578 | 0.0014245191 | 37.321289 | 22.791475 | 16.047731 | 9.762105 | 45 | 0.30000001 | 100000 | 20 | 23 | 160 | 32 | 20 | 0 | 0 | 0.19892827 | 0.090292275 | 0.058071464 | 37.766106 | 47.124062 | 30.367786 | 19.285002 | 45 | 0.30000001 | 50000 | 20 | 33 | 0 | 100000 | 20 | 23 | 0 | 150000 | 20 | 18 | 0 | 200000 | 20 | 16 | 0 | 0 | 0 | 0 | 0 | 0.92086005 | 0.063366026 | 0.92303765 | 0.068703488 | 0 | 0 | 0 | 0 | 0.59426367 | 0.65260631 | 0.88263488 | 0.83215535 | 0 | 0 | 0 | 0 | 0.28592476 | 0.89581954 | 0.94034338 | 1.2618403 | 0 | 0 | 0 | 0 | 0.017467048 | 1.1021353 | 1.1022737 | 1.5549493
6 | 2 | 60 | 327.185 | 1567.51 | 0.2222135 | 15.65529 | 1 | 0 | 0 | 5 | 10 | 0 | 0 | 500 | 2 | 3 | 45 | 0.30000001 | 0 | 1.6599998 | 0.37005267 | 0.049547315 | 0.014010431 | 1.3329825 | 0.83831704 | 2.009846 | 0.44008863 | 0.82945824 | 19.193785 | 0.40382284 | 45 | 0.30000001 | 3 | 3 | 10 | 32 | 20 | 0 | 0.028118139 | 0.0076438449 | 0.0016181108 | 37.525887 | 21.560162 | 15.567413 | 10.170961 | 45 | 0.30000001 | 100000 | 20 | 23 | 160 | 32 | 20 | 0 | 0 | 0.19846834 | 0.090131052 | 0.057794549 | 37.804787 | 46.917503 | 30.552067 | 19.31358 | 45 | 0.30000001 | 50000 | 20 | 33 | 0 | 100000 | 20 | 23 | 0 | 150000 | 20 | 18 | 0 | 200000 | 20 | 16 | 0 | 0 | 0 | 0 | 0 | 0.92070699 | 0.063289531 | 0.9228797 | 0.068632178 | 0 | 0 | 0 | 0 | 0.59416169 | 0.65242779 | 0.88243419 | 0.83210456 | 0 | 0 | 0 | 0 | 0.28595036 | 0.89571762 | 0.94025403 | 1.2617815 | 0 | 0 | 0 | 0 | 0.017543629 | 1.1020588 | 1.1021984 | 1.5548787
6 | 2 | 60 | 327.185 | 1567.51 | 0.2222135 | 15.65529 | 1 | 0 | 0 | 6 | 10 | 0 | 0 | 500 | 2 | 3 | 45 | 0.30000001 | 0 | 1.6599998 | 0.37100002 | 0.045603689 | 0.010204253 | 1.3484331 | 0.96147048 | 2.3258486 | 0.43993908 | 0.83069479 | 19.270702 | 0.39661795 | 45 | 0.30000001 | 3 | 3 | 10 | 32 | 20 | 0 | 0.028050642 | 0.007642251 | 0.0016062525 | 37.409229 | 21.231323 | 15.704351 | 10.342631 | 45 | 0.30000001 | 100000 | 20 | 23 | 160 | 32 | 20 | 0 | 0 | 0.19863126 | 0.090192966 | 0.057891361 | 37.766457 | 47.090912 | 30.373943 | 19.368816 | 45 | 0.30000001 | 50000 | 20 | 33 | 0 | 100000 | 20 | 23 | 0 | 150000 | 20 | 18 | 0 | 200000 | 20 | 16 | 0 | 0 | 0 | 0 | 0 | 0.92060506 | 0.062958032 | 0.9227553 | 0.068281353 | 0 | 0 | 0 | 0 | 0.59416163 | 0.65235126 | 0.88237756 | 0.83204621 | 0 | 0 | 0 | 0 | 0.28597581 | 0.89564109 | 0.94018888 | 1.2617309 | 0 | 0 | 0 | 0 | 0.017543605 | 1.1020077 | 1.1021473 | 1.554878
6 | 2 | 60 | 327.185 | 1567.51 | 0.2222135 | 15.65529 | 1 | 0 | 0 | 7 | 10 | 0 | 0 | 500 | 2 | 3 | 45 | 0.30000001 | 0 | 1.6604444 | 0.37559947 | 0.041203715 | 0.01756507 | 1.3202958 | 0.75106692 | 2.2573369 | 0.44416952 | 0.8399595 | 19.442101 | 0.38849503 | 45 | 0.30000001 | 3 | 3 | 10 | 32 | 20 | 0 | 0.028728519 | 0.0078519238 | 0.0015136873 | 37.130711 | 21.492064 | 15.64495 | 10.101194 | 45 | 0.30000001 | 100000 | 20 | 23 | 160 | 32 | 20 | 0 | 0 | 0.19847104 | 0.090208925 | 0.057967424 | 37.809059 | 47.095673 | 30.467098 | 19.313305 | 45 | 0.30000001 | 50000 | 20 | 33 | 0 | 100000 | 20 | 23 | 0 | 150000 | 20 | 18 | 0 | 200000 | 20 | 16 | 0 | 0 | 0 | 0 | 0 | 0.9204011 | 0.063085541 | 0.92256057 | 0.06843432 | 0 | 0 | 0 | 0 | 0.59416163 | 0.65212178 | 0.88220793 | 0.83187109 | 0 | 0 | 0 | 0 | 0.28597581 | 0.89551365 | 0.94006747 | 1.2616897 | 0 | 0 | 0 | 0 | 0.01764565 | 1.1019058 | 1.1020471 | 1.5547839
6 | 2 | 60 | 327.185 | 1567.51 | 0.2222135 | 15.65529 | 1 | 0 | 0 | 8 | 10 | 0 | 0 | 500 | 2 | 3 | 45 | 0.30000001 | 0 | 1.6613333 | 0.36892396 | 0.045367822 | 0.016846757 | 1.3264565 | 0.70015049 | 2.6599271 | 0.43841654 | 0.8255322 | 19.312811 | 0.39179069 | 45 | 0.30000001 | 3 | 3 | 10 | 32 | 20 | 0 | 0.02814818 | 0.0077949492 | 0.0014893895 | 37.542198 | 22.572506 | 16.270851 | 10.600993 | 45 | 0.30000001 | 100000 | 20 | 23 | 160 | 32 | 20 | 0 | 0 | 0.19820353 | 0.089965008 | 0.057844937 | 37.813145 | 47.093655 | 30.363991 | 19.201799 | 45 | 0.30000001 | 50000 | 20 | 33 | 0 | 100000 | 20 | 23 | 0 | 150000 | 20 | 18 | 0 | 200000 | 20 | 16 | 0 | 0 | 0 | 0 | 0 | 0.92024803 | 0.062958024 | 0.9223991 | 0.068307757 | 0 | 0 | 0 | 0 | 0.59416163 | 0.65209627 | 0.8821891 | 0.8318516 | 0 | 0 | 0 | 0 | 0.28600129 | 0.89546263 | 0.94002664 | 1.2616473 | 0 | 0 | 0 | 0 | 0.01764565 | 1.1019058 | 1.1020471 | 1.5547839
6 | 2 | 60 | 327.185 | 1567.51 | 0.2222135 | 15.65529 | 1 | 0 | 0 | 9 | 10 | 0 | 0 | 500 | 2 | 3 | 45 | 0.30000001 | 0 | 1.6608889 | 0.36786014 | 0.044365745 | 0.019680655 | 1.3560705 | 0.75855637 | 2.5306118 | 0.44005442 | 0.82410789 | 19.522034 | 0.39821345 | 45 | 0.30000001 | 3 | 3 | 10 | 32 | 20 | 0 | 0.027073644 | 0.0075982749 | 0.0011929247 | 37.089504 | 22.337301 | 16.493237 | 10.824726 | 45 | 0.30000001 | 100000 | 20 | 23 | 160 | 32 | 20 | 0 | 0 | 0.19860074 | 0.09004952 | 0.05784215 | 37.771545 | 46.979839 | 30.384792 | 19.355024 | 45 | 0.30000001 | 50000 | 20 | 33 | 0 | 100000 | 20 | 23 | 0 | 150000 | 20 | 18 | 0 | 200000 | 20 | 16 | 0 | 0 | 0 | 0 | 0 | 0.92006958 | 0.062907033 | 0.92221761 | 0.068265796 | 0 | 0 | 0 | 0 | 0.59413612 | 0.65199429 | 0.88209653 | 0.8317951 | 0 | 0 | 0 | 0 | 0.28607789 | 0.8953861 | 0.93997705 | 1.2615449 | 0 | 0 | 0 | 0 | 0.01772204 | 1.1017783 | 1.1019208 | 1.5547128
6 | 2 | 60 | 327.185 | 1567.51 | 0.2222135 | 15.65529 | 1 | 0 | 0 | 10 | 10 | 0 | 0 | 500 | 2 | 3 | 45 | 0.30000001 | 0 | 1.661778 | 0.37380809 | 0.045424592 | 0.013606735 | 1.3496848 | 0.90053195 | 1.9289112 | 0.44624579 | 0.83658504 | 19.287872 | 0.40345499 | 45 | 0.30000001 | 3 | 3 | 10 | 32 | 20 | 0 | 0.027733052 | 0.0076549016 | 0.0015763859 | 37.171196 | 21.878151 | 16.152622 | 10.50087 | 45 | 0.30000001 | 100000 | 20 | 23 | 160 | 32 | 20 | 0 | 0 | 0.19920784 | 0.090306692 | 0.057949595 | 37.871437 | 46.935307 | 30.315773 | 19.292818 | 45 | 0.30000001 | 50000 | 20 | 33 | 0 | 100000 | 20 | 23 | 0 | 150000 | 20 | 18 | 0 | 200000 | 20 | 16 | 0 | 0 | 0 | 0 | 0 | 0.91994202 | 0.062779538 | 0.92208165 | 0.068137288 | 0 | 0 | 0 | 0 | 0.59411067 | 0.65184128 | 0.88196629 | 0.83169961 | 0 | 0 | 0 | 0 | 0.28607786 | 0.89508009 | 0.93968552 | 1.2614459 | 0 | 0 | 0 | 0 | 0.017798597 | 1.1017274 | 1.1018711 | 1.5546426
6 | 2 | 60 | 327.185 | 1567.51 | 0.2222135 | 15.65529 | 2 | 0 | 0 | 1 | 10 | 0 | 0 | 500 | 2 | 3 | 45 | 0.30000001 | 0 | 1.6462221 | 0.36184266 | 0.054267958 | 0.016849224 | 1.3895805 | 0.72776985 | 2.7505386 | 0.43770653 | 0.81234992 | 20.05088 | 0.39829952 | 45 | 0.30000001 | 3 | 3 | 10 | 32 | 20 | 0 | 0.028953761 | 0.0079022758 | 0.0016665237 | 36.648346 | 21.195414 | 15.627548 | 10.159205 | 45 | 0.30000001 | 100000 | 20 | 23 | 160 | 32 | 20 | 0 | 0 | 0.19571987 | 0.088235475 | 0.056366481 | 37.898926 | 46.908913 | 30.255074 | 19.282253 | 45 | 0.30000001 | 50000 | 20 | 33 | 0 | 100000 | 20 | 23 | 0 | 150000 | 20 | 18 | 0 | 200000 | 20 | 16 | 0 | 0 | 0 | 0 | 0 | 0.9292748 | 0.073514782 | 0.93217814 | 0.078945428 | 0 | 0 | 0 | 0 | 0.59168822 | 0.66145456 | 0.88747793 | 0.84101385 | 0 | 0 | 0 | 0 | 0.28067198 | 0.90081745 | 0.94353002 | 1.2687546 | 0 | 0 | 0 | 0 | 0.011525737 | 1.1032828 | 1.103343 | 1.5603499
6 | 2 | 60 | 327.185 | 1567.51 | 0.2222135 | 15.65529 | 2 | 0 | 0 | 2 | 10 | 0 | 0 | 500 | 2 | 3 | 45 | 0.30000001 | 0 | 1.6448889 | 0.36848542 | 0.047478031 | 0.012643775 | 1.3710697 | 0.77848107 | 2.3482623 | 0.44651154 | 0.82595909 | 19.740936 | 0.39459857 | 45 | 0.30000001 | 3 | 3 | 10 | 32 | 20 | 0 | 0.027195677 | 0.0074904505 | 0.0014983376 | 37.309242 | 22.143671 | 15.825407 | 10.420636 | 45 | 0.30000001 | 100000 | 20 | 23 | 160 | 32 | 20 | 0 | 0 | 0.19582433 | 0.088401034 | 0.056438595 | 37.750172 | 46.822716 | 30.160704 | 19.344675 | 45 | 0.30000001 | 50000 | 20 | 33 | 0 | 100000 | 20 | 23 | 0 | 150000 | 20 | 18 | 0 | 200000 | 20 | 16 | 0 | 0 | 0 | 0 | 0 | 0.92919832 | 0.073616788 | 0.93210995 | 0.079060994 | 0 | 0 | 0 | 0 | 0.59168822 | 0.66135257 | 0.88740194 | 0.84093726 | 0 | 0 | 0 | 0 | 0.28064644 | 0.90066445 | 0.9433763 | 1.2687322 | 0 | 0 | 0 | 0 | 0.011576781 | 1.1033338 | 1.1033945 | 1.5603042
6 | 2 | 60 | 327.185 | 1567.51 | 0.2222135 | 15.65529 | 2 | 0 | 0 | 3 | 10 | 0 | 0 | 500 | 2 | 3 | 45 | 0.30000001 | 0 | 1.6466665 | 0.3713316 | 0.045703407 | 0.013099551 | 1.3988025 | 0.70828307 | 2.067296 | 0.43793494 | 0.83033448 | 20.227913 | 0.39590633 | 45 | 0.30000001 | 3 | 3 | 10 | 32 | 20 | 0 | 0.028079115 | 0.0077519193 | 0.0015020749 | 37.155609 | 21.703882 | 15.679489 | 10.134891 | 45 | 0.30000001 | 100000 | 20 | 23 | 160 | 32 | 20 | 0 | 0 | 0.19563584 | 0.088258259 | 0.056314372 | 37.816944 | 46.91494 | 30.144545 | 19.357857 | 45 | 0.30000001 | 50000 | 20 | 33 | 0 | 100000 | 20 | 23 | 0 | 150000 | 20 | 18 | 0 | 200000 | 20 | 16 | 0 | 0 | 0 | 0 | 0 | 0.92917287 | 0.073361784 | 0.93206447 | 0.078790411 | 0 | 0 | 0 | 0 | 0.59161174 | 0.66119957 | 0.88723689 | 0.84088647 | 0 | 0 | 0 | 0 | 0.28069746 | 0.90061343 | 0.9433428 | 1.2686645 | 0 | 0 | 0 | 0 | 0.011500205 | 1.1031553 | 1.1032152 | 1.5603719
6 | 2 | 60 | 327.185 | 1567.51 | 0.2222135 | 15.65529 | 2 | 0 | 0 | 4 | 10 | 0 | 0 | 500 | 2 | 3 | 45 | 0.30000001 | 0 | 1.6444445 | 0.36305171 | 0.048169214 | 0.017333856 | 1.3838309 | 0.72781992 | 2.3101487 | 0.43756795 | 0.81409776 | 20.024788 | 0.39221045 | 45 | 0.30000001 | 3 | 3 | 10 | 32 | 20 | 0 | 0.027563322 | 0.0074673416 | 0.0017107398 | 36.753651 | 21.641083 | 15.653885 | 10.082357 | 45 | 0.30000001 | 100000 | 20 | 23 | 160 | 32 | 20 | 0 | 0 | 0.19586366 | 0.088149436 | 0.056255661 | 37.811508 | 46.835979 | 30.271027 | 19.26553 | 45 | 0.30000001 | 50000 | 20 | 33 | 0 | 100000 | 20 | 23 | 0 | 150000 | 20 | 18 | 0 | 200000 | 20 | 16 | 0 | 0 | 0 | 0 | 0 | 0.92894334 | 0.073412783 | 0.93183964 | 0.078864358 | 0 | 0 | 0 | 0 | 0.59163719 | 0.66117406 | 0.88723487 | 0.84084594 | 0 | 0 | 0 | 0 | 0.28067198 | 0.90058798 | 0.94331092 | 1.2686822 | 0 | 0 | 0 | 0 | 0.011602265 | 1.1031553 | 1.1032163 | 1.5602794
6 | 2 | 60 | 327.185 | 1567.51 | 0.2222135 | 15.65529 | 2 | 0 | 0 | 5 | 10 | 0 | 0 | 500 | 2 | 3 | 45 | 0.30000001 | 0 | 1.6448889 | 0.36058199 | 0.05112493 | 0.015518464 | 1.3906108 | 0.76469666 | 2.3148732 | 0.44198179 | 0.80978417 | 19.911768 | 0.39287159 | 45 | 0.30000001 | 3 | 3 | 10 | 32 | 20 | 0 | 0.028051499 | 0.0075685419 | 0.0015012322 | 37.084515 | 21.465336 | 15.375677 | 9.9804745 | 45 | 0.30000001 | 100000 | 20 | 23 | 160 | 32 | 20 | 0 | 0 | 0.19584703 | 0.088253103 | 0.056364149 | 37.863346 | 46.934574 | 30.156979 | 19.252834 | 45 | 0.30000001 | 50000 | 20 | 33 | 0 | 100000 | 20 | 23 | 0 | 150000 | 20 | 18 | 0 | 200000 | 20 | 16 | 0 | 0 | 0 | 0 | 0 | 0.92871392 | 0.073412791 | 0.93161094 | 0.078883767 | 0 | 0 | 0 | 0 | 0.59161168 | 0.66102105 | 0.88710386 | 0.84075236 | 0 | 0 | 0 | 0 | 0.28074843 | 0.90043497 | 0.94318759 | 1.2685566 | 0 | 0 | 0 | 0 | 0.011627768 | 1.1031042 | 1.1031655 | 1.5602558
6 | 2 | 60 | 327.185 | 1567.51 | 0.2222135 | 15.65529 | 2 | 0 | 0 | 6 | 10 | 0 | 0 | 500 | 2 | 3 | 45 | 0.30000001 | 0 | 1.6466668 | 0.36955771 | 0.051111042 | 0.018447472 | 1.3809228 | 0.71101177 | 2.7944565 | 0.44901335 | 0.82850051 | 19.837038 | 0.39942241 | 45 | 0.30000001 | 3 | 3 | 10 | 32 | 20 | 0 | 0.026175136 | 0.0074709775 | 0.0017166665 | 37.499886 | 21.968786 | 16.036821 | 10.889253 | 45 | 0.30000001 | 100000 | 20 | 23 | 160 | 32 | 20 | 0 | 0 | 0.19595292 | 0.088192992 | 0.05633305 | 37.755516 | 46.85078 | 30.165491 | 19.267738 | 45 | 0.30000001 | 50000 | 20 | 33 | 0 | 100000 | 20 | 23 | 0 | 150000 | 20 | 18 | 0 | 200000 | 20 | 16 | 0 | 0 | 0 | 0 | 0 | 0.92845881 | 0.073285289 | 0.9313466 | 0.078768879 | 0 | 0 | 0 | 0 | 0.59153521 | 0.66079158 | 0.88688183 | 0.84064406 | 0 | 0 | 0 | 0 | 0.28069744 | 0.900231 | 0.94297767 | 1.2685438 | 0 | 0 | 0 | 0 | 0.011704272 | 1.1029767 | 1.1030388 | 1.5601852
6 | 2 | 60 | 327.185 | 1567.51 | 0.2222135 | 15.65529 | 2 | 0 | 0 | 7 | 10 | 0 | 0 | 500 | 2 | 3 | 45 | 0.30000001 | 0 | 1.6444445 | 0.36257797 | 0.046437375 | 0.019459803 | 1.3864465 | 0.95664263 | 2.5926793 | 0.43624526 | 0.81299353 | 19.743702 | 0.39446145 | 45 | 0.30000001 | 3 | 3 | 10 | 32 | 20 | 0 | 0.028389018 | 0.0076470328 | 0.0017287673 | 37.133324 | 21.378227 | 15.704616 | 10.106782 | 45 | 0.30000001 | 100000 | 20 | 23 | 160 | 32 | 20 | 0 | 0 | 0.19582829 | 0.088241622 | 0.056429051 | 37.900787 | 46.888039 | 30.145716 | 19.324413 | 45 | 0.30000001 | 50000 | 20 | 33 | 0 | 100000 | 20 | 23 | 0 | 150000 | 20 | 18 | 0 | 200000 | 20 | 16 | 0 | 0 | 0 | 0 | 0 | 0.92858636 | 0.0730813 | 0.93145776 | 0.078539781 | 0 | 0 | 0 | 0 | 0.59148419 | 0.66066408 | 0.88675284 | 0.84059101 | 0 | 0 | 0 | 0 | 0.28072292 | 0.90015453 | 0.94291228 | 1.2684939 | 0 | 0 | 0 | 0 | 0.011729775 | 1.1029513 | 1.1030136 | 1.5601618
6 | 2 | 60 | 327.185 | 1567.51 | 0.2222135 | 15.65529 | 2 | 0 | 0 | 8 | 10 | 0 | 0 | 500 | 2 | 3 | 45 | 0.30000001 | 0 | 1.6448889 | 0.36862478 | 0.047831215 | 0.020912357 | 1.3774565 | 0.88248277 | 2.7934425 | 0.44563672 | 0.82688892 | 19.52273 | 0.40885013 | 45 | 0.30000001 | 3 | 3 | 10 | 32 | 20 | 0 | 0.027443558 | 0.0076377187 | 0.0015401861 | 37.349915 | 21.961075 | 16.219933 | 10.564111 | 45 | 0.30000001 | 100000 | 20 | 23 | 160 | 32 | 20 | 0 | 0 | 0.19580767 | 0.088099211 | 0.056188546 | 37.91238 | 46.935131 | 30.16914 | 19.174778 | 45 | 0.30000001 | 50000 | 20 | 33 | 0 | 100000 | 20 | 23 | 0 | 150000 | 20 | 18 | 0 | 200000 | 20 | 16 | 0 | 0 | 0 | 0 | 0 | 0.92845881 | 0.073157787 | 0.93133658 | 0.078632399 | 0 | 0 | 0 | 0 | 0.59153521 | 0.66068959 | 0.88680589 | 0.84056735 | 0 | 0 | 0 | 0 | 0.28069749 | 0.90015453 | 0.94290471 | 1.2685196 | 0 | 0 | 0 | 0 | 0.011704265 | 1.1029513 | 1.1030134 | 1.560185
6 | 2 | 60 | 327.185 | 1567.51 | 0.2222135 | 15.65529 | 2 | 0 | 0 | 9 | 10 | 0 | 0 | 500 | 2 | 3 | 45 | 0.30000001 | 0 | 1.6457777 | 0.36822355 | 0.047735095 | 0.016315721 | 1.3828096 | 0.85988379 | 2.4032927 | 0.43800604 | 0.82484269 | 19.918797 | 0.39662325 | 45 | 0.30000001 | 3 | 3 | 10 | 32 | 20 | 0 | 0.028581396 | 0.007458875 | 0.0012957867 | 37.157356 | 21.840878 | 15.354366 | 9.6745243 | 45 | 0.30000001 | 100000 | 20 | 23 | 160 | 32 | 20 | 0 | 0 | 0.19559389 | 0.088242948 | 0.056333922 | 37.794071 | 46.916122 | 30.235287 | 19.313276 | 45 | 0.30000001 | 50000 | 20 | 33 | 0 | 100000 | 20 | 23 | 0 | 150000 | 20 | 18 | 0 | 200000 | 20 | 16 | 0 | 0 | 0 | 0 | 0 | 0.92835689 | 0.073055796 | 0.93122697 | 0.078531817 | 0 | 0 | 0 | 0 | 0.59148419 | 0.66061312 | 0.88671488 | 0.84055269 | 0 | 0 | 0 | 0 | 0.28079945 | 0.90005255 | 0.94283772 | 1.2683842 | 0 | 0 | 0 | 0 | 0.011729758 | 1.1029003 | 1.1029626 | 1.5601614
6 | 2 | 60 | 327.185 | 1567.51 | 0.2222135 | 15.65529 | 2 | 0 | 0 | 10 | 10 | 0 | 0 | 500 | 2 | 3 | 45 | 0.30000001 | 0 | 1.6457777 | 0.37153435 | 0.046389453 | 0.020177383 | 1.3994472 | 0.78902268 | 2.7142215 | 0.4499346 | 0.83316892 | 19.977859 | 0.39740831 | 45 | 0.30000001 | 3 | 3 | 10 | 32 | 20 | 0 | 0.027389351 | 0.0075995205 | 0.0016183765 | 36.497295 | 21.89179 | 15.815642 | 10.406644 | 45 | 0.30000001 | 100000 | 20 | 23 | 160 | 32 | 20 | 0 | 0 | 0.19608295 | 0.088167764 | 0.056236774 | 37.88887 | 46.796314 | 30.123074 | 19.229647 | 45 | 0.30000001 | 50000 | 20 | 33 | 0 | 100000 | 20 | 23 | 0 | 150000 | 20 | 18 | 0 | 200000 | 20 | 16 | 0 | 0 | 0 | 0 | 0 | 0.92810178 | 0.073081292 | 0.93097466 | 0.07858061 | 0 | 0 | 0 | 0 | 0.5915097 | 0.66058761 | 0.88671285 | 0.84051204 | 0 | 0 | 0 | 0 | 0.28069752 | 0.90002704 | 0.942783 | 1.2684793 | 0 | 0 | 0 | 0 | 0.011806256 | 1.1028237 | 1.1028869 | 1.5600913
6 | 2 | 60 | 327.185 | 1567.51 | 0.2222135 | 15.65529 | 3 | 0 | 0 | 1 | 10 | 0 | 0 | 500 | 2 | 3 | 45 | 0.30000001 | 0 | 1.6422223 | 0.35604849 | 0.047646835 | 0.014413439 | 1.35876 | 0.7656908 | 2.5624461 | 0.42332685 | 0.79814303 | 19.665169 | 0.38422215 | 45 | 0.30000001 | 3 | 3 | 10 | 32 | 20 | 0 | 0.026796952 | 0.0073212674 | 0.0016800965 | 37.306255 | 21.927277 | 15.639805 | 10.120661 | 45 | 0.30000001 | 100000 | 20 | 23 | 160 | 32 | 20 | 0 | 0 | 0.19231835 | 0.086874515 | 0.055690326 | 37.843967 | 46.937504 | 30.260216 | 19.282101 | 45 | 0.30000001 | 50000 | 20 | 33 | 0 | 100000 | 20 | 23 | 0 | 150000 | 20 | 18 | 0 | 200000 | 20 | 16 | 0 | 0 | 0 | 0 | 0 | 0.93037128 | 0.073769778 | 0.93329132 | 0.079125144 | 0 | 0 | 0 | 0 | 0.59194314 | 0.66237253 | 0.88833219 | 0.8414889 | 0 | 0 | 0 | 0 | 0.28031495 | 0.90153146 | 0.94410563 | 1.2693406 | 0 | 0 | 0 | 0 | 0.010964777 | 1.1038693 | 1.1039238 | 1.5608636
6 | 2 | 60 | 327.185 | 1567.51 | 0.2222135 | 15.65529 | 3 | 0 | 0 | 2 | 10 | 0 | 0 | 500 | 2 | 3 | 45 | 0.30000001 | 0 | 1.6448889 | 0.35359424 | 0.038177535 | 0.011934916 | 1.3775952 | 0.7882517 | 2.7327476 | 0.4109391 | 0.78882843 | 19.975565 | 0.37057757 | 45 | 0.30000001 | 3 | 3 | 10 | 32 | 20 | 0 | 0.02625291 | 0.0074009532 | 0.001363609 | 37.964073 | 21.497417 | 15.953304 | 10.551321 | 45 | 0.30000001 | 100000 | 20 | 23 | 160 | 32 | 20 | 0 | 0 | 0.19215173 | 0.086819232 | 0.055683188 | 37.900059 | 47.050343 | 30.384127 | 19.289185 | 45 | 0.30000001 | 50000 | 20 | 33 | 0 | 100000 | 20 | 23 | 0 | 150000 | 20 | 18 | 0 | 200000 | 20 | 16 | 0 | 0 | 0 | 0 | 0 | 0.93009079 | 0.073565781 | 0.93299562 | 0.078930944 | 0 | 0 | 0 | 0 | 0.59186667 | 0.66206658 | 0.88805312 | 0.84132355 | 0 | 0 | 0 | 0 | 0.28046799 | 0.90125096 | 0.94388324 | 1.2690976 | 0 | 0 | 0 | 0 | 0.0111688 | 1.1036907 | 1.1037472 | 1.5606772
6 | 2 | 60 | 327.185 | 1567.51 | 0.2222135 | 15.65529 | 3 | 0 | 0 | 3 | 10 | 0 | 0 | 500 | 2 | 3 | 45 | 0.30000001 | 0 | 1.6431112 | 0.35658431 | 0.044528056 | 0.021228902 | 1.3845751 | 0.77489841 | 2.0588448 | 0.43604624 | 0.7995066 | 19.653646 | 0.3845163 | 45 | 0.30000001 | 3 | 3 | 10 | 32 | 20 | 0 | 0.02585502 | 0.0073491079 | 0.0016060206 | 37.916008 | 22.339632 | 16.964712 | 11.243927 | 45 | 0.30000001 | 100000 | 20 | 23 | 160 | 32 | 20 | 0 | 0 | 0.19271627 | 0.087194547 | 0.055907853 | 37.714104 | 47.226112 | 30.280472 | 19.278782 | 45 | 0.30000001 | 50000 | 20 | 33 | 0 | 100000 | 20 | 23 | 0 | 150000 | 20 | 18 | 0 | 200000 | 20 | 16 | 0 | 0 | 0 | 0 | 0 | 0.92973381 | 0.073438287 | 0.9326297 | 0.078824848 | 0 | 0 | 0 | 0 | 0.59196866 | 0.66178608 | 0.88791198 | 0.84102738 | 0 | 0 | 0 | 0 | 0.28054449 | 0.90112352 | 0.9437843 | 1.26898 | 0 | 0 | 0 | 0 | 0.011296177 | 1.1036397 | 1.1036975 | 1.5605613
6 | 2 | 60 | 327.185 | 1567.51 | 0.2222135 | 15.65529 | 3 | 0 | 0 | 4 | 10 | 0 | 0 | 500 | 2 | 3 | 45 | 0.30000001 | 0 | 1.6431112 | 0.35174507 | 0.048963234 | 0.017884642 | 1.3623673 | 0.81183934 | 2.4209237 | 0.42952141 | 0.7894299 | 19.449669 | 0.38914078 | 45 | 0.30000001 | 3 | 3 | 10 | 32 | 20 | 0 | 0.026059609 | 0.0072099571 | 0.0015405599 | 37.702682 | 22.014704 | 15.862635 | 10.093282 | 45 | 0.30000001 | 100000 | 20 | 23 | 160 | 32 | 20 | 0 | 0 | 0.19238845 | 0.08688049 | 0.055707589 | 37.80262 | 47.009453 | 30.209419 | 19.207703 | 45 | 0.30000001 | 50000 | 20 | 33 | 0 | 100000 | 20 | 23 | 0 | 150000 | 20 | 18 | 0 | 200000 | 20 | 16 | 0 | 0 | 0 | 0 | 0 | 0.92958081 | 0.073208787 | 0.93245912 | 0.078592405 | 0 | 0 | 0 | 0 | 0.59199417 | 0.66173506 | 0.88789099 | 0.84096766 | 0 | 0 | 0 | 0 | 0.28056991 | 0.90097046 | 0.94364572 | 1.2689061 | 0 | 0 | 0 | 0 | 0.011270792 | 1.1035633 | 1.1036209 | 1.5605836
6 | 2 | 60 | 327.185 | 1567.51 | 0.2222135 | 15.65529 | 3 | 0 | 0 | 5 | 10 | 0 | 0 | 500 | 2 | 3 | 45 | 0.30000001 | 0 | 1.6408888 | 0.3506476 | 0.038379543 | 0.015614374 | 1.3496284 | 0.9444207 | 1.6391094 | 0.41590095 | 0.78485835 | 19.074022 | 0.38007224 | 45 | 0.30000001 | 3 | 3 | 10 | 32 | 20 | 0 | 0.02684591 | 0.0071941689 | 0.001454317 | 37.489567 | 21.189411 | 15.158642 | 9.9778872 | 45 | 0.30000001 | 100000 | 20 | 23 | 160 | 32 | 20 | 0 | 0 | 0.19253838 | 0.086954005 | 0.055684142 | 37.770294 | 46.952507 | 30.444038 | 19.28159 | 45 | 0.30000001 | 50000 | 20 | 33 | 0 | 100000 | 20 | 23 | 0 | 150000 | 20 | 18 | 0 | 200000 | 20 | 16 | 0 | 0 | 0 | 0 | 0 | 0.92940235 | 0.073183298 | 0.93227923 | 0.078580178 | 0 | 0 | 0 | 0 | 0.59196866 | 0.66145462 | 0.88766497 | 0.84077841 | 0 | 0 | 0 | 0 | 0.28059548 | 0.90084302 | 0.94353163 | 1.2688401 | 0 | 0 | 0 | 0 | 0.011398281 | 1.1034868 | 1.1035457 | 1.5604674
6 | 2 | 60 | 327.185 | 1567.51 | 0.2222135 | 15.65529 | 3 | 0 | 0 | 6 | 10 | 0 | 0 | 500 | 2 | 3 | 45 | 0.30000001 | 0 | 1.6440001 | 0.35921031 | 0.046925228 | 0.01275266 | 1.3936287 | 1.0022173 | 2.381072 | 0.42836595 | 0.80458272 | 19.84642 | 0.39151597 | 45 | 0.30000001 | 3 | 3 | 10 | 32 | 20 | 0 | 0.02622854 | 0.0073022926 | 0.0016127249 | 37.205963 | 21.730556 | 15.666998 | 10.326478 | 45 | 0.30000001 | 100000 | 20 | 23 | 160 | 32 | 20 | 0 | 0 | 0.1921041 | 0.086867459 | 0.055608884 | 37.820454 | 47.045769 | 30.357689 | 19.287952 | 45 | 0.30000001 | 50000 | 20 | 33 | 0 | 100000 | 20 | 23 | 0 | 150000 | 20 | 18 | 0 | 200000 | 20 | 16 | 0 | 0 | 0 | 0 | 0 | 0.92924935 | 0.072928302 | 0.93210667 | 0.078320339 | 0 | 0 | 0 | 0 | 0.59191769 | 0.66142911 | 0.88761199 | 0.84080201 | 0 | 0 | 0 | 0 | 0.28059551 | 0.9006899 | 0.94338548 | 1.2687918 | 0 | 0 | 0 | 0 | 0.01147471 | 1.1034102 | 1.1034698 | 1.5603974
6 | 2 | 60 | 327.185 | 1567.51 | 0.2222135 | 15.65529 | 3 | 0 | 0 | 7 | 10 | 0 | 0 | 500 | 2 | 3 | 45 | 0.30000001 | 0 | 1.6435556 | 0.35462081 | 0.042972632 | 0.017850682 | 1.3590231 | 0.83683646 | 2.2638812 | 0.42699462 | 0.79412025 | 19.478266 | 0.38344455 | 45 | 0.30000001 | 3 | 3 | 10 | 32 | 20 | 0 | 0.02567666 | 0.0071088057 | 0.0014522936 | 37.327492 | 21.110451 | 15.742856 | 10.642744 | 45 | 0.30000001 | 100000 | 20 | 23 | 160 | 32 | 20 | 0 | 0 | 0.19268012 | 0.086941451 | 0.055711091 | 37.696224 | 47.017246 | 30.179073 | 19.211052 | 45 | 0.30000001 | 50000 | 20 | 33 | 0 | 100000 | 20 | 23 | 0 | 150000 | 20 | 18 | 0 | 200000 | 20 | 16 | 0 | 0 | 0 | 0 | 0 | 0.9292748 | 0.073004805 | 0.93213803 | 0.078400023 | 0 | 0 | 0 | 0 | 0.59199417 | 0.66137809 | 0.88762498 | 0.84069949 | 0 | 0 | 0 | 0 | 0.28064644 | 0.90076649 | 0.94347376 | 1.2687644 | 0 | 0 | 0 | 0 | 0.011474716 | 1.1034868 | 1.1035464 | 1.5603981
6 | 2 | 60 | 327.185 | 1567.51 | 0.2222135 | 15.65529 | 3 | 0 | 0 | 8 | 10 | 0 | 0 | 500 | 2 | 3 | 45 | 0.30000001 | 0 | 1.6426668 | 0.36167961 | 0.037877426 | 0.013413221 | 1.3619435 | 0.78604919 | 2.1433017 | 0.42429417 | 0.80856782 | 19.417862 | 0.39074957 | 45 | 0.30000001 | 3 | 3 | 10 | 32 | 20 | 0 | 0.026717346 | 0.0073495563 | 0.0017925272 | 36.600681 | 22.274315 | 16.075846 | 10.184196 | 45 | 0.30000001 | 100000 | 20 | 23 | 160 | 32 | 20 | 0 | 0 | 0.19230038 | 0.087012678 | 0.055795915 | 37.810249 | 46.972885 | 30.35387 | 19.363625 | 45 | 0.30000001 | 50000 | 20 | 33 | 0 | 100000 | 20 | 23 | 0 | 150000 | 20 | 18 | 0 | 200000 | 20 | 16 | 0 | 0 | 0 | 0 | 0 | 0.92909634 | 0.072877303 | 0.93195015 | 0.078278631 | 0 | 0 | 0 | 0 | 0.59189224 | 0.66132706 | 0.88751894 | 0.84074676 | 0 | 0 | 0 | 0 | 0.28064644 | 0.90058804 | 0.94330335 | 1.2687081 | 0 | 0 | 0 | 0 | 0.011500227 | 1.1033593 | 1.1034193 | 1.5603738
6 | 2 | 60 | 327.185 | 1567.51 | 0.2222135 | 15.65529 | 3 | 0 | 0 | 9 | 10 | 0 | 0 | 500 | 2 | 3 | 45 | 0.30000001 | 0 | 1.6431112 | 0.35426813 | 0.045029428 | 0.015852321 | 1.3634696 | 0.71387422 | 2.2096186 | 0.42254776 | 0.79349816 | 20.034086 | 0.37511146 | 45 | 0.30000001 | 3 | 3 | 10 | 32 | 20 | 0 | 0.02810958 | 0.0075684423 | 0.0014208688 | 37.835159 | 21.478806 | 15.58329 | 9.8521099 | 45 | 0.30000001 | 100000 | 20 | 23 | 160 | 32 | 20 | 0 | 0 | 0.19326153 | 0.087210625 | 0.055952422 | 37.791702 | 47.179985 | 30.33326 | 19.301163 | 45 | 0.30000001 | 50000 | 20 | 33 | 0 | 100000 | 20 | 23 | 0 | 150000 | 20 | 18 | 0 | 200000 | 20 | 16 | 0 | 0 | 0 | 0 | 0 | 0.92873943 | 0.072749808 | 0.93158436 | 0.078172155 | 0 | 0 | 0 | 0 | 0.59184116 | 0.66099554 | 0.88723791 | 0.84054047 | 0 | 0 | 0 | 0 | 0.28077394 | 0.9005115 | 0.94326824 | 1.2685549 | 0 | 0 | 0 | 0 | 0.011602281 | 1.1032318 | 1.1032928 | 1.5602801
6 | 2 | 60 | 327.185 | 1567.51 | 0.2222135 | 15.65529 | 3 | 0 | 0 | 10 | 10 | 0 | 0 | 500 | 2 | 3 | 45 | 0.30000001 | 0 | 1.6435556 | 0.34801659 | 0.046052162 | 0.01842186 | 1.3942972 | 0.90177405 | 1.9823962 | 0.41845366 | 0.78047466 | 20.270874 | 0.36855313 | 45 | 0.30000001 | 3 | 3 | 10 | 32 | 20 | 0 | 0.025720898 | 0.0073510995 | 0.0015998089 | 36.566559 | 22.068047 | 16.276892 | 11.247152 | 45 | 0.30000001 | 100000 | 20 | 23 | 160 | 32 | 20 | 0 | 0 | 0.1924355 | 0.086929232 | 0.055750169 | 37.820816 | 47.019432 | 30.299103 | 19.315674 | 45 | 0.30000001 | 50000 | 20 | 33 | 0 | 100000 | 20 | 23 | 0 | 150000 | 20 | 18 | 0 | 200000 | 20 | 16 | 0 | 0 | 0 | 0 | 0 | 0.92891783 | 0.072596811 | 0.9317503 | 0.077993497 | 0 | 0 | 0 | 0 | 0.59186667 | 0.66104668 | 0.88729298 | 0.84055746 | 0 | 0 | 0 | 0 | 0.28072301 | 0.90048599 | 0.94322872 | 1.2685984 | 0 | 0 | 0 | 0 | 0.011576776 | 1.1033083 | 1.103369 | 1.5603039
6 | 2 | 60 | 327.185 | 1567.51 | 0.2222135 | 15.65529 | 4 | 0 | 0 | 1 | 10 | 0 | 0 | 500 | 2 | 3 | 45 | 0.30000001 | 0 | 1.6457777 | 0.38449711 | 0.049847081 | 0.012418649 | 1.359095 | 0.71373332 | 2.2563963 | 0.45561811 | 0.86109018 | 19.822794 | 0.41468912 | 45 | 0.30000001 | 3 | 3 | 10 | 32 | 20 | 0 | 0.029515829 | 0.0081043784 | 0.0016140476 | 36.81134 | 21.802622 | 16.182909 | 10.965559 | 45 | 0.30000001 | 100000 | 20 | 23 | 160 | 32 | 20 | 0 | 0 | 0.20549424 | 0.092709906 | 0.058982246 | 37.463013 | 46.667057 | 29.961628 | 19.272482 | 45 | 0.30000001 | 50000 | 20 | 33 | 0 | 100000 | 20 | 23 | 0 | 150000 | 20 | 18 | 0 | 200000 | 20 | 16 | 0 | 0 | 0 | 0 | 0 | 0.91573465 | 0.059515614 | 0.91766661 | 0.064900927 | 0 | 0 | 0 | 0 | 0.59403414 | 0.64786339 | 0.87897867 | 0.82871538 | 0 | 0 | 0 | 0 | 0.28778628 | 0.89245367 | 0.93770707 | 1.2588577 | 0 | 0 | 0 | 0 | 0.020272076 | 1.1002483 | 1.100435 | 1.5523734
6 | 2 | 60 | 327.185 | 1567.51 | 0.2222135 | 15.65529 | 4 | 0 | 0 | 2 | 10 | 0 | 0 | 500 | 2 | 3 | 45 | 0.30000001 | 0 | 1.6466665 | 0.37835023 | 0.048968993 | 0.0087438487 | 1.4035114 | 0.86662233 | 2.6118124 | 0.45280391 | 0.84768784 | 20.058825 | 0.40032899 | 45 | 0.30000001 | 3 | 3 | 10 | 32 | 20 | 0 | 0.029624747 | 0.0080696661 | 0.0018332251 | 37.421143 | 21.004959 | 15.44042 | 10.267432 | 45 | 0.30000001 | 100000 | 20 | 23 | 160 | 32 | 20 | 0 | 0 | 0.20590106 | 0.092755564 | 0.058971673 | 37.694267 | 46.541836 | 30.026716 | 19.258465 | 45 | 0.30000001 | 50000 | 20 | 33 | 0 | 100000 | 20 | 23 | 0 | 150000 | 20 | 18 | 0 | 200000 | 20 | 16 | 0 | 0 | 0 | 0 | 0 | 0.9153012 | 0.059311613 | 0.91722089 | 0.064709634 | 0 | 0 | 0 | 0 | 0.59393215 | 0.64742994 | 0.87859029 | 0.82846755 | 0 | 0 | 0 | 0 | 0.28783733 | 0.89212221 | 0.93740726 | 1.2586974 | 0 | 0 | 0 | 0 | 0.020475978 | 1.1000444 | 1.1002349 | 1.5521847
6 | 2 | 60 | 327.185 | 1567.51 | 0.2222135 | 15.65529 | 4 | 0 | 0 | 3 | 10 | 0 | 0 | 500 | 2 | 3 | 45 | 0.30000001 | 0 | 1.6435555 | 0.39088577 | 0.052380957 | 0.013142819 | 1.3616484 | 0.74709225 | 2.3599255 | 0.47294235 | 0.87787759 | 19.606781 | 0.41944492 | 45 | 0.30000001 | 3 | 3 | 10 | 32 | 20 | 0 | 0.030230116 | 0.0081623998 | 0.0014814322 | 36.803734 | 21.653318 | 15.782519 | 10.570268 | 45 | 0.30000001 | 100000 | 20 | 23 | 160 | 32 | 20 | 0 | 0 | 0.20640448 | 0.092967942 | 0.059094936 | 37.47982 | 46.544739 | 29.97374 | 19.255669 | 45 | 0.30000001 | 50000 | 20 | 33 | 0 | 100000 | 20 | 23 | 0 | 150000 | 20 | 18 | 0 | 200000 | 20 | 16 | 0 | 0 | 0 | 0 | 0 | 0.91476572 | 0.059107628 | 0.91667336 | 0.064525343 | 0 | 0 | 0 | 0 | 0.59388113 | 0.64722592 | 0.87840545 | 0.82835335 | 0 | 0 | 0 | 0 | 0.28796473 | 0.89189267 | 0.93722796 | 1.2584928 | 0 | 0 | 0 | 0 | 0.020603459 | 1.0999168 | 1.1001098 | 1.5520667
6 | 2 | 60 | 327.185 | 1567.51 | 0.2222135 | 15.65529 | 4 | 0 | 0 | 4 | 10 | 0 | 0 | 500 | 2 | 3 | 45 | 0.30000001 | 0 | 1.6457777 | 0.38609156 | 0.046672884 | 0.011160353 | 1.3551369 | 0.75496483 | 1.8552104 | 0.4517777 | 0.86387849 | 19.709253 | 0.41188318 | 45 | 0.30000001 | 3 | 3 | 10 | 32 | 20 | 0 | 0.03026377 | 0.008095514 | 0.0013066607 | 37.473465 | 21.815552 | 15.715652 | 10.265372 | 45 | 0.30000001 | 100000 | 20 | 23 | 160 | 32 | 20 | 0 | 0 | 0.20615524 | 0.093071312 | 0.059088953 | 37.469612 | 46.546558 | 29.973022 | 19.204563 | 45 | 0.30000001 | 50000 | 20 | 33 | 0 | 100000 | 20 | 23 | 0 | 150000 | 20 | 18 | 0 | 200000 | 20 | 16 | 0 | 0 | 0 | 0 | 0 | 0.9147402 | 0.059107624 | 0.91664791 | 0.064527132 | 0 | 0 | 0 | 0 | 0.59388113 | 0.6470474 | 0.87827396 | 0.8282159 | 0 | 0 | 0 | 0 | 0.28799024 | 0.89173979 | 0.93709028 | 1.2584168 | 0 | 0 | 0 | 0 | 0.020680023 | 1.0997893 | 1.0999837 | 1.5519949
6 | 2 | 60 | 327.185 | 1567.51 | 0.2222135 | 15.65529 | 4 | 0 | 0 | 5 | 10 | 0 | 0 | 500 | 2 | 3 | 45 | 0.30000001 | 0 | 1.6475556 | 0.39076722 | 0.050466351 | 0.01454788 | 1.3792428 | 0.98056555 | 2.4649448 | 0.46035254 | 0.87498599 | 19.516512 | 0.42931426 | 45 | 0.30000001 | 3 | 3 | 10 | 32 | 20 | 0 | 0.029527597 | 0.0080317147 | 0.0016884129 | 37.839752 | 21.839911 | 15.458421 | 9.883419 | 45 | 0.30000001 | 100000 | 20 | 23 | 160 | 32 | 20 | 0 | 0 | 0.20605813 | 0.093083724 | 0.059176698 | 37.608433 | 46.561337 | 30.070004 | 19.251833 | 45 | 0.30000001 | 50000 | 20 | 33 | 0 | 100000 | 20 | 23 | 0 | 150000 | 20 | 18 | 0 | 200000 | 20 | 16 | 0 | 0 | 0 | 0 | 0 | 0.91456163 | 0.058878131 | 0.91645491 | 0.064289808 | 0 | 0 | 0 | 0 | 0.59390664 | 0.64686888 | 0.8781597 | 0.82805705 | 0 | 0 | 0 | 0 | 0.28804129 | 0.89158678 | 0.9369604 | 1.2583147 | 0 | 0 | 0 | 0 | 0.020756572 | 1.0997384 | 1.0999342 | 1.5519245
6 | 2 | 60 | 327.185 | 1567.51 | 0.2222135 | 15.65529 | 4 | 0 | 0 | 6 | 10 | 0 | 0 | 500 | 2 | 3 | 45 | 0.30000001 | 0 | 1.6440001 | 0.38309568 | 0.044376962 | 0.01739271 | 1.3995515 | 0.95871842 | 2.3819742 | 0.45723212 | 0.85892391 | 19.980219 | 0.40250045 | 45 | 0.30000001 | 3 | 3 | 10 | 32 | 20 | 0 | 0.029775705 | 0.008126541 | 0.0016357512 | 37.514534 | 21.785782 | 15.993963 | 10.656742 | 45 | 0.30000001 | 100000 | 20 | 23 | 160 | 32 | 20 | 0 | 0 | 0.20640071 | 0.092982233 | 0.059036314 | 37.700127 | 46.635025 | 30.101875 | 19.191586 | 45 | 0.30000001 | 50000 | 20 | 33 | 0 | 100000 | 20 | 23 | 0 | 150000 | 20 | 18 | 0 | 200000 | 20 | 16 | 0 | 0 | 0 | 0 | 0 | 0.91435766 | 0.058801629 | 0.91624647 | 0.064220786 | 0 | 0 | 0 | 0 | 0.59383017 | 0.64684349 | 0.87808925 | 0.82810163 | 0 | 0 | 0 | 0 | 0.28809226 | 0.89153564 | 0.93692738 | 1.2582462 | 0 | 0 | 0 | 0 | 0.020756528 | 1.0996873 | 1.0998832 | 1.5519236
6 | 2 | 60 | 327.185 | 1567.51 | 0.2222135 | 15.65529 | 4 | 0 | 0 | 7 | 10 | 0 | 0 | 500 | 2 | 3 | 45 | 0.30000001 | 0 | 1.6457777 | 0.39081246 | 0.049635306 | 0.021882694 | 1.3738999 | 0.91000867 | 2.3914664 | 0.47618741 | 0.877159 | 19.836977 | 0.42338401 | 45 | 0.30000001 | 3 | 3 | 10 | 32 | 20 | 0 | 0.030355331 | 0.0081672799 | 0.0015440534 | 36.924717 | 21.182005 | 15.422447 | 9.9529896 | 45 | 0.30000001 | 100000 | 20 | 23 | 160 | 32 | 20 | 0 | 0 | 0.20643649 | 0.092972234 | 0.059068561 | 37.662991 | 46.526051 | 30.027199 | 19.103397 | 45 | 0.30000001 | 50000 | 20 | 33 | 0 | 100000 | 20 | 23 | 0 | 150000 | 20 | 18 | 0 | 200000 | 20 | 16 | 0 | 0 | 0 | 0 | 0 | 0.91420472 | 0.058674134 | 0.91608566 | 0.064092614 | 0 | 0 | 0 | 0 | 0.59380466 | 0.64661396 | 0.87790293 | 0.82794625 | 0 | 0 | 0 | 0 | 0.28809226 | 0.89145929 | 0.93685472 | 1.2582211 | 0 | 0 | 0 | 0 | 0.020807536 | 1.0996109 | 1.0998077 | 1.5518759
6 | 2 | 60 | 327.185 | 1567.51 | 0.2222135 | 15.65529 | 4 | 0 | 0 | 8 | 10 | 0 | 0 | 500 | 2 | 3 | 45 | 0.30000001 | 0 | 1.6462222 | 0.37399021 | 0.053738706 | 0.021974334 | 1.374207 | 0.95393467 | 2.2179375 | 0.46386927 | 0.84156382 | 19.326759 | 0.41812241 | 45 | 0.30000001 | 3 | 3 | 10 | 32 | 20 | 0 | 0.030014236 | 0.0081349574 | 0.0014129055 | 37.481575 | 21.650101 | 15.857338 | 10.377436 | 45 | 0.30000001 | 100000 | 20 | 23 | 160 | 32 | 20 | 0 | 0 | 0.20664978 | 0.093074828 | 0.059066437 | 37.644611 | 46.562305 | 29.99855 | 19.171721 | 45 | 0.30000001 | 50000 | 20 | 33 | 0 | 100000 | 20 | 23 | 0 | 150000 | 20 | 18 | 0 | 200000 | 20 | 16 | 0 | 0 | 0 | 0 | 0 | 0.91394973 | 0.058572136 | 0.91582465 | 0.063999303 | 0 | 0 | 0 | 0 | 0.59383017 | 0.64651191 | 0.87784505 | 0.82784623 | 0 | 0 | 0 | 0 | 0.28809226 | 0.89135724 | 0.93675762 | 1.2581877 | 0 | 0 | 0 | 0 | 0.020884026 | 1.0995854 | 1.0997837 | 1.551806
6 | 2 | 60 | 327.185 | 1567.51 | 0.2222135 | 15.65529 | 4 | 0 | 0 | 9 | 10 | 0 | 0 | 500 | 2 | 3 | 45 | 0.30000001 | 0 | 1.6471112 | 0.38821876 | 0.043185622 | 0.013248584 | 1.3819714 | 0.77730727 | 2.1502037 | 0.45498204 | 0.86789632 | 19.910545 | 0.40941146 | 45 | 0.30000001 | 3 | 3 | 10 | 32 | 20 | 0 | 0.028873134 | 0.0079133324 | 0.0015943289 | 37.332626 | 22.063932 | 15.800316 | 10.569529 | 45 | 0.30000001 | 100000 | 20 | 23 | 160 | 32 | 20 | 0 | 0 | 0.20608652 | 0.092988774 | 0.059233207 | 37.707729 | 46.735641 | 30.054142 | 19.253082 | 45 | 0.30000001 | 50000 | 20 | 33 | 0 | 100000 | 20 | 23 | 0 | 150000 | 20 | 18 | 0 | 200000 | 20 | 16 | 0 | 0 | 0 | 0 | 0 | 0.91405165 | 0.05852114 | 0.91592312 | 0.063936621 | 0 | 0 | 0 | 0 | 0.59377921 | 0.64643538 | 0.87775421 | 0.82783002 | 0 | 0 | 0 | 0 | 0.28816876 | 0.89135724 | 0.93678117 | 1.2581099 | 0 | 0 | 0 | 0 | 0.020883976 | 1.0995344 | 1.0997328 | 1.5518051
6 | 2 | 60 | 327.185 | 1567.51 | 0.2222135 | 15.65529 | 4 | 0 | 0 | 10 | 10 | 0 | 0 | 500 | 2 | 3 | 45 | 0.30000001 | 0 | 1.6471112 | 0.38907731 | 0.044628385 | 0.019528795 | 1.3631364 | 0.85565114 | 2.6598876 | 0.46640053 | 0.87115419 | 19.3503 | 0.42273137 | 45 | 0.30000001 | 3 | 3 | 10 | 32 | 20 | 0 | 0.029093619 | 0.0081671802 | 0.0017576749 | 37.619633 | 21.629219 | 15.825302 | 10.991114 | 45 | 0.30000001 | 100000 | 20 | 23 | 160 | 32 | 20 | 0 | 0 | 0.20656934 | 0.093021661 | 0.059027836 | 37.601784 | 46.501877 | 30.074245 | 19.248894 | 45 | 0.30000001 | 50000 | 20 | 33 | 0 | 100000 | 20 | 23 | 0 | 150000 | 20 | 18 | 0 | 200000 | 20 | 16 | 0 | 0 | 0 | 0 | 0 | 0.91384768 | 0.058495633 | 0.91571796 | 0.063923053 | 0 | 0 | 0 | 0 | 0.59377915 | 0.64633346 | 0.87767911 | 0.82775146 | 0 | 0 | 0 | 0 | 0.28816876 | 0.89122975 | 0.93665987 | 1.2580681 | 0 | 0 | 0 | 0 | 0.020960458 | 1.0995089 | 1.0997087 | 1.5517352
6 | 2 | 60 | 327.185 | 1567.51 | 0.2222135 | 15.65529 | 5 | 0 | 0 | 1 | 10 | 0 | 0 | 500 | 2 | 3 | 45 | 0.30000001 | 0 | 1.6262221 | 0.36110011 | 0.045972753 | 0.0066295294 | 1.3953855 | 0.72938061 | 2.3732338 | 0.4211328 | 0.80791557 | 20.166359 | 0.38620973 | 45 | 0.30000001 | 3 | 3 | 10 | 32 | 20 | 0 | 0.026048582 | 0.0071757417 | 0.0011505011 | 37.413036 | 21.68717 | 16.392189 | 11.113091 | 45 | 0.30000001 | 100000 | 20 | 23 | 160 | 32 | 20 | 0 | 0 | 0.19336888 | 0.087286361 | 0.055774704 | 37.845901 | 47.078644 | 30.265083 | 19.329189 | 45 | 0.30000001 | 50000 | 20 | 33 | 0 | 100000 | 20 | 23 | 0 | 150000 | 20 | 18 | 0 | 200000 | 20 | 16 | 0 | 0 | 0 | 0 | 0 | 0.92690337 | 0.070301861 | 0.92956561 | 0.075701006 | 0 | 0 | 0 | 0 | 0.59242767 | 0.65910864 | 0.88622499 | 0.8386271 | 0 | 0 | 0 | 0 | 0.28189591 | 0.89951706 | 0.94265383 | 1.2671046 | 0 | 0 | 0 | 0 | 0.012902645 | 1.1029768 | 1.1030523 | 1.5590988
6 | 2 | 60 | 327.185 | 1567.51 | 0.2222135 | 15.65529 | 5 | 0 | 0 | 2 | 10 | 0 | 0 | 500 | 2 | 3 | 45 | 0.30000001 | 0 | 1.6275556 | 0.35412332 | 0.044059698 | 0.013275573 | 1.4013038 | 0.90821767 | 2.0403991 | 0.42270291 | 0.79239154 | 19.875856 | 0.38737416 | 45 | 0.30000001 | 3 | 3 | 10 | 32 | 20 | 0 | 0.025594711 | 0.0073435795 | 0.001867909 | 37.79554 | 22.042933 | 16.536091 | 11.160919 | 45 | 0.30000001 | 100000 | 20 | 23 | 160 | 32 | 20 | 0 | 0 | 0.19337754 | 0.087340467 | 0.055878796 | 37.952976 | 47.152973 | 30.343258 | 19.427999 | 45 | 0.30000001 | 50000 | 20 | 33 | 0 | 100000 | 20 | 23 | 0 | 150000 | 20 | 18 | 0 | 200000 | 20 | 16 | 0 | 0 | 0 | 0 | 0 | 0.92662293 | 0.070174366 | 0.92927635 | 0.075587027 | 0 | 0 | 0 | 0 | 0.59237671 | 0.65893012 | 0.88605815 | 0.83853525 | 0 | 0 | 0 | 0 | 0.28189597 | 0.89938951 | 0.94253212 | 1.2670641 | 0 | 0 | 0 | 0 | 0.012928145 | 1.1028748 | 1.1029506 | 1.5590746
6 | 2 | 60 | 327.185 | 1567.51 | 0.2222135 | 15.65529 | 5 | 0 | 0 | 3 | 10 | 0 | 0 | 500 | 2 | 3 | 45 | 0.30000001 | 0 | 1.6271112 | 0.35219589 | 0.040880356 | 0.0150232 | 1.3610606 | 0.76897955 | 2.5587449 | 0.41692075 | 0.78719974 | 19.801117 | 0.36990899 | 45 | 0.30000001 | 3 | 3 | 10 | 32 | 20 | 0 | 0.026430022 | 0.0074909488 | 0.0014755656 | 37.490829 | 21.96176 | 16.01799 | 10.337412 | 45 | 0.30000001 | 100000 | 20 | 23 | 160 | 32 | 20 | 0 | 0 | 0.19356269 | 0.087304801 | 0.055686183 | 37.823639 | 47.09959 | 30.282513 | 19.339136 | 45 | 0.30000001 | 50000 | 20 | 33 | 0 | 100000 | 20 | 23 | 0 | 150000 | 20 | 18 | 0 | 200000 | 20 | 16 | 0 | 0 | 0 | 0 | 0 | 0.92624044 | 0.07014887 | 0.92889303 | 0.075590752 | 0 | 0 | 0 | 0 | 0.59224921 | 0.65877718 | 0.88585919 | 0.83852684 | 0 | 0 | 0 | 0 | 0.28194693 | 0.89923656 | 0.94240141 | 1.266964 | 0 | 0 | 0 | 0 | 0.012928169 | 1.1027983 | 1.1028742 | 1.5590738
6 | 2 | 60 | 327.185 | 1567.51 | 0.2222135 | 15.65529 | 5 | 0 | 0 | 4 | 10 | 0 | 0 | 500 | 2 | 3 | 45 | 0.30000001 | 0 | 1.6275556 | 0.35390624 | 0.054662727 | 0.01562085 | 1.4137921 | 0.96048558 | 2.5818844 | 0.43021163 | 0.79472101 | 20.171106 | 0.38829851 | 45 | 0.30000001 | 3 | 3 | 10 | 32 | 20 | 0 | 0.025632929 | 0.0072430265 | 0.0016456016 | 36.98769 | 21.791056 | 16.074022 | 10.997013 | 45 | 0.30000001 | 100000 | 20 | 23 | 160 | 32 | 20 | 0 | 0 | 0.19318157 | 0.087145776 | 0.055812061 | 37.895084 | 47.065495 | 30.375153 | 19.363918 | 45 | 0.30000001 | 50000 | 20 | 33 | 0 | 100000 | 20 | 23 | 0 | 150000 | 20 | 18 | 0 | 200000 | 20 | 16 | 0 | 0 | 0 | 0 | 0 | 0.92646992 | 0.070021369 | 0.9291122 | 0.075435258 | 0 | 0 | 0 | 0 | 0.59232569 | 0.65870064 | 0.88585341 | 0.83840489 | 0 | 0 | 0 | 0 | 0.28192139 | 0.89921105 | 0.94236946 | 1.2669817 | 0 | 0 | 0 | 0 | 0.012979147 | 1.1027728 | 1.1028492 | 1.5590273
6 | 2 | 60 | 327.185 | 1567.51 | 0.2222135 | 15.65529 | 5 | 0 | 0 | 5 | 10 | 0 | 0 | 500 | 2 | 3 | 45 | 0.30000001 | 0 | 1.6244445 | 0.35675853 | 0.042505432 | 0.010274119 | 1.3827084 | 0.9042592 | 2.7433157 | 0.42099017 | 0.79884005 | 19.983662 | 0.37856108 | 45 | 0.30000001 | 3 | 3 | 10 | 32 | 20 | 0 | 0.027350511 | 0.0074805394 | 0.0014921296 | 37.287113 | 21.076279 | 15.176468 | 10.01527 | 45 | 0.30000001 | 100000 | 20 | 23 | 160 | 32 | 20 | 0 | 0 | 0.19353533 | 0.087151088 | 0.055615377 | 37.675575 | 47.072498 | 30.169559 | 19.169346 | 45 | 0.30000001 | 50000 | 20 | 33 | 0 | 100000 | 20 | 23 | 0 | 150000 | 20 | 18 | 0 | 200000 | 20 | 16 | 0 | 0 | 0 | 0 | 0 | 0.92618942 | 0.07007236 | 0.92883635 | 0.075512767 | 0 | 0 | 0 | 0 | 0.59230018 | 0.65864962 | 0.88579839 | 0.83838779 | 0 | 0 | 0 | 0 | 0.28187045 | 0.89910901 | 0.94225687 | 1.2670009 | 0 | 0 | 0 | 0 | 0.013004633 | 1.1026708 | 1.1027474 | 1.5590031
6 | 2 | 60 | 327.185 | 1567.51 | 0.2222135 | 15.65529 | 5 | 0 | 0 | 6 | 10 | 0 | 0 | 500 | 2 | 3 | 45 | 0.30000001 | 0 | 1.628 | 0.35594091 | 0.048098799 | 0.016070779 | 1.4161355 | 1.0068076 | 2.6035106 | 0.43026292 | 0.7975688 | 19.987709 | 0.38827613 | 45 | 0.30000001 | 3 | 3 | 10 | 32 | 20 | 0 | 0.025833659 | 0.0073181801 | 0.0016545922 | 37.253635 | 21.513483 | 16.016142 | 10.737917 | 45 | 0.30000001 | 100000 | 20 | 23 | 160 | 32 | 20 | 0 | 0 | 0.19306082 | 0.087136768 | 0.055820636 | 37.913719 | 47.181435 | 30.271212 | 19.400517 | 45 | 0.30000001 | 50000 | 20 | 33 | 0 | 100000 | 20 | 23 | 0 | 150000 | 20 | 18 | 0 | 200000 | 20 | 16 | 0 | 0 | 0 | 0 | 0 | 0.92621493 | 0.069944873 | 0.9288522 | 0.075373828 | 0 | 0 | 0 | 0 | 0.59219819 | 0.65849668 | 0.88561648 | 0.83835793 | 0 | 0 | 0 | 0 | 0.28197241 | 0.89905798 | 0.94223869 | 1.2668815 | 0 | 0 | 0 | 0 | 0.013004727 | 1.1026453 | 1.1027219 | 1.5590028
6 | 2 | 60 | 327.185 | 1567.51 | 0.2222135 | 15.65529 | 5 | 0 | 0 | 7 | 10 | 0 | 0 | 500 | 2 | 3 | 45 | 0.30000001 | 0 | 1.6275556 | 0.34705696 | 0.048196748 | 0.012106508 | 1.3779024 | 0.80931938 | 2.2239957 | 0.41419068 | 0.77758688 | 19.76239 | 0.3789334 | 45 | 0.30000001 | 3 | 3 | 10 | 32 | 20 | 0 | 0.026366748 | 0.0073564788 | 0.0017372441 | 37.229866 | 21.546526 | 15.691946 | 10.800797 | 45 | 0.30000001 | 100000 | 20 | 23 | 160 | 32 | 20 | 0 | 0 | 0.19290715 | 0.087072372 | 0.055671901 | 37.879963 | 47.062115 | 30.361214 | 19.416868 | 45 | 0.30000001 | 50000 | 20 | 33 | 0 | 100000 | 20 | 23 | 0 | 150000 | 20 | 18 | 0 | 200000 | 20 | 16 | 0 | 0 | 0 | 0 | 0 | 0.9261384 | 0.069893874 | 0.92877203 | 0.07532528 | 0 | 0 | 0 | 0 | 0.59219819 | 0.65847111 | 0.88559747 | 0.83833861 | 0 | 0 | 0 | 0 | 0.28192148 | 0.89895606 | 0.94212615 | 1.2669007 | 0 | 0 | 0 | 0 | 0.013030247 | 1.1025687 | 1.1026458 | 1.5589788
6 | 2 | 60 | 327.185 | 1567.51 | 0.2222135 | 15.65529 | 5 | 0 | 0 | 8 | 10 | 0 | 0 | 500 | 2 | 3 | 45 | 0.30000001 | 0 | 1.6271112 | 0.35289937 | 0.049034331 | 0.020318193 | 1.3610253 | 0.58130068 | 2.655113 | 0.4328776 | 0.79160947 | 19.958673 | 0.37742555 | 45 | 0.30000001 | 3 | 3 | 10 | 32 | 20 | 0 | 0.026712898 | 0.0073419362 | 0.0016289776 | 36.425022 | 21.608192 | 16.186811 | 10.669385 | 45 | 0.30000001 | 100000 | 20 | 23 | 160 | 32 | 20 | 0 | 0 | 0.19358966 | 0.087195911 | 0.055830501 | 37.724091 | 46.981518 | 30.210587 | 19.343653 | 45 | 0.30000001 | 50000 | 20 | 33 | 0 | 100000 | 20 | 23 | 0 | 150000 | 20 | 18 | 0 | 200000 | 20 | 16 | 0 | 0 | 0 | 0 | 0 | 0.92583239 | 0.069893874 | 0.92846692 | 0.075350083 | 0 | 0 | 0 | 0 | 0.59219819 | 0.65839469 | 0.88554066 | 0.83828092 | 0 | 0 | 0 | 0 | 0.28192151 | 0.89887953 | 0.94205314 | 1.2668763 | 0 | 0 | 0 | 0 | 0.01305571 | 1.1025434 | 1.1026206 | 1.5589554
6 | 2 | 60 | 327.185 | 1567.51 | 0.2222135 | 15.65529 | 5 | 0 | 0 | 9 | 10 | 0 | 0 | 500 | 2 | 3 | 45 | 0.30000001 | 0 | 1.6271112 | 0.35944849 | 0.044359721 | 0.015853161 | 1.3661121 | 0.5065524 | 2.8720343 | 0.4325369 | 0.8043018 | 20.321884 | 0.36883217 | 45 | 0.30000001 | 3 | 3 | 10 | 32 | 20 | 0 | 0.026429215 | 0.007342285 | 0.0017646072 | 37.644588 | 21.892916 | 16.006186 | 10.510179 | 45 | 0.30000001 | 100000 | 20 | 23 | 160 | 32 | 20 | 0 | 0 | 0.19361922 | 0.087278239 | 0.055728726 | 37.810619 | 46.992847 | 30.387756 | 19.259871 | 45 | 0.30000001 | 50000 | 20 | 33 | 0 | 100000 | 20 | 23 | 0 | 150000 | 20 | 18 | 0 | 200000 | 20 | 16 | 0 | 0 | 0 | 0 | 0 | 0.92593443 | 0.069817372 | 0.92856288 | 0.075259656 | 0 | 0 | 0 | 0 | 0.59224921 | 0.65842015 | 0.88559371 | 0.83825731 | 0 | 0 | 0 | 0 | 0.28192148 | 0.89890498 | 0.94207746 | 1.2668844 | 0 | 0 | 0 | 0 | 0.01305571 | 1.1025434 | 1.1026206 | 1.5589554
6 | 2 | 60 | 327.185 | 1567.51 | 0.2222135 | 15.65529 | 5 | 0 | 0 | 10 | 10 | 0 | 0 | 500 | 2 | 3 | 45 | 0.30000001 | 0 | 1.6257777 | 0.35729873 | 0.049755335 | 0.015213817 | 1.3607159 | 0.70451844 | 2.4756985 | 0.43609598 | 0.80174553 | 19.764448 | 0.38448083 | 45 | 0.30000001 | 3 | 3 | 10 | 32 | 20 | 0 | 0.026905771 | 0.0074198293 | 0.0016210724 | 38.105324 | 21.410341 | 15.891966 | 10.278193 | 45 | 0.30000001 | 100000 | 20 | 23 | 160 | 32 | 20 | 0 | 0 | 0.19343954 | 0.08705458 | 0.055695787 | 37.586983 | 47.041939 | 30.182606 | 19.252394 | 45 | 0.30000001 | 50000 | 20 | 33 | 0 | 100000 | 20 | 23 | 0 | 150000 | 20 | 18 | 0 | 200000 | 20 | 16 | 0 | 0 | 0 | 0 | 0 | 0.9259854 | 0.069817372 | 0.92861372 | 0.075255528 | 0 | 0 | 0 | 0 | 0.59219819 | 0.65839463 | 0.8855406 | 0.83828086 | 0 | 0 | 0 | 0 | 0.28187042 | 0.89882851 | 0.94198918 | 1.2669119 | 0 | 0 | 0 | 0 | 0.013081253 | 1.1025689 | 1.1026465 | 1.5589325
6 | 2 | 60 | 327.185 | 1567.51 | 0.2222135 | 15.65529 | 6 | 0 | 0 | 1 | 10 | 0 | 0 | 500 | 2 | 3 | 45 | 0.30000001 | 0 | 1.6248889 | 0.33984926 | 0.041151945 | 0.0103531 | 1.3992244 | 0.99492133 | 2.8152874 | 0.40337014 | 0.7608912 | 20.162655 | 0.36186549 | 45 | 0.30000001 | 3 | 3 | 10 | 32 | 20 | 0 | 0.025543306 | 0.0071869968 | 0.00175635 | 37.531414 | 21.852158 | 16.147678 | 10.032055 | 45 | 0.30000001 | 100000 | 20 | 23 | 160 | 32 | 20 | 0 | 0 | 0.18967538 | 0.085864492 | 0.054987282 | 37.815796 | 47.201534 | 30.509819 | 19.440619 | 45 | 0.30000001 | 50000 | 20 | 33 | 0 | 100000 | 20 | 23 | 0 | 150000 | 20 | 18 | 0 | 200000 | 20 | 16 | 0 | 0 | 0 | 0 | 0 | 0.93100882 | 0.074764252 | 0.93400598 | 0.080132596 | 0 | 0 | 0 | 0 | 0.5915097 | 0.66303551 | 0.888538 | 0.84234983 | 0 | 0 | 0 | 0 | 0.27970293 | 0.90181196 | 0.94419199 | 1.2700478 | 0 | 0 | 0 | 0 | 0.010352818 | 1.1038692 | 1.1039177 | 1.5614179
6 | 2 | 60 | 327.185 | 1567.51 | 0.2222135 | 15.65529 | 6 | 0 | 0 | 2 | 10 | 0 | 0 | 500 | 2 | 3 | 45 | 0.30000001 | 0 | 1.6262223 | 0.34898236 | 0.044155303 | 0.019845387 | 1.3621434 | 0.7703234 | 2.607403 | 0.41758382 | 0.78177857 | 19.578436 | 0.37840146 | 45 | 0.30000001 | 3 | 3 | 10 | 32 | 20 | 0 | 0.025881626 | 0.007161797 | 0.0013564874 | 37.743408 | 21.346727 | 15.515582 | 10.105692 | 45 | 0.30000001 | 100000 | 20 | 23 | 160 | 32 | 20 | 0 | 0 | 0.19050205 | 0.086067744 | 0.05512891 | 37.795441 | 47.238121 | 30.384556 | 19.385479 | 45 | 0.30000001 | 50000 | 20 | 33 | 0 | 100000 | 20 | 23 | 0 | 150000 | 20 | 18 | 0 | 200000 | 20 | 16 | 0 | 0 | 0 | 0 | 0 | 0.9305498 | 0.074407272 | 0.9335199 | 0.079790786 | 0 | 0 | 0 | 0 | 0.59148419 | 0.66262758 | 0.88821667 | 0.84206551 | 0 | 0 | 0 | 0 | 0.27985597 | 0.90142953 | 0.94387209 | 1.2697729 | 0 | 0 | 0 | 0 | 0.010582259 | 1.1036142 | 1.103665 | 1.5612079
6 | 2 | 60 | 327.185 | 1567.51 | 0.2222135 | 15.65529 | 6 | 0 | 0 | 3 | 10 | 0 | 0 | 500 | 2 | 3 | 45 | 0.30000001 | 0 | 1.6257777 | 0.33993587 | 0.044898789 | 0.010469332 | 1.35523 | 0.78624785 | 2.6686866 | 0.40727103 | 0.76172 | 20.029783 | 0.35459679 | 45 | 0.30000001 | 3 | 3 | 10 | 32 | 20 | 0 | 0.025911909 | 0.0070169186 | 0.0014194797 | 37.150173 | 21.60006 | 15.636925 | 9.7527456 | 45 | 0.30000001 | 100000 | 20 | 23 | 160 | 32 | 20 | 0 | 0 | 0.19063905 | 0.08603625 | 0.055149473 | 37.756695 | 47.252178 | 30.383389 | 19.18001 | 45 | 0.30000001 | 50000 | 20 | 33 | 0 | 100000 | 20 | 23 | 0 | 150000 | 20 | 18 | 0 | 200000 | 20 | 16 | 0 | 0 | 0 | 0 | 0 | 0.93024385 | 0.074228771 | 0.93320072 | 0.079626247 | 0 | 0 | 0 | 0 | 0.59143323 | 0.66239804 | 0.88801152 | 0.84193623 | 0 | 0 | 0 | 0 | 0.279856 | 0.90122545 | 0.94367719 | 1.2697088 | 0 | 0 | 0 | 0 | 0.01068431 | 1.1034868 | 1.1035385 | 1.5611143
6 | 2 | 60 | 327.185 | 1567.51 | 0.2222135 | 15.65529 | 6 | 0 | 0 | 4 | 10 | 0 | 0 | 500 | 2 | 3 | 45 | 0.30000001 | 0 | 1.6275556 | 0.35227191 | 0.047806993 | 0.016717458 | 1.3760116 | 0.79836947 | 2.4913621 | 0.42452011 | 0.78937006 | 19.748484 | 0.38352975 | 45 | 0.30000001 | 3 | 3 | 10 | 32 | 20 | 0 | 0.025347818 | 0.0071078101 | 0.0016370091 | 37.56707 | 20.951584 | 15.635878 | 10.793814 | 45 | 0.30000001 | 100000 | 20 | 23 | 160 | 32 | 20 | 0 | 0 | 0.1905393 | 0.086128086 | 0.055221815 | 37.864368 | 47.084797 | 30.464127 | 19.352673 | 45 | 0.30000001 | 50000 | 20 | 33 | 0 | 100000 | 20 | 23 | 0 | 150000 | 20 | 18 | 0 | 200000 | 20 | 16 | 0 | 0 | 0 | 0 | 0 | 0.93009079 | 0.074050277 | 0.93303394 | 0.079448596 | 0 | 0 | 0 | 0 | 0.59138215 | 0.66229606 | 0.88790143 | 0.84190261 | 0 | 0 | 0 | 0 | 0.27990696 | 0.90114903 | 0.94361937 | 1.2696332 | 0 | 0 | 0 | 0 | 0.010658788 | 1.1034868 | 1.1035383 | 1.5611374
6 | 2 | 60 | 327.185 | 1567.51 | 0.2222135 | 15.65529 | 6 | 0 | 0 | 5 | 10 | 0 | 0 | 500 | 2 | 3 | 45 | 0.30000001 | 0 | 1.6266668 | 0.34558037 | 0.051876329 | 0.020386469 | 1.3452431 | 0.87201083 | 2.308404 | 0.42373425 | 0.77655572 | 19.192167 | 0.387326 | 45 | 0.30000001 | 3 | 3 | 10 | 32 | 20 | 0 | 0.02621533 | 0.0071791783 | 0.0016139649 | 37.539017 | 21.239048 | 15.279313 | 9.7999687 | 45 | 0.30000001 | 100000 | 20 | 23 | 160 | 32 | 20 | 0 | 0 | 0.19076538 | 0.086154275 | 0.055091791 | 37.705463 | 47.267178 | 30.389881 | 19.27788 | 45 | 0.30000001 | 50000 | 20 | 33 | 0 | 100000 | 20 | 23 | 0 | 150000 | 20 | 18 | 0 | 200000 | 20 | 16 | 0 | 0 | 0 | 0 | 0 | 0.9298358 | 0.073948279 | 0.93277162 | 0.07936129 | 0 | 0 | 0 | 0 | 0.59130573 | 0.66211754 | 0.88771737 | 0.84183288 | 0 | 0 | 0 | 0 | 0.27998346 | 0.90102148 | 0.94352025 | 1.2695156 | 0 | 0 | 0 | 0 | 0.010760729 | 1.1032828 | 1.1033353 | 1.5610433
6 | 2 | 60 | 327.185 | 1567.51 | 0.2222135 | 15.65529 | 6 | 0 | 0 | 6 | 10 | 0 | 0 | 500 | 2 | 3 | 45 | 0.30000001 | 0 | 1.6275556 | 0.35191029 | 0.04716555 | 0.010521376 | 1.3594956 | 0.84520435 | 2.5113249 | 0.42176989 | 0.78837156 | 19.472067 | 0.3811425 | 45 | 0.30000001 | 3 | 3 | 10 | 32 | 20 | 0 | 0.026921172 | 0.007374607 | 0.0016509058 | 37.973888 | 21.724497 | 15.748817 | 10.123315 | 45 | 0.30000001 | 100000 | 20 | 23 | 160 | 32 | 20 | 0 | 0 | 0.19042636 | 0.08604224 | 0.055148013 | 37.862694 | 47.14809 | 30.39753 | 19.448631 | 45 | 0.30000001 | 50000 | 20 | 33 | 0 | 100000 | 20 | 23 | 0 | 150000 | 20 | 18 | 0 | 200000 | 20 | 16 | 0 | 0 | 0 | 0 | 0 | 0.92981035 | 0.073871776 | 0.93274021 | 0.079281688 | 0 | 0 | 0 | 0 | 0.59130573 | 0.66206658 | 0.88767934 | 0.84179467 | 0 | 0 | 0 | 0 | 0.27995795 | 0.90086854 | 0.94336665 | 1.2694933 | 0 | 0 | 0 | 0 | 0.010760715 | 1.1033083 | 1.1033608 | 1.5610435
6 | 2 | 60 | 327.185 | 1567.51 | 0.2222135 | 15.65529 | 6 | 0 | 0 | 7 | 10 | 0 | 0 | 500 | 2 | 3 | 45 | 0.30000001 | 0 | 1.6262223 | 0.34299237 | 0.044126991 | 0.011319766 | 1.3506284 | 0.72007799 | 2.7299356 | 0.41081193 | 0.76870906 | 19.92918 | 0.36123148 | 45 | 0.30000001 | 3 | 3 | 10 | 32 | 20 | 0 | 0.026792767 | 0.007298856 | 0.0015189594 | 37.586205 | 21.605871 | 15.661436 | 10.254839 | 45 | 0.30000001 | 100000 | 20 | 23 | 160 | 32 | 20 | 0 | 0 | 0.19094825 | 0.08621645 | 0.055209361 | 37.79229 | 47.123798 | 30.31237 | 19.365206 | 45 | 0.30000001 | 50000 | 20 | 33 | 0 | 100000 | 20 | 23 | 0 | 150000 | 20 | 18 | 0 | 200000 | 20 | 16 | 0 | 0 | 0 | 0 | 0 | 0.92965734 | 0.073795289 | 0.93258166 | 0.079212919 | 0 | 0 | 0 | 0 | 0.59135675 | 0.66193908 | 0.88761824 | 0.84165609 | 0 | 0 | 0 | 0 | 0.27998355 | 0.90081751 | 0.94332546 | 1.2694514 | 0 | 0 | 0 | 0 | 0.010837306 | 1.1032317 | 1.103285 | 1.5609734
6 | 2 | 60 | 327.185 | 1567.51 | 0.2222135 | 15.65529 | 6 | 0 | 0 | 8 | 10 | 0 | 0 | 500 | 2 | 3 | 45 | 0.30000001 | 0 | 1.6262221 | 0.34412527 | 0.046992451 | 0.020498414 | 1.3638269 | 0.7735616 | 2.2251372 | 0.42339826 | 0.77238023 | 19.594879 | 0.37652484 | 45 | 0.30000001 | 3 | 3 | 10 | 32 | 20 | 0 | 0.026200611 | 0.007299454 | 0.0014791297 | 37.609833 | 22.074905 | 15.896744 | 10.30965 | 45 | 0.30000001 | 100000 | 20 | 23 | 160 | 32 | 20 | 0 | 0 | 0.19108599 | 0.086325049 | 0.055268545 | 37.767262 | 47.102741 | 30.409924 | 19.350119 | 45 | 0.30000001 | 50000 | 20 | 33 | 0 | 100000 | 20 | 23 | 0 | 150000 | 20 | 18 | 0 | 200000 | 20 | 16 | 0 | 0 | 0 | 0 | 0 | 0.92937684 | 0.073846281 | 0.93230605 | 0.079291254 | 0 | 0 | 0 | 0 | 0.59133118 | 0.66178608 | 0.88748711 | 0.84156275 | 0 | 0 | 0 | 0 | 0.28000903 | 0.90076649 | 0.94328433 | 1.2694095 | 0 | 0 | 0 | 0 | 0.010862716 | 1.1031808 | 1.1032343 | 1.5609499
6 | 2 | 60 | 327.185 | 1567.51 | 0.2222135 | 15.65529 | 6 | 0 | 0 | 9 | 10 | 0 | 0 | 500 | 2 | 3 | 45 | 0.30000001 | 0 | 1.628 | 0.34413517 | 0.046023354 | 0.0098279528 | 1.3966448 | 0.89978671 | 2.0647721 | 0.41246879 | 0.77081174 | 19.684742 | 0.38475001 | 45 | 0.30000001 | 3 | 3 | 10 | 32 | 20 | 0 | 0.026417729 | 0.0072371992 | 0.0015592526 | 37.510147 | 21.980444 | 15.773376 | 9.7582502 | 45 | 0.30000001 | 100000 | 20 | 23 | 160 | 32 | 20 | 0 | 0 | 0.1903609 | 0.08602351 | 0.05519633 | 37.743416 | 47.226368 | 30.500721 | 19.281704 | 45 | 0.30000001 | 50000 | 20 | 33 | 0 | 100000 | 20 | 23 | 0 | 150000 | 20 | 18 | 0 | 200000 | 20 | 16 | 0 | 0 | 0 | 0 | 0 | 0.92958081 | 0.073744282 | 0.93250132 | 0.079164892 | 0 | 0 | 0 | 0 | 0.59130573 | 0.66181159 | 0.8874892 | 0.84160328 | 0 | 0 | 0 | 0 | 0.28003445 | 0.90076649 | 0.9432919 | 1.2693838 | 0 | 0 | 0 | 0 | 0.010837306 | 1.1032317 | 1.103285 | 1.5609734
6 | 2 | 60 | 327.185 | 1567.51 | 0.2222135 | 15.65529 | 6 | 0 | 0 | 10 | 10 | 0 | 0 | 500 | 2 | 3 | 45 | 0.30000001 | 0 | 1.6253333 | 0.34724861 | 0.045695797 | 0.011673656 | 1.3429537 | 0.75741166 | 2.2622218 | 0.41664392 | 0.77852494 | 19.477024 | 0.37556481 | 45 | 0.30000001 | 3 | 3 | 10 | 32 | 20 | 0 | 0.026408307 | 0.0071672257 | 0.0014376016 | 36.346027 | 21.733229 | 15.641909 | 10.36304 | 45 | 0.30000001 | 100000 | 20 | 23 | 160 | 32 | 20 | 0 | 0 | 0.19070292 | 0.086172678 | 0.055162467 | 37.818863 | 47.158878 | 30.31459 | 19.437965 | 45 | 0.30000001 | 50000 | 20 | 33 | 0 | 100000 | 20 | 23 | 0 | 150000 | 20 | 18 | 0 | 200000 | 20 | 16 | 0 | 0 | 0 | 0 | 0 | 0.92930031 | 0.07361678 | 0.93221164 | 0.079052344 | 0 | 0 | 0 | 0 | 0.59120369 | 0.66163307 | 0.88728809 | 0.841555 | 0 | 0 | 0 | 0 | 0.28000891 | 0.90061355 | 0.94313824 | 1.2693615 | 0 | 0 | 0 | 0 | 0.0109138 | 1.1030532 | 1.1031072 | 1.5609025
6 | 2 | 60 | 327.185 | 1567.51 | 0.2222135 | 15.65529 | 7 | 0 | 0 | 1 | 10 | 0 | 0 | 500 | 2 | 3 | 45 | 0.30000001 | 0 | 1.6435556 | 0.3636108 | 0.045425959 | 0.01849 | 1.3900894 | 0.67522675 | 1.9757459 | 0.44032949 | 0.81483519 | 19.789562 | 0.39354664 | 45 | 0.30000001 | 3 | 3 | 10 | 32 | 20 | 0 | 0.026831795 | 0.0072107036 | 0.0012718209 | 37.004139 | 21.79253 | 15.635391 | 9.7102823 | 45 | 0.30000001 | 100000 | 20 | 23 | 160 | 32 | 20 | 0 | 0 | 0.19436145 | 0.087747499 | 0.056174494 | 37.765869 | 46.940979 | 30.240734 | 19.352304 | 45 | 0.30000001 | 50000 | 20 | 33 | 0 | 100000 | 20 | 23 | 0 | 150000 | 20 | 18 | 0 | 200000 | 20 | 16 | 0 | 0 | 0 | 0 | 0 | 0.92805088 | 0.072392814 | 0.93087012 | 0.077847578 | 0 | 0 | 0 | 0 | 0.59196866 | 0.66048557 | 0.8869431 | 0.8400498 | 0 | 0 | 0 | 0 | 0.28105444 | 0.90020555 | 0.94305974 | 1.2681744 | 0 | 0 | 0 | 0 | 0.012010259 | 1.1031808 | 1.1032461 | 1.5599098
6 | 2 | 60 | 327.185 | 1567.51 | 0.2222135 | 15.65529 | 7 | 0 | 0 | 2 | 10 | 0 | 0 | 500 | 2 | 3 | 45 | 0.30000001 | 0 | 1.6435556 | 0.36062497 | 0.0396161 | 0.018111438 | 1.4052107 | 0.91518044 | 2.6256263 | 0.42460805 | 0.80641627 | 20.026281 | 0.38940138 | 45 | 0.30000001 | 3 | 3 | 10 | 32 | 20 | 0 | 0.027891465 | 0.0075329826 | 0.0020347047 | 37.626472 | 21.73131 | 15.53693 | 10.134252 | 45 | 0.30000001 | 100000 | 20 | 23 | 160 | 32 | 20 | 0 | 0 | 0.19432229 | 0.087764665 | 0.056194074 | 37.796547 | 46.932621 | 30.42506 | 19.353239 | 45 | 0.30000001 | 50000 | 20 | 33 | 0 | 100000 | 20 | 23 | 0 | 150000 | 20 | 18 | 0 | 200000 | 20 | 16 | 0 | 0 | 0 | 0 | 0 | 0.92789793 | 0.072010331 | 0.93068796 | 0.077450633 | 0 | 0 | 0 | 0 | 0.59181571 | 0.66033268 | 0.88672715 | 0.84006315 | 0 | 0 | 0 | 0 | 0.28115639 | 0.90002704 | 0.94291973 | 1.2680148 | 0 | 0 | 0 | 0 | 0.012061195 | 1.1030277 | 1.1030936 | 1.5598621
6 | 2 | 60 | 327.185 | 1567.51 | 0.2222135 | 15.65529 | 7 | 0 | 0 | 3 | 10 | 0 | 0 | 500 | 2 | 3 | 45 | 0.30000001 | 0 | 1.6431112 | 0.36315724 | 0.043492436 | 0.017456096 | 1.3830768 | 0.77936268 | 2.6233811 | 0.43244326 | 0.81331903 | 19.841276 | 0.39173678 | 45 | 0.30000001 | 3 | 3 | 10 | 32 | 20 | 0 | 0.026764065 | 0.0073394463 | 0.0018758879 | 36.713848 | 22.153271 | 15.799342 | 10.161657 | 45 | 0.30000001 | 100000 | 20 | 23 | 160 | 32 | 20 | 0 | 0 | 0.19501397 | 0.087818108 | 0.056169979 | 37.766064 | 46.846138 | 30.255154 | 19.263012 | 45 | 0.30000001 | 50000 | 20 | 33 | 0 | 100000 | 20 | 23 | 0 | 150000 | 20 | 18 | 0 | 200000 | 20 | 16 | 0 | 0 | 0 | 0 | 0 | 0.92741334 | 0.072086826 | 0.93021077 | 0.077572927 | 0 | 0 | 0 | 0 | 0.59181571 | 0.66007757 | 0.88653719 | 0.83987111 | 0 | 0 | 0 | 0 | 0.28113097 | 0.89992499 | 0.94281471 | 1.2680082 | 0 | 0 | 0 | 0 | 0.012137663 | 1.1029258 | 1.1029925 | 1.5597918
6 | 2 | 60 | 327.185 | 1567.51 | 0.2222135 | 15.65529 | 7 | 0 | 0 | 4 | 10 | 0 | 0 | 500 | 2 | 3 | 45 | 0.30000001 | 0 | 1.6435554 | 0.36385396 | 0.045216348 | 0.017069096 | 1.3740253 | 0.87168801 | 2.4176435 | 0.4357807 | 0.81553054 | 19.263823 | 0.40475735 | 45 | 0.30000001 | 3 | 3 | 10 | 32 | 20 | 0 | 0.026308447 | 0.0074774511 | 0.0014613388 | 37.133148 | 21.951145 | 16.33234 | 10.979506 | 45 | 0.30000001 | 100000 | 20 | 23 | 160 | 32 | 20 | 0 | 0 | 0.19554403 | 0.087962151 | 0.056186683 | 37.471733 | 46.866764 | 30.085388 | 19.169573 | 45 | 0.30000001 | 50000 | 20 | 33 | 0 | 100000 | 20 | 23 | 0 | 150000 | 20 | 18 | 0 | 200000 | 20 | 16 | 0 | 0 | 0 | 0 | 0 | 0.9272604 | 0.071908325 | 0.93004441 | 0.077394329 | 0 | 0 | 0 | 0 | 0.59184122 | 0.65992463 | 0.8864404 | 0.83973449 | 0 | 0 | 0 | 0 | 0.2811819 | 0.89972103 | 0.94263524 | 1.2678921 | 0 | 0 | 0 | 0 | 0.012239715 | 1.1027728 | 1.1028408 | 1.5596977
6 | 2 | 60 | 327.185 | 1567.51 | 0.2222135 | 15.65529 | 7 | 0 | 0 | 5 | 10 | 0 | 0 | 500 | 2 | 3 | 45 | 0.30000001 | 0 | 1.6444445 | 0.3723762 | 0.04554493 | 0.0099028181 | 1.3660117 | 0.85611618 | 2.728735 | 0.43390888 | 0.83295345 | 19.767658 | 0.39447996 | 45 | 0.30000001 | 3 | 3 | 10 | 32 | 20 | 0 | 0.026982374 | 0.007497373 | 0.0017443597 | 37.495495 | 21.108362 | 15.724669 | 10.642391 | 45 | 0.30000001 | 100000 | 20 | 23 | 160 | 32 | 20 | 0 | 0 | 0.19453996 | 0.087807111 | 0.056220941 | 37.820042 | 46.959106 | 30.35552 | 19.345119 | 45 | 0.30000001 | 50000 | 20 | 33 | 0 | 100000 | 20 | 23 | 0 | 150000 | 20 | 18 | 0 | 200000 | 20 | 16 | 0 | 0 | 0 | 0 | 0 | 0.92736238 | 0.071857318 | 0.93014216 | 0.077331178 | 0 | 0 | 0 | 0 | 0.59173924 | 0.65979713 | 0.88627738 | 0.83972412 | 0 | 0 | 0 | 0 | 0.28118196 | 0.89959347 | 0.94251353 | 1.2678517 | 0 | 0 | 0 | 0 | 0.012290664 | 1.1026963 | 1.1027648 | 1.5596508
6 | 2 | 60 | 327.185 | 1567.51 | 0.2222135 | 15.65529 | 7 | 0 | 0 | 6 | 10 | 0 | 0 | 500 | 2 | 3 | 45 | 0.30000001 | 0 | 1.6435556 | 0.36376727 | 0.049010761 | 0.018323813 | 1.368809 | 0.73363119 | 2.4217539 | 0.44072044 | 0.81624484 | 19.636703 | 0.39812475 | 45 | 0.30000001 | 3 | 3 | 10 | 32 | 20 | 0 | 0.026691251 | 0.0074257059 | 0.0017843421 | 37.542191 | 21.734039 | 16.174881 | 10.598961 | 45 | 0.30000001 | 100000 | 20 | 23 | 160 | 32 | 20 | 0 | 0 | 0.19449773 | 0.087832421 | 0.056245409 | 37.878998 | 46.948883 | 30.354851 | 19.381241 | 45 | 0.30000001 | 50000 | 20 | 33 | 0 | 100000 | 20 | 23 | 0 | 150000 | 20 | 18 | 0 | 200000 | 20 | 16 | 0 | 0 | 0 | 0 | 0 | 0.92720938 | 0.071653336 | 0.9299739 | 0.077125199 | 0 | 0 | 0 | 0 | 0.59171367 | 0.65969509 | 0.88618433 | 0.83966875 | 0 | 0 | 0 | 0 | 0.28120747 | 0.89954257 | 0.94247252 | 1.2678097 | 0 | 0 | 0 | 0 | 0.012290774 | 1.1026708 | 1.1027393 | 1.5596504
6 | 2 | 60 | 327.185 | 1567.51 | 0.2222135 | 15.65529 | 7 | 0 | 0 | 7 | 10 | 0 | 0 | 500 | 2 | 3 | 45 | 0.30000001 | 0 | 1.6448889 | 0.35448825 | 0.040970184 | 0.016937386 | 1.4024826 | 0.69669253 | 2.2297173 | 0.42213649 | 0.79299873 | 20.035223 | 0.38236582 | 45 | 0.30000001 | 3 | 3 | 10 | 32 | 20 | 0 | 0.027368952 | 0.0074715251 | 0.0014996547 | 37.824726 | 22.495384 | 15.844593 | 9.7992897 | 45 | 0.30000001 | 100000 | 20 | 23 | 160 | 32 | 20 | 0 | 0 | 0.19433439 | 0.08776959 | 0.056159686 | 37.882355 | 46.949135 | 30.427336 | 19.348362 | 45 | 0.30000001 | 50000 | 20 | 33 | 0 | 100000 | 20 | 23 | 0 | 150000 | 20 | 18 | 0 | 200000 | 20 | 16 | 0 | 0 | 0 | 0 | 0 | 0.92713284 | 0.071627833 | 0.92989564 | 0.077104196 | 0 | 0 | 0 | 0 | 0.59171373 | 0.65961862 | 0.88612747 | 0.83961105 | 0 | 0 | 0 | 0 | 0.28120741 | 0.89938951 | 0.94232643 | 1.2677613 | 0 | 0 | 0 | 0 | 0.012367155 | 1.1026708 | 1.1027402 | 1.5595812
6 | 2 | 60 | 327.185 | 1567.51 | 0.2222135 | 15.65529 | 7 | 0 | 0 | 8 | 10 | 0 | 0 | 500 | 2 | 3 | 45 | 0.30000001 | 0 | 1.6444445 | 0.35834584 | 0.048073344 | 0.0092302104 | 1.376905 | 0.75198525 | 2.6036072 | 0.42799124 | 0.80282617 | 19.930471 | 0.38609916 | 45 | 0.30000001 | 3 | 3 | 10 | 32 | 20 | 0 | 0.026966412 | 0.0075256117 | 0.0015235002 | 37.48571 | 22.206133 | 15.587561 | 10.579835 | 45 | 0.30000001 | 100000 | 20 | 23 | 160 | 32 | 20 | 0 | 0 | 0.19465005 | 0.087693185 | 0.056048822 | 37.86747 | 47.00676 | 30.202827 | 19.372618 | 45 | 0.30000001 | 50000 | 20 | 33 | 0 | 100000 | 20 | 23 | 0 | 150000 | 20 | 18 | 0 | 200000 | 20 | 16 | 0 | 0 | 0 | 0 | 0 | 0.92690337 | 0.071500339 | 0.92965698 | 0.076986477 | 0 | 0 | 0 | 0 | 0.59168822 | 0.65946567 | 0.88599658 | 0.83951724 | 0 | 0 | 0 | 0 | 0.28120747 | 0.89926207 | 0.94220483 | 1.2677209 | 0 | 0 | 0 | 0 | 0.01241815 | 1.1025178 | 1.1025878 | 1.5595334
6 | 2 | 60 | 327.185 | 1567.51 | 0.2222135 | 15.65529 | 7 | 0 | 0 | 9 | 10 | 0 | 0 | 500 | 2 | 3 | 45 | 0.30000001 | 0 | 1.6444445 | 0.3601875 | 0.042991303 | 0.011463841 | 1.3913904 | 0.99418366 | 2.2113657 | 0.42620051 | 0.80598915 | 19.560802 | 0.39216614 | 45 | 0.30000001 | 3 | 3 | 10 | 32 | 20 | 0 | 0.027543698 | 0.0074582277 | 0.001338969 | 37.065742 | 21.968994 | 15.917122 | 9.8682327 | 45 | 0.30000001 | 100000 | 20 | 23 | 160 | 32 | 20 | 0 | 0 | 0.19434829 | 0.087721109 | 0.056134522 | 37.891552 | 46.963684 | 30.381638 | 19.304852 | 45 | 0.30000001 | 50000 | 20 | 33 | 0 | 100000 | 20 | 23 | 0 | 150000 | 20 | 18 | 0 | 200000 | 20 | 16 | 0 | 0 | 0 | 0 | 0 | 0.92659736 | 0.071500339 | 0.92935193 | 0.077011801 | 0 | 0 | 0 | 0 | 0.59166276 | 0.65931261 | 0.88586563 | 0.83942324 | 0 | 0 | 0 | 0 | 0.28133494 | 0.89926207 | 0.94224286 | 1.2675918 | 0 | 0 | 0 | 0 | 0.012443676 | 1.1025434 | 1.1026136 | 1.5595105
6 | 2 | 60 | 327.185 | 1567.51 | 0.2222135 | 15.65529 | 7 | 0 | 0 | 10 | 10 | 0 | 0 | 500 | 2 | 3 | 45 | 0.30000001 | 0 | 1.6426668 | 0.36488754 | 0.046264306 | 0.016246818 | 1.3934026 | 0.70932984 | 2.5825176 | 0.4358905 | 0.81828272 | 19.975054 | 0.39238554 | 45 | 0.30000001 | 3 | 3 | 10 | 32 | 20 | 0 | 0.025377486 | 0.0072913859 | 0.0016216156 | 36.934361 | 22.514078 | 16.911598 | 10.964698 | 45 | 0.30000001 | 100000 | 20 | 23 | 160 | 32 | 20 | 0 | 0 | 0.19440547 | 0.087637559 | 0.055982303 | 37.863968 | 47.015507 | 30.252575 | 19.416904 | 45 | 0.30000001 | 50000 | 20 | 33 | 0 | 100000 | 20 | 23 | 0 | 150000 | 20 | 18 | 0 | 200000 | 20 | 16 | 0 | 0 | 0 | 0 | 0 | 0.92682683 | 0.071398333 | 0.92957288 | 0.076883398 | 0 | 0 | 0 | 0 | 0.59161168 | 0.65931261 | 0.88583153 | 0.83946615 | 0 | 0 | 0 | 0 | 0.28130949 | 0.89926195 | 0.94223517 | 1.2676176 | 0 | 0 | 0 | 0 | 0.012392648 | 1.1025178 | 1.1025875 | 1.5595565
6 | 2 | 60 | 327.185 | 1567.51 | 0.2222135 | 15.65529 | 8 | 0 | 0 | 1 | 10 | 0 | 0 | 500 | 2 | 3 | 45 | 0.30000001 | 0 | 1.6244445 | 0.34531057 | 0.0463714 | 0.010640316 | 1.3670743 | 0.50010467 | 2.6288829 | 0.40985739 | 0.77481568 | 20.181442 | 0.36143059 | 45 | 0.30000001 | 3 | 3 | 10 | 32 | 20 | 0 | 0.025600519 | 0.0071465066 | 0.001152017 | 36.854313 | 22.13105 | 15.910324 | 10.828608 | 45 | 0.30000001 | 100000 | 20 | 23 | 160 | 32 | 20 | 0 | 0 | 0.19115523 | 0.086246736 | 0.055394441 | 37.758705 | 47.179684 | 30.353058 | 19.266291 | 45 | 0.30000001 | 50000 | 20 | 33 | 0 | 100000 | 20 | 23 | 0 | 150000 | 20 | 18 | 0 | 200000 | 20 | 16 | 0 | 0 | 0 | 0 | 0 | 0.93049884 | 0.074560262 | 0.93348128 | 0.079958506 | 0 | 0 | 0 | 0 | 0.59145874 | 0.66262758 | 0.88819975 | 0.84208691 | 0 | 0 | 0 | 0 | 0.27988145 | 0.90142953 | 0.94387966 | 1.2697471 | 0 | 0 | 0 | 0 | 0.010633213 | 1.1035633 | 1.1036146 | 1.5611613
6 | 2 | 60 | 327.185 | 1567.51 | 0.2222135 | 15.65529 | 8 | 0 | 0 | 2 | 10 | 0 | 0 | 500 | 2 | 3 | 45 | 0.30000001 | 0 | 1.6266668 | 0.35187596 | 0.038010146 | 0.014221715 | 1.3528181 | 0.68607742 | 2.3856292 | 0.41583419 | 0.78699303 | 19.555759 | 0.37105748 | 45 | 0.30000001 | 3 | 3 | 10 | 32 | 20 | 0 | 0.026284348 | 0.0071515869 | 0.001691554 | 37.782829 | 22.420031 | 15.614858 | 9.8116808 | 45 | 0.30000001 | 100000 | 20 | 23 | 160 | 32 | 20 | 0 | 0 | 0.19111726 | 0.086249836 | 0.055152632 | 37.815025 | 46.999184 | 30.511215 | 19.317476 | 45 | 0.30000001 | 50000 | 20 | 33 | 0 | 100000 | 20 | 23 | 0 | 150000 | 20 | 18 | 0 | 200000 | 20 | 16 | 0 | 0 | 0 | 0 | 0 | 0.93006527 | 0.074075773 | 0.93301052 | 0.079478011 | 0 | 0 | 0 | 0 | 0.59145868 | 0.66216856 | 0.88785732 | 0.84174269 | 0 | 0 | 0 | 0 | 0.28003451 | 0.90109789 | 0.94360834 | 1.269488 | 0 | 0 | 0 | 0 | 0.010862729 | 1.1034359 | 1.1034894 | 1.5609522
6 | 2 | 60 | 327.185 | 1567.51 | 0.2222135 | 15.65529 | 8 | 0 | 0 | 3 | 10 | 0 | 0 | 500 | 2 | 3 | 45 | 0.30000001 | 0 | 1.6275556 | 0.34619612 | 0.039849684 | 0.01172778 | 1.385229 | 0.80207711 | 2.3850536 | 0.41591865 | 0.77506173 | 19.773275 | 0.36555755 | 45 | 0.30000001 | 3 | 3 | 10 | 32 | 20 | 0 | 0.025298405 | 0.0073177316 | 0.0015977235 | 37.743561 | 21.93462 | 16.330763 | 10.866285 | 45 | 0.30000001 | 100000 | 20 | 23 | 160 | 32 | 20 | 0 | 0 | 0.19152659 | 0.086421169 | 0.055385847 | 37.786633 | 47.001389 | 30.356945 | 19.251736 | 45 | 0.30000001 | 50000 | 20 | 33 | 0 | 100000 | 20 | 23 | 0 | 150000 | 20 | 18 | 0 | 200000 | 20 | 16 | 0 | 0 | 0 | 0 | 0 | 0.92947888 | 0.073769778 | 0.93240172 | 0.079200797 | 0 | 0 | 0 | 0 | 0.59140772 | 0.66178608 | 0.88753814 | 0.84149843 | 0 | 0 | 0 | 0 | 0.28013641 | 0.90081751 | 0.94337088 | 1.2692966 | 0 | 0 | 0 | 0 | 0.011015765 | 1.1033083 | 1.1033633 | 1.5608124
6 | 2 | 60 | 327.185 | 1567.51 | 0.2222135 | 15.65529 | 8 | 0 | 0 | 4 | 10 | 0 | 0 | 500 | 2 | 3 | 45 | 0.30000001 | 0 | 1.6271112 | 0.34953132 | 0.045710191 | 0.0098434361 | 1.3754084 | 0.96840751 | 1.9487436 | 0.41053292 | 0.78291309 | 19.539095 | 0.3871243 | 45 | 0.30000001 | 3 | 3 | 10 | 32 | 20 | 0 | 0.025671463 | 0.0071598049 | 0.0013281289 | 37.180782 | 21.571589 | 15.584494 | 10.208353 | 45 | 0.30000001 | 100000 | 20 | 23 | 160 | 32 | 20 | 0 | 0 | 0.19132572 | 0.086448848 | 0.05545342 | 37.795403 | 47.079342 | 30.36079 | 19.344383 | 45 | 0.30000001 | 50000 | 20 | 33 | 0 | 100000 | 20 | 23 | 0 | 150000 | 20 | 18 | 0 | 200000 | 20 | 16 | 0 | 0 | 0 | 0 | 0 | 0.92952979 | 0.073693283 | 0.93244642 | 0.079114698 | 0 | 0 | 0 | 0 | 0.59140772 | 0.66165853 | 0.88744301 | 0.84140265 | 0 | 0 | 0 | 0 | 0.28016198 | 0.90068996 | 0.94325668 | 1.2692306 | 0 | 0 | 0 | 0 | 0.011041183 | 1.1032063 | 1.1032615 | 1.5607884
6 | 2 | 60 | 327.185 | 1567.51 | 0.2222135 | 15.65529 | 8 | 0 | 0 | 5 | 10 | 0 | 0 | 500 | 2 | 3 | 45 | 0.30000001 | 0 | 1.6293333 | 0.34722102 | 0.040020406 | 0.014813735 | 1.3739737 | 0.90265161 | 2.2094223 | 0.41130674 | 0.77604496 | 19.450598 | 0.37618327 | 45 | 0.30000001 | 3 | 3 | 10 | 32 | 20 | 0 | 0.025070257 | 0.0071840594 | 0.0013952283 | 37.108807 | 22.082539 | 16.083088 | 10.888215 | 45 | 0.30000001 | 100000 | 20 | 23 | 160 | 32 | 20 | 0 | 0 | 0.1914777 | 0.086480081 | 0.055453986 | 37.81955 | 47.035839 | 30.386599 | 19.439547 | 45 | 0.30000001 | 50000 | 20 | 33 | 0 | 100000 | 20 | 23 | 0 | 150000 | 20 | 18 | 0 | 200000 | 20 | 16 | 0 | 0 | 0 | 0 | 0 | 0.92924929 | 0.073540285 | 0.93215472 | 0.078974858 | 0 | 0 | 0 | 0 | 0.59133118 | 0.66153109 | 0.88729697 | 0.84137124 | 0 | 0 | 0 | 0 | 0.28023845 | 0.90058798 | 0.94318199 | 1.2691211 | 0 | 0 | 0 | 0 | 0.011117762 | 1.1030787 | 1.1031348 | 1.5607178
6 | 2 | 60 | 327.185 | 1567.51 | 0.2222135 | 15.65529 | 8 | 0 | 0 | 6 | 10 | 0 | 0 | 500 | 2 | 3 | 45 | 0.30000001 | 0 | 1.6288888 | 0.35271192 | 0.042830445 | 0.01502955 | 1.3971661 | 0.95909953 | 2.1193373 | 0.41823509 | 0.78900218 | 19.775507 | 0.38768369 | 45 | 0.30000001 | 3 | 3 | 10 | 32 | 20 | 0 | 0.025354274 | 0.0072015403 | 0.0015471568 | 36.947067 | 21.715508 | 16.499811 | 10.983496 | 45 | 0.30000001 | 100000 | 20 | 23 | 160 | 32 | 20 | 0 | 0 | 0.19133553 | 0.08643987 | 0.055492193 | 37.767708 | 47.188019 | 30.461327 | 19.339804 | 45 | 0.30000001 | 50000 | 20 | 33 | 0 | 100000 | 20 | 23 | 0 | 150000 | 20 | 18 | 0 | 200000 | 20 | 16 | 0 | 0 | 0 | 0 | 0 | 0.92922378 | 0.073361784 | 0.9321152 | 0.078786112 | 0 | 0 | 0 | 0 | 0.59135669 | 0.66137809 | 0.88719994 | 0.84123486 | 0 | 0 | 0 | 0 | 0.28023848 | 0.90046048 | 0.94306028 | 1.2690809 | 0 | 0 | 0 | 0 | 0.011168783 | 1.1031042 | 1.1031607 | 1.5606718
6 | 2 | 60 | 327.185 | 1567.51 | 0.2222135 | 15.65529 | 8 | 0 | 0 | 7 | 10 | 0 | 0 | 500 | 2 | 3 | 45 | 0.30000001 | 0 | 1.6297777 | 0.35310051 | 0.044792987 | 0.019955035 | 1.3582166 | 0.74104381 | 2.0371127 | 0.42699352 | 0.7901901 | 19.686077 | 0.37722182 | 45 | 0.30000001 | 3 | 3 | 10 | 32 | 20 | 0 | 0.024506617 | 0.0071850056 | 0.0017436938 | 37.22435 | 22.143482 | 17.099012 | 11.276416 | 45 | 0.30000001 | 100000 | 20 | 23 | 160 | 32 | 20 | 0 | 0 | 0.19149163 | 0.086503208 | 0.055514939 | 37.687363 | 47.095268 | 30.288254 | 19.349316 | 45 | 0.30000001 | 50000 | 20 | 33 | 0 | 100000 | 20 | 23 | 0 | 150000 | 20 | 18 | 0 | 200000 | 20 | 16 | 0 | 0 | 0 | 0 | 0 | 0.9289943 | 0.073361777 | 0.93188643 | 0.078805491 | 0 | 0 | 0 | 0 | 0.59130573 | 0.66125053 | 0.88707089 | 0.84118187 | 0 | 0 | 0 | 0 | 0.28026402 | 0.90038407 | 0.94299489 | 1.2690309 | 0 | 0 | 0 | 0 | 0.011219702 | 1.1029513 | 1.1030084 | 1.5606242
6 | 2 | 60 | 327.185 | 1567.51 | 0.2222135 | 15.65529 | 8 | 0 | 0 | 8 | 10 | 0 | 0 | 500 | 2 | 3 | 45 | 0.30000001 | 0 | 1.6284444 | 0.35012305 | 0.045471199 | 0.01487071 | 1.3870411 | 0.90830135 | 2.5368834 | 0.41582084 | 0.78441632 | 19.666832 | 0.38599437 | 45 | 0.30000001 | 3 | 3 | 10 | 32 | 20 | 0 | 0.026419643 | 0.0072869528 | 0.0015469303 | 37.566822 | 21.63134 | 15.427585 | 9.9707966 | 45 | 0.30000001 | 100000 | 20 | 23 | 160 | 32 | 20 | 0 | 0 | 0.19136359 | 0.086375833 | 0.055260193 | 37.906132 | 46.988834 | 30.267056 | 19.32913 | 45 | 0.30000001 | 50000 | 20 | 33 | 0 | 100000 | 20 | 23 | 0 | 150000 | 20 | 18 | 0 | 200000 | 20 | 16 | 0 | 0 | 0 | 0 | 0 | 0.92904538 | 0.073183291 | 0.93192333 | 0.078610241 | 0 | 0 | 0 | 0 | 0.59128022 | 0.66122508 | 0.88703489 | 0.8411842 | 0 | 0 | 0 | 0 | 0.28028941 | 0.90038395 | 0.94300234 | 1.2690052 | 0 | 0 | 0 | 0 | 0.011219691 | 1.1030278 | 1.1030849 | 1.560625
6 | 2 | 60 | 327.185 | 1567.51 | 0.2222135 | 15.65529 | 8 | 0 | 0 | 9 | 10 | 0 | 0 | 500 | 2 | 3 | 45 | 0.30000001 | 0 | 1.6297777 | 0.35991034 | 0.045761637 | 0.014346284 | 1.3547293 | 0.71923506 | 2.4594793 | 0.43059874 | 0.80512929 | 19.57312 | 0.39542729 | 45 | 0.30000001 | 3 | 3 | 10 | 32 | 20 | 0 | 0.026826348 | 0.0071834121 | 0.001535817 | 37.648102 | 21.225243 | 14.964184 | 9.439477 | 45 | 0.30000001 | 100000 | 20 | 23 | 160 | 32 | 20 | 0 | 0 | 0.19154495 | 0.086506985 | 0.055532359 | 37.879478 | 47.222542 | 30.393074 | 19.351192 | 45 | 0.30000001 | 50000 | 20 | 33 | 0 | 100000 | 20 | 23 | 0 | 150000 | 20 | 18 | 0 | 200000 | 20 | 16 | 0 | 0 | 0 | 0 | 0 | 0.92884135 | 0.073208779 | 0.93172193 | 0.078654714 | 0 | 0 | 0 | 0 | 0.59135669 | 0.6611231 | 0.88700986 | 0.84104329 | 0 | 0 | 0 | 0 | 0.28028947 | 0.900231 | 0.94285631 | 1.2689569 | 0 | 0 | 0 | 0 | 0.011321742 | 1.1029258 | 1.1029838 | 1.5605315
6 | 2 | 60 | 327.185 | 1567.51 | 0.2222135 | 15.65529 | 8 | 0 | 0 | 10 | 10 | 0 | 0 | 500 | 2 | 3 | 45 | 0.30000001 | 0 | 1.628 | 0.3491582 | 0.040819183 | 0.016226197 | 1.3673561 | 0.80462956 | 2.5397613 | 0.41598207 | 0.78158295 | 19.63409 | 0.3746798 | 45 | 0.30000001 | 3 | 3 | 10 | 32 | 20 | 0 | 0.026767269 | 0.0071757915 | 0.001493353 | 36.881939 | 21.519978 | 15.579451 | 10.132559 | 45 | 0.30000001 | 100000 | 20 | 23 | 160 | 32 | 20 | 0 | 0 | 0.19177428 | 0.086542465 | 0.055402219 | 37.721134 | 47.153881 | 30.305775 | 19.379358 | 45 | 0.30000001 | 50000 | 20 | 33 | 0 | 100000 | 20 | 23 | 0 | 150000 | 20 | 18 | 0 | 200000 | 20 | 16 | 0 | 0 | 0 | 0 | 0 | 0.92868841 | 0.073106796 | 0.93156147 | 0.078558475 | 0 | 0 | 0 | 0 | 0.5912292 | 0.66102111 | 0.88684887 | 0.84107375 | 0 | 0 | 0 | 0 | 0.28036597 | 0.90010351 | 0.94275737 | 1.2688392 | 0 | 0 | 0 | 0 | 0.011321746 | 1.1028492 | 1.1029073 | 1.5605308
6 | 2 | 60 | 327.185 | 1567.51 | 0.2222135 | 15.65529 | 9 | 0 | 0 | 1 | 10 | 0 | 0 | 500 | 2 | 3 | 45 | 0.30000001 | 0 | 1.6151111 | 0.33080581 | 0.037506424 | 0.012680044 | 1.3516879 | 0.80533671 | 2.1828182 | 0.3917051 | 0.73993719 | 19.8004 | 0.35646039 | 45 | 0.30000001 | 3 | 3 | 10 | 32 | 20 | 0 | 0.024084376 | 0.0068266192 | 0.0015551458 | 37.269302 | 21.776669 | 16.018942 | 10.805303 | 45 | 0.30000001 | 100000 | 20 | 23 | 160 | 32 | 20 | 0 | 0 | 0.18301271 | 0.082813866 | 0.053837977 | 38.05286 | 47.548145 | 30.656342 | 19.367525 | 45 | 0.30000001 | 50000 | 20 | 33 | 0 | 100000 | 20 | 23 | 0 | 150000 | 20 | 18 | 0 | 200000 | 20 | 16 | 0 | 0 | 0 | 0 | 0 | 0.94074953 | 0.086034991 | 0.94467545 | 0.091199972 | 0 | 0 | 0 | 0 | 0.58908731 | 0.67298025 | 0.89438599 | 0.85177314 | 0 | 0 | 0 | 0 | 0.27406761 | 0.90749836 | 0.94798011 | 1.2775025 | 0 | 0 | 0 | 0 | 0.0038249698 | 1.1056286 | 1.1056353 | 1.5673368
6 | 2 | 60 | 327.185 | 1567.51 | 0.2222135 | 15.65529 | 9 | 0 | 0 | 2 | 10 | 0 | 0 | 500 | 2 | 3 | 45 | 0.30000001 | 0 | 1.6159999 | 0.3355259 | 0.040361911 | 0.008554548 | 1.3496872 | 0.69708228 | 2.2464654 | 0.39748013 | 0.7504459 | 19.635355 | 0.3578859 | 45 | 0.30000001 | 3 | 3 | 10 | 32 | 20 | 0 | 0.024944905 | 0.006968061 | 0.0017989501 | 37.380135 | 21.727612 | 15.718113 | 10.413187 | 45 | 0.30000001 | 100000 | 20 | 23 | 160 | 32 | 20 | 0 | 0 | 0.1830826 | 0.082927734 | 0.054203525 | 37.819687 | 47.581623 | 30.697952 | 19.382706 | 45 | 0.30000001 | 50000 | 20 | 33 | 0 | 100000 | 20 | 23 | 0 | 150000 | 20 | 18 | 0 | 200000 | 20 | 16 | 0 | 0 | 0 | 0 | 0 | 0.94041812 | 0.085678004 | 0.94431299 | 0.090855464 | 0 | 0 | 0 | 0 | 0.5890618 | 0.67262334 | 0.89410067 | 0.85153168 | 0 | 0 | 0 | 0 | 0.27416953 | 0.90716684 | 0.94769228 | 1.2772985 | 0 | 0 | 0 | 0 | 0.0039524031 | 1.1054757 | 1.1054827 | 1.567221
6 | 2 | 60 | 327.185 | 1567.51 | 0.2222135 | 15.65529 | 9 | 0 | 0 | 3 | 10 | 0 | 0 | 500 | 2 | 3 | 45 | 0.30000001 | 0 | 1.6159999 | 0.3400169 | 0.038799223 | 0.015267836 | 1.3503907 | 0.77630997 | 2.3229563 | 0.39921367 | 0.75998199 | 19.571199 | 0.36614105 | 45 | 0.30000001 | 3 | 3 | 10 | 32 | 20 | 0 | 0.024041513 | 0.0065868655 | 0.0015512884 | 36.94809 | 21.434652 | 15.34369 | 9.9854641 | 45 | 0.30000001 | 100000 | 20 | 23 | 160 | 32 | 20 | 0 | 0 | 0.18296407 | 0.082931273 | 0.053867858 | 37.952824 | 47.71265 | 30.661953 | 19.512936 | 45 | 0.30000001 | 50000 | 20 | 33 | 0 | 100000 | 20 | 23 | 0 | 150000 | 20 | 18 | 0 | 200000 | 20 | 16 | 0 | 0 | 0 | 0 | 0 | 0.94026506 | 0.085397512 | 0.94413513 | 0.090574309 | 0 | 0 | 0 | 0 | 0.58911276 | 0.67247027 | 0.89401907 | 0.851376 | 0 | 0 | 0 | 0 | 0.27419513 | 0.90706486 | 0.94760203 | 1.2772415 | 0 | 0 | 0 | 0 | 0.0039779181 | 1.1054248 | 1.1054319 | 1.5671978
6 | 2 | 60 | 327.185 | 1567.51 | 0.2222135 | 15.65529 | 9 | 0 | 0 | 4 | 10 | 0 | 0 | 500 | 2 | 3 | 45 | 0.30000001 | 0 | 1.6160002 | 0.33173323 | 0.041636858 | 0.0082049984 | 1.3675748 | 0.82219446 | 2.2503355 | 0.38720399 | 0.7422598 | 19.657043 | 0.36159885 | 45 | 0.30000001 | 3 | 3 | 10 | 32 | 20 | 0 | 0.023036502 | 0.0065659974 | 0.0014140548 | 37.217644 | 22.206057 | 16.266253 | 10.963656 | 45 | 0.30000001 | 100000 | 20 | 23 | 160 | 32 | 20 | 0 | 0 | 0.18272702 | 0.082623161 | 0.053583987 | 37.887951 | 47.375664 | 30.606827 | 19.437998 | 45 | 0.30000001 | 50000 | 20 | 33 | 0 | 100000 | 20 | 23 | 0 | 150000 | 20 | 18 | 0 | 200000 | 20 | 16 | 0 | 0 | 0 | 0 | 0 | 0.94018853 | 0.085423008 | 0.94406122 | 0.090608537 | 0 | 0 | 0 | 0 | 0.5889343 | 0.67241931 | 0.89386314 | 0.85148859 | 0 | 0 | 0 | 0 | 0.27419505 | 0.90693736 | 0.94747996 | 1.2772026 | 0 | 0 | 0 | 0 | 0.0040034167 | 1.1052972 | 1.1053045 | 1.5671743
6 | 2 | 60 | 327.185 | 1567.51 | 0.2222135 | 15.65529 | 9 | 0 | 0 | 5 | 10 | 0 | 0 | 500 | 2 | 3 | 45 | 0.30000001 | 0 | 1.6151111 | 0.33176532 | 0.046154134 | 0.01584289 | 1.3344878 | 0.64298236 | 2.2608154 | 0.40284458 | 0.74451715 | 19.331089 | 0.36277705 | 45 | 0.30000001 | 3 | 3 | 10 | 32 | 20 | 0 | 0.02329638 | 0.0065955804 | 0.001691904 | 38.036308 | 22.439041 | 16.169874 | 10.413589 | 45 | 0.30000001 | 100000 | 20 | 23 | 160 | 32 | 20 | 0 | 0 | 0.18292859 | 0.082784638 | 0.053829066 | 38.007324 | 47.58551 | 30.548172 | 19.395329 | 45 | 0.30000001 | 50000 | 20 | 33 | 0 | 100000 | 20 | 23 | 0 | 150000 | 20 | 18 | 0 | 200000 | 20 | 16 | 0 | 0 | 0 | 0 | 0 | 0.9400866 | 0.085448511 | 0.94396198 | 0.090645216 | 0 | 0 | 0 | 0 | 0.5890618 | 0.67229182 | 0.89385128 | 0.85128731 | 0 | 0 | 0 | 0 | 0.27427167 | 0.90688634 | 0.94745332 | 1.2771096 | 0 | 0 | 0 | 0 | 0.0040544472 | 1.1052717 | 1.1052791 | 1.5671281
6 | 2 | 60 | 327.185 | 1567.51 | 0.2222135 | 15.65529 | 9 | 0 | 0 | 6 | 10 | 0 | 0 | 500 | 2 | 3 | 45 | 0.30000001 | 0 | 1.6160002 | 0.33376044 | 0.039852381 | 0.015477374 | 1.3436208 | 0.7073791 | 2.2928069 | 0.39734936 | 0.74657249 | 19.531719 | 0.35762414 | 45 | 0.30000001 | 3 | 3 | 10 | 32 | 20 | 0 | 0.023086578 | 0.006644289 | 0.0011339299 | 37.37381 | 22.187349 | 16.457718 | 10.748178 | 45 | 0.30000001 | 100000 | 20 | 23 | 160 | 32 | 20 | 0 | 0 | 0.18267721 | 0.082695529 | 0.054417312 | 37.919456 | 47.550446 | 30.571922 | 19.355242 | 45 | 0.30000001 | 50000 | 20 | 33 | 0 | 100000 | 20 | 23 | 0 | 150000 | 20 | 18 | 0 | 200000 | 20 | 16 | 0 | 0 | 0 | 0 | 0 | 0.93998456 | 0.085219003 | 0.94383961 | 0.09041284 | 0 | 0 | 0 | 0 | 0.58901078 | 0.6722663 | 0.89379847 | 0.85131145 | 0 | 0 | 0 | 0 | 0.27427161 | 0.90678436 | 0.94735569 | 1.2770785 | 0 | 0 | 0 | 0 | 0.0040544304 | 1.1051953 | 1.1052027 | 1.5671278
6 | 2 | 60 | 327.185 | 1567.51 | 0.2222135 | 15.65529 | 9 | 0 | 0 | 7 | 10 | 0 | 0 | 500 | 2 | 3 | 45 | 0.30000001 | 0 | 1.6133332 | 0.33279228 | 0.040590998 | 0.018460378 | 1.3279778 | 0.76214898 | 2.6163864 | 0.4007566 | 0.74632114 | 19.336763 | 0.35434234 | 45 | 0.30000001 | 3 | 3 | 10 | 32 | 20 | 0 | 0.026103765 | 0.0068801576 | 0.001440934 | 37.2756 | 21.03581 | 14.898903 | 9.1250153 | 45 | 0.30000001 | 100000 | 20 | 23 | 160 | 32 | 20 | 0 | 0 | 0.18297365 | 0.082878716 | 0.054201394 | 37.886562 | 47.570526 | 30.764553 | 19.377026 | 45 | 0.30000001 | 50000 | 20 | 33 | 0 | 100000 | 20 | 23 | 0 | 150000 | 20 | 18 | 0 | 200000 | 20 | 16 | 0 | 0 | 0 | 0 | 0 | 0.9398061 | 0.085168011 | 0.94365728 | 0.090376094 | 0 | 0 | 0 | 0 | 0.58903629 | 0.67203683 | 0.89364266 | 0.85112077 | 0 | 0 | 0 | 0 | 0.27427161 | 0.9066568 | 0.94723362 | 1.2770395 | 0 | 0 | 0 | 0 | 0.0041563818 | 1.1051188 | 1.1051266 | 1.5670353
6 | 2 | 60 | 327.185 | 1567.51 | 0.2222135 | 15.65529 | 9 | 0 | 0 | 8 | 10 | 0 | 0 | 500 | 2 | 3 | 45 | 0.30000001 | 0 | 1.616889 | 0.33372802 | 0.038226917 | 0.013973415 | 1.3430464 | 0.95076489 | 2.389544 | 0.39565134 | 0.74589062 | 19.335661 | 0.36038941 | 45 | 0.30000001 | 3 | 3 | 10 | 32 | 20 | 0 | 0.023687709 | 0.0067585381 | 0.0016994469 | 37.902317 | 22.068268 | 16.218615 | 10.379995 | 45 | 0.30000001 | 100000 | 20 | 23 | 160 | 32 | 20 | 0 | 0 | 0.18273991 | 0.082699142 | 0.054524265 | 37.926285 | 47.581402 | 30.604355 | 19.364948 | 45 | 0.30000001 | 50000 | 20 | 33 | 0 | 100000 | 20 | 23 | 0 | 150000 | 20 | 18 | 0 | 200000 | 20 | 16 | 0 | 0 | 0 | 0 | 0 | 0.93960214 | 0.085066013 | 0.94344497 | 0.090287939 | 0 | 0 | 0 | 0 | 0.58890879 | 0.67196041 | 0.89350116 | 0.85117167 | 0 | 0 | 0 | 0 | 0.27427167 | 0.9066059 | 0.94718486 | 1.2770239 | 0 | 0 | 0 | 0 | 0.0041818782 | 1.1050677 | 1.1050756 | 1.5670121
6 | 2 | 60 | 327.185 | 1567.51 | 0.2222135 | 15.65529 | 9 | 0 | 0 | 9 | 10 | 0 | 0 | 500 | 2 | 3 | 45 | 0.30000001 | 0 | 1.6159999 | 0.32913753 | 0.0413679 | 0.017078742 | 1.330878 | 0.82088387 | 2.4893808 | 0.39469135 | 0.7370584 | 19.279362 | 0.35883763 | 45 | 0.30000001 | 3 | 3 | 10 | 32 | 20 | 0 | 0.02489448 | 0.0068704458 | 0.0014519683 | 37.610798 | 22.105875 | 15.602046 | 9.6165018 | 45 | 0.30000001 | 100000 | 20 | 23 | 160 | 32 | 20 | 0 | 0 | 0.18334417 | 0.082850672 | 0.054232709 | 37.890041 | 47.451683 | 30.589405 | 19.375559 | 45 | 0.30000001 | 50000 | 20 | 33 | 0 | 100000 | 20 | 23 | 0 | 150000 | 20 | 18 | 0 | 200000 | 20 | 16 | 0 | 0 | 0 | 0 | 0 | 0.93950009 | 0.085015014 | 0.94333875 | 0.090243846 | 0 | 0 | 0 | 0 | 0.58890879 | 0.67185831 | 0.89342439 | 0.85109639 | 0 | 0 | 0 | 0 | 0.27432257 | 0.90658039 | 0.9471752 | 1.2769647 | 0 | 0 | 0 | 0 | 0.0042073727 | 1.1050167 | 1.1050247 | 1.5669888
6 | 2 | 60 | 327.185 | 1567.51 | 0.2222135 | 15.65529 | 9 | 0 | 0 | 10 | 10 | 0 | 0 | 500 | 2 | 3 | 45 | 0.30000001 | 0 | 1.6159999 | 0.33741066 | 0.037931133 | 0.012945483 | 1.3448771 | 0.80439162 | 1.9938803 | 0.39765465 | 0.75436842 | 19.361849 | 0.35746312 | 45 | 0.30000001 | 3 | 3 | 10 | 32 | 20 | 0 | 0.024561156 | 0.006750619 | 0.0015295348 | 37.839588 | 21.647697 | 15.537745 | 9.9538612 | 45 | 0.30000001 | 100000 | 20 | 23 | 160 | 32 | 20 | 0 | 0 | 0.18290064 | 0.08277484 | 0.054141261 | 37.976299 | 47.50703 | 30.645866 | 19.49909 | 45 | 0.30000001 | 50000 | 20 | 33 | 0 | 100000 | 20 | 23 | 0 | 150000 | 20 | 18 | 0 | 200000 | 20 | 16 | 0 | 0 | 0 | 0 | 0 | 0.93944907 | 0.084989518 | 0.94328564 | 0.0902218 | 0 | 0 | 0 | 0 | 0.58888328 | 0.67185831 | 0.89340758 | 0.85111785 | 0 | 0 | 0 | 0 | 0.27432263 | 0.9064784 | 0.94707763 | 1.2769334 | 0 | 0 | 0 | 0 | 0.0041819485 | 1.1050167 | 1.1050246 | 1.5670118
6 | 2 | 60 | 327.185 | 1567.51 | 0.2222135 | 15.65529 | 10 | 0 | 0 | 1 | 10 | 0 | 0 | 500 | 2 | 3 | 45 | 0.30000001 | 0 | 1.6133335 | 0.32943389 | 0.04040841 | 0.015065264 | 1.3506925 | 0.70294839 | 2.4508235 | 0.39504623 | 0.73724991 | 19.706444 | 0.34648436 | 45 | 0.30000001 | 3 | 3 | 10 | 32 | 20 | 0 | 0.02555614 | 0.006939474 | 0.0018838309 | 38.030453 | 21.692738 | 15.840424 | 10.358707 | 45 | 0.30000001 | 100000 | 20 | 23 | 160 | 32 | 20 | 0 | 0 | 0.18224557 | 0.082423441 | 0.054316103 | 37.906792 | 47.504494 | 30.697495 | 19.364492 | 45 | 0.30000001 | 50000 | 20 | 33 | 0 | 100000 | 20 | 23 | 0 | 150000 | 20 | 18 | 0 | 200000 | 20 | 16 | 0 | 0 | 0 | 0 | 0 | 0.94141257 | 0.08674898 | 0.94540095 | 0.091888182 | 0 | 0 | 0 | 0 | 0.58903629 | 0.67382181 | 0.8949858 | 0.85243535 | 0 | 0 | 0 | 0 | 0.27365959 | 0.90790635 | 0.94825286 | 1.2780389 | 0 | 0 | 0 | 0 | 0.003238484 | 1.1057308 | 1.1057355 | 1.5678675
6 | 2 | 60 | 327.185 | 1567.51 | 0.2222135 | 15.65529 | 10 | 0 | 0 | 2 | 10 | 0 | 0 | 500 | 2 | 3 | 45 | 0.30000001 | 0 | 1.6106666 | 0.33170033 | 0.045132324 | 0.017754596 | 1.3418052 | 0.69668531 | 2.7884021 | 0.40569168 | 0.74573284 | 19.878662 | 0.35205269 | 45 | 0.30000001 | 3 | 3 | 10 | 32 | 20 | 0 | 0.022999451 | 0.0067624226 | 0.0014153253 | 37.097363 | 22.202221 | 16.531824 | 10.846841 | 45 | 0.30000001 | 100000 | 20 | 23 | 160 | 32 | 20 | 0 | 0 | 0.18215936 | 0.082458802 | 0.05337362 | 37.800499 | 47.508663 | 30.786575 | 19.458855 | 45 | 0.30000001 | 50000 | 20 | 33 | 0 | 100000 | 20 | 23 | 0 | 150000 | 20 | 18 | 0 | 200000 | 20 | 16 | 0 | 0 | 0 | 0 | 0 | 0.94105554 | 0.086493991 | 0.94502211 | 0.091654159 | 0 | 0 | 0 | 0 | 0.58908725 | 0.67336279 | 0.89467382 | 0.85205483 | 0 | 0 | 0 | 0 | 0.27381265 | 0.90762591 | 0.94802856 | 1.2777989 | 0 | 0 | 0 | 0 | 0.0034678886 | 1.1055777 | 1.1055832 | 1.5676596
6 | 2 | 60 | 327.185 | 1567.51 | 0.2222135 | 15.65529 | 10 | 0 | 0 | 3 | 10 | 0 | 0 | 500 | 2 | 3 | 45 | 0.30000001 | 0 | 1.6142223 | 0.33510032 | 0.045024216 | 0.015009206 | 1.3604832 | 0.87525558 | 2.4642208 | 0.40088356 | 0.75081116 | 19.468016 | 0.36963528 | 45 | 0.30000001 | 3 | 3 | 10 | 32 | 20 | 0 | 0.023346664 | 0.0066760629 | 0.0015155773 | 36.994884 | 22.259871 | 16.334263 | 11.261749 | 45 | 0.30000001 | 100000 | 20 | 23 | 160 | 32 | 20 | 0 | 0 | 0.18224286 | 0.082542568 | 0.054433495 | 37.916813 | 47.665565 | 30.705753 | 19.513849 | 45 | 0.30000001 | 50000 | 20 | 33 | 0 | 100000 | 20 | 23 | 0 | 150000 | 20 | 18 | 0 | 200000 | 20 | 16 | 0 | 0 | 0 | 0 | 0 | 0.94100457 | 0.086060494 | 0.94493175 | 0.091202267 | 0 | 0 | 0 | 0 | 0.5889343 | 0.67320979 | 0.89445794 | 0.85207087 | 0 | 0 | 0 | 0 | 0.2738381 | 0.90744734 | 0.94786495 | 1.2777188 | 0 | 0 | 0 | 0 | 0.0035443986 | 1.1054757 | 1.1054814 | 1.5675901
6 | 2 | 60 | 327.185 | 1567.51 | 0.2222135 | 15.65529 | 10 | 0 | 0 | 4 | 10 | 0 | 0 | 500 | 2 | 3 | 45 | 0.30000001 | 0 | 1.6133335 | 0.33073553 | 0.038736884 | 0.019454187 | 1.3358045 | 0.65475088 | 2.1631479 | 0.40077502 | 0.74055767 | 19.242596 | 0.35361716 | 45 | 0.30000001 | 3 | 3 | 10 | 32 | 20 | 0 | 0.023598306 | 0.0067622233 | 0.0017426554 | 37.40807 | 22.017742 | 16.334311 | 10.472264 | 45 | 0.30000001 | 100000 | 20 | 23 | 160 | 32 | 20 | 0 | 0 | 0.18278946 | 0.082585111 | 0.053594738 | 37.826881 | 47.599758 | 30.612404 | 19.351711 | 45 | 0.30000001 | 50000 | 20 | 33 | 0 | 100000 | 20 | 23 | 0 | 150000 | 20 | 18 | 0 | 200000 | 20 | 16 | 0 | 0 | 0 | 0 | 0 | 0.94059658 | 0.08608599 | 0.9445278 | 0.091268487 | 0 | 0 | 0 | 0 | 0.58895981 | 0.67292929 | 0.89426368 | 0.85184288 | 0 | 0 | 0 | 0 | 0.27394009 | 0.90724331 | 0.94769913 | 1.2775536 | 0 | 0 | 0 | 0 | 0.0036209433 | 1.1053482 | 1.1053542 | 1.5675205
6 | 2 | 60 | 327.185 | 1567.51 | 0.2222135 | 15.65529 | 10 | 0 | 0 | 5 | 10 | 0 | 0 | 500 | 2 | 3 | 45 | 0.30000001 | 0 | 1.6173333 | 0.3312324 | 0.043562789 | 0.010333692 | 1.3479052 | 0.66952372 | 2.4604414 | 0.38784218 | 0.74003202 | 19.968121 | 0.34877881 | 45 | 0.30000001 | 3 | 3 | 10 | 32 | 20 | 0 | 0.024299152 | 0.0066844304 | 0.0013322325 | 37.661686 | 21.549395 | 15.359764 | 9.8781395 | 45 | 0.30000001 | 100000 | 20 | 23 | 160 | 32 | 20 | 0 | 0 | 0.1827406 | 0.082518898 | 0.053972587 | 37.877937 | 47.580471 | 30.523598 | 19.285652 | 45 | 0.30000001 | 50000 | 20 | 33 | 0 | 100000 | 20 | 23 | 0 | 150000 | 20 | 18 | 0 | 200000 | 20 | 16 | 0 | 0 | 0 | 0 | 0 | 0.94062209 | 0.085805498 | 0.94452769 | 0.090970293 | 0 | 0 | 0 | 0 | 0.58895975 | 0.67287827 | 0.89422524 | 0.85180533 | 0 | 0 | 0 | 0 | 0.27394018 | 0.90711582 | 0.94757706 | 1.2775146 | 0 | 0 | 0 | 0 | 0.0036719379 | 1.1053482 | 1.1053543 | 1.5674744
6 | 2 | 60 | 327.185 | 1567.51 | 0.2222135 | 15.65529 | 10 | 0 | 0 | 6 | 10 | 0 | 0 | 500 | 2 | 3 | 45 | 0.30000001 | 0 | 1.6155555 | 0.325183 | 0.048965067 | 0.0084873708 | 1.3730612 | 0.95478284 | 1.7894051 | 0.39436591 | 0.72990334 | 19.497145 | 0.36464131 | 45 | 0.30000001 | 3 | 3 | 10 | 32 | 20 | 0 | 0.024224598 | 0.0068309023 | 0.0019075234 | 37.367767 | 21.628712 | 16.049604 | 10.632666 | 45 | 0.30000001 | 100000 | 20 | 23 | 160 | 32 | 20 | 0 | 0 | 0.18236689 | 0.082506038 | 0.054191336 | 37.929161 | 47.424866 | 30.698736 | 19.443398 | 45 | 0.30000001 | 50000 | 20 | 33 | 0 | 100000 | 20 | 23 | 0 | 150000 | 20 | 18 | 0 | 200000 | 20 | 16 | 0 | 0 | 0 | 0 | 0 | 0.9403671 | 0.085754499 | 0.94426912 | 0.090941042 | 0 | 0 | 0 | 0 | 0.58888328 | 0.67269981 | 0.89404058 | 0.85173827 | 0 | 0 | 0 | 0 | 0.27399111 | 0.90709031 | 0.9475674 | 1.2774553 | 0 | 0 | 0 | 0 | 0.0037228526 | 1.1052462 | 1.1052525 | 1.567428
6 | 2 | 60 | 327.185 | 1567.51 | 0.2222135 | 15.65529 | 10 | 0 | 0 | 7 | 10 | 0 | 0 | 500 | 2 | 3 | 45 | 0.30000001 | 0 | 1.6146667 | 0.33466166 | 0.047256634 | 0.022622995 | 1.3343923 | 0.80987126 | 2.398937 | 0.41635501 | 0.75196028 | 18.859238 | 0.38165361 | 45 | 0.30000001 | 3 | 3 | 10 | 32 | 20 | 0 | 0.023859892 | 0.0069125304 | 0.0018207727 | 37.123589 | 22.059687 | 16.590988 | 10.446105 | 45 | 0.30000001 | 100000 | 20 | 23 | 160 | 32 | 20 | 0 | 0 | 0.18280867 | 0.082553983 | 0.054322585 | 37.809925 | 47.525433 | 30.680367 | 19.278919 | 45 | 0.30000001 | 50000 | 20 | 33 | 0 | 100000 | 20 | 23 | 0 | 150000 | 20 | 18 | 0 | 200000 | 20 | 16 | 0 | 0 | 0 | 0 | 0 | 0.94021404 | 0.085805498 | 0.9441213 | 0.091009557 | 0 | 0 | 0 | 0 | 0.58895981 | 0.67259783 | 0.89401424 | 0.85159868 | 0 | 0 | 0 | 0 | 0.2739656 | 0.9070648 | 0.94753557 | 1.2774733 | 0 | 0 | 0 | 0 | 0.0037484132 | 1.1052462 | 1.1052525 | 1.5674049
6 | 2 | 60 | 327.185 | 1567.51 | 0.2222135 | 15.65529 | 10 | 0 | 0 | 8 | 10 | 0 | 0 | 500 | 2 | 3 | 45 | 0.30000001 | 0 | 1.6128891 | 0.33281031 | 0.039757993 | 0.013604634 | 1.3634093 | 0.84793472 | 2.4689879 | 0.39564449 | 0.74508601 | 19.785273 | 0.35799772 | 45 | 0.30000001 | 3 | 3 | 10 | 32 | 20 | 0 | 0.023476746 | 0.00663378 | 0.0015983259 | 37.273922 | 22.968988 | 16.488043 | 10.234919 | 45 | 0.30000001 | 100000 | 20 | 23 | 160 | 32 | 20 | 0 | 0 | 0.18241887 | 0.082367159 | 0.054314204 | 37.887131 | 47.427208 | 30.609966 | 19.29007 | 45 | 0.30000001 | 50000 | 20 | 33 | 0 | 100000 | 20 | 23 | 0 | 150000 | 20 | 18 | 0 | 200000 | 20 | 16 | 0 | 0 | 0 | 0 | 0 | 0.94023961 | 0.0856525 | 0.94413286 | 0.090845719 | 0 | 0 | 0 | 0 | 0.58888328 | 0.67247033 | 0.89386791 | 0.85156918 | 0 | 0 | 0 | 0 | 0.27399108 | 0.90688634 | 0.94737214 | 1.2773931 | 0 | 0 | 0 | 0 | 0.0037994483 | 1.1051443 | 1.1051508 | 1.5673584
6 | 2 | 60 | 327.185 | 1567.51 | 0.2222135 | 15.65529 | 10 | 0 | 0 | 9 | 10 | 0 | 0 | 500 | 2 | 3 | 45 | 0.30000001 | 0 | 1.6128891 | 0.33788523 | 0.040463798 | 0.014740935 | 1.3385386 | 0.73159534 | 2.4937382 | 0.40370208 | 0.7565248 | 19.305351 | 0.36184138 | 45 | 0.30000001 | 3 | 3 | 10 | 32 | 20 | 0 | 0.024354 | 0.0068699485 | 0.0016212818 | 37.276154 | 21.427135 | 15.511816 | 10.11741 | 45 | 0.30000001 | 100000 | 20 | 23 | 160 | 32 | 20 | 0 | 0 | 0.18260071 | 0.082527064 | 0.054271407 | 37.942257 | 47.642536 | 30.616024 | 19.463623 | 45 | 0.30000001 | 50000 | 20 | 33 | 0 | 100000 | 20 | 23 | 0 | 150000 | 20 | 18 | 0 | 200000 | 20 | 16 | 0 | 0 | 0 | 0 | 0 | 0.94003558 | 0.085703507 | 0.94393432 | 0.090919137 | 0 | 0 | 0 | 0 | 0.58888328 | 0.67231733 | 0.89375281 | 0.85145634 | 0 | 0 | 0 | 0 | 0.27404213 | 0.9067589 | 0.94726491 | 1.2773026 | 0 | 0 | 0 | 0 | 0.0039013706 | 1.1050932 | 1.1051002 | 1.567266
6 | 2 | 60 | 327.185 | 1567.51 | 0.2222135 | 15.65529 | 10 | 0 | 0 | 10 | 10 | 0 | 0 | 500 | 2 | 3 | 45 | 0.30000001 | 0 | 1.6146667 | 0.33725348 | 0.040191457 | 0.011315389 | 1.3489211 | 0.96162522 | 2.6462831 | 0.39460486 | 0.75418818 | 19.211031 | 0.36613411 | 45 | 0.30000001 | 3 | 3 | 10 | 32 | 20 | 0 | 0.023928154 | 0.0067187948 | 0.0014632005 | 37.64957 | 21.959616 | 15.565556 | 10.130999 | 45 | 0.30000001 | 100000 | 20 | 23 | 160 | 32 | 20 | 0 | 0 | 0.18244143 | 0.082508899 | 0.054283828 | 37.91647 | 47.520184 | 30.619705 | 19.501804 | 45 | 0.30000001 | 50000 | 20 | 33 | 0 | 100000 | 20 | 23 | 0 | 150000 | 20 | 18 | 0 | 200000 | 20 | 16 | 0 | 0 | 0 | 0 | 0 | 0.94011205 | 0.085346512 | 0.94397813 | 0.090535164 | 0 | 0 | 0 | 0 | 0.58890879 | 0.67231733 | 0.89376962 | 0.85143489 | 0 | 0 | 0 | 0 | 0.27406761 | 0.90686083 | 0.94736987 | 1.277308 | 0 | 0 | 0 | 0 | 0.0038759448 | 1.1050932 | 1.1051 | 1.567289
6 | 9 | 60 | 324.4222 | 1053.985 | 0.2148481 | 23.87776 | 1 | 0 | 0 | 1 | 10 | 0 | 0 | 500 | 2 | 3 | 45 | 0.30000001 | 0 | 1.7897778 | 0.48589569 | 0.073990822 | 0.016289951 | 1.2694073 | 0.64393866 | 2.9167643 | 0.58704799 | 1.0941197 | 19.152155 | 0.50691354 | 45 | 0.30000001 | 3 | 3 | 10 | 32 | 20 | 0 | 0.067079432 | 0.015272401 | 0.0021182806 | 35.167793 | 21.716522 | 15.146278 | 9.5161934 | 45 | 0.30000001 | 100000 | 20 | 23 | 160 | 32 | 20 | 0 | 0 | 0.31690276 | 0.13206448 | 0.086143121 | 34.882797 | 46.23904 | 29.182171 | 18.583353 | 45 | 0.30000001 | 50000 | 20 | 33 | 0 | 100000 | 20 | 23 | 0 | 150000 | 20 | 18 | 0 | 200000 | 20 | 16 | 0 | 0 | 0 | 0 | 0 | 0.80397075 | -0.065099984 | 0.80660212 | -0.080796801 | 0 | 0 | 0 | 0 | 0.61677963 | 0.53739995 | 0.81805611 | 0.71673048 | 0 | 0 | 0 | 0 | 0.34821984 | 0.8250587 | 0.89553279 | 1.1714231 | 0 | 0 | 0 | 0 | 0.094628237 | 1.0709496 | 1.0751221 | 1.482666
6 | 9 | 60 | 324.4222 | 1053.985 | 0.2148481 | 23.87776 | 1 | 0 | 0 | 2 | 10 | 0 | 0 | 500 | 2 | 3 | 45 | 0.30000001 | 0 | 1.7880001 | 0.47884446 | 0.079664305 | 0.015637128 | 1.2594839 | 0.62247062 | 2.8534098 | 0.58266723 | 1.0814537 | 18.977539 | 0.50271213 | 45 | 0.30000001 | 3 | 3 | 10 | 32 | 20 | 0 | 0.069287486 | 0.015786024 | 0.0021057888 | 34.911327 | 21.339542 | 14.989323 | 9.7444334 | 45 | 0.30000001 | 100000 | 20 | 23 | 160 | 32 | 20 | 0 | 0 | 0.31761202 | 0.13250346 | 0.086547196 | 35.179676 | 46.294075 | 29.244631 | 18.525253 | 45 | 0.30000001 | 50000 | 20 | 33 | 0 | 100000 | 20 | 23 | 0 | 150000 | 20 | 18 | 0 | 200000 | 20 | 16 | 0 | 0 | 0 | 0 | 0 | 0.80417478 | -0.064691991 | 0.80677265 | -0.080272332 | 0 | 0 | 0 | 0 | 0.61639714 | 0.53711945 | 0.8175835 | 0.71677911 | 0 | 0 | 0 | 0 | 0.34837291 | 0.82482928 | 0.89538091 | 1.1711659 | 0 | 0 | 0 | 0 | 0.094679333 | 1.070618 | 1.0747963 | 1.4825915
6 | 9 | 60 | 324.4222 | 1053.985 | 0.2148481 | 23.87776 | 1 | 0 | 0 | 3 | 10 | 0 | 0 | 500 | 2 | 3 | 45 | 0.30000001 | 0 | 1.7884445 | 0.47647899 | 0.074901044 | 0.019551264 | 1.2641501 | 0.76618296 | 2.7496109 | 0.58190781 | 1.0749282 | 18.868671 | 0.50253433 | 45 | 0.30000001 | 3 | 3 | 10 | 32 | 20 | 0 | 0.068035267 | 0.015380822 | 0.0017633922 | 34.851429 | 21.464182 | 14.954871 | 9.605794 | 45 | 0.30000001 | 100000 | 20 | 23 | 160 | 32 | 20 | 0 | 0 | 0.31718147 | 0.13205299 | 0.085933246 | 34.766953 | 45.993797 | 28.986523 | 18.584229 | 45 | 0.30000001 | 50000 | 20 | 33 | 0 | 100000 | 20 | 23 | 0 | 150000 | 20 | 18 | 0 | 200000 | 20 | 16 | 0 | 0 | 0 | 0 | 0 | 0.80351174 | -0.065227479 | 0.80615491 | -0.081000388 | 0 | 0 | 0 | 0 | 0.61657566 | 0.53699195 | 0.81763434 | 0.7165181 | 0 | 0 | 0 | 0 | 0.34829634 | 0.82480383 | 0.89532769 | 1.1712337 | 0 | 0 | 0 | 0 | 0.094602808 | 1.0706691 | 1.0748404 | 1.4826666
6 | 9 | 60 | 324.4222 | 1053.985 | 0.2148481 | 23.87776 | 1 | 0 | 0 | 4 | 10 | 0 | 0 | 500 | 2 | 3 | 45 | 0.30000001 | 0 | 1.7897778 | 0.47732157 | 0.075703435 | 0.011657519 | 1.2683029 | 0.67962492 | 2.8274963 | 0.57313144 | 1.0754828 | 19.030739 | 0.50042278 | 45 | 0.30000001 | 3 | 3 | 10 | 32 | 20 | 0 | 0.065960549 | 0.0152092 | 0.0018490152 | 35.498749 | 21.915815 | 15.475767 | 9.960124 | 45 | 0.30000001 | 100000 | 20 | 23 | 160 | 32 | 20 | 0 | 0 | 0.31784308 | 0.13231559 | 0.086246178 | 34.714687 | 46.043781 | 29.106831 | 18.604044 | 45 | 0.30000001 | 50000 | 20 | 33 | 0 | 100000 | 20 | 23 | 0 | 150000 | 20 | 18 | 0 | 200000 | 20 | 16 | 0 | 0 | 0 | 0 | 0 | 0.8031038 | -0.065354973 | 0.80575866 | -0.081199065 | 0 | 0 | 0 | 0 | 0.61657566 | 0.5368135 | 0.81751716 | 0.71635348 | 0 | 0 | 0 | 0 | 0.3482964 | 0.82454884 | 0.89509284 | 1.1711228 | 0 | 0 | 0 | 0 | 0.09478125 | 1.0705415 | 1.0747291 | 1.4824908
6 | 9 | 60 | 324.4222 | 1053.985 | 0.2148481 | 23.87776 | 1 | 0 | 0 | 5 | 10 | 0 | 0 | 500 | 2 | 3 | 45 | 0.30000001 | 0 | 1.7902224 | 0.48397198 | 0.071953036 | 0.012085421 | 1.2579565 | 0.68120545 | 2.3559215 | 0.57785314 | 1.0887325 | 18.901865 | 0.50663334 | 45 | 0.30000001 | 3 | 3 | 10 | 32 | 20 | 0 | 0.067073189 | 0.015347654 | 0.0015527089 | 35.592468 | 21.679289 | 15.349537 | 9.769309 | 45 | 0.30000001 | 100000 | 20 | 23 | 160 | 32 | 20 | 0 | 0 | 0.3173627 | 0.1322515 | 0.086229399 | 34.864464 | 45.994015 | 29.004234 | 18.612562 | 45 | 0.30000001 | 50000 | 20 | 33 | 0 | 100000 | 20 | 23 | 0 | 150000 | 20 | 18 | 0 | 200000 | 20 | 16 | 0 | 0 | 0 | 0 | 0 | 0.80325675 | -0.065252975 | 0.80590284 | -0.081057519 | 0 | 0 | 0 | 0 | 0.61652464 | 0.53676248 | 0.81744516 | 0.7163474 | 0 | 0 | 0 | 0 | 0.34832186 | 0.82459974 | 0.89514965 | 1.1711187 | 0 | 0 | 0 | 0 | 0.094730243 | 1.0704651 | 1.0746485 | 1.4825318
6 | 9 | 60 | 324.4222 | 1053.985 | 0.2148481 | 23.87776 | 1 | 0 | 0 | 6 | 10 | 0 | 0 | 500 | 2 | 3 | 45 | 0.30000001 | 0 | 1.7920001 | 0.48103452 | 0.072198883 | 0.0077000405 | 1.2695857 | 0.69243628 | 2.940136 | 0.5684458 | 1.0808308 | 19.10467 | 0.50138617 | 45 | 0.30000001 | 3 | 3 | 10 | 32 | 20 | 0 | 0.067275643 | 0.015549407 | 0.0017641359 | 35.13649 | 21.975559 | 15.521097 | 10.065151 | 45 | 0.30000001 | 100000 | 20 | 23 | 160 | 32 | 20 | 0 | 0 | 0.31826258 | 0.13257498 | 0.086421818 | 34.739067 | 46.0214 | 29.121067 | 18.579004 | 45 | 0.30000001 | 50000 | 20 | 33 | 0 | 100000 | 20 | 23 | 0 | 150000 | 20 | 18 | 0 | 200000 | 20 | 16 | 0 | 0 | 0 | 0 | 0 | 0.80320585 | -0.065405972 | 0.80586451 | -0.081251867 | 0 | 0 | 0 | 0 | 0.61647362 | 0.53663498 | 0.81732297 | 0.71627074 | 0 | 0 | 0 | 0 | 0.34827089 | 0.82447231 | 0.89501238 | 1.1711158 | 0 | 0 | 0 | 0 | 0.094781339 | 1.0703886 | 1.0745767 | 1.4824781
6 | 9 | 60 | 324.4222 | 1053.985 | 0.2148481 | 23.87776 | 1 | 0 | 0 | 7 | 10 | 0 | 0 | 500 | 2 | 3 | 45 | 0.30000001 | 0 | 1.7920001 | 0.48170507 | 0.070235826 | 0.013312699 | 1.2631664 | 0.59235108 | 2.705781 | 0.57107055 | 1.0824454 | 19.030424 | 0.49920362 | 45 | 0.30000001 | 3 | 3 | 10 | 32 | 20 | 0 | 0.069059201 | 0.015408613 | 0.0020086514 | 35.325958 | 21.467596 | 14.715755 | 9.2500381 | 45 | 0.30000001 | 100000 | 20 | 23 | 160 | 32 | 20 | 0 | 0 | 0.31814688 | 0.13235606 | 0.086052239 | 34.819702 | 46.060322 | 29.072205 | 18.565678 | 45 | 0.30000001 | 50000 | 20 | 33 | 0 | 100000 | 20 | 23 | 0 | 150000 | 20 | 18 | 0 | 200000 | 20 | 16 | 0 | 0 | 0 | 0 | 0 | 0.80295086 | -0.065609969 | 0.80562693 | -0.081529938 | 0 | 0 | 0 | 0 | 0.61639708 | 0.53658402 | 0.81723177 | 0.71628517 | 0 | 0 | 0 | 0 | 0.34829634 | 0.82431924 | 0.89488131 | 1.171023 | 0 | 0 | 0 | 0 | 0.094806835 | 1.070312 | 1.0745027 | 1.4824482
6 | 9 | 60 | 324.4222 | 1053.985 | 0.2148481 | 23.87776 | 1 | 0 | 0 | 8 | 10 | 0 | 0 | 500 | 2 | 3 | 45 | 0.30000001 | 0 | 1.7911112 | 0.48070988 | 0.072076932 | 0.014105033 | 1.2448398 | 0.64985001 | 2.4804442 | 0.57882619 | 1.0816134 | 18.839804 | 0.50098807 | 45 | 0.30000001 | 3 | 3 | 10 | 32 | 20 | 0 | 0.069110684 | 0.015605537 | 0.001827901 | 35.414497 | 21.421305 | 15.094609 | 9.4639034 | 45 | 0.30000001 | 100000 | 20 | 23 | 160 | 32 | 20 | 0 | 0 | 0.31776816 | 0.13219003 | 0.086085238 | 34.687473 | 46.033768 | 29.027676 | 18.667965 | 45 | 0.30000001 | 50000 | 20 | 33 | 0 | 100000 | 20 | 23 | 0 | 150000 | 20 | 18 | 0 | 200000 | 20 | 16 | 0 | 0 | 0 | 0 | 0 | 0.80292523 | -0.06555897 | 0.80559725 | -0.081469432 | 0 | 0 | 0 | 0 | 0.61639714 | 0.53648198 | 0.81716484 | 0.71619093 | 0 | 0 | 0 | 0 | 0.34829637 | 0.82426828 | 0.8948344 | 1.1710008 | 0 | 0 | 0 | 0 | 0.094806761 | 1.0702865 | 1.0744773 | 1.4824462
6 | 9 | 60 | 324.4222 | 1053.985 | 0.2148481 | 23.87776 | 1 | 0 | 0 | 9 | 10 | 0 | 0 | 500 | 2 | 3 | 45 | 0.30000001 | 0 | 1.7915556 | 0.48120388 | 0.074753694 | 0.01989777 | 1.2657998 | 0.65029132 | 2.7256942 | 0.58599561 | 1.0837659 | 18.921566 | 0.51314771 | 45 | 0.30000001 | 3 | 3 | 10 | 32 | 20 | 0 | 0.067551091 | 0.015568484 | 0.0017704638 | 35.549938 | 21.483202 | 15.283386 | 10.005064 | 45 | 0.30000001 | 100000 | 20 | 23 | 160 | 32 | 20 | 0 | 0 | 0.31783706 | 0.13228889 | 0.086238436 | 34.693542 | 46.007504 | 29.082672 | 18.601294 | 45 | 0.30000001 | 50000 | 20 | 33 | 0 | 100000 | 20 | 23 | 0 | 150000 | 20 | 18 | 0 | 200000 | 20 | 16 | 0 | 0 | 0 | 0 | 0 | 0.80287421 | -0.065431476 | 0.80553603 | -0.081316836 | 0 | 0 | 0 | 0 | 0.61634612 | 0.53655851 | 0.81717658 | 0.71630257 | 0 | 0 | 0 | 0 | 0.34829637 | 0.82437027 | 0.89492834 | 1.1710452 | 0 | 0 | 0 | 0 | 0.094857812 | 1.0702865 | 1.0744818 | 1.4823989
6 | 9 | 60 | 324.4222 | 1053.985 | 0.2148481 | 23.87776 | 1 | 0 | 0 | 10 | 10 | 0 | 0 | 500 | 2 | 3 | 45 | 0.30000001 | 0 | 1.7933333 | 0.48831898 | 0.074585162 | 0.012427457 | 1.2581674 | 0.67452496 | 2.5449226 | 0.58255476 | 1.0974319 | 19.020443 | 0.50978315 | 45 | 0.30000001 | 3 | 3 | 10 | 32 | 20 | 0 | 0.067846954 | 0.015633527 | 0.0021029226 | 35.126957 | 21.786369 | 15.575157 | 10.04861 | 45 | 0.30000001 | 100000 | 20 | 23 | 160 | 32 | 20 | 0 | 0 | 0.31792837 | 0.13239847 | 0.086334445 | 34.810249 | 46.021629 | 29.015129 | 18.562874 | 45 | 0.30000001 | 50000 | 20 | 33 | 0 | 100000 | 20 | 23 | 0 | 150000 | 20 | 18 | 0 | 200000 | 20 | 16 | 0 | 0 | 0 | 0 | 0 | 0.80274677 | -0.065380469 | 0.80540484 | -0.081266575 | 0 | 0 | 0 | 0 | 0.61634612 | 0.53643101 | 0.8170929 | 0.71618491 | 0 | 0 | 0 | 0 | 0.34827086 | 0.82419181 | 0.89475399 | 1.1709938 | 0 | 0 | 0 | 0 | 0.094832264 | 1.07021 | 1.0744034 | 1.4824163
6 | 9 | 60 | 324.4222 | 1053.985 | 0.2148481 | 23.87776 | 2 | 0 | 0 | 1 | 10 | 0 | 0 | 500 | 2 | 3 | 45 | 0.30000001 | 0 | 1.7875555 | 0.47745347 | 0.063774191 | 0.018840045 | 1.1857064 | 0.62216771 | 2.6898644 | 0.56601822 | 1.0745497 | 18.043922 | 0.48747104 | 45 | 0.30000001 | 3 | 3 | 10 | 32 | 20 | 0 | 0.062102579 | 0.014778947 | 0.0020193066 | 35.1749 | 22.52306 | 15.66958 | 10.413087 | 45 | 0.30000001 | 100000 | 20 | 23 | 160 | 32 | 20 | 0 | 0 | 0.30634803 | 0.12942228 | 0.084663935 | 35.235676 | 46.600563 | 29.659622 | 18.916355 | 45 | 0.30000001 | 50000 | 20 | 33 | 0 | 100000 | 20 | 23 | 0 | 150000 | 20 | 18 | 0 | 200000 | 20 | 16 | 0 | 0 | 0 | 0 | 0 | 0.80578125 | -0.061734062 | 0.8081426 | -0.076464549 | 0 | 0 | 0 | 0 | 0.61632067 | 0.53969496 | 0.81922024 | 0.71921068 | 0 | 0 | 0 | 0 | 0.34717438 | 0.82679272 | 0.8967253 | 1.1732491 | 0 | 0 | 0 | 0 | 0.093200386 | 1.072301 | 1.0763438 | 1.484098
6 | 9 | 60 | 324.4222 | 1053.985 | 0.2148481 | 23.87776 | 2 | 0 | 0 | 2 | 10 | 0 | 0 | 500 | 2 | 3 | 45 | 0.30000001 | 0 | 1.7915556 | 0.48175693 | 0.060839787 | 0.025521725 | 1.1802171 | 0.79382801 | 2.1760015 | 0.57949537 | 1.0819041 | 17.642366 | 0.49846435 | 45 | 0.30000001 | 3 | 3 | 10 | 32 | 20 | 0 | 0.063496552 | 0.014684719 | 0.0018874519 | 35.093292 | 21.903578 | 15.429882 | 9.7951689 | 45 | 0.30000001 | 100000 | 20 | 23 | 160 | 32 | 20 | 0 | 0 | 0.30669865 | 0.12924077 | 0.084411986 | 35.19833 | 46.641296 | 29.595232 | 18.856695 | 45 | 0.30000001 | 50000 | 20 | 33 | 0 | 100000 | 20 | 23 | 0 | 150000 | 20 | 18 | 0 | 200000 | 20 | 16 | 0 | 0 | 0 | 0 | 0 | 0.80565369 | -0.061938066 | 0.80803108 | -0.076728337 | 0 | 0 | 0 | 0 | 0.61637163 | 0.53949088 | 0.81912416 | 0.71898222 | 0 | 0 | 0 | 0 | 0.34719992 | 0.82666528 | 0.89661765 | 1.1731678 | 0 | 0 | 0 | 0 | 0.0931748 | 1.0720971 | 1.0761383 | 1.4841052
6 | 9 | 60 | 324.4222 | 1053.985 | 0.2148481 | 23.87776 | 2 | 0 | 0 | 3 | 10 | 0 | 0 | 500 | 2 | 3 | 45 | 0.30000001 | 0 | 1.7924445 | 0.47859138 | 0.069152981 | 0.019499835 | 1.1911429 | 0.66694319 | 2.7660477 | 0.57467937 | 1.075923 | 18.089952 | 0.49119788 | 45 | 0.30000001 | 3 | 3 | 10 | 32 | 20 | 0 | 0.064518087 | 0.014856592 | 0.0017919922 | 35.439041 | 22.240396 | 15.613283 | 10.047995 | 45 | 0.30000001 | 100000 | 20 | 23 | 160 | 32 | 20 | 0 | 0 | 0.30567342 | 0.12912139 | 0.084504835 | 35.287979 | 46.616722 | 29.657982 | 18.884943 | 45 | 0.30000001 | 50000 | 20 | 33 | 0 | 100000 | 20 | 23 | 0 | 150000 | 20 | 18 | 0 | 200000 | 20 | 16 | 0 | 0 | 0 | 0 | 0 | 0.80557728 | -0.061734065 | 0.80793923 | -0.076483838 | 0 | 0 | 0 | 0 | 0.61634612 | 0.53943992 | 0.81907141 | 0.71895593 | 0 | 0 | 0 | 0 | 0.3471489 | 0.82653773 | 0.89648032 | 1.1731652 | 0 | 0 | 0 | 0 | 0.093149334 | 1.0721226 | 1.0761615 | 1.4841309
6 | 9 | 60 | 324.4222 | 1053.985 | 0.2148481 | 23.87776 | 2 | 0 | 0 | 4 | 10 | 0 | 0 | 500 | 2 | 3 | 45 | 0.30000001 | 0 | 1.7902222 | 0.47631621 | 0.067527175 | 0.015776969 | 1.1835107 | 0.79133451 | 2.5901012 | 0.56918085 | 1.0715176 | 18.003292 | 0.48828453 | 45 | 0.30000001 | 3 | 3 | 10 | 32 | 20 | 0 | 0.064401679 | 0.014832387 | 0.0018141076 | 35.577881 | 21.436117 | 15.367872 | 10.013771 | 45 | 0.30000001 | 100000 | 20 | 23 | 160 | 32 | 20 | 0 | 0 | 0.30579504 | 0.12924744 | 0.084682517 | 35.260113 | 46.759277 | 29.615116 | 18.9168 | 45 | 0.30000001 | 50000 | 20 | 33 | 0 | 100000 | 20 | 23 | 0 | 150000 | 20 | 18 | 0 | 200000 | 20 | 16 | 0 | 0 | 0 | 0 | 0 | 0.80560267 | -0.061912555 | 0.80797821 | -0.076701701 | 0 | 0 | 0 | 0 | 0.61624414 | 0.53933793 | 0.81892747 | 0.71894425 | 0 | 0 | 0 | 0 | 0.34709793 | 0.82643574 | 0.89636654 | 1.1731735 | 0 | 0 | 0 | 0 | 0.093174882 | 1.071944 | 1.0759858 | 1.4840928
6 | 9 | 60 | 324.4222 | 1053.985 | 0.2148481 | 23.87776 | 2 | 0 | 0 | 5 | 10 | 0 | 0 | 500 | 2 | 3 | 45 | 0.30000001 | 0 | 1.791111 | 0.47312194 | 0.068191163 | 0.013783554 | 1.1770976 | 0.60087711 | 2.9501483 | 0.56246102 | 1.0646205 | 18.128582 | 0.47519875 | 45 | 0.30000001 | 3 | 3 | 10 | 32 | 20 | 0 | 0.060700066 | 0.014540788 | 0.0017744885 | 35.481148 | 22.451462 | 16.213526 | 10.439881 | 45 | 0.30000001 | 100000 | 20 | 23 | 160 | 32 | 20 | 0 | 0 | 0.30602068 | 0.12901795 | 0.08438801 | 35.237854 | 46.651451 | 29.69783 | 18.943735 | 45 | 0.30000001 | 50000 | 20 | 33 | 0 | 100000 | 20 | 23 | 0 | 150000 | 20 | 18 | 0 | 200000 | 20 | 16 | 0 | 0 | 0 | 0 | 0 | 0.80537319 | -0.06186156 | 0.80774552 | -0.076660521 | 0 | 0 | 0 | 0 | 0.61616766 | 0.53928691 | 0.81883633 | 0.71895885 | 0 | 0 | 0 | 0 | 0.34707239 | 0.82633376 | 0.89626265 | 1.1731558 | 0 | 0 | 0 | 0 | 0.093200356 | 1.0719185 | 1.0759627 | 1.4840672
6 | 9 | 60 | 324.4222 | 1053.985 | 0.2148481 | 23.87776 | 2 | 0 | 0 | 6 | 10 | 0 | 0 | 500 | 2 | 3 | 45 | 0.30000001 | 0 | 1.7906667 | 0.47345212 | 0.066091686 | 0.018282635 | 1.1858679 | 0.71112251 | 2.2576048 | 0.56191301 | 1.0644155 | 17.701204 | 0.49821115 | 45 | 0.30000001 | 3 | 3 | 10 | 32 | 20 | 0 | 0.061410964 | 0.014424645 | 0.0016232522 | 35.365761 | 21.82888 | 15.566315 | 10.030176 | 45 | 0.30000001 | 100000 | 20 | 23 | 160 | 32 | 20 | 0 | 0 | 0.30604279 | 0.12907992 | 0.084459752 | 35.387505 | 46.60429 | 29.661358 | 18.932653 | 45 | 0.30000001 | 50000 | 20 | 33 | 0 | 100000 | 20 | 23 | 0 | 150000 | 20 | 18 | 0 | 200000 | 20 | 16 | 0 | 0 | 0 | 0 | 0 | 0.80524576 | -0.062040053 | 0.80763215 | -0.076892965 | 0 | 0 | 0 | 0 | 0.61619318 | 0.53923595 | 0.81882197 | 0.7188915 | 0 | 0 | 0 | 0 | 0.34709793 | 0.82630825 | 0.896249 | 1.1731185 | 0 | 0 | 0 | 0 | 0.09325137 | 1.071944 | 1.0759925 | 1.484022
6 | 9 | 60 | 324.4222 | 1053.985 | 0.2148481 | 23.87776 | 2 | 0 | 0 | 7 | 10 | 0 | 0 | 500 | 2 | 3 | 45 | 0.30000001 | 0 | 1.7906667 | 0.47241604 | 0.061063342 | 0.01568288 | 1.1906605 | 0.68065715 | 2.8210988 | 0.55631351 | 1.0606035 | 18.026127 | 0.47929841 | 45 | 0.30000001 | 3 | 3 | 10 | 32 | 20 | 0 | 0.062213764 | 0.014459109 | 0.0013872401 | 35.095543 | 22.120531 | 15.541857 | 9.8345671 | 45 | 0.30000001 | 100000 | 20 | 23 | 160 | 32 | 20 | 0 | 0 | 0.30669874 | 0.12921195 | 0.084472641 | 35.295059 | 46.659592 | 29.603756 | 18.762161 | 45 | 0.30000001 | 50000 | 20 | 33 | 0 | 100000 | 20 | 23 | 0 | 150000 | 20 | 18 | 0 | 200000 | 20 | 16 | 0 | 0 | 0 | 0 | 0 | 0.80522025 | -0.061912555 | 0.80759692 | -0.076737985 | 0 | 0 | 0 | 0 | 0.61616766 | 0.53928691 | 0.81883633 | 0.71895885 | 0 | 0 | 0 | 0 | 0.3470979 | 0.8262828 | 0.89622551 | 1.1731075 | 0 | 0 | 0 | 0 | 0.09317477 | 1.071842 | 1.0758841 | 1.4840847
6 | 9 | 60 | 324.4222 | 1053.985 | 0.2148481 | 23.87776 | 2 | 0 | 0 | 8 | 10 | 0 | 0 | 500 | 2 | 3 | 45 | 0.30000001 | 0 | 1.7906667 | 0.47171694 | 0.067901991 | 0.013133056 | 1.1814885 | 0.73171616 | 2.551538 | 0.56292605 | 1.0613296 | 17.98925 | 0.48030734 | 45 | 0.30000001 | 3 | 3 | 10 | 32 | 20 | 0 | 0.062217675 | 0.014417274 | 0.0016518235 | 34.977173 | 22.120911 | 15.467934 | 9.7576361 | 45 | 0.30000001 | 100000 | 20 | 23 | 160 | 32 | 20 | 0 | 0 | 0.30536473 | 0.12890945 | 0.08428935 | 35.232758 | 46.562386 | 29.636189 | 18.930233 | 45 | 0.30000001 | 50000 | 20 | 33 | 0 | 100000 | 20 | 23 | 0 | 150000 | 20 | 18 | 0 | 200000 | 20 | 16 | 0 | 0 | 0 | 0 | 0 | 0.80506724 | -0.061912559 | 0.80744439 | -0.076752514 | 0 | 0 | 0 | 0 | 0.61604017 | 0.53921044 | 0.81869006 | 0.71899116 | 0 | 0 | 0 | 0 | 0.34707239 | 0.82623172 | 0.89616859 | 1.1731117 | 0 | 0 | 0 | 0 | 0.093098275 | 1.0718164 | 1.0758522 | 1.4841535
6 | 9 | 60 | 324.4222 | 1053.985 | 0.2148481 | 23.87776 | 2 | 0 | 0 | 9 | 10 | 0 | 0 | 500 | 2 | 3 | 45 | 0.30000001 | 0 | 1.7906667 | 0.47579473 | 0.068982102 | 0.010221604 | 1.1837256 | 0.75615233 | 2.8314888 | 0.56374592 | 1.0702683 | 17.892717 | 0.48934215 | 45 | 0.30000001 | 3 | 3 | 10 | 32 | 20 | 0 | 0.062736884 | 0.014502887 | 0.0014596258 | 35.042343 | 21.797966 | 15.422636 | 9.9245415 | 45 | 0.30000001 | 100000 | 20 | 23 | 160 | 32 | 20 | 0 | 0 | 0.30610433 | 0.12918103 | 0.084491454 | 35.293068 | 46.657097 | 29.691235 | 18.935144 | 45 | 0.30000001 | 50000 | 20 | 33 | 0 | 100000 | 20 | 23 | 0 | 150000 | 20 | 18 | 0 | 200000 | 20 | 16 | 0 | 0 | 0 | 0 | 0 | 0.80509269 | -0.062142048 | 0.80748737 | -0.077033468 | 0 | 0 | 0 | 0 | 0.61614215 | 0.53900641 | 0.81863242 | 0.71872157 | 0 | 0 | 0 | 0 | 0.34707245 | 0.82607877 | 0.89602757 | 1.1730455 | 0 | 0 | 0 | 0 | 0.0931748 | 1.07174 | 1.0757827 | 1.4840765
6 | 9 | 60 | 324.4222 | 1053.985 | 0.2148481 | 23.87776 | 2 | 0 | 0 | 10 | 10 | 0 | 0 | 500 | 2 | 3 | 45 | 0.30000001 | 0 | 1.7906667 | 0.4708975 | 0.063052408 | 0.014988209 | 1.1744496 | 0.79481453 | 2.5557044 | 0.55458814 | 1.0576899 | 17.691343 | 0.48216856 | 45 | 0.30000001 | 3 | 3 | 10 | 32 | 20 | 0 | 0.058023557 | 0.0143476 | 0.0019816074 | 35.267021 | 22.425158 | 16.492098 | 10.886224 | 45 | 0.30000001 | 100000 | 20 | 23 | 160 | 32 | 20 | 0 | 0 | 0.30606467 | 0.1290841 | 0.084491953 | 35.315491 | 46.650272 | 29.658646 | 18.952988 | 45 | 0.30000001 | 50000 | 20 | 33 | 0 | 100000 | 20 | 23 | 0 | 150000 | 20 | 18 | 0 | 200000 | 20 | 16 | 0 | 0 | 0 | 0 | 0 | 0.80478674 | -0.062065557 | 0.80717647 | -0.076968148 | 0 | 0 | 0 | 0 | 0.61606562 | 0.53908288 | 0.81862521 | 0.71885341 | 0 | 0 | 0 | 0 | 0.34707245 | 0.82615519 | 0.89609802 | 1.1730785 | 0 | 0 | 0 | 0 | 0.093225874 | 1.0717145 | 1.0757617 | 1.4840271
6 | 9 | 60 | 324.4222 | 1053.985 | 0.2148481 | 23.87776 | 3 | 0 | 0 | 1 | 10 | 0 | 0 | 500 | 2 | 3 | 45 | 0.30000001 | 0 | 1.7880001 | 0.468137 | 0.065615728 | 0.017925968 | 1.1783016 | 0.70212805 | 2.2334762 | 0.56328839 | 1.0524915 | 17.792551 | 0.48127922 | 45 | 0.30000001 | 3 | 3 | 10 | 32 | 20 | 0 | 0.06331718 | 0.014754742 | 0.002185066 | 35.13369 | 21.804729 | 15.502692 | 9.8591948 | 45 | 0.30000001 | 100000 | 20 | 23 | 160 | 32 | 20 | 0 | 0 | 0.30637261 | 0.12932174 | 0.084471613 | 35.291096 | 46.62991 | 29.673967 | 18.813555 | 45 | 0.30000001 | 50000 | 20 | 33 | 0 | 100000 | 20 | 23 | 0 | 150000 | 20 | 18 | 0 | 200000 | 20 | 16 | 0 | 0 | 0 | 0 | 0 | 0.80606174 | -0.060280595 | 0.80831259 | -0.074645147 | 0 | 0 | 0 | 0 | 0.6160146 | 0.53951639 | 0.81887233 | 0.71929282 | 0 | 0 | 0 | 0 | 0.34704691 | 0.82653779 | 0.89644086 | 1.1732701 | 0 | 0 | 0 | 0 | 0.093072869 | 1.0720205 | 1.0760533 | 1.4841934
6 | 9 | 60 | 324.4222 | 1053.985 | 0.2148481 | 23.87776 | 3 | 0 | 0 | 2 | 10 | 0 | 0 | 500 | 2 | 3 | 45 | 0.30000001 | 0 | 1.7880001 | 0.47359192 | 0.06387303 | 0.011800992 | 1.1753987 | 0.77312183 | 2.6131115 | 0.56363237 | 1.0637639 | 17.89469 | 0.47632527 | 45 | 0.30000001 | 3 | 3 | 10 | 32 | 20 | 0 | 0.060669534 | 0.014248889 | 0.002021132 | 35.515884 | 21.971785 | 15.612611 | 10.000662 | 45 | 0.30000001 | 100000 | 20 | 23 | 160 | 32 | 20 | 0 | 0 | 0.30727717 | 0.12943503 | 0.084424421 | 35.297764 | 46.488659 | 29.703949 | 18.746288 | 45 | 0.30000001 | 50000 | 20 | 33 | 0 | 100000 | 20 | 23 | 0 | 150000 | 20 | 18 | 0 | 200000 | 20 | 16 | 0 | 0 | 0 | 0 | 0 | 0.80570471 | -0.060484588 | 0.80797184 | -0.074929871 | 0 | 0 | 0 | 0 | 0.61593819 | 0.53928691 | 0.81866366 | 0.71914345 | 0 | 0 | 0 | 0 | 0.3470214 | 0.82628274 | 0.89619589 | 1.1731862 | 0 | 0 | 0 | 0 | 0.093174823 | 1.0717655 | 1.075808 | 1.4840785
6 | 9 | 60 | 324.4222 | 1053.985 | 0.2148481 | 23.87776 | 3 | 0 | 0 | 3 | 10 | 0 | 0 | 500 | 2 | 3 | 45 | 0.30000001 | 0 | 1.7880001 | 0.46552825 | 0.05985865 | 0.0079839081 | 1.1835457 | 0.7514239 | 2.7724516 | 0.54081631 | 1.0445555 | 18.073792 | 0.46500754 | 45 | 0.30000001 | 3 | 3 | 10 | 32 | 20 | 0 | 0.063548796 | 0.014607424 | 0.0018439458 | 35.158928 | 21.772413 | 15.253691 | 9.5252771 | 45 | 0.30000001 | 100000 | 20 | 23 | 160 | 32 | 20 | 0 | 0 | 0.30711627 | 0.12943146 | 0.084424682 | 35.318466 | 46.559425 | 29.599297 | 18.822233 | 45 | 0.30000001 | 50000 | 20 | 33 | 0 | 100000 | 20 | 23 | 0 | 150000 | 20 | 18 | 0 | 200000 | 20 | 16 | 0 | 0 | 0 | 0 | 0 | 0.80542421 | -0.060357094 | 0.80768257 | -0.074798457 | 0 | 0 | 0 | 0 | 0.61586165 | 0.53913391 | 0.81850529 | 0.71906441 | 0 | 0 | 0 | 0 | 0.34704694 | 0.82620615 | 0.89613515 | 1.1731268 | 0 | 0 | 0 | 0 | 0.09317486 | 1.071689 | 1.0757318 | 1.4840723
6 | 9 | 60 | 324.4222 | 1053.985 | 0.2148481 | 23.87776 | 3 | 0 | 0 | 4 | 10 | 0 | 0 | 500 | 2 | 3 | 45 | 0.30000001 | 0 | 1.7880001 | 0.46959081 | 0.068467773 | 0.015722655 | 1.197551 | 0.79754245 | 1.9723244 | 0.55903828 | 1.0562528 | 17.8034 | 0.49911857 | 45 | 0.30000001 | 3 | 3 | 10 | 32 | 20 | 0 | 0.064185031 | 0.014648113 | 0.0016973242 | 35.314812 | 21.377546 | 14.972956 | 9.8093138 | 45 | 0.30000001 | 100000 | 20 | 23 | 160 | 32 | 20 | 0 | 0 | 0.30868316 | 0.12970097 | 0.084655017 | 35.388329 | 46.426453 | 29.418152 | 18.609688 | 45 | 0.30000001 | 50000 | 20 | 33 | 0 | 100000 | 20 | 23 | 0 | 150000 | 20 | 18 | 0 | 200000 | 20 | 16 | 0 | 0 | 0 | 0 | 0 | 0.80544972 | -0.060561087 | 0.80772328 | -0.075047947 | 0 | 0 | 0 | 0 | 0.61586165 | 0.53915942 | 0.8185221 | 0.7190879 | 0 | 0 | 0 | 0 | 0.34704694 | 0.82607871 | 0.89601767 | 1.1730717 | 0 | 0 | 0 | 0 | 0.093225874 | 1.0716125 | 1.07566 | 1.4840189
6 | 9 | 60 | 324.4222 | 1053.985 | 0.2148481 | 23.87776 | 3 | 0 | 0 | 5 | 10 | 0 | 0 | 500 | 2 | 3 | 45 | 0.30000001 | 0 | 1.7880001 | 0.46897459 | 0.066441625 | 0.019095957 | 1.1954993 | 0.79915607 | 2.9332616 | 0.5650152 | 1.0550429 | 18.204472 | 0.47523808 | 45 | 0.30000001 | 3 | 3 | 10 | 32 | 20 | 0 | 0.059222676 | 0.014156055 | 0.0016247886 | 35.769054 | 22.419613 | 15.927908 | 10.583797 | 45 | 0.30000001 | 100000 | 20 | 23 | 160 | 32 | 20 | 0 | 0 | 0.30797255 | 0.12971281 | 0.084841974 | 35.307926 | 46.525887 | 29.572046 | 18.693249 | 45 | 0.30000001 | 50000 | 20 | 33 | 0 | 100000 | 20 | 23 | 0 | 150000 | 20 | 18 | 0 | 200000 | 20 | 16 | 0 | 0 | 0 | 0 | 0 | 0.80522025 | -0.060561091 | 0.80749446 | -0.075069256 | 0 | 0 | 0 | 0 | 0.61578518 | 0.53903192 | 0.81838059 | 0.71903223 | 0 | 0 | 0 | 0 | 0.34697044 | 0.82600224 | 0.89591753 | 1.1731174 | 0 | 0 | 0 | 0 | 0.093251325 | 1.071587 | 1.0756367 | 1.4839933
6 | 9 | 60 | 324.4222 | 1053.985 | 0.2148481 | 23.87776 | 3 | 0 | 0 | 6 | 10 | 0 | 0 | 500 | 2 | 3 | 45 | 0.30000001 | 0 | 1.7880001 | 0.47539586 | 0.065047301 | 0.019427011 | 1.1977663 | 0.73688942 | 2.4576812 | 0.56484836 | 1.0685134 | 18.138172 | 0.48691353 | 45 | 0.30000001 | 3 | 3 | 10 | 32 | 20 | 0 | 0.062820986 | 0.014715148 | 0.0022673239 | 35.377609 | 21.925179 | 15.552938 | 10.048958 | 45 | 0.30000001 | 100000 | 20 | 23 | 160 | 32 | 20 | 0 | 0 | 0.30841619 | 0.12942174 | 0.084313832 | 35.472454 | 46.290386 | 29.448891 | 18.54505 | 45 | 0.30000001 | 50000 | 20 | 33 | 0 | 100000 | 20 | 23 | 0 | 150000 | 20 | 18 | 0 | 200000 | 20 | 16 | 0 | 0 | 0 | 0 | 0 | 0.80529672 | -0.060612082 | 0.80757451 | -0.075125121 | 0 | 0 | 0 | 0 | 0.61586165 | 0.53905737 | 0.81845492 | 0.71899408 | 0 | 0 | 0 | 0 | 0.34704688 | 0.82595122 | 0.89590007 | 1.1730167 | 0 | 0 | 0 | 0 | 0.093225792 | 1.071434 | 1.0754821 | 1.4840046
6 | 9 | 60 | 324.4222 | 1053.985 | 0.2148481 | 23.87776 | 3 | 0 | 0 | 7 | 10 | 0 | 0 | 500 | 2 | 3 | 45 | 0.30000001 | 0 | 1.788 | 0.4694736 | 0.060387388 | 0.01826912 | 1.1819205 | 0.74218309 | 2.5062492 | 0.55429423 | 1.0539767 | 17.782234 | 0.48336911 | 45 | 0.30000001 | 3 | 3 | 10 | 32 | 20 | 0 | 0.058755614 | 0.0143348 | 0.0017027814 | 35.377853 | 22.610819 | 16.116631 | 10.860914 | 45 | 0.30000001 | 100000 | 20 | 23 | 160 | 32 | 20 | 0 | 0 | 0.30688798 | 0.12954466 | 0.084691763 | 35.39278 | 46.518753 | 29.555725 | 18.73938 | 45 | 0.30000001 | 50000 | 20 | 33 | 0 | 100000 | 20 | 23 | 0 | 150000 | 20 | 18 | 0 | 200000 | 20 | 16 | 0 | 0 | 0 | 0 | 0 | 0.80493975 | -0.060714088 | 0.80722624 | -0.075284317 | 0 | 0 | 0 | 0 | 0.61573416 | 0.53880244 | 0.81819105 | 0.71886224 | 0 | 0 | 0 | 0 | 0.34707245 | 0.82577276 | 0.89574546 | 1.1729132 | 0 | 0 | 0 | 0 | 0.093302332 | 1.0714085 | 1.0754634 | 1.4839317
6 | 9 | 60 | 324.4222 | 1053.985 | 0.2148481 | 23.87776 | 3 | 0 | 0 | 8 | 10 | 0 | 0 | 500 | 2 | 3 | 45 | 0.30000001 | 0 | 1.7884444 | 0.47220454 | 0.071211576 | 0.0209806 | 1.1813687 | 0.84474552 | 2.8623977 | 0.57695645 | 1.0636305 | 17.97126 | 0.48545834 | 45 | 0.30000001 | 3 | 3 | 10 | 32 | 20 | 0 | 0.056987029 | 0.014009582 | 0.0021102766 | 35.425606 | 22.894917 | 16.448408 | 11.039574 | 45 | 0.30000001 | 100000 | 20 | 23 | 160 | 32 | 20 | 0 | 0 | 0.3071067 | 0.1293734 | 0.084429175 | 35.234951 | 46.566578 | 29.591286 | 18.839054 | 45 | 0.30000001 | 50000 | 20 | 33 | 0 | 100000 | 20 | 23 | 0 | 150000 | 20 | 18 | 0 | 200000 | 20 | 16 | 0 | 0 | 0 | 0 | 0 | 0.80488873 | -0.060688585 | 0.80717343 | -0.07525757 | 0 | 0 | 0 | 0 | 0.61573416 | 0.53877687 | 0.81817424 | 0.71883875 | 0 | 0 | 0 | 0 | 0.34707245 | 0.82582378 | 0.89579248 | 1.1729352 | 0 | 0 | 0 | 0 | 0.093327805 | 1.0714085 | 1.0754656 | 1.4839081
6 | 9 | 60 | 324.4222 | 1053.985 | 0.2148481 | 23.87776 | 3 | 0 | 0 | 9 | 10 | 0 | 0 | 500 | 2 | 3 | 45 | 0.30000001 | 0 | 1.7893333 | 0.46825731 | 0.062682517 | 0.020099984 | 1.1883786 | 0.6161409 | 2.504046 | 0.55498922 | 1.0515325 | 17.993149 | 0.48132896 | 45 | 0.30000001 | 3 | 3 | 10 | 32 | 20 | 0 | 0.062071636 | 0.01455543 | 0.0017817728 | 35.304947 | 21.7113 | 15.559168 | 10.173933 | 45 | 0.30000001 | 100000 | 20 | 23 | 160 | 32 | 20 | 0 | 0 | 0.30733097 | 0.1294615 | 0.084532976 | 35.355392 | 46.482666 | 29.589323 | 18.813993 | 45 | 0.30000001 | 50000 | 20 | 33 | 0 | 100000 | 20 | 23 | 0 | 150000 | 20 | 18 | 0 | 200000 | 20 | 16 | 0 | 0 | 0 | 0 | 0 | 0.80468476 | -0.060688581 | 0.80697006 | -0.075276569 | 0 | 0 | 0 | 0 | 0.61565763 | 0.53875142 | 0.81809986 | 0.7188769 | 0 | 0 | 0 | 0 | 0.34709787 | 0.82579827 | 0.89577883 | 1.1728981 | 0 | 0 | 0 | 0 | 0.093302272 | 1.0713576 | 1.0754126 | 1.4839276
6 | 9 | 60 | 324.4222 | 1053.985 | 0.2148481 | 23.87776 | 3 | 0 | 0 | 10 | 10 | 0 | 0 | 500 | 2 | 3 | 45 | 0.30000001 | 0 | 1.7902224 | 0.47993517 | 0.066520855 | 0.017310753 | 1.1726322 | 0.70305908 | 2.3544612 | 0.57537556 | 1.0777242 | 17.772572 | 0.49200124 | 45 | 0.30000001 | 3 | 3 | 10 | 32 | 20 | 0 | 0.059344739 | 0.014331313 | 0.002005188 | 35.538277 | 22.273073 | 16.036041 | 10.43085 | 45 | 0.30000001 | 100000 | 20 | 23 | 160 | 32 | 20 | 0 | 0 | 0.30716884 | 0.12948774 | 0.084537238 | 35.319233 | 46.464687 | 29.698248 | 18.724888 | 45 | 0.30000001 | 50000 | 20 | 33 | 0 | 100000 | 20 | 23 | 0 | 150000 | 20 | 18 | 0 | 200000 | 20 | 16 | 0 | 0 | 0 | 0 | 0 | 0.80471027 | -0.060867075 | 0.80700892 | -0.075494744 | 0 | 0 | 0 | 0 | 0.61573416 | 0.53857297 | 0.81803995 | 0.71865112 | 0 | 0 | 0 | 0 | 0.34717444 | 0.82567072 | 0.89569092 | 1.1727641 | 0 | 0 | 0 | 0 | 0.093404301 | 1.0712556 | 1.0753199 | 1.4838248
6 | 9 | 60 | 324.4222 | 1053.985 | 0.2148481 | 23.87776 | 4 | 0 | 0 | 1 | 10 | 0 | 0 | 500 | 2 | 3 | 45 | 0.30000001 | 0 | 1.7875557 | 0.4778806 | 0.072716177 | 0.019274738 | 1.2077436 | 0.57872605 | 2.2380962 | 0.5788793 | 1.0766366 | 18.323738 | 0.49727428 | 45 | 0.30000001 | 3 | 3 | 10 | 32 | 20 | 0 | 0.063470751 | 0.014874321 | 0.0019410616 | 35.46571 | 21.889362 | 15.645902 | 10.186429 | 45 | 0.30000001 | 100000 | 20 | 23 | 160 | 32 | 20 | 0 | 0 | 0.31350535 | 0.13129216 | 0.085550606 | 34.999233 | 46.15284 | 29.265162 | 18.662476 | 45 | 0.30000001 | 50000 | 20 | 33 | 0 | 100000 | 20 | 23 | 0 | 150000 | 20 | 18 | 0 | 200000 | 20 | 16 | 0 | 0 | 0 | 0 | 0 | 0.80529666 | -0.062473539 | 0.80771631 | -0.077423222 | 0 | 0 | 0 | 0 | 0.61649913 | 0.53872591 | 0.81871653 | 0.7181766 | 0 | 0 | 0 | 0 | 0.34750584 | 0.82595122 | 0.89607799 | 1.1725445 | 0 | 0 | 0 | 0 | 0.093786865 | 1.0714085 | 1.0755055 | 1.4834828
6 | 9 | 60 | 324.4222 | 1053.985 | 0.2148481 | 23.87776 | 4 | 0 | 0 | 2 | 10 | 0 | 0 | 500 | 2 | 3 | 45 | 0.30000001 | 0 | 1.7920001 | 0.47781813 | 0.068590067 | 0.01762167 | 1.2466878 | 0.64305782 | 2.7858753 | 0.56814957 | 1.0733671 | 18.802273 | 0.49616989 | 45 | 0.30000001 | 3 | 3 | 10 | 32 | 20 | 0 | 0.065530255 | 0.015058644 | 0.0018733153 | 35.350464 | 21.461452 | 15.346437 | 9.9467077 | 45 | 0.30000001 | 100000 | 20 | 23 | 160 | 32 | 20 | 0 | 0 | 0.31497839 | 0.13165651 | 0.085769743 | 34.883636 | 46.130535 | 29.21051 | 18.635626 | 45 | 0.30000001 | 50000 | 20 | 33 | 0 | 100000 | 20 | 23 | 0 | 150000 | 20 | 18 | 0 | 200000 | 20 | 16 | 0 | 0 | 0 | 0 | 0 | 0.80506718 | -0.062805034 | 0.80751324 | -0.077854484 | 0 | 0 | 0 | 0 | 0.61626965 | 0.53847092 | 0.81837595 | 0.71812648 | 0 | 0 | 0 | 0 | 0.3476333 | 0.82577276 | 0.89596295 | 1.1723361 | 0 | 0 | 0 | 0 | 0.093837768 | 1.0712301 | 1.0753322 | 1.4834212
6 | 9 | 60 | 324.4222 | 1053.985 | 0.2148481 | 23.87776 | 4 | 0 | 0 | 3 | 10 | 0 | 0 | 500 | 2 | 3 | 45 | 0.30000001 | 0 | 1.7906667 | 0.48267269 | 0.072823502 | 0.016639054 | 1.2389812 | 0.67695594 | 2.8206661 | 0.57992417 | 1.0867105 | 18.762392 | 0.50485814 | 45 | 0.30000001 | 3 | 3 | 10 | 32 | 20 | 0 | 0.064291298 | 0.014975971 | 0.0021580106 | 35.8466 | 21.875519 | 15.197003 | 9.7986565 | 45 | 0.30000001 | 100000 | 20 | 23 | 160 | 32 | 20 | 0 | 0 | 0.31456912 | 0.13161521 | 0.08571773 | 34.940865 | 46.103832 | 29.355904 | 18.62089 | 45 | 0.30000001 | 50000 | 20 | 33 | 0 | 100000 | 20 | 23 | 0 | 150000 | 20 | 18 | 0 | 200000 | 20 | 16 | 0 | 0 | 0 | 0 | 0 | 0.80491424 | -0.062805034 | 0.80736077 | -0.077869214 | 0 | 0 | 0 | 0 | 0.61616766 | 0.5384199 | 0.81826562 | 0.71816152 | 0 | 0 | 0 | 0 | 0.34753141 | 0.82559431 | 0.89575893 | 1.1723636 | 0 | 0 | 0 | 0 | 0.09388876 | 1.071179 | 1.0752858 | 1.4833698
6 | 9 | 60 | 324.4222 | 1053.985 | 0.2148481 | 23.87776 | 4 | 0 | 0 | 4 | 10 | 0 | 0 | 500 | 2 | 3 | 45 | 0.30000001 | 0 | 1.7906667 | 0.47756732 | 0.078780711 | 0.015246804 | 1.2303245 | 0.69927311 | 2.8795285 | 0.57547963 | 1.0772177 | 18.639362 | 0.49897373 | 45 | 0.30000001 | 3 | 3 | 10 | 32 | 20 | 0 | 0.063784465 | 0.015079362 | 0.0016317174 | 34.887245 | 22.474625 | 15.819895 | 10.227338 | 45 | 0.30000001 | 100000 | 20 | 23 | 160 | 32 | 20 | 0 | 0 | 0.31512421 | 0.13178016 | 0.085890926 | 34.849499 | 46.148483 | 29.28743 | 18.628744 | 45 | 0.30000001 | 50000 | 20 | 33 | 0 | 100000 | 20 | 23 | 0 | 150000 | 20 | 18 | 0 | 200000 | 20 | 16 | 0 | 0 | 0 | 0 | 0 | 0.8045572 | -0.063111037 | 0.80702871 | -0.078281648 | 0 | 0 | 0 | 0 | 0.61614215 | 0.53821594 | 0.81811219 | 0.71799433 | 0 | 0 | 0 | 0 | 0.34760788 | 0.82551777 | 0.89571804 | 1.1722518 | 0 | 0 | 0 | 0 | 0.093965277 | 1.0711535 | 1.0752671 | 1.4832969
6 | 9 | 60 | 324.4222 | 1053.985 | 0.2148481 | 23.87776 | 4 | 0 | 0 | 5 | 10 | 0 | 0 | 500 | 2 | 3 | 45 | 0.30000001 | 0 | 1.7906666 | 0.4909848 | 0.074056633 | 0.021566264 | 1.228935 | 0.72262305 | 2.6060052 | 0.59600621 | 1.1058879 | 18.518612 | 0.5173825 | 45 | 0.30000001 | 3 | 3 | 10 | 32 | 20 | 0 | 0.066501625 | 0.015381621 | 0.0021751937 | 35.186859 | 21.380594 | 15.32675 | 9.7511225 | 45 | 0.30000001 | 100000 | 20 | 23 | 160 | 32 | 20 | 0 | 0 | 0.31557798 | 0.1317866 | 0.085760832 | 34.846058 | 46.01796 | 29.271725 | 18.689245 | 45 | 0.30000001 | 50000 | 20 | 33 | 0 | 100000 | 20 | 23 | 0 | 150000 | 20 | 18 | 0 | 200000 | 20 | 16 | 0 | 0 | 0 | 0 | 0 | 0.80453175 | -0.063162029 | 0.80700731 | -0.078347117 | 0 | 0 | 0 | 0 | 0.61619318 | 0.53801197 | 0.81801647 | 0.71776551 | 0 | 0 | 0 | 0 | 0.34768432 | 0.82533926 | 0.89558321 | 1.1720958 | 0 | 0 | 0 | 0 | 0.093990847 | 1.0710006 | 1.075117 | 1.4832608
6 | 9 | 60 | 324.4222 | 1053.985 | 0.2148481 | 23.87776 | 4 | 0 | 0 | 6 | 10 | 0 | 0 | 500 | 2 | 3 | 45 | 0.30000001 | 0 | 1.7911112 | 0.48185921 | 0.063892752 | 0.022982236 | 1.2395031 | 0.65175074 | 2.5841515 | 0.57531506 | 1.0822045 | 18.687397 | 0.49580985 | 45 | 0.30000001 | 3 | 3 | 10 | 32 | 20 | 0 | 0.06324096 | 0.014938219 | 0.0020317463 | 35.107079 | 21.966572 | 15.543777 | 9.9469585 | 45 | 0.30000001 | 100000 | 20 | 23 | 160 | 32 | 20 | 0 | 0 | 0.3149789 | 0.13164411 | 0.085728891 | 34.863064 | 46.224789 | 29.273315 | 18.676481 | 45 | 0.30000001 | 50000 | 20 | 33 | 0 | 100000 | 20 | 23 | 0 | 150000 | 20 | 18 | 0 | 200000 | 20 | 16 | 0 | 0 | 0 | 0 | 0 | 0.80430222 | -0.063238524 | 0.80678445 | -0.078463905 | 0 | 0 | 0 | 0 | 0.61616766 | 0.53793544 | 0.81794691 | 0.71771556 | 0 | 0 | 0 | 0 | 0.34763345 | 0.82518625 | 0.89542246 | 1.1720818 | 0 | 0 | 0 | 0 | 0.094118327 | 1.070873 | 1.0750011 | 1.4831322
6 | 9 | 60 | 324.4222 | 1053.985 | 0.2148481 | 23.87776 | 4 | 0 | 0 | 7 | 10 | 0 | 0 | 500 | 2 | 3 | 45 | 0.30000001 | 0 | 1.7933333 | 0.48701647 | 0.071111657 | 0.015882187 | 1.2410064 | 0.79948437 | 2.725929 | 0.5844841 | 1.0939689 | 18.686735 | 0.50888133 | 45 | 0.30000001 | 3 | 3 | 10 | 32 | 20 | 0 | 0.066268764 | 0.015108397 | 0.0019117466 | 35.204445 | 21.916964 | 15.352093 | 9.6745625 | 45 | 0.30000001 | 100000 | 20 | 23 | 160 | 32 | 20 | 0 | 0 | 0.31546643 | 0.13194366 | 0.086043827 | 34.974098 | 46.214783 | 29.29821 | 18.641577 | 45 | 0.30000001 | 50000 | 20 | 33 | 0 | 100000 | 20 | 23 | 0 | 150000 | 20 | 18 | 0 | 200000 | 20 | 16 | 0 | 0 | 0 | 0 | 0 | 0.80414927 | -0.063340522 | 0.80663997 | -0.078604825 | 0 | 0 | 0 | 0 | 0.61616766 | 0.537808 | 0.81786311 | 0.71759814 | 0 | 0 | 0 | 0 | 0.3476589 | 0.82510978 | 0.89536184 | 1.1720225 | 0 | 0 | 0 | 0 | 0.094016269 | 1.0707201 | 1.0748398 | 1.4832144
6 | 9 | 60 | 324.4222 | 1053.985 | 0.2148481 | 23.87776 | 4 | 0 | 0 | 8 | 10 | 0 | 0 | 500 | 2 | 3 | 45 | 0.30000001 | 0 | 1.7911112 | 0.48311388 | 0.066957928 | 0.016533274 | 1.2371193 | 0.66556895 | 2.5839221 | 0.58003682 | 1.0858212 | 18.693764 | 0.49720699 | 45 | 0.30000001 | 3 | 3 | 10 | 32 | 20 | 0 | 0.06801939 | 0.015334006 | 0.0017934201 | 35.100864 | 21.527508 | 14.905283 | 9.6327963 | 45 | 0.30000001 | 100000 | 20 | 23 | 160 | 32 | 20 | 0 | 0 | 0.31528264 | 0.13180737 | 0.085989937 | 34.86681 | 46.146507 | 29.496386 | 18.69875 | 45 | 0.30000001 | 50000 | 20 | 33 | 0 | 100000 | 20 | 23 | 0 | 150000 | 20 | 18 | 0 | 200000 | 20 | 16 | 0 | 0 | 0 | 0 | 0 | 0.80389422 | -0.063468024 | 0.80639577 | -0.07878729 | 0 | 0 | 0 | 0 | 0.61611664 | 0.53773153 | 0.81777436 | 0.7175687 | 0 | 0 | 0 | 0 | 0.34770992 | 0.82505882 | 0.89533472 | 1.1719478 | 0 | 0 | 0 | 0 | 0.0941438 | 1.0706946 | 1.0748255 | 1.4830941
6 | 9 | 60 | 324.4222 | 1053.985 | 0.2148481 | 23.87776 | 4 | 0 | 0 | 9 | 10 | 0 | 0 | 500 | 2 | 3 | 45 | 0.30000001 | 0 | 1.7911112 | 0.48479041 | 0.074977033 | 0.010649902 | 1.2369103 | 0.69818139 | 2.649785 | 0.58018464 | 1.0916705 | 18.614096 | 0.5101347 | 45 | 0.30000001 | 3 | 3 | 10 | 32 | 20 | 0 | 0.064951524 | 0.015181659 | 0.0015837775 | 35.365387 | 22.100779 | 15.778397 | 10.021688 | 45 | 0.30000001 | 100000 | 20 | 23 | 160 | 32 | 20 | 0 | 0 | 0.31507567 | 0.13175617 | 0.085838735 | 34.896679 | 46.030701 | 29.384945 | 18.680679 | 45 | 0.30000001 | 50000 | 20 | 33 | 0 | 100000 | 20 | 23 | 0 | 150000 | 20 | 18 | 0 | 200000 | 20 | 16 | 0 | 0 | 0 | 0 | 0 | 0.80402184 | -0.06349352 | 0.80652499 | -0.078806348 | 0 | 0 | 0 | 0 | 0.61606562 | 0.53768051 | 0.81770235 | 0.71756274 | 0 | 0 | 0 | 0 | 0.34765887 | 0.82503331 | 0.89529139 | 1.1719893 | 0 | 0 | 0 | 0 | 0.094118372 | 1.0707711 | 1.0748996 | 1.4831239
6 | 9 | 60 | 324.4222 | 1053.985 | 0.2148481 | 23.87776 | 4 | 0 | 0 | 10 | 10 | 0 | 0 | 500 | 2 | 3 | 45 | 0.30000001 | 0 | 1.7906666 | 0.48943669 | 0.065547124 | 0.020343149 | 1.2349261 | 0.74281383 | 2.781636 | 0.58212048 | 1.100124 | 18.633585 | 0.50485289 | 45 | 0.30000001 | 3 | 3 | 10 | 32 | 20 | 0 | 0.064929403 | 0.015100379 | 0.0017920551 | 34.933029 | 22.310595 | 15.603468 | 9.95296 | 45 | 0.30000001 | 100000 | 20 | 23 | 160 | 32 | 20 | 0 | 0 | 0.31515935 | 0.13177544 | 0.085939363 | 34.882927 | 46.081917 | 29.421761 | 18.629206 | 45 | 0.30000001 | 50000 | 20 | 33 | 0 | 100000 | 20 | 23 | 0 | 150000 | 20 | 18 | 0 | 200000 | 20 | 16 | 0 | 0 | 0 | 0 | 0 | 0.80394518 | -0.063366026 | 0.80643857 | -0.078656226 | 0 | 0 | 0 | 0 | 0.61616766 | 0.53768051 | 0.81777924 | 0.71748072 | 0 | 0 | 0 | 0 | 0.34768435 | 0.82503331 | 0.89530128 | 1.1719631 | 0 | 0 | 0 | 0 | 0.094143845 | 1.0707711 | 1.0749018 | 1.4831003
6 | 9 | 60 | 324.4222 | 1053.985 | 0.2148481 | 23.87776 | 5 | 0 | 0 | 1 | 10 | 0 | 0 | 500 | 2 | 3 | 45 | 0.30000001 | 0 | 1.7866666 | 0.46562845 | 0.065290019 | 0.018173128 | 1.1936293 | 0.57947934 | 2.8009677 | 0.56291038 | 1.0481153 | 18.233196 | 0.47243762 | 45 | 0.30000001 | 3 | 3 | 10 | 32 | 20 | 0 | 0.062454946 | 0.01447141 | 0.0018384398 | 35.089081 | 21.975729 | 15.235905 | 9.5949373 | 45 | 0.30000001 | 100000 | 20 | 23 | 160 | 32 | 20 | 0 | 0 | 0.30828497 | 0.12963718 | 0.084499046 | 35.131077 | 46.45277 | 29.612747 | 18.744188 | 45 | 0.30000001 | 50000 | 20 | 33 | 0 | 100000 | 20 | 23 | 0 | 150000 | 20 | 18 | 0 | 200000 | 20 | 16 | 0 | 0 | 0 | 0 | 0 | 0.80766821 | -0.06063759 | 0.80994129 | -0.074936762 | 0 | 0 | 0 | 0 | 0.61604011 | 0.5401029 | 0.81927806 | 0.71981084 | 0 | 0 | 0 | 0 | 0.34671536 | 0.82689476 | 0.89664179 | 1.1737652 | 0 | 0 | 0 | 0 | 0.092664808 | 1.0721735 | 1.0761704 | 1.4845835
6 | 9 | 60 | 324.4222 | 1053.985 | 0.2148481 | 23.87776 | 5 | 0 | 0 | 2 | 10 | 0 | 0 | 500 | 2 | 3 | 45 | 0.30000001 | 0 | 1.7884444 | 0.46745169 | 0.065990128 | 0.020377114 | 1.2129699 | 0.68776643 | 2.6857414 | 0.56431228 | 1.0511861 | 18.352566 | 0.48003721 | 45 | 0.30000001 | 3 | 3 | 10 | 32 | 20 | 0 | 0.06196411 | 0.014548656 | 0.0021140934 | 35.240746 | 22.243362 | 15.520536 | 10.041001 | 45 | 0.30000001 | 100000 | 20 | 23 | 160 | 32 | 20 | 0 | 0 | 0.31011048 | 0.13059628 | 0.085034706 | 34.940628 | 46.4422 | 29.590065 | 18.863619 | 45 | 0.30000001 | 50000 | 20 | 33 | 0 | 100000 | 20 | 23 | 0 | 150000 | 20 | 18 | 0 | 200000 | 20 | 16 | 0 | 0 | 0 | 0 | 0 | 0.80664814 | -0.061071075 | 0.80895668 | -0.075565524 | 0 | 0 | 0 | 0 | 0.61604011 | 0.53923595 | 0.81870681 | 0.71901464 | 0 | 0 | 0 | 0 | 0.34699589 | 0.82615525 | 0.89606845 | 1.1731573 | 0 | 0 | 0 | 0 | 0.093225777 | 1.0715359 | 1.0755837 | 1.4840128
6 | 9 | 60 | 324.4222 | 1053.985 | 0.2148481 | 23.87776 | 5 | 0 | 0 | 3 | 10 | 0 | 0 | 500 | 2 | 3 | 45 | 0.30000001 | 0 | 1.7893333 | 0.47130996 | 0.070051059 | 0.013596883 | 1.2633487 | 0.75996447 | 2.3754251 | 0.55953878 | 1.059603 | 18.665316 | 0.50415164 | 45 | 0.30000001 | 3 | 3 | 10 | 32 | 20 | 0 | 0.063080251 | 0.015066114 | 0.0020166209 | 35.054214 | 22.306631 | 16.305702 | 10.585274 | 45 | 0.30000001 | 100000 | 20 | 23 | 160 | 32 | 20 | 0 | 0 | 0.31384808 | 0.13128904 | 0.08555311 | 34.914177 | 46.287647 | 29.324665 | 18.691998 | 45 | 0.30000001 | 50000 | 20 | 33 | 0 | 100000 | 20 | 23 | 0 | 150000 | 20 | 18 | 0 | 200000 | 20 | 16 | 0 | 0 | 0 | 0 | 0 | 0.80603623 | -0.061479069 | 0.80837744 | -0.076125935 | 0 | 0 | 0 | 0 | 0.61606562 | 0.53882796 | 0.81845737 | 0.71861899 | 0 | 0 | 0 | 0 | 0.34712341 | 0.82582372 | 0.89581221 | 1.1728828 | 0 | 0 | 0 | 0 | 0.093455315 | 1.0712045 | 1.0752735 | 1.4837735
6 | 9 | 60 | 324.4222 | 1053.985 | 0.2148481 | 23.87776 | 5 | 0 | 0 | 4 | 10 | 0 | 0 | 500 | 2 | 3 | 45 | 0.30000001 | 0 | 1.7884445 | 0.46430236 | 0.073117308 | 0.015782842 | 1.279313 | 0.7976352 | 3.1009517 | 0.55722368 | 1.0466291 | 18.995918 | 0.49388969 | 45 | 0.30000001 | 3 | 3 | 10 | 32 | 20 | 0 | 0.063208677 | 0.015028065 | 0.0019667 | 34.968369 | 22.25246 | 16.173695 | 10.608042 | 45 | 0.30000001 | 100000 | 20 | 23 | 160 | 32 | 20 | 0 | 0 | 0.31688753 | 0.13166642 | 0.085671313 | 34.988049 | 46.112244 | 29.188686 | 18.571226 | 45 | 0.30000001 | 50000 | 20 | 33 | 0 | 100000 | 20 | 23 | 0 | 150000 | 20 | 18 | 0 | 200000 | 20 | 16 | 0 | 0 | 0 | 0 | 0 | 0.80560273 | -0.061708566 | 0.80796272 | -0.07644996 | 0 | 0 | 0 | 0 | 0.61593813 | 0.5387004 | 0.81827742 | 0.71860427 | 0 | 0 | 0 | 0 | 0.3471489 | 0.82554328 | 0.89556354 | 1.1727352 | 0 | 0 | 0 | 0 | 0.093582831 | 1.0709749 | 1.0750558 | 1.4836367
6 | 9 | 60 | 324.4222 | 1053.985 | 0.2148481 | 23.87776 | 5 | 0 | 0 | 5 | 10 | 0 | 0 | 500 | 2 | 3 | 45 | 0.30000001 | 0 | 1.7875555 | 0.45957786 | 0.072841652 | 0.011348516 | 1.2576532 | 0.61420006 | 2.8291762 | 0.55513644 | 1.0361922 | 19.043167 | 0.4761734 | 45 | 0.30000001 | 3 | 3 | 10 | 32 | 20 | 0 | 0.06806127 | 0.015252629 | 0.00198896 | 35.398926 | 21.359976 | 14.648296 | 9.196022 | 45 | 0.30000001 | 100000 | 20 | 23 | 160 | 32 | 20 | 0 | 0 | 0.31665564 | 0.13168481 | 0.085760973 | 34.938274 | 46.061546 | 29.214329 | 18.595804 | 45 | 0.30000001 | 50000 | 20 | 33 | 0 | 100000 | 20 | 23 | 0 | 150000 | 20 | 18 | 0 | 200000 | 20 | 16 | 0 | 0 | 0 | 0 | 0 | 0.80524576 | -0.061810561 | 0.80761456 | -0.076609641 | 0 | 0 | 0 | 0 | 0.61598909 | 0.53844547 | 0.81814796 | 0.71832871 | 0 | 0 | 0 | 0 | 0.34727636 | 0.82549226 | 0.89556593 | 1.1725819 | 0 | 0 | 0 | 0 | 0.093633868 | 1.0707965 | 1.0748825 | 1.483575
6 | 9 | 60 | 324.4222 | 1053.985 | 0.2148481 | 23.87776 | 5 | 0 | 0 | 6 | 10 | 0 | 0 | 500 | 2 | 3 | 45 | 0.30000001 | 0 | 1.788 | 0.47488043 | 0.073028222 | 0.012507265 | 1.2668288 | 0.71501565 | 2.4888389 | 0.5664503 | 1.0697227 | 18.99612 | 0.49759173 | 45 | 0.30000001 | 3 | 3 | 10 | 32 | 20 | 0 | 0.06731379 | 0.015255567 | 0.0018949563 | 35.298187 | 21.373968 | 15.097071 | 9.6609459 | 45 | 0.30000001 | 100000 | 20 | 23 | 160 | 32 | 20 | 0 | 0 | 0.31680614 | 0.13177536 | 0.085778363 | 34.749184 | 46.11644 | 29.138462 | 18.584522 | 45 | 0.30000001 | 50000 | 20 | 33 | 0 | 100000 | 20 | 23 | 0 | 150000 | 20 | 18 | 0 | 200000 | 20 | 16 | 0 | 0 | 0 | 0 | 0 | 0.80522025 | -0.062091049 | 0.80761063 | -0.076958351 | 0 | 0 | 0 | 0 | 0.61604011 | 0.53824145 | 0.81805211 | 0.71809989 | 0 | 0 | 0 | 0 | 0.34732744 | 0.82541573 | 0.8955152 | 1.1724962 | 0 | 0 | 0 | 0 | 0.093735866 | 1.0707201 | 1.0748153 | 1.4834743
6 | 9 | 60 | 324.4222 | 1053.985 | 0.2148481 | 23.87776 | 5 | 0 | 0 | 7 | 10 | 0 | 0 | 500 | 2 | 3 | 45 | 0.30000001 | 0 | 1.7884444 | 0.46955293 | 0.073368825 | 0.016846124 | 1.2766773 | 0.60214579 | 2.7210226 | 0.57055855 | 1.0583667 | 19.435646 | 0.48571599 | 45 | 0.30000001 | 3 | 3 | 10 | 32 | 20 | 0 | 0.065436199 | 0.015106605 | 0.0013823381 | 35.514626 | 22.144569 | 15.627234 | 10.095654 | 45 | 0.30000001 | 100000 | 20 | 23 | 160 | 32 | 20 | 0 | 0 | 0.31686369 | 0.13187569 | 0.085824206 | 34.80957 | 46.063747 | 29.135735 | 18.539248 | 45 | 0.30000001 | 50000 | 20 | 33 | 0 | 100000 | 20 | 23 | 0 | 150000 | 20 | 18 | 0 | 200000 | 20 | 16 | 0 | 0 | 0 | 0 | 0 | 0.80501616 | -0.062065549 | 0.80740517 | -0.076946296 | 0 | 0 | 0 | 0 | 0.61609113 | 0.53819048 | 0.818057 | 0.71801192 | 0 | 0 | 0 | 0 | 0.34725085 | 0.82536471 | 0.89543849 | 1.1725529 | 0 | 0 | 0 | 0 | 0.093735822 | 1.0706946 | 1.0747899 | 1.4834722
6 | 9 | 60 | 324.4222 | 1053.985 | 0.2148481 | 23.87776 | 5 | 0 | 0 | 8 | 10 | 0 | 0 | 500 | 2 | 3 | 45 | 0.30000001 | 0 | 1.7893333 | 0.46835601 | 0.071020268 | 0.021339469 | 1.2555679 | 0.63899791 | 2.9446878 | 0.56846672 | 1.0547758 | 18.881769 | 0.49230748 | 45 | 0.30000001 | 3 | 3 | 10 | 32 | 20 | 0 | 0.064513773 | 0.014990313 | 0.0019302089 | 35.056602 | 21.899437 | 15.734531 | 10.28207 | 45 | 0.30000001 | 100000 | 20 | 23 | 160 | 32 | 20 | 0 | 0 | 0.31620586 | 0.13159135 | 0.085523009 | 34.824299 | 46.071518 | 29.065269 | 18.528637 | 45 | 0.30000001 | 50000 | 20 | 33 | 0 | 100000 | 20 | 23 | 0 | 150000 | 20 | 18 | 0 | 200000 | 20 | 16 | 0 | 0 | 0 | 0 | 0 | 0.80529678 | -0.062040057 | 0.80768305 | -0.076888114 | 0 | 0 | 0 | 0 | 0.61596364 | 0.53819042 | 0.81796098 | 0.71811444 | 0 | 0 | 0 | 0 | 0.34725082 | 0.82533932 | 0.89541507 | 1.172542 | 0 | 0 | 0 | 0 | 0.093608364 | 1.0706946 | 1.0747788 | 1.4835904
6 | 9 | 60 | 324.4222 | 1053.985 | 0.2148481 | 23.87776 | 5 | 0 | 0 | 9 | 10 | 0 | 0 | 500 | 2 | 3 | 45 | 0.30000001 | 0 | 1.7920001 | 0.47084081 | 0.061038598 | 0.013387516 | 1.2685772 | 0.74021572 | 2.8318436 | 0.5534209 | 1.0552895 | 18.956242 | 0.48611829 | 45 | 0.30000001 | 3 | 3 | 10 | 32 | 20 | 0 | 0.065434605 | 0.015161439 | 0.0019932594 | 34.642563 | 22.008514 | 15.809546 | 10.301579 | 45 | 0.30000001 | 100000 | 20 | 23 | 160 | 32 | 20 | 0 | 0 | 0.31830341 | 0.13211854 | 0.086054988 | 34.956203 | 46.072491 | 29.053452 | 18.42231 | 45 | 0.30000001 | 50000 | 20 | 33 | 0 | 100000 | 20 | 23 | 0 | 150000 | 20 | 18 | 0 | 200000 | 20 | 16 | 0 | 0 | 0 | 0 | 0 | 0.80488873 | -0.062269546 | 0.80729383 | -0.077210374 | 0 | 0 | 0 | 0 | 0.6159637 | 0.53821599 | 0.81797785 | 0.71813792 | 0 | 0 | 0 | 0 | 0.34732738 | 0.82523727 | 0.89535069 | 1.172419 | 0 | 0 | 0 | 0 | 0.093761317 | 1.0706435 | 1.0747412 | 1.4834445
6 | 9 | 60 | 324.4222 | 1053.985 | 0.2148481 | 23.87776 | 5 | 0 | 0 | 10 | 10 | 0 | 0 | 500 | 2 | 3 | 45 | 0.30000001 | 0 | 1.7893333 | 0.47106135 | 0.071907476 | 0.021428557 | 1.2575228 | 0.67448437 | 2.7563436 | 0.57178861 | 1.0608755 | 18.828007 | 0.5005703 | 45 | 0.30000001 | 3 | 3 | 10 | 32 | 20 | 0 | 0.065861724 | 0.015240327 | 0.0018516006 | 35.051811 | 21.890297 | 15.619492 | 9.7971268 | 45 | 0.30000001 | 100000 | 20 | 23 | 160 | 32 | 20 | 0 | 0 | 0.31731895 | 0.13174349 | 0.085826717 | 34.813522 | 46.09296 | 29.074589 | 18.486603 | 45 | 0.30000001 | 50000 | 20 | 33 | 0 | 100000 | 20 | 23 | 0 | 150000 | 20 | 18 | 0 | 200000 | 20 | 16 | 0 | 0 | 0 | 0 | 0 | 0.80483776 | -0.062193055 | 0.80723715 | -0.077120766 | 0 | 0 | 0 | 0 | 0.6160146 | 0.53796095 | 0.81784838 | 0.71786213 | 0 | 0 | 0 | 0 | 0.34735295 | 0.82516074 | 0.89529008 | 1.1723595 | 0 | 0 | 0 | 0 | 0.093786813 | 1.0705925 | 1.0746926 | 1.4834167
6 | 9 | 60 | 324.4222 | 1053.985 | 0.2148481 | 23.87776 | 6 | 0 | 0 | 1 | 10 | 0 | 0 | 500 | 2 | 3 | 45 | 0.30000001 | 0 | 1.7844443 | 0.45605415 | 0.061106868 | 0.016490962 | 1.1710091 | 0.8489455 | 2.6948075 | 0.54663998 | 1.026256 | 17.591991 | 0.46574664 | 45 | 0.30000001 | 3 | 3 | 10 | 32 | 20 | 0 | 0.058441162 | 0.014126919 | 0.0011687384 | 35.289253 | 22.415026 | 16.257429 | 10.654732 | 45 | 0.30000001 | 100000 | 20 | 23 | 160 | 32 | 20 | 0 | 0 | 0.30273271 | 0.12848718 | 0.084080786 | 35.702465 | 46.925507 | 29.790092 | 18.912624 | 45 | 0.30000001 | 50000 | 20 | 33 | 0 | 100000 | 20 | 23 | 0 | 150000 | 20 | 18 | 0 | 200000 | 20 | 16 | 0 | 0 | 0 | 0 | 0 | 0.80726016 | -0.059872601 | 0.80947739 | -0.07403212 | 0 | 0 | 0 | 0 | 0.61644816 | 0.5401029 | 0.81958497 | 0.71948266 | 0 | 0 | 0 | 0 | 0.3471489 | 0.82714969 | 0.8970446 | 1.1734294 | 0 | 0 | 0 | 0 | 0.092945278 | 1.0728365 | 1.0768552 | 1.484377
6 | 9 | 60 | 324.4222 | 1053.985 | 0.2148481 | 23.87776 | 6 | 0 | 0 | 2 | 10 | 0 | 0 | 500 | 2 | 3 | 45 | 0.30000001 | 0 | 1.7875555 | 0.45949107 | 0.065564625 | 0.023687828 | 1.1624464 | 0.8348403 | 2.5021038 | 0.56085777 | 1.0340712 | 17.593157 | 0.47558069 | 45 | 0.30000001 | 3 | 3 | 10 | 32 | 20 | 0 | 0.057637565 | 0.013927856 | 0.0020395601 | 35.17767 | 22.610947 | 15.944265 | 10.456244 | 45 | 0.30000001 | 100000 | 20 | 23 | 160 | 32 | 20 | 0 | 0 | 0.30198428 | 0.12821798 | 0.084016182 | 35.597183 | 46.905926 | 29.780914 | 18.969418 | 45 | 0.30000001 | 50000 | 20 | 33 | 0 | 100000 | 20 | 23 | 0 | 150000 | 20 | 18 | 0 | 200000 | 20 | 16 | 0 | 0 | 0 | 0 | 0 | 0.80672467 | -0.059872605 | 0.80894339 | -0.074081086 | 0 | 0 | 0 | 0 | 0.61632061 | 0.54002643 | 0.81943864 | 0.71951503 | 0 | 0 | 0 | 0 | 0.34707245 | 0.82712418 | 0.89699149 | 1.173497 | 0 | 0 | 0 | 0 | 0.092817895 | 1.072709 | 1.0767171 | 1.4844847
6 | 9 | 60 | 324.4222 | 1053.985 | 0.2148481 | 23.87776 | 6 | 0 | 0 | 3 | 10 | 0 | 0 | 500 | 2 | 3 | 45 | 0.30000001 | 0 | 1.787111 | 0.45655793 | 0.058740363 | 0.018589513 | 1.1546555 | 0.81269705 | 2.4557981 | 0.5428533 | 1.0254809 | 17.421 | 0.46483386 | 45 | 0.30000001 | 3 | 3 | 10 | 32 | 20 | 0 | 0.05942829 | 0.014094099 | 0.0018804623 | 35.301411 | 22.305056 | 15.777233 | 9.9046612 | 45 | 0.30000001 | 100000 | 20 | 23 | 160 | 32 | 20 | 0 | 0 | 0.30153638 | 0.12811808 | 0.083908707 | 35.621693 | 46.981049 | 29.859501 | 18.841024 | 45 | 0.30000001 | 50000 | 20 | 33 | 0 | 100000 | 20 | 23 | 0 | 150000 | 20 | 18 | 0 | 200000 | 20 | 16 | 0 | 0 | 0 | 0 | 0 | 0.80669916 | -0.060076602 | 0.80893308 | -0.074334905 | 0 | 0 | 0 | 0 | 0.61634612 | 0.53992438 | 0.81939054 | 0.71940082 | 0 | 0 | 0 | 0 | 0.34707242 | 0.82709873 | 0.89696801 | 1.173486 | 0 | 0 | 0 | 0 | 0.092843369 | 1.0726579 | 1.0766685 | 1.484457
6 | 9 | 60 | 324.4222 | 1053.985 | 0.2148481 | 23.87776 | 6 | 0 | 0 | 4 | 10 | 0 | 0 | 500 | 2 | 3 | 45 | 0.30000001 | 0 | 1.7853334 | 0.45753622 | 0.062633336 | 0.023577832 | 1.1341733 | 0.67695725 | 2.3975034 | 0.55162442 | 1.0299168 | 17.257172 | 0.46874478 | 45 | 0.30000001 | 3 | 3 | 10 | 32 | 20 | 0 | 0.057702221 | 0.01386351 | 0.0013458012 | 35.110359 | 22.440138 | 16.41918 | 10.219168 | 45 | 0.30000001 | 100000 | 20 | 23 | 160 | 32 | 20 | 0 | 0 | 0.30141938 | 0.12783788 | 0.083557896 | 35.495487 | 46.791405 | 29.827162 | 18.820173 | 45 | 0.30000001 | 50000 | 20 | 33 | 0 | 100000 | 20 | 23 | 0 | 150000 | 20 | 18 | 0 | 200000 | 20 | 16 | 0 | 0 | 0 | 0 | 0 | 0.80659723 | -0.059872605 | 0.80881631 | -0.074092746 | 0 | 0 | 0 | 0 | 0.61637163 | 0.54000092 | 0.81946015 | 0.71945059 | 0 | 0 | 0 | 0 | 0.34709793 | 0.82702219 | 0.89690727 | 1.1734267 | 0 | 0 | 0 | 0 | 0.09286882 | 1.07276 | 1.0767723 | 1.4844416
6 | 9 | 60 | 324.4222 | 1053.985 | 0.2148481 | 23.87776 | 6 | 0 | 0 | 5 | 10 | 0 | 0 | 500 | 2 | 3 | 45 | 0.30000001 | 0 | 1.7853334 | 0.45854139 | 0.066214554 | 0.023192909 | 1.1413121 | 0.68388224 | 2.677012 | 0.56042743 | 1.0331225 | 17.558199 | 0.46094212 | 45 | 0.30000001 | 3 | 3 | 10 | 32 | 20 | 0 | 0.058106288 | 0.013821723 | 0.001899868 | 35.56456 | 22.282845 | 15.565281 | 9.8490067 | 45 | 0.30000001 | 100000 | 20 | 23 | 160 | 32 | 20 | 0 | 0 | 0.30132008 | 0.1279543 | 0.083839402 | 35.624199 | 46.897102 | 29.743881 | 18.954348 | 45 | 0.30000001 | 50000 | 20 | 33 | 0 | 100000 | 20 | 23 | 0 | 150000 | 20 | 18 | 0 | 200000 | 20 | 16 | 0 | 0 | 0 | 0 | 0 | 0.80639315 | -0.060229599 | 0.80863929 | -0.074551694 | 0 | 0 | 0 | 0 | 0.61619312 | 0.53987342 | 0.81924188 | 0.71947712 | 0 | 0 | 0 | 0 | 0.34704691 | 0.8269968 | 0.89686412 | 1.1734682 | 0 | 0 | 0 | 0 | 0.092868835 | 1.0726069 | 1.0766199 | 1.4844294
6 | 9 | 60 | 324.4222 | 1053.985 | 0.2148481 | 23.87776 | 6 | 0 | 0 | 6 | 10 | 0 | 0 | 500 | 2 | 3 | 45 | 0.30000001 | 0 | 1.7857778 | 0.45928657 | 0.064036705 | 0.020003149 | 1.1450586 | 0.65702403 | 2.5104058 | 0.55457276 | 1.0334498 | 17.525822 | 0.46342504 | 45 | 0.30000001 | 3 | 3 | 10 | 32 | 20 | 0 | 0.059414577 | 0.014328176 | 0.0017212508 | 35.482704 | 22.635874 | 16.368773 | 10.409427 | 45 | 0.30000001 | 100000 | 20 | 23 | 160 | 32 | 20 | 0 | 0 | 0.30098066 | 0.12775137 | 0.083525628 | 35.613434 | 46.842289 | 29.886965 | 18.974058 | 45 | 0.30000001 | 50000 | 20 | 33 | 0 | 100000 | 20 | 23 | 0 | 150000 | 20 | 18 | 0 | 200000 | 20 | 16 | 0 | 0 | 0 | 0 | 0 | 0.80641872 | -0.060204092 | 0.80866289 | -0.074517883 | 0 | 0 | 0 | 0 | 0.61619318 | 0.53977144 | 0.81917471 | 0.71938342 | 0 | 0 | 0 | 0 | 0.34699592 | 0.82684374 | 0.89670324 | 1.1734546 | 0 | 0 | 0 | 0 | 0.092817776 | 1.0725305 | 1.0765393 | 1.4844705
6 | 9 | 60 | 324.4222 | 1053.985 | 0.2148481 | 23.87776 | 6 | 0 | 0 | 7 | 10 | 0 | 0 | 500 | 2 | 3 | 45 | 0.30000001 | 0 | 1.7880001 | 0.45257127 | 0.062053397 | 0.021342412 | 1.1801559 | 0.88478136 | 2.6842694 | 0.54345733 | 1.0170054 | 17.692966 | 0.47231638 | 45 | 0.30000001 | 3 | 3 | 10 | 32 | 20 | 0 | 0.059314683 | 0.014362091 | 0.0016946625 | 35.94294 | 22.470963 | 16.304598 | 10.843651 | 45 | 0.30000001 | 100000 | 20 | 23 | 160 | 32 | 20 | 0 | 0 | 0.30160475 | 0.12798709 | 0.083719254 | 35.609081 | 46.72044 | 29.769157 | 18.911655 | 45 | 0.30000001 | 50000 | 20 | 33 | 0 | 100000 | 20 | 23 | 0 | 150000 | 20 | 18 | 0 | 200000 | 20 | 16 | 0 | 0 | 0 | 0 | 0 | 0.80631673 | -0.060076606 | 0.80855173 | -0.074370034 | 0 | 0 | 0 | 0 | 0.61624408 | 0.53977144 | 0.81921303 | 0.71934247 | 0 | 0 | 0 | 0 | 0.34699598 | 0.8268947 | 0.89675027 | 1.1734766 | 0 | 0 | 0 | 0 | 0.092792377 | 1.072505 | 1.0765116 | 1.4844919
6 | 9 | 60 | 324.4222 | 1053.985 | 0.2148481 | 23.87776 | 6 | 0 | 0 | 8 | 10 | 0 | 0 | 500 | 2 | 3 | 45 | 0.30000001 | 0 | 1.787111 | 0.45639414 | 0.061869659 | 0.017673096 | 1.1589109 | 0.57256812 | 2.7547998 | 0.54318631 | 1.0253816 | 17.813814 | 0.45771345 | 45 | 0.30000001 | 3 | 3 | 10 | 32 | 20 | 0 | 0.057490624 | 0.013913212 | 0.0016839982 | 34.953133 | 22.542198 | 16.020376 | 10.364135 | 45 | 0.30000001 | 100000 | 20 | 23 | 160 | 32 | 20 | 0 | 0 | 0.30090505 | 0.1279384 | 0.08383622 | 35.635826 | 46.906666 | 29.85881 | 18.978802 | 45 | 0.30000001 | 50000 | 20 | 33 | 0 | 100000 | 20 | 23 | 0 | 150000 | 20 | 18 | 0 | 200000 | 20 | 16 | 0 | 0 | 0 | 0 | 0 | 0.80611277 | -0.060102098 | 0.80835021 | -0.074420236 | 0 | 0 | 0 | 0 | 0.61611664 | 0.53969491 | 0.8190667 | 0.71937472 | 0 | 0 | 0 | 0 | 0.34707236 | 0.8267417 | 0.89663875 | 1.173332 | 0 | 0 | 0 | 0 | 0.092843302 | 1.0723776 | 1.0763891 | 1.4844346
6 | 9 | 60 | 324.4222 | 1053.985 | 0.2148481 | 23.87776 | 6 | 0 | 0 | 9 | 10 | 0 | 0 | 500 | 2 | 3 | 45 | 0.30000001 | 0 | 1.7857778 | 0.4546349 | 0.051564798 | 0.017249102 | 1.1426704 | 0.77830821 | 2.4123724 | 0.53384805 | 1.0193906 | 17.270184 | 0.45610929 | 45 | 0.30000001 | 3 | 3 | 10 | 32 | 20 | 0 | 0.057673305 | 0.01407627 | 0.0016082069 | 35.130669 | 22.562151 | 16.487221 | 10.740278 | 45 | 0.30000001 | 100000 | 20 | 23 | 160 | 32 | 20 | 0 | 0 | 0.30086014 | 0.1278425 | 0.083623193 | 35.6035 | 46.778934 | 29.912895 | 19.026386 | 45 | 0.30000001 | 50000 | 20 | 33 | 0 | 100000 | 20 | 23 | 0 | 150000 | 20 | 18 | 0 | 200000 | 20 | 16 | 0 | 0 | 0 | 0 | 0 | 0.80603623 | -0.060102101 | 0.80827391 | -0.074427277 | 0 | 0 | 0 | 0 | 0.61609119 | 0.53977144 | 0.819098 | 0.71946549 | 0 | 0 | 0 | 0 | 0.34702143 | 0.82671618 | 0.89659554 | 1.1733733 | 0 | 0 | 0 | 0 | 0.092843302 | 1.0723776 | 1.0763891 | 1.4844346
6 | 9 | 60 | 324.4222 | 1053.985 | 0.2148481 | 23.87776 | 6 | 0 | 0 | 10 | 10 | 0 | 0 | 500 | 2 | 3 | 45 | 0.30000001 | 0 | 1.7880001 | 0.45906895 | 0.058795415 | 0.022144198 | 1.1463521 | 0.8489449 | 2.8416319 | 0.54959416 | 1.0306203 | 17.433165 | 0.46343577 | 45 | 0.30000001 | 3 | 3 | 10 | 32 | 20 | 0 | 0.058248781 | 0.013947826 | 0.0017874198 | 35.206463 | 22.640194 | 15.873684 | 10.195628 | 45 | 0.30000001 | 100000 | 20 | 23 | 160 | 32 | 20 | 0 | 0 | 0.3009401 | 0.12783808 | 0.083766878 | 35.507992 | 46.743656 | 29.848618 | 18.924429 | 45 | 0.30000001 | 50000 | 20 | 33 | 0 | 100000 | 20 | 23 | 0 | 150000 | 20 | 18 | 0 | 200000 | 20 | 16 | 0 | 0 | 0 | 0 | 0 | 0.80616367 | -0.060433585 | 0.80842566 | -0.07482446 | 0 | 0 | 0 | 0 | 0.61624414 | 0.53961843 | 0.81911224 | 0.71920192 | 0 | 0 | 0 | 0 | 0.34704691 | 0.82669073 | 0.89658189 | 1.1733361 | 0 | 0 | 0 | 0 | 0.09286882 | 1.072403 | 1.0764166 | 1.484413
6 | 9 | 60 | 324.4222 | 1053.985 | 0.2148481 | 23.87776 | 7 | 0 | 0 | 1 | 10 | 0 | 0 | 500 | 2 | 3 | 45 | 0.30000001 | 0 | 1.7822223 | 0.48069525 | 0.06579075 | 0.023309216 | 1.2002792 | 0.67028916 | 2.7217577 | 0.57658565 | 1.0846781 | 18.127373 | 0.4941701 | 45 | 0.30000001 | 3 | 3 | 10 | 32 | 20 | 0 | 0.064014651 | 0.014866253 | 0.0019053542 | 34.863132 | 22.176682 | 15.631438 | 10.006441 | 45 | 0.30000001 | 100000 | 20 | 23 | 160 | 32 | 20 | 0 | 0 | 0.31114948 | 0.1304116 | 0.084940091 | 35.060101 | 46.22702 | 29.189674 | 18.596422 | 45 | 0.30000001 | 50000 | 20 | 33 | 0 | 100000 | 20 | 23 | 0 | 150000 | 20 | 18 | 0 | 200000 | 20 | 16 | 0 | 0 | 0 | 0 | 0 | 0.80646968 | -0.061836064 | 0.80883682 | -0.076525271 | 0 | 0 | 0 | 0 | 0.61637163 | 0.53931242 | 0.81900662 | 0.71881831 | 0 | 0 | 0 | 0 | 0.3473784 | 0.82648671 | 0.89652216 | 1.1729071 | 0 | 0 | 0 | 0 | 0.093404323 | 1.071944 | 1.0760057 | 1.4838804
6 | 9 | 60 | 324.4222 | 1053.985 | 0.2148481 | 23.87776 | 7 | 0 | 0 | 2 | 10 | 0 | 0 | 500 | 2 | 3 | 45 | 0.30000001 | 0 | 1.7911112 | 0.48284957 | 0.06687963 | 0.016344024 | 1.2096996 | 0.74139953 | 2.6618958 | 0.57333428 | 1.0850971 | 18.26091 | 0.49736875 | 45 | 0.30000001 | 3 | 3 | 10 | 32 | 20 | 0 | 0.062144078 | 0.014793092 | 0.0020032981 | 34.977798 | 22.066357 | 15.930031 | 10.343709 | 45 | 0.30000001 | 100000 | 20 | 23 | 160 | 32 | 20 | 0 | 0 | 0.31205145 | 0.13084704 | 0.085335031 | 35.085587 | 46.32584 | 29.334604 | 18.724627 | 45 | 0.30000001 | 50000 | 20 | 33 | 0 | 100000 | 20 | 23 | 0 | 150000 | 20 | 18 | 0 | 200000 | 20 | 16 | 0 | 0 | 0 | 0 | 0 | 0.8059597 | -0.061887063 | 0.80833226 | -0.076636411 | 0 | 0 | 0 | 0 | 0.61616766 | 0.53890443 | 0.8185845 | 0.71860725 | 0 | 0 | 0 | 0 | 0.3473784 | 0.82605326 | 0.89612263 | 1.1727197 | 0 | 0 | 0 | 0 | 0.09360826 | 1.0715104 | 1.0755916 | 1.4836565
6 | 9 | 60 | 324.4222 | 1053.985 | 0.2148481 | 23.87776 | 7 | 0 | 0 | 3 | 10 | 0 | 0 | 500 | 2 | 3 | 45 | 0.30000001 | 0 | 1.7902222 | 0.48394841 | 0.072179928 | 0.013620472 | 1.2149633 | 0.80750716 | 2.7713225 | 0.58064032 | 1.0891644 | 18.45166 | 0.49896538 | 45 | 0.30000001 | 3 | 3 | 10 | 32 | 20 | 0 | 0.064699553 | 0.014929404 | 0.0019803017 | 35.035545 | 21.316565 | 15.172539 | 9.9696674 | 45 | 0.30000001 | 100000 | 20 | 23 | 160 | 32 | 20 | 0 | 0 | 0.312828 | 0.13115036 | 0.085625976 | 35.083549 | 46.448895 | 29.596342 | 18.718391 | 45 | 0.30000001 | 50000 | 20 | 33 | 0 | 100000 | 20 | 23 | 0 | 150000 | 20 | 18 | 0 | 200000 | 20 | 16 | 0 | 0 | 0 | 0 | 0 | 0.80603623 | -0.061938055 | 0.80841249 | -0.076692052 | 0 | 0 | 0 | 0 | 0.61616766 | 0.53864944 | 0.81841666 | 0.71837276 | 0 | 0 | 0 | 0 | 0.34740397 | 0.82572174 | 0.89582694 | 1.17255 | 0 | 0 | 0 | 0 | 0.093761295 | 1.0713575 | 1.0754524 | 1.4835024
6 | 9 | 60 | 324.4222 | 1053.985 | 0.2148481 | 23.87776 | 7 | 0 | 0 | 4 | 10 | 0 | 0 | 500 | 2 | 3 | 45 | 0.30000001 | 0 | 1.7906667 | 0.48693973 | 0.069330156 | 0.017753189 | 1.2169905 | 0.75802457 | 2.3571682 | 0.57831621 | 1.0952393 | 18.114895 | 0.51306736 | 45 | 0.30000001 | 3 | 3 | 10 | 32 | 20 | 0 | 0.063398376 | 0.014847078 | 0.0015878448 | 35.299278 | 21.965914 | 15.528271 | 10.243134 | 45 | 0.30000001 | 100000 | 20 | 23 | 160 | 32 | 20 | 0 | 0 | 0.31294528 | 0.13084596 | 0.085270353 | 35.22924 | 46.230934 | 29.334591 | 18.550831 | 45 | 0.30000001 | 50000 | 20 | 33 | 0 | 100000 | 20 | 23 | 0 | 150000 | 20 | 18 | 0 | 200000 | 20 | 16 | 0 | 0 | 0 | 0 | 0 | 0.80565381 | -0.062091056 | 0.80804294 | -0.076917104 | 0 | 0 | 0 | 0 | 0.61614215 | 0.53862393 | 0.81838065 | 0.71836978 | 0 | 0 | 0 | 0 | 0.34740394 | 0.82579827 | 0.89589745 | 1.1725831 | 0 | 0 | 0 | 0 | 0.093812265 | 1.0713575 | 1.075457 | 1.4834552
6 | 9 | 60 | 324.4222 | 1053.985 | 0.2148481 | 23.87776 | 7 | 0 | 0 | 5 | 10 | 0 | 0 | 500 | 2 | 3 | 45 | 0.30000001 | 0 | 1.7906667 | 0.48102289 | 0.071601391 | 0.017033612 | 1.2287463 | 0.86357427 | 2.4087739 | 0.57512408 | 1.0827516 | 18.195242 | 0.51314181 | 45 | 0.30000001 | 3 | 3 | 10 | 32 | 20 | 0 | 0.064519636 | 0.014829548 | 0.0017990031 | 35.237831 | 21.606556 | 15.502577 | 10.119008 | 45 | 0.30000001 | 100000 | 20 | 23 | 160 | 32 | 20 | 0 | 0 | 0.31173784 | 0.1305804 | 0.08502686 | 35.028904 | 46.285408 | 29.321163 | 18.666801 | 45 | 0.30000001 | 50000 | 20 | 33 | 0 | 100000 | 20 | 23 | 0 | 150000 | 20 | 18 | 0 | 200000 | 20 | 16 | 0 | 0 | 0 | 0 | 0 | 0.80562818 | -0.062193047 | 0.80802518 | -0.077045396 | 0 | 0 | 0 | 0 | 0.61609113 | 0.53857297 | 0.81830871 | 0.71836394 | 0 | 0 | 0 | 0 | 0.34748045 | 0.82572174 | 0.89585662 | 1.1724713 | 0 | 0 | 0 | 0 | 0.093659371 | 1.0713575 | 1.0754436 | 1.4835968
6 | 9 | 60 | 324.4222 | 1053.985 | 0.2148481 | 23.87776 | 7 | 0 | 0 | 6 | 10 | 0 | 0 | 500 | 2 | 3 | 45 | 0.30000001 | 0 | 1.7937777 | 0.48813793 | 0.071696892 | 0.019830449 | 1.2207321 | 0.72181237 | 2.9111037 | 0.58874977 | 1.0970284 | 18.545073 | 0.50686848 | 45 | 0.30000001 | 3 | 3 | 10 | 32 | 20 | 0 | 0.061753392 | 0.014579035 | 0.0017077718 | 35.644222 | 21.973253 | 15.546496 | 10.364728 | 45 | 0.30000001 | 100000 | 20 | 23 | 160 | 32 | 20 | 0 | 0 | 0.31222138 | 0.13082491 | 0.085355587 | 35.145145 | 46.363598 | 29.364445 | 18.664448 | 45 | 0.30000001 | 50000 | 20 | 33 | 0 | 100000 | 20 | 23 | 0 | 150000 | 20 | 18 | 0 | 200000 | 20 | 16 | 0 | 0 | 0 | 0 | 0 | 0.80562818 | -0.062142052 | 0.80802131 | -0.076982468 | 0 | 0 | 0 | 0 | 0.61609113 | 0.53847092 | 0.81824154 | 0.71827006 | 0 | 0 | 0 | 0 | 0.34742939 | 0.82569629 | 0.89581335 | 1.1725128 | 0 | 0 | 0 | 0 | 0.093710296 | 1.071179 | 1.0752703 | 1.4835352
6 | 9 | 60 | 324.4222 | 1053.985 | 0.2148481 | 23.87776 | 7 | 0 | 0 | 7 | 10 | 0 | 0 | 500 | 2 | 3 | 45 | 0.30000001 | 0 | 1.7906667 | 0.48125005 | 0.066692591 | 0.015287942 | 1.2097467 | 0.80774891 | 2.6932099 | 0.56961191 | 1.0818383 | 18.11652 | 0.49934042 | 45 | 0.30000001 | 3 | 3 | 10 | 32 | 20 | 0 | 0.065583244 | 0.015240377 | 0.0019617353 | 35.3167 | 22.168989 | 15.432602 | 9.7139673 | 45 | 0.30000001 | 100000 | 20 | 23 | 160 | 32 | 20 | 0 | 0 | 0.31291193 | 0.1309589 | 0.085490793 | 35.036385 | 46.372345 | 29.360542 | 18.687422 | 45 | 0.30000001 | 50000 | 20 | 33 | 0 | 100000 | 20 | 23 | 0 | 150000 | 20 | 18 | 0 | 200000 | 20 | 16 | 0 | 0 | 0 | 0 | 0 | 0.80522025 | -0.062218551 | 0.80762047 | -0.077115752 | 0 | 0 | 0 | 0 | 0.61598915 | 0.53831798 | 0.81806409 | 0.71821129 | 0 | 0 | 0 | 0 | 0.34748039 | 0.82554322 | 0.89569205 | 1.172394 | 0 | 0 | 0 | 0 | 0.093761288 | 1.071128 | 1.0752239 | 1.4834838
6 | 9 | 60 | 324.4222 | 1053.985 | 0.2148481 | 23.87776 | 7 | 0 | 0 | 8 | 10 | 0 | 0 | 500 | 2 | 3 | 45 | 0.30000001 | 0 | 1.7906667 | 0.48015234 | 0.068343088 | 0.017387571 | 1.2418866 | 0.7878058 | 2.3318512 | 0.57285613 | 1.080158 | 18.353117 | 0.50945574 | 45 | 0.30000001 | 3 | 3 | 10 | 32 | 20 | 0 | 0.064416252 | 0.015057199 | 0.0019623481 | 35.42194 | 22.065174 | 15.386368 | 9.943655 | 45 | 0.30000001 | 100000 | 20 | 23 | 160 | 32 | 20 | 0 | 0 | 0.31332329 | 0.13085179 | 0.085205592 | 35.106457 | 46.113361 | 29.255413 | 18.556063 | 45 | 0.30000001 | 50000 | 20 | 33 | 0 | 100000 | 20 | 23 | 0 | 150000 | 20 | 18 | 0 | 200000 | 20 | 16 | 0 | 0 | 0 | 0 | 0 | 0.80534768 | -0.062091053 | 0.80773771 | -0.076946221 | 0 | 0 | 0 | 0 | 0.61604011 | 0.53824151 | 0.81805217 | 0.71809995 | 0 | 0 | 0 | 0 | 0.34740391 | 0.82549226 | 0.8956154 | 1.1724507 | 0 | 0 | 0 | 0 | 0.093786761 | 1.071128 | 1.0752261 | 1.4834602
6 | 9 | 60 | 324.4222 | 1053.985 | 0.2148481 | 23.87776 | 7 | 0 | 0 | 9 | 10 | 0 | 0 | 500 | 2 | 3 | 45 | 0.30000001 | 0 | 1.7906667 | 0.48352522 | 0.074023552 | 0.015513761 | 1.2128066 | 0.65223563 | 2.3837581 | 0.57772011 | 1.0887649 | 18.192362 | 0.51165509 | 45 | 0.30000001 | 3 | 3 | 10 | 32 | 20 | 0 | 0.064909391 | 0.014750211 | 0.0014867173 | 35.125843 | 21.861893 | 15.061902 | 9.5214252 | 45 | 0.30000001 | 100000 | 20 | 23 | 160 | 32 | 20 | 0 | 0 | 0.31205958 | 0.13074218 | 0.085168041 | 35.157715 | 46.216076 | 29.226192 | 18.777163 | 45 | 0.30000001 | 50000 | 20 | 33 | 0 | 100000 | 20 | 23 | 0 | 150000 | 20 | 18 | 0 | 200000 | 20 | 16 | 0 | 0 | 0 | 0 | 0 | 0.80514371 | -0.06226955 | 0.80754811 | -0.077186018 | 0 | 0 | 0 | 0 | 0.61604011 | 0.53824145 | 0.81805211 | 0.71809989 | 0 | 0 | 0 | 0 | 0.34745494 | 0.82544124 | 0.89558816 | 1.172376 | 0 | 0 | 0 | 0 | 0.093761362 | 1.0711024 | 1.0751984 | 1.4834816
6 | 9 | 60 | 324.4222 | 1053.985 | 0.2148481 | 23.87776 | 7 | 0 | 0 | 10 | 10 | 0 | 0 | 500 | 2 | 3 | 45 | 0.30000001 | 0 | 1.7906666 | 0.47883916 | 0.066454872 | 0.012095831 | 1.2396914 | 0.83584946 | 2.5525246 | 0.56640792 | 1.0768223 | 18.434649 | 0.50090712 | 45 | 0.30000001 | 3 | 3 | 10 | 32 | 20 | 0 | 0.064780995 | 0.014872329 | 0.0020063994 | 35.248772 | 21.921207 | 15.333821 | 9.724123 | 45 | 0.30000001 | 100000 | 20 | 23 | 160 | 32 | 20 | 0 | 0 | 0.3121835 | 0.13091452 | 0.085475691 | 35.034939 | 46.188354 | 29.313808 | 18.725311 | 45 | 0.30000001 | 50000 | 20 | 33 | 0 | 100000 | 20 | 23 | 0 | 150000 | 20 | 18 | 0 | 200000 | 20 | 16 | 0 | 0 | 0 | 0 | 0 | 0.80511826 | -0.062320545 | 0.80752665 | -0.077251412 | 0 | 0 | 0 | 0 | 0.61596364 | 0.53816497 | 0.81794423 | 0.71809095 | 0 | 0 | 0 | 0 | 0.34742939 | 0.82539022 | 0.89553124 | 1.1723802 | 0 | 0 | 0 | 0 | 0.093786754 | 1.0710515 | 1.0751499 | 1.483454
6 | 9 | 60 | 324.4222 | 1053.985 | 0.2148481 | 23.87776 | 8 | 0 | 0 | 1 | 10 | 0 | 0 | 500 | 2 | 3 | 45 | 0.30000001 | 0 | 1.7928889 | 0.4824748 | 0.07477887 | 0.019623024 | 1.2315441 | 0.69923502 | 2.4251368 | 0.58760178 | 1.0871104 | 18.458721 | 0.50820446 | 45 | 0.30000001 | 3 | 3 | 10 | 32 | 20 | 0 | 0.065137431 | 0.01518121 | 0.0019422409 | 35.072845 | 22.075771 | 15.840601 | 10.106211 | 45 | 0.30000001 | 100000 | 20 | 23 | 160 | 32 | 20 | 0 | 0 | 0.31494826 | 0.13165097 | 0.085916005 | 34.80233 | 46.048561 | 29.465847 | 18.628794 | 45 | 0.30000001 | 50000 | 20 | 33 | 0 | 100000 | 20 | 23 | 0 | 150000 | 20 | 18 | 0 | 200000 | 20 | 16 | 0 | 0 | 0 | 0 | 0 | 0.80493975 | -0.06387601 | 0.8074702 | -0.079189077 | 0 | 0 | 0 | 0 | 0.61649913 | 0.53834343 | 0.81846493 | 0.7178247 | 0 | 0 | 0 | 0 | 0.34783742 | 0.82574719 | 0.89601856 | 1.1721151 | 0 | 0 | 0 | 0 | 0.093965322 | 1.071179 | 1.0752925 | 1.4832989
6 | 9 | 60 | 324.4222 | 1053.985 | 0.2148481 | 23.87776 | 8 | 0 | 0 | 2 | 10 | 0 | 0 | 500 | 2 | 3 | 45 | 0.30000001 | 0 | 1.7955556 | 0.48880208 | 0.074729852 | 0.016730931 | 1.2438172 | 0.60460091 | 2.857655 | 0.58691692 | 1.0992372 | 18.954153 | 0.50305039 | 45 | 0.30000001 | 3 | 3 | 10 | 32 | 20 | 0 | 0.067472227 | 0.015466137 | 0.0021742878 | 35.163826 | 21.856638 | 15.314892 | 9.6515017 | 45 | 0.30000001 | 100000 | 20 | 23 | 160 | 32 | 20 | 0 | 0 | 0.31688371 | 0.13189268 | 0.085301615 | 34.74905 | 46.025787 | 29.198425 | 18.594093 | 45 | 0.30000001 | 50000 | 20 | 33 | 0 | 100000 | 20 | 23 | 0 | 150000 | 20 | 18 | 0 | 200000 | 20 | 16 | 0 | 0 | 0 | 0 | 0 | 0.80463374 | -0.064437002 | 0.80720973 | -0.079911865 | 0 | 0 | 0 | 0 | 0.61639714 | 0.53798646 | 0.81815332 | 0.71757805 | 0 | 0 | 0 | 0 | 0.3478629 | 0.82539022 | 0.8956995 | 1.1719341 | 0 | 0 | 0 | 0 | 0.094041765 | 1.0710515 | 1.0751722 | 1.4832177
6 | 9 | 60 | 324.4222 | 1053.985 | 0.2148481 | 23.87776 | 8 | 0 | 0 | 3 | 10 | 0 | 0 | 500 | 2 | 3 | 45 | 0.30000001 | 0 | 1.7942224 | 0.49511892 | 0.079810351 | 0.021934224 | 1.2508789 | 0.68336082 | 3.0227549 | 0.60682708 | 1.1164019 | 18.908558 | 0.51660198 | 45 | 0.30000001 | 3 | 3 | 10 | 32 | 20 | 0 | 0.067532793 | 0.015320213 | 0.0019131955 | 35.242527 | 21.432375 | 15.394101 | 9.9196987 | 45 | 0.30000001 | 100000 | 20 | 23 | 160 | 32 | 20 | 0 | 0 | 0.31726256 | 0.13177061 | 0.085885398 | 34.751614 | 45.928955 | 29.042618 | 18.506536 | 45 | 0.30000001 | 50000 | 20 | 33 | 0 | 100000 | 20 | 23 | 0 | 150000 | 20 | 18 | 0 | 200000 | 20 | 16 | 0 | 0 | 0 | 0 | 0 | 0.80465925 | -0.064233005 | 0.80721891 | -0.079657428 | 0 | 0 | 0 | 0 | 0.61632067 | 0.53793544 | 0.81806219 | 0.71759254 | 0 | 0 | 0 | 0 | 0.34776086 | 0.82539028 | 0.89565992 | 1.1720392 | 0 | 0 | 0 | 0 | 0.09396527 | 1.0709496 | 1.0750639 | 1.4832803
6 | 9 | 60 | 324.4222 | 1053.985 | 0.2148481 | 23.87776 | 8 | 0 | 0 | 4 | 10 | 0 | 0 | 500 | 2 | 3 | 45 | 0.30000001 | 0 | 1.7951112 | 0.49452001 | 0.077212751 | 0.016570318 | 1.2510276 | 0.67672557 | 2.7728984 | 0.59757686 | 1.1133686 | 18.88978 | 0.51768637 | 45 | 0.30000001 | 3 | 3 | 10 | 32 | 20 | 0 | 0.06558343 | 0.015028512 | 0.002204183 | 35.449135 | 21.860834 | 15.260944 | 9.7742796 | 45 | 0.30000001 | 100000 | 20 | 23 | 160 | 32 | 20 | 0 | 0 | 0.3170054 | 0.13181755 | 0.084709704 | 34.782562 | 45.914276 | 28.920444 | 18.51417 | 45 | 0.30000001 | 50000 | 20 | 33 | 0 | 100000 | 20 | 23 | 0 | 150000 | 20 | 18 | 0 | 200000 | 20 | 16 | 0 | 0 | 0 | 0 | 0 | 0.80417478 | -0.06474299 | 0.80677676 | -0.080335334 | 0 | 0 | 0 | 0 | 0.61632061 | 0.53778249 | 0.81796157 | 0.71745169 | 0 | 0 | 0 | 0 | 0.34783742 | 0.82508433 | 0.89540774 | 1.1718277 | 0 | 0 | 0 | 0 | 0.094118252 | 1.0707201 | 1.0748487 | 1.4831198
6 | 9 | 60 | 324.4222 | 1053.985 | 0.2148481 | 23.87776 | 8 | 0 | 0 | 5 | 10 | 0 | 0 | 500 | 2 | 3 | 45 | 0.30000001 | 0 | 1.7955556 | 0.49537373 | 0.076182328 | 0.022458849 | 1.2646333 | 0.64190006 | 2.7164078 | 0.60118812 | 1.1150368 | 18.944088 | 0.524019 | 45 | 0.30000001 | 3 | 3 | 10 | 32 | 20 | 0 | 0.068326645 | 0.015249839 | 0.001899123 | 35.501934 | 21.473087 | 15.011305 | 9.2353477 | 45 | 0.30000001 | 100000 | 20 | 23 | 160 | 32 | 20 | 0 | 0 | 0.31737134 | 0.13201033 | 0.086193778 | 34.764748 | 46.007656 | 29.116615 | 18.562401 | 45 | 0.30000001 | 50000 | 20 | 33 | 0 | 100000 | 20 | 23 | 0 | 150000 | 20 | 18 | 0 | 200000 | 20 | 16 | 0 | 0 | 0 | 0 | 0 | 0.80381775 | -0.064640991 | 0.8064127 | -0.080244787 | 0 | 0 | 0 | 0 | 0.61629516 | 0.537655 | 0.81785858 | 0.71735471 | 0 | 0 | 0 | 0 | 0.34783739 | 0.82498229 | 0.89531368 | 1.1717834 | 0 | 0 | 0 | 0 | 0.094194874 | 1.0706435 | 1.0747792 | 1.4830426
6 | 9 | 60 | 324.4222 | 1053.985 | 0.2148481 | 23.87776 | 8 | 0 | 0 | 6 | 10 | 0 | 0 | 500 | 2 | 3 | 45 | 0.30000001 | 0 | 1.7920001 | 0.49145806 | 0.069529228 | 0.019806545 | 1.2443526 | 0.5832116 | 3.0363994 | 0.59013867 | 1.1060928 | 18.855906 | 0.50473917 | 45 | 0.30000001 | 3 | 3 | 10 | 32 | 20 | 0 | 0.067426257 | 0.015261444 | 0.0016721541 | 34.982193 | 21.39547 | 14.896278 | 9.4207506 | 45 | 0.30000001 | 100000 | 20 | 23 | 160 | 32 | 20 | 0 | 0 | 0.31779116 | 0.13217944 | 0.084947512 | 34.779694 | 45.977215 | 28.9543 | 18.517046 | 45 | 0.30000001 | 50000 | 20 | 33 | 0 | 100000 | 20 | 23 | 0 | 150000 | 20 | 18 | 0 | 200000 | 20 | 16 | 0 | 0 | 0 | 0 | 0 | 0.80391979 | -0.064640991 | 0.80651438 | -0.080234654 | 0 | 0 | 0 | 0 | 0.61626959 | 0.53747642 | 0.8177219 | 0.71721071 | 0 | 0 | 0 | 0 | 0.34791386 | 0.82493126 | 0.89529639 | 1.1716826 | 0 | 0 | 0 | 0 | 0.094220363 | 1.0705415 | 1.0746797 | 1.4830106
6 | 9 | 60 | 324.4222 | 1053.985 | 0.2148481 | 23.87776 | 8 | 0 | 0 | 7 | 10 | 0 | 0 | 500 | 2 | 3 | 45 | 0.30000001 | 0 | 1.7946665 | 0.48794937 | 0.074666739 | 0.017760262 | 1.2773385 | 0.79074407 | 2.6296825 | 0.58724928 | 1.0986987 | 18.818636 | 0.52334994 | 45 | 0.30000001 | 3 | 3 | 10 | 32 | 20 | 0 | 0.064212136 | 0.014908087 | 0.0015675502 | 35.163494 | 21.801664 | 15.488224 | 10.083961 | 45 | 0.30000001 | 100000 | 20 | 23 | 160 | 32 | 20 | 0 | 0 | 0.31736737 | 0.13216724 | 0.08612024 | 34.661018 | 46.012291 | 29.090439 | 18.633379 | 45 | 0.30000001 | 50000 | 20 | 33 | 0 | 100000 | 20 | 23 | 0 | 150000 | 20 | 18 | 0 | 200000 | 20 | 16 | 0 | 0 | 0 | 0 | 0 | 0.80389428 | -0.06489598 | 0.80650944 | -0.080552332 | 0 | 0 | 0 | 0 | 0.61624414 | 0.53742552 | 0.81766927 | 0.71718425 | 0 | 0 | 0 | 0 | 0.34796485 | 0.82493132 | 0.89531624 | 1.1716301 | 0 | 0 | 0 | 0 | 0.094245784 | 1.0705161 | 1.0746567 | 1.482985
6 | 9 | 60 | 324.4222 | 1053.985 | 0.2148481 | 23.87776 | 8 | 0 | 0 | 8 | 10 | 0 | 0 | 500 | 2 | 3 | 45 | 0.30000001 | 0 | 1.7928889 | 0.49084064 | 0.071578555 | 0.021559658 | 1.2505661 | 0.61045533 | 3.0427279 | 0.59105992 | 1.1052033 | 18.991693 | 0.50475693 | 45 | 0.30000001 | 3 | 3 | 10 | 32 | 20 | 0 | 0.069603056 | 0.015720682 | 0.0018606568 | 35.09547 | 21.443722 | 15.129608 | 9.5795021 | 45 | 0.30000001 | 100000 | 20 | 23 | 160 | 32 | 20 | 0 | 0 | 0.3185569 | 0.13213696 | 0.086177662 | 34.763084 | 45.946415 | 29.05563 | 18.41016 | 45 | 0.30000001 | 50000 | 20 | 33 | 0 | 100000 | 20 | 23 | 0 | 150000 | 20 | 18 | 0 | 200000 | 20 | 16 | 0 | 0 | 0 | 0 | 0 | 0.80381775 | -0.064921483 | 0.80643523 | -0.080591485 | 0 | 0 | 0 | 0 | 0.61619312 | 0.53739995 | 0.81761402 | 0.71720171 | 0 | 0 | 0 | 0 | 0.34788841 | 0.82490575 | 0.89526302 | 1.1716977 | 0 | 0 | 0 | 0 | 0.094194762 | 1.0705925 | 1.0747284 | 1.4830385
6 | 9 | 60 | 324.4222 | 1053.985 | 0.2148481 | 23.87776 | 8 | 0 | 0 | 9 | 10 | 0 | 0 | 500 | 2 | 3 | 45 | 0.30000001 | 0 | 1.796 | 0.49284565 | 0.067748472 | 0.022759823 | 1.254084 | 0.71535635 | 2.5055346 | 0.59104949 | 1.1067489 | 18.675983 | 0.51927739 | 45 | 0.30000001 | 3 | 3 | 10 | 32 | 20 | 0 | 0.068028226 | 0.015692344 | 0.0016889367 | 35.415161 | 21.875746 | 15.798992 | 9.8069401 | 45 | 0.30000001 | 100000 | 20 | 23 | 160 | 32 | 20 | 0 | 0 | 0.31796539 | 0.13202205 | 0.086007833 | 34.715965 | 45.947269 | 29.065159 | 18.403717 | 45 | 0.30000001 | 50000 | 20 | 33 | 0 | 100000 | 20 | 23 | 0 | 150000 | 20 | 18 | 0 | 200000 | 20 | 16 | 0 | 0 | 0 | 0 | 0 | 0.80361378 | -0.064819492 | 0.80622369 | -0.080485761 | 0 | 0 | 0 | 0 | 0.61616766 | 0.5373745 | 0.81757808 | 0.71719867 | 0 | 0 | 0 | 0 | 0.34788838 | 0.82480383 | 0.89516908 | 1.1716535 | 0 | 0 | 0 | 0 | 0.094194815 | 1.0703886 | 1.0745251 | 1.4830219
6 | 9 | 60 | 324.4222 | 1053.985 | 0.2148481 | 23.87776 | 8 | 0 | 0 | 10 | 10 | 0 | 0 | 500 | 2 | 3 | 45 | 0.30000001 | 0 | 1.7933333 | 0.49838948 | 0.076058023 | 0.016647035 | 1.2373742 | 0.57837325 | 2.9549022 | 0.59840107 | 1.1223717 | 18.800648 | 0.5162071 | 45 | 0.30000001 | 3 | 3 | 10 | 32 | 20 | 0 | 0.067744121 | 0.015228574 | 0.0021976361 | 35.245449 | 21.431177 | 15.268105 | 9.6202049 | 45 | 0.30000001 | 100000 | 20 | 23 | 160 | 32 | 20 | 0 | 0 | 0.31899253 | 0.13218604 | 0.085532025 | 34.718628 | 45.952374 | 28.95952 | 18.415222 | 45 | 0.30000001 | 50000 | 20 | 33 | 0 | 100000 | 20 | 23 | 0 | 150000 | 20 | 18 | 0 | 200000 | 20 | 16 | 0 | 0 | 0 | 0 | 0 | 0.80376679 | -0.065048978 | 0.8063947 | -0.080754168 | 0 | 0 | 0 | 0 | 0.6162951 | 0.53729796 | 0.81762385 | 0.7170257 | 0 | 0 | 0 | 0 | 0.34788844 | 0.82482922 | 0.8951925 | 1.1716645 | 0 | 0 | 0 | 0 | 0.094296835 | 1.0705161 | 1.0746611 | 1.4829377
6 | 9 | 60 | 324.4222 | 1053.985 | 0.2148481 | 23.87776 | 9 | 0 | 0 | 1 | 10 | 0 | 0 | 500 | 2 | 3 | 45 | 0.30000001 | 0 | 1.788 | 0.46361399 | 0.066966832 | 0.023015996 | 1.1528244 | 0.60250938 | 2.699369 | 0.56340069 | 1.0440291 | 17.777191 | 0.47211355 | 45 | 0.30000001 | 3 | 3 | 10 | 32 | 20 | 0 | 0.060309581 | 0.014270255 | 0.0017343136 | 35.784466 | 22.080303 | 15.535585 | 10.344052 | 45 | 0.30000001 | 100000 | 20 | 23 | 160 | 32 | 20 | 0 | 0 | 0.30250835 | 0.12840229 | 0.08406727 | 35.573524 | 46.808689 | 29.753183 | 18.853514 | 45 | 0.30000001 | 50000 | 20 | 33 | 0 | 100000 | 20 | 23 | 0 | 150000 | 20 | 18 | 0 | 200000 | 20 | 16 | 0 | 0 | 0 | 0 | 0 | 0.80754066 | -0.059158623 | 0.80970466 | -0.073127136 | 0 | 0 | 0 | 0 | 0.61609113 | 0.54056191 | 0.81961912 | 0.72019094 | 0 | 0 | 0 | 0 | 0.34679189 | 0.82740474 | 0.8971417 | 1.1739063 | 0 | 0 | 0 | 0 | 0.092639349 | 1.07276 | 1.0767525 | 1.4846539
6 | 9 | 60 | 324.4222 | 1053.985 | 0.2148481 | 23.87776 | 9 | 0 | 0 | 2 | 10 | 0 | 0 | 500 | 2 | 3 | 45 | 0.30000001 | 0 | 1.7853334 | 0.4636327 | 0.059897542 | 0.015010748 | 1.1614412 | 0.79534334 | 2.8172619 | 0.54268128 | 1.0424982 | 17.648624 | 0.46854579 | 45 | 0.30000001 | 3 | 3 | 10 | 32 | 20 | 0 | 0.060031671 | 0.014434456 | 0.0020227435 | 35.473503 | 22.064774 | 16.136322 | 10.272409 | 45 | 0.30000001 | 100000 | 20 | 23 | 160 | 32 | 20 | 0 | 0 | 0.30316213 | 0.12845844 | 0.084047981 | 35.587875 | 46.85429 | 29.614193 | 18.896515 | 45 | 0.30000001 | 50000 | 20 | 33 | 0 | 100000 | 20 | 23 | 0 | 150000 | 20 | 18 | 0 | 200000 | 20 | 16 | 0 | 0 | 0 | 0 | 0 | 0.80794865 | -0.059209622 | 0.81011528 | -0.073153123 | 0 | 0 | 0 | 0 | 0.61626965 | 0.5405618 | 0.81975323 | 0.72004724 | 0 | 0 | 0 | 0 | 0.34681743 | 0.82732821 | 0.89708096 | 1.1738471 | 0 | 0 | 0 | 0 | 0.092537403 | 1.0726579 | 1.0766422 | 1.4847401
6 | 9 | 60 | 324.4222 | 1053.985 | 0.2148481 | 23.87776 | 9 | 0 | 0 | 3 | 10 | 0 | 0 | 500 | 2 | 3 | 45 | 0.30000001 | 0 | 1.7884445 | 0.45918161 | 0.069081046 | 0.011793915 | 1.1791778 | 0.84868038 | 2.794703 | 0.54827917 | 1.0336154 | 17.725998 | 0.47864354 | 45 | 0.30000001 | 3 | 3 | 10 | 32 | 20 | 0 | 0.059794337 | 0.014249984 | 0.0019151398 | 35.468052 | 22.495405 | 15.855778 | 10.156838 | 45 | 0.30000001 | 100000 | 20 | 23 | 160 | 32 | 20 | 0 | 0 | 0.30330259 | 0.12830855 | 0.083928719 | 35.554543 | 46.734406 | 29.757505 | 18.884081 | 45 | 0.30000001 | 50000 | 20 | 33 | 0 | 100000 | 20 | 23 | 0 | 150000 | 20 | 18 | 0 | 200000 | 20 | 16 | 0 | 0 | 0 | 0 | 0 | 0.8077957 | -0.05910762 | 0.8099553 | -0.073041327 | 0 | 0 | 0 | 0 | 0.61614215 | 0.5406639 | 0.81972474 | 0.72024339 | 0 | 0 | 0 | 0 | 0.34668991 | 0.82735372 | 0.89705521 | 1.1739892 | 0 | 0 | 0 | 0 | 0.092588313 | 1.072709 | 1.0766973 | 1.4846971
6 | 9 | 60 | 324.4222 | 1053.985 | 0.2148481 | 23.87776 | 9 | 0 | 0 | 4 | 10 | 0 | 0 | 500 | 2 | 3 | 45 | 0.30000001 | 0 | 1.7866666 | 0.45881748 | 0.067009874 | 0.010481711 | 1.1718631 | 0.83496243 | 2.3717656 | 0.53902054 | 1.0331258 | 17.738297 | 0.47026312 | 45 | 0.30000001 | 3 | 3 | 10 | 32 | 20 | 0 | 0.056934543 | 0.013956193 | 0.0019237208 | 35.306786 | 22.695993 | 16.34363 | 10.595405 | 45 | 0.30000001 | 100000 | 20 | 23 | 160 | 32 | 20 | 0 | 0 | 0.30348107 | 0.12827544 | 0.083947152 | 35.465527 | 46.744972 | 29.781918 | 18.811867 | 45 | 0.30000001 | 50000 | 20 | 33 | 0 | 100000 | 20 | 23 | 0 | 150000 | 20 | 18 | 0 | 200000 | 20 | 16 | 0 | 0 | 0 | 0 | 0 | 0.80754066 | -0.059133124 | 0.80970281 | -0.073095724 | 0 | 0 | 0 | 0 | 0.61616766 | 0.54051089 | 0.81964296 | 0.72008258 | 0 | 0 | 0 | 0 | 0.34674093 | 0.82717526 | 0.89691037 | 1.1738598 | 0 | 0 | 0 | 0 | 0.092613883 | 1.0725814 | 1.0765724 | 1.4846632
6 | 9 | 60 | 324.4222 | 1053.985 | 0.2148481 | 23.87776 | 9 | 0 | 0 | 5 | 10 | 0 | 0 | 500 | 2 | 3 | 45 | 0.30000001 | 0 | 1.7866666 | 0.45845652 | 0.066605717 | 0.01531137 | 1.162331 | 0.74894106 | 2.8326867 | 0.54988772 | 1.0318514 | 17.836246 | 0.46643391 | 45 | 0.30000001 | 3 | 3 | 10 | 32 | 20 | 0 | 0.05984905 | 0.014113074 | 0.0017934212 | 35.680653 | 21.582806 | 15.470455 | 9.9780712 | 45 | 0.30000001 | 100000 | 20 | 23 | 160 | 32 | 20 | 0 | 0 | 0.30284655 | 0.12816252 | 0.083794385 | 35.629734 | 46.756973 | 29.764622 | 18.814573 | 45 | 0.30000001 | 50000 | 20 | 33 | 0 | 100000 | 20 | 23 | 0 | 150000 | 20 | 18 | 0 | 200000 | 20 | 16 | 0 | 0 | 0 | 0 | 0 | 0.80710715 | -0.059311617 | 0.80928349 | -0.073354818 | 0 | 0 | 0 | 0 | 0.61593813 | 0.54033238 | 0.81935269 | 0.7201035 | 0 | 0 | 0 | 0 | 0.34674087 | 0.82712424 | 0.89686328 | 1.1738379 | 0 | 0 | 0 | 0 | 0.092537329 | 1.0725049 | 1.0764896 | 1.484728
6 | 9 | 60 | 324.4222 | 1053.985 | 0.2148481 | 23.87776 | 9 | 0 | 0 | 6 | 10 | 0 | 0 | 500 | 2 | 3 | 45 | 0.30000001 | 0 | 1.7866666 | 0.44942516 | 0.066541106 | 0.012498723 | 1.1629531 | 0.75069296 | 2.7536006 | 0.53551918 | 1.0120138 | 17.804531 | 0.45895153 | 45 | 0.30000001 | 3 | 3 | 10 | 32 | 20 | 0 | 0.060025543 | 0.014340477 | 0.0017501275 | 35.055336 | 22.573954 | 15.76561 | 10.124826 | 45 | 0.30000001 | 100000 | 20 | 23 | 160 | 32 | 20 | 0 | 0 | 0.30342463 | 0.12822501 | 0.083807938 | 35.574558 | 46.733154 | 29.682791 | 18.837082 | 45 | 0.30000001 | 50000 | 20 | 33 | 0 | 100000 | 20 | 23 | 0 | 150000 | 20 | 18 | 0 | 200000 | 20 | 16 | 0 | 0 | 0 | 0 | 0 | 0.80705619 | -0.059133127 | 0.80921966 | -0.073139451 | 0 | 0 | 0 | 0 | 0.61598915 | 0.5403834 | 0.81942469 | 0.72010928 | 0 | 0 | 0 | 0 | 0.34671539 | 0.82707322 | 0.89680636 | 1.1738421 | 0 | 0 | 0 | 0 | 0.092613816 | 1.0724285 | 1.0764201 | 1.4846511
6 | 9 | 60 | 324.4222 | 1053.985 | 0.2148481 | 23.87776 | 9 | 0 | 0 | 7 | 10 | 0 | 0 | 500 | 2 | 3 | 45 | 0.30000001 | 0 | 1.7866666 | 0.45600334 | 0.062800333 | 0.016102776 | 1.1657829 | 0.87774885 | 2.5354507 | 0.54203331 | 1.0256078 | 17.532829 | 0.46859998 | 45 | 0.30000001 | 3 | 3 | 10 | 32 | 20 | 0 | 0.058132395 | 0.014035929 | 0.0015830772 | 34.913277 | 22.261307 | 15.907118 | 10.326749 | 45 | 0.30000001 | 100000 | 20 | 23 | 160 | 32 | 20 | 0 | 0 | 0.30267468 | 0.12793532 | 0.083583385 | 35.541542 | 46.609966 | 29.633366 | 18.781502 | 45 | 0.30000001 | 50000 | 20 | 33 | 0 | 100000 | 20 | 23 | 0 | 150000 | 20 | 18 | 0 | 200000 | 20 | 16 | 0 | 0 | 0 | 0 | 0 | 0.80695426 | -0.059082128 | 0.80911428 | -0.073085792 | 0 | 0 | 0 | 0 | 0.61591262 | 0.54033238 | 0.81933355 | 0.72012407 | 0 | 0 | 0 | 0 | 0.34671539 | 0.82707322 | 0.89680636 | 1.1738421 | 0 | 0 | 0 | 0 | 0.092537291 | 1.072403 | 1.076388 | 1.4847199
6 | 9 | 60 | 324.4222 | 1053.985 | 0.2148481 | 23.87776 | 9 | 0 | 0 | 8 | 10 | 0 | 0 | 500 | 2 | 3 | 45 | 0.30000001 | 0 | 1.7866666 | 0.45769036 | 0.062353373 | 0.020913491 | 1.1504414 | 0.69116694 | 2.596314 | 0.55199564 | 1.0301925 | 17.471878 | 0.46996772 | 45 | 0.30000001 | 3 | 3 | 10 | 32 | 20 | 0 | 0.057121746 | 0.013932935 | 0.0017047803 | 35.543877 | 22.519793 | 16.542738 | 10.622965 | 45 | 0.30000001 | 100000 | 20 | 23 | 160 | 32 | 20 | 0 | 0 | 0.30261499 | 0.1281511 | 0.083880335 | 35.615112 | 46.825813 | 29.746338 | 18.799362 | 45 | 0.30000001 | 50000 | 20 | 33 | 0 | 100000 | 20 | 23 | 0 | 150000 | 20 | 18 | 0 | 200000 | 20 | 16 | 0 | 0 | 0 | 0 | 0 | 0.80710721 | -0.059337113 | 0.80928546 | -0.07338623 | 0 | 0 | 0 | 0 | 0.61586165 | 0.5402559 | 0.8192448 | 0.72009492 | 0 | 0 | 0 | 0 | 0.34671539 | 0.82694566 | 0.89668876 | 1.1737871 | 0 | 0 | 0 | 0 | 0.092588298 | 1.0723776 | 1.0763671 | 1.4846706
6 | 9 | 60 | 324.4222 | 1053.985 | 0.2148481 | 23.87776 | 9 | 0 | 0 | 9 | 10 | 0 | 0 | 500 | 2 | 3 | 45 | 0.30000001 | 0 | 1.7875555 | 0.45311546 | 0.065780923 | 0.014809612 | 1.1707942 | 0.84671807 | 2.9758339 | 0.54689205 | 1.0202179 | 17.547951 | 0.47551394 | 45 | 0.30000001 | 3 | 3 | 10 | 32 | 20 | 0 | 0.058984183 | 0.014365578 | 0.0019400471 | 35.649979 | 22.144144 | 16.375847 | 10.80517 | 45 | 0.30000001 | 100000 | 20 | 23 | 160 | 32 | 20 | 0 | 0 | 0.30229741 | 0.12790568 | 0.083752289 | 35.605713 | 46.678066 | 29.637596 | 18.861591 | 45 | 0.30000001 | 50000 | 20 | 33 | 0 | 100000 | 20 | 23 | 0 | 150000 | 20 | 18 | 0 | 200000 | 20 | 16 | 0 | 0 | 0 | 0 | 0 | 0.80692863 | -0.059311621 | 0.80910552 | -0.073370986 | 0 | 0 | 0 | 0 | 0.6160146 | 0.5402559 | 0.81935978 | 0.71997184 | 0 | 0 | 0 | 0 | 0.34663889 | 0.82697117 | 0.89668268 | 1.1738768 | 0 | 0 | 0 | 0 | 0.092588328 | 1.072454 | 1.0764433 | 1.4846767
6 | 9 | 60 | 324.4222 | 1053.985 | 0.2148481 | 23.87776 | 9 | 0 | 0 | 10 | 10 | 0 | 0 | 500 | 2 | 3 | 45 | 0.30000001 | 0 | 1.7880001 | 0.45123756 | 0.053662762 | 0.018645823 | 1.1621447 | 0.74212265 | 2.7744412 | 0.53240919 | 1.0121956 | 17.733313 | 0.44838774 | 45 | 0.30000001 | 3 | 3 | 10 | 32 | 20 | 0 | 0.058904395 | 0.013971682 | 0.0017903883 | 35.837391 | 22.16515 | 15.756443 | 10.078364 | 45 | 0.30000001 | 100000 | 20 | 23 | 160 | 32 | 20 | 0 | 0 | 0.30254433 | 0.12810539 | 0.083903462 | 35.499817 | 46.784695 | 29.639454 | 18.845978 | 45 | 0.30000001 | 50000 | 20 | 33 | 0 | 100000 | 20 | 23 | 0 | 150000 | 20 | 18 | 0 | 200000 | 20 | 16 | 0 | 0 | 0 | 0 | 0 | 0.80677569 | -0.059413612 | 0.80896044 | -0.073510587 | 0 | 0 | 0 | 0 | 0.61578518 | 0.54017943 | 0.81913686 | 0.72008628 | 0 | 0 | 0 | 0 | 0.34668997 | 0.82692021 | 0.89665544 | 1.1738023 | 0 | 0 | 0 | 0 | 0.092562899 | 1.0723265 | 1.0763141 | 1.4846901
6 | 9 | 60 | 324.4222 | 1053.985 | 0.2148481 | 23.87776 | 10 | 0 | 0 | 1 | 10 | 0 | 0 | 500 | 2 | 3 | 45 | 0.30000001 | 0 | 1.7875556 | 0.45772177 | 0.056127466 | 0.015091859 | 1.1486346 | 0.73790967 | 2.9996743 | 0.54124635 | 1.0285459 | 17.620472 | 0.45498091 | 45 | 0.30000001 | 3 | 3 | 10 | 32 | 20 | 0 | 0.059699044 | 0.014287785 | 0.0020293351 | 35.117134 | 22.479633 | 16.162041 | 10.38356 | 45 | 0.30000001 | 100000 | 20 | 23 | 160 | 32 | 20 | 0 | 0 | 0.29779384 | 0.12641211 | 0.082992516 | 35.624916 | 46.895634 | 29.757126 | 18.895805 | 45 | 0.30000001 | 50000 | 20 | 33 | 0 | 100000 | 20 | 23 | 0 | 150000 | 20 | 18 | 0 | 200000 | 20 | 16 | 0 | 0 | 0 | 0 | 0 | 0.80901957 | -0.058266141 | 0.81111503 | -0.071896546 | 0 | 0 | 0 | 0 | 0.61621863 | 0.54214287 | 0.82075834 | 0.7215364 | 0 | 0 | 0 | 0 | 0.34607795 | 0.8285777 | 0.89794821 | 1.1751446 | 0 | 0 | 0 | 0 | 0.09154284 | 1.073525 | 1.0774209 | 1.485729
6 | 9 | 60 | 324.4222 | 1053.985 | 0.2148481 | 23.87776 | 10 | 0 | 0 | 2 | 10 | 0 | 0 | 500 | 2 | 3 | 45 | 0.30000001 | 0 | 1.7897778 | 0.45903265 | 0.056307569 | 0.0072089182 | 1.1291486 | 0.65263832 | 2.700002 | 0.53461438 | 1.0296628 | 17.565075 | 0.44225693 | 45 | 0.30000001 | 3 | 3 | 10 | 32 | 20 | 0 | 0.057638891 | 0.01383771 | 0.001942893 | 35.020439 | 22.444756 | 16.270607 | 10.298489 | 45 | 0.30000001 | 100000 | 20 | 23 | 160 | 32 | 20 | 0 | 0 | 0.29868466 | 0.12663649 | 0.08315599 | 35.557701 | 46.770546 | 29.799866 | 18.841812 | 45 | 0.30000001 | 50000 | 20 | 33 | 0 | 100000 | 20 | 23 | 0 | 150000 | 20 | 18 | 0 | 200000 | 20 | 16 | 0 | 0 | 0 | 0 | 0 | 0.80881566 | -0.058266141 | 0.81091166 | -0.071914606 | 0 | 0 | 0 | 0 | 0.61619318 | 0.54201537 | 0.82065505 | 0.72144026 | 0 | 0 | 0 | 0 | 0.34607795 | 0.82842469 | 0.897807 | 1.1750789 | 0 | 0 | 0 | 0 | 0.091491893 | 1.0733975 | 1.0772897 | 1.4857661
6 | 9 | 60 | 324.4222 | 1053.985 | 0.2148481 | 23.87776 | 10 | 0 | 0 | 3 | 10 | 0 | 0 | 500 | 2 | 3 | 45 | 0.30000001 | 0 | 1.7893333 | 0.46271592 | 0.06490545 | 0.015909789 | 1.1366092 | 0.80004966 | 2.3579445 | 0.54910994 | 1.0409942 | 17.251266 | 0.47467598 | 45 | 0.30000001 | 3 | 3 | 10 | 32 | 20 | 0 | 0.057159256 | 0.013747815 | 0.0016984427 | 35.407509 | 22.426355 | 15.9109 | 10.636238 | 45 | 0.30000001 | 100000 | 20 | 23 | 160 | 32 | 20 | 0 | 0 | 0.29816067 | 0.12628831 | 0.082964353 | 35.60767 | 46.979877 | 29.790401 | 18.900061 | 45 | 0.30000001 | 50000 | 20 | 33 | 0 | 100000 | 20 | 23 | 0 | 150000 | 20 | 18 | 0 | 200000 | 20 | 16 | 0 | 0 | 0 | 0 | 0 | 0.80861163 | -0.058393635 | 0.81071734 | -0.072089545 | 0 | 0 | 0 | 0 | 0.61616766 | 0.54201537 | 0.82063591 | 0.72146076 | 0 | 0 | 0 | 0 | 0.34605241 | 0.82827175 | 0.89765602 | 1.1750394 | 0 | 0 | 0 | 0 | 0.091491856 | 1.0732445 | 1.0771371 | 1.485754
6 | 9 | 60 | 324.4222 | 1053.985 | 0.2148481 | 23.87776 | 10 | 0 | 0 | 4 | 10 | 0 | 0 | 500 | 2 | 3 | 45 | 0.30000001 | 0 | 1.7884445 | 0.45829976 | 0.066561602 | 0.018390255 | 1.1417626 | 0.72290504 | 2.5570507 | 0.54932237 | 1.0322037 | 17.394871 | 0.47047862 | 45 | 0.30000001 | 3 | 3 | 10 | 32 | 20 | 0 | 0.058873214 | 0.013952408 | 0.0016165996 | 35.337959 | 22.214628 | 15.508368 | 9.9724846 | 45 | 0.30000001 | 100000 | 20 | 23 | 160 | 32 | 20 | 0 | 0 | 0.29769295 | 0.12630762 | 0.082869172 | 35.667332 | 46.827007 | 29.754841 | 18.939018 | 45 | 0.30000001 | 50000 | 20 | 33 | 0 | 100000 | 20 | 23 | 0 | 150000 | 20 | 18 | 0 | 200000 | 20 | 16 | 0 | 0 | 0 | 0 | 0 | 0.80840766 | -0.058240648 | 0.81050289 | -0.071919404 | 0 | 0 | 0 | 0 | 0.6161676 | 0.5417859 | 0.82048428 | 0.72125083 | 0 | 0 | 0 | 0 | 0.34605244 | 0.82824624 | 0.89763248 | 1.1750284 | 0 | 0 | 0 | 0 | 0.0915429 | 1.0732445 | 1.0771415 | 1.4857068
6 | 9 | 60 | 324.4222 | 1053.985 | 0.2148481 | 23.87776 | 10 | 0 | 0 | 5 | 10 | 0 | 0 | 500 | 2 | 3 | 45 | 0.30000001 | 0 | 1.7893333 | 0.45195633 | 0.056402221 | 0.0075818123 | 1.1447525 | 0.86826611 | 2.6741602 | 0.52055985 | 1.0137645 | 17.256868 | 0.45738977 | 45 | 0.30000001 | 3 | 3 | 10 | 32 | 20 | 0 | 0.05855763 | 0.013966005 | 0.0019254056 | 35.455673 | 22.234762 | 15.643109 | 10.07303 | 45 | 0.30000001 | 100000 | 20 | 23 | 160 | 32 | 20 | 0 | 0 | 0.2983883 | 0.12648375 | 0.082982287 | 35.599995 | 46.840176 | 29.786201 | 18.852932 | 45 | 0.30000001 | 50000 | 20 | 33 | 0 | 100000 | 20 | 23 | 0 | 150000 | 20 | 18 | 0 | 200000 | 20 | 16 | 0 | 0 | 0 | 0 | 0 | 0.80828011 | -0.058546629 | 0.81039768 | -0.072307311 | 0 | 0 | 0 | 0 | 0.61616766 | 0.54176039 | 0.82046747 | 0.72122741 | 0 | 0 | 0 | 0 | 0.34610346 | 0.82819515 | 0.89760506 | 1.1749541 | 0 | 0 | 0 | 0 | 0.091542825 | 1.0731424 | 1.0770398 | 1.4856988
6 | 9 | 60 | 324.4222 | 1053.985 | 0.2148481 | 23.87776 | 10 | 0 | 0 | 6 | 10 | 0 | 0 | 500 | 2 | 3 | 45 | 0.30000001 | 0 | 1.7893333 | 0.45931092 | 0.058423083 | 0.016704895 | 1.13243 | 0.63984323 | 2.2004404 | 0.5434885 | 1.0314883 | 17.391005 | 0.45582932 | 45 | 0.30000001 | 3 | 3 | 10 | 32 | 20 | 0 | 0.059565589 | 0.013968296 | 0.0019216682 | 35.532333 | 21.888079 | 15.374422 | 9.9345655 | 45 | 0.30000001 | 100000 | 20 | 23 | 160 | 32 | 20 | 0 | 0 | 0.29749447 | 0.12633811 | 0.083011128 | 35.616199 | 47.003979 | 29.865097 | 18.926884 | 45 | 0.30000001 | 50000 | 20 | 33 | 0 | 100000 | 20 | 23 | 0 | 150000 | 20 | 18 | 0 | 200000 | 20 | 16 | 0 | 0 | 0 | 0 | 0 | 0.80812716 | -0.058393635 | 0.81023413 | -0.07213261 | 0 | 0 | 0 | 0 | 0.61604011 | 0.54160738 | 0.82027066 | 0.72118998 | 0 | 0 | 0 | 0 | 0.34612894 | 0.8280167 | 0.89745021 | 1.1748512 | 0 | 0 | 0 | 0 | 0.091568321 | 1.0731679 | 1.0770674 | 1.4856772
6 | 9 | 60 | 324.4222 | 1053.985 | 0.2148481 | 23.87776 | 10 | 0 | 0 | 7 | 10 | 0 | 0 | 500 | 2 | 3 | 45 | 0.30000001 | 0 | 1.7893333 | 0.45430481 | 0.052377664 | 0.014331901 | 1.1424191 | 0.77971768 | 2.6592 | 0.52849066 | 1.0184035 | 17.321951 | 0.45393497 | 45 | 0.30000001 | 3 | 3 | 10 | 32 | 20 | 0 | 0.058710627 | 0.013932188 | 0.0018508076 | 35.186508 | 22.457531 | 15.695015 | 10.147831 | 45 | 0.30000001 | 100000 | 20 | 23 | 160 | 32 | 20 | 0 | 0 | 0.29716271 | 0.12637535 | 0.083002239 | 35.55162 | 46.99472 | 29.851139 | 18.976711 | 45 | 0.30000001 | 50000 | 20 | 33 | 0 | 100000 | 20 | 23 | 0 | 150000 | 20 | 18 | 0 | 200000 | 20 | 16 | 0 | 0 | 0 | 0 | 0 | 0.80794871 | -0.058648635 | 0.81007457 | -0.072462454 | 0 | 0 | 0 | 0 | 0.61596364 | 0.54165834 | 0.82024688 | 0.72129822 | 0 | 0 | 0 | 0 | 0.34607795 | 0.82804227 | 0.89745414 | 1.1749146 | 0 | 0 | 0 | 0 | 0.091517352 | 1.0730915 | 1.0769869 | 1.4857184
6 | 9 | 60 | 324.4222 | 1053.985 | 0.2148481 | 23.87776 | 10 | 0 | 0 | 8 | 10 | 0 | 0 | 500 | 2 | 3 | 45 | 0.30000001 | 0 | 1.788 | 0.45531023 | 0.063111924 | 0.017557679 | 1.1318167 | 0.67215651 | 2.5188272 | 0.54302192 | 1.024798 | 17.372444 | 0.45787406 | 45 | 0.30000001 | 3 | 3 | 10 | 32 | 20 | 0 | 0.054635957 | 0.0136753 | 0.0017684072 | 35.776535 | 22.652952 | 16.572445 | 10.955455 | 45 | 0.30000001 | 100000 | 20 | 23 | 160 | 32 | 20 | 0 | 0 | 0.29764313 | 0.12632494 | 0.082929201 | 35.602821 | 46.916405 | 29.759586 | 18.892445 | 45 | 0.30000001 | 50000 | 20 | 33 | 0 | 100000 | 20 | 23 | 0 | 150000 | 20 | 18 | 0 | 200000 | 20 | 16 | 0 | 0 | 0 | 0 | 0 | 0.80799967 | -0.058546636 | 0.81011802 | -0.072332323 | 0 | 0 | 0 | 0 | 0.61606562 | 0.54160738 | 0.82028985 | 0.72116947 | 0 | 0 | 0 | 0 | 0.34610343 | 0.82796568 | 0.89739329 | 1.1748555 | 0 | 0 | 0 | 0 | 0.091644801 | 1.073066 | 1.0769724 | 1.4855984
6 | 9 | 60 | 324.4222 | 1053.985 | 0.2148481 | 23.87776 | 10 | 0 | 0 | 9 | 10 | 0 | 0 | 500 | 2 | 3 | 45 | 0.30000001 | 0 | 1.7897778 | 0.46047261 | 0.064978138 | 0.016090322 | 1.125271 | 0.68296897 | 2.534235 | 0.55091578 | 1.0358685 | 17.191902 | 0.46794182 | 45 | 0.30000001 | 3 | 3 | 10 | 32 | 20 | 0 | 0.05794479 | 0.013760217 | 0.0021101783 | 35.113949 | 22.237396 | 15.801088 | 10.151023 | 45 | 0.30000001 | 100000 | 20 | 23 | 160 | 32 | 20 | 0 | 0 | 0.29713684 | 0.12622882 | 0.082979992 | 35.645287 | 47.027363 | 29.872131 | 18.971209 | 45 | 0.30000001 | 50000 | 20 | 33 | 0 | 100000 | 20 | 23 | 0 | 150000 | 20 | 18 | 0 | 200000 | 20 | 16 | 0 | 0 | 0 | 0 | 0 | 0.80797422 | -0.058546636 | 0.81009263 | -0.072334595 | 0 | 0 | 0 | 0 | 0.61598909 | 0.54145437 | 0.8201313 | 0.72109097 | 0 | 0 | 0 | 0 | 0.34607795 | 0.82799125 | 0.89740705 | 1.1748927 | 0 | 0 | 0 | 0 | 0.091517329 | 1.0729131 | 1.076809 | 1.4857043
6 | 9 | 60 | 324.4222 | 1053.985 | 0.2148481 | 23.87776 | 10 | 0 | 0 | 10 | 10 | 0 | 0 | 500 | 2 | 3 | 45 | 0.30000001 | 0 | 1.7897778 | 0.45593104 | 0.056492843 | 0.011347173 | 1.1365927 | 0.81715369 | 2.7640054 | 0.5325079 | 1.0230846 | 17.130085 | 0.45956415 | 45 | 0.30000001 | 3 | 3 | 10 | 32 | 20 | 0 | 0.057961836 | 0.013738004 | 0.0016554554 | 35.212105 | 22.171551 | 15.466232 | 9.7640257 | 45 | 0.30000001 | 100000 | 20 | 23 | 160 | 32 | 20 | 0 | 0 | 0.29824674 | 0.12648597 | 0.08299683 | 35.610168 | 46.864552 | 29.793667 | 18.926607 | 45 | 0.30000001 | 50000 | 20 | 33 | 0 | 100000 | 20 | 23 | 0 | 150000 | 20 | 18 | 0 | 200000 | 20 | 16 | 0 | 0 | 0 | 0 | 0 | 0.80789763 | -0.058546633 | 0.81001621 | -0.072341427 | 0 | 0 | 0 | 0 | 0.61596364 | 0.54145437 | 0.82011223 | 0.72111148 | 0 | 0 | 0 | 0 | 0.34607798 | 0.8278892 | 0.89731294 | 1.1748488 | 0 | 0 | 0 | 0 | 0.091670364 | 1.0729641 | 1.0768729 | 1.4855667
6 | 11 | 60 | 304.7331 | 781.6317 | 0.2305275 | 28.18665 | 1 | 0 | 0 | 1 | 10 | 0 | 0 | 500 | 2 | 3 | 45 | 0.30000001 | 0 | 1.7524445 | 0.4129051 | 0.06115073 | 0.014476216 | 1.0891078 | 0.99219096 | 1.8585982 | 0.4951359 | 0.92904997 | 16.353956 | 0.42656621 | 45 | 0.30000001 | 3 | 3 | 10 | 32 | 20 | 0 | 0.050292898 | 0.012160727 | 0.0018852646 | 34.514076 | 22.686365 | 16.190105 | 10.699808 | 45 | 0.30000001 | 100000 | 20 | 23 | 160 | 32 | 20 | 0 | 0 | 0.26890108 | 0.11450566 | 0.079921082 | 35.450378 | 49.22427 | 31.558174 | 19.885447 | 45 | 0.30000001 | 50000 | 20 | 33 | 0 | 100000 | 20 | 23 | 0 | 150000 | 20 | 18 | 0 | 200000 | 20 | 16 | 0 | 0 | 0 | 0 | 0 | 0.83128059 | -0.044674959 | 0.83248019 | -0.053690683 | 0 | 0 | 0 | 0 | 0.6142807 | 0.55960995 | 0.83096576 | 0.73885953 | 0 | 0 | 0 | 0 | 0.33710214 | 0.83966994 | 0.90481126 | 1.1890235 | 0 | 0 | 0 | 0 | 0.080042675 | 1.0791093 | 1.0820738 | 1.4967571
6 | 11 | 60 | 304.7331 | 781.6317 | 0.2305275 | 28.18665 | 1 | 0 | 0 | 2 | 10 | 0 | 0 | 500 | 2 | 3 | 45 | 0.30000001 | 0 | 1.7528889 | 0.40945309 | 0.057985738 | 0.018955754 | 1.0709125 | 0.84636033 | 2.6269464 | 0.49342954 | 0.92065823 | 16.481911 | 0.41310596 | 45 | 0.30000001 | 3 | 3 | 10 | 32 | 20 | 0 | 0.04668054 | 0.011641575 | 0.001982966 | 34.866631 | 23.688789 | 17.183954 | 11.125331 | 45 | 0.30000001 | 100000 | 20 | 23 | 160 | 32 | 20 | 0 | 0 | 0.26963001 | 0.11447658 | 0.079850763 | 35.432392 | 49.020683 | 31.357777 | 19.829954 | 45 | 0.30000001 | 50000 | 20 | 33 | 0 | 100000 | 20 | 23 | 0 | 150000 | 20 | 18 | 0 | 200000 | 20 | 16 | 0 | 0 | 0 | 0 | 0 | 0.83135712 | -0.044904452 | 0.83256894 | -0.053960998 | 0 | 0 | 0 | 0 | 0.61425519 | 0.55948246 | 0.83086103 | 0.73876679 | 0 | 0 | 0 | 0 | 0.33700016 | 0.83946598 | 0.90458399 | 1.1890441 | 0 | 0 | 0 | 0 | 0.07996615 | 1.0789564 | 1.0819156 | 1.4968172
6 | 11 | 60 | 304.7331 | 781.6317 | 0.2305275 | 28.18665 | 1 | 0 | 0 | 3 | 10 | 0 | 0 | 500 | 2 | 3 | 45 | 0.30000001 | 0 | 1.7524445 | 0.41616592 | 0.057665747 | 0.026306514 | 1.0738767 | 0.80289447 | 2.467123 | 0.51198602 | 0.93683982 | 16.28507 | 0.42830992 | 45 | 0.30000001 | 3 | 3 | 10 | 32 | 20 | 0 | 0.049111679 | 0.012209732 | 0.001905808 | 34.806759 | 24.213013 | 17.080418 | 10.830159 | 45 | 0.30000001 | 100000 | 20 | 23 | 160 | 32 | 20 | 0 | 0 | 0.2695072 | 0.1145038 | 0.079854317 | 35.454185 | 49.011513 | 31.444077 | 19.824371 | 45 | 0.30000001 | 50000 | 20 | 33 | 0 | 100000 | 20 | 23 | 0 | 150000 | 20 | 18 | 0 | 200000 | 20 | 16 | 0 | 0 | 0 | 0 | 0 | 0.83112764 | -0.044955451 | 0.83234257 | -0.054037049 | 0 | 0 | 0 | 0 | 0.61415321 | 0.55938041 | 0.83071691 | 0.73875862 | 0 | 0 | 0 | 0 | 0.33700016 | 0.83931291 | 0.90444195 | 1.1889811 | 0 | 0 | 0 | 0 | 0.079966106 | 1.0787778 | 1.0817375 | 1.4968051
6 | 11 | 60 | 304.7331 | 781.6317 | 0.2305275 | 28.18665 | 1 | 0 | 0 | 4 | 10 | 0 | 0 | 500 | 2 | 3 | 45 | 0.30000001 | 0 | 1.7515557 | 0.41526514 | 0.05751536 | 0.015119689 | 1.0668689 | 0.72314668 | 2.4412377 | 0.50136268 | 0.93431509 | 16.14703 | 0.42255986 | 45 | 0.30000001 | 3 | 3 | 10 | 32 | 20 | 0 | 0.049380094 | 0.012170289 | 0.0016621025 | 35.198326 | 23.848991 | 16.645576 | 10.598177 | 45 | 0.30000001 | 100000 | 20 | 23 | 160 | 32 | 20 | 0 | 0 | 0.26966044 | 0.11464016 | 0.079947218 | 35.467957 | 49.145927 | 31.471891 | 19.936472 | 45 | 0.30000001 | 50000 | 20 | 33 | 0 | 100000 | 20 | 23 | 0 | 150000 | 20 | 18 | 0 | 200000 | 20 | 16 | 0 | 0 | 0 | 0 | 0 | 0.83082163 | -0.044929951 | 0.8320356 | -0.054026313 | 0 | 0 | 0 | 0 | 0.61410218 | 0.55915093 | 0.83052468 | 0.73859572 | 0 | 0 | 0 | 0 | 0.33700022 | 0.83915997 | 0.90430003 | 1.188918 | 0 | 0 | 0 | 0 | 0.080042593 | 1.0786759 | 1.0816416 | 1.4967276
6 | 11 | 60 | 304.7331 | 781.6317 | 0.2305275 | 28.18665 | 1 | 0 | 0 | 5 | 10 | 0 | 0 | 500 | 2 | 3 | 45 | 0.30000001 | 0 | 1.7533333 | 0.41501182 | 0.060888112 | 0.016209299 | 1.0764472 | 0.98915768 | 2.3219123 | 0.49594998 | 0.93346286 | 16.254421 | 0.42751133 | 45 | 0.30000001 | 3 | 3 | 10 | 32 | 20 | 0 | 0.047475662 | 0.011842381 | 0.0020459874 | 34.919552 | 24.004993 | 17.201023 | 11.168685 | 45 | 0.30000001 | 100000 | 20 | 23 | 160 | 32 | 20 | 0 | 0 | 0.26980168 | 0.11456653 | 0.079900414 | 35.459705 | 49.031364 | 31.465305 | 19.926165 | 45 | 0.30000001 | 50000 | 20 | 33 | 0 | 100000 | 20 | 23 | 0 | 150000 | 20 | 18 | 0 | 200000 | 20 | 16 | 0 | 0 | 0 | 0 | 0 | 0.8307451 | -0.04503195 | 0.83196473 | -0.054153699 | 0 | 0 | 0 | 0 | 0.61405116 | 0.55912542 | 0.83046979 | 0.73861438 | 0 | 0 | 0 | 0 | 0.33697459 | 0.83908343 | 0.90421951 | 1.1889127 | 0 | 0 | 0 | 0 | 0.080068104 | 1.0786504 | 1.081618 | 1.4967023
6 | 11 | 60 | 304.7331 | 781.6317 | 0.2305275 | 28.18665 | 1 | 0 | 0 | 6 | 10 | 0 | 0 | 500 | 2 | 3 | 45 | 0.30000001 | 0 | 1.7502222 | 0.412723 | 0.065468371 | 0.018533451 | 1.0529618 | 0.91871655 | 2.660197 | 0.50378287 | 0.93204737 | 16.169046 | 0.42161667 | 45 | 0.30000001 | 3 | 3 | 10 | 32 | 20 | 0 | 0.048475701 | 0.011953942 | 0.0018932391 | 35.237797 | 23.528173 | 16.979483 | 11.208312 | 45 | 0.30000001 | 100000 | 20 | 23 | 160 | 32 | 20 | 0 | 0 | 0.26919693 | 0.11455186 | 0.079884484 | 35.441925 | 49.041977 | 31.46397 | 19.970736 | 45 | 0.30000001 | 50000 | 20 | 33 | 0 | 100000 | 20 | 23 | 0 | 150000 | 20 | 18 | 0 | 200000 | 20 | 16 | 0 | 0 | 0 | 0 | 0 | 0.83059216 | -0.04500645 | 0.83181059 | -0.054133043 | 0 | 0 | 0 | 0 | 0.61405116 | 0.55902344 | 0.83040112 | 0.73852354 | 0 | 0 | 0 | 0 | 0.33700022 | 0.83898151 | 0.90413445 | 1.1888444 | 0 | 0 | 0 | 0 | 0.080068119 | 1.0785738 | 1.0815417 | 1.4966971
6 | 11 | 60 | 304.7331 | 781.6317 | 0.2305275 | 28.18665 | 1 | 0 | 0 | 7 | 10 | 0 | 0 | 500 | 2 | 3 | 45 | 0.30000001 | 0 | 1.7533333 | 0.40541881 | 0.05585961 | 0.012346397 | 1.07232 | 0.94011354 | 2.3175869 | 0.47893435 | 0.91042471 | 16.25886 | 0.40990034 | 45 | 0.30000001 | 3 | 3 | 10 | 32 | 20 | 0 | 0.050471433 | 0.012323486 | 0.0017378445 | 34.756016 | 23.891697 | 17.140886 | 10.741049 | 45 | 0.30000001 | 100000 | 20 | 23 | 160 | 32 | 20 | 0 | 0 | 0.26957187 | 0.11455117 | 0.079895787 | 35.557178 | 48.963787 | 31.509842 | 19.854504 | 45 | 0.30000001 | 50000 | 20 | 33 | 0 | 100000 | 20 | 23 | 0 | 150000 | 20 | 18 | 0 | 200000 | 20 | 16 | 0 | 0 | 0 | 0 | 0 | 0.83084714 | -0.04503195 | 0.8320666 | -0.054147061 | 0 | 0 | 0 | 0 | 0.61402565 | 0.55902344 | 0.83038229 | 0.73854423 | 0 | 0 | 0 | 0 | 0.33700016 | 0.83893049 | 0.90408707 | 1.1888235 | 0 | 0 | 0 | 0 | 0.080042616 | 1.0785229 | 1.081489 | 1.4967171
6 | 11 | 60 | 304.7331 | 781.6317 | 0.2305275 | 28.18665 | 1 | 0 | 0 | 8 | 10 | 0 | 0 | 500 | 2 | 3 | 45 | 0.30000001 | 0 | 1.7524445 | 0.41175437 | 0.055957537 | 0.018098973 | 1.0795383 | 0.89872867 | 2.3628888 | 0.49574351 | 0.92591166 | 16.352661 | 0.41874278 | 45 | 0.30000001 | 3 | 3 | 10 | 32 | 20 | 0 | 0.048857618 | 0.012215659 | 0.0018127616 | 34.580456 | 23.559322 | 17.165009 | 11.230225 | 45 | 0.30000001 | 100000 | 20 | 23 | 160 | 32 | 20 | 0 | 0 | 0.26994386 | 0.11467179 | 0.079949349 | 35.469227 | 48.960526 | 31.311615 | 19.757687 | 45 | 0.30000001 | 50000 | 20 | 33 | 0 | 100000 | 20 | 23 | 0 | 150000 | 20 | 18 | 0 | 200000 | 20 | 16 | 0 | 0 | 0 | 0 | 0 | 0.83059216 | -0.045184948 | 0.83182031 | -0.054347314 | 0 | 0 | 0 | 0 | 0.61397469 | 0.55887049 | 0.83024162 | 0.73844934 | 0 | 0 | 0 | 0 | 0.33700016 | 0.83895588 | 0.90411067 | 1.188834 | 0 | 0 | 0 | 0 | 0.080068097 | 1.0784464 | 1.0814146 | 1.4966884
6 | 11 | 60 | 304.7331 | 781.6317 | 0.2305275 | 28.18665 | 1 | 0 | 0 | 9 | 10 | 0 | 0 | 500 | 2 | 3 | 45 | 0.30000001 | 0 | 1.7524445 | 0.40904969 | 0.06239593 | 0.015836241 | 1.0755737 | 0.91807628 | 2.4156334 | 0.49474609 | 0.92182076 | 16.29007 | 0.42257124 | 45 | 0.30000001 | 3 | 3 | 10 | 32 | 20 | 0 | 0.047693286 | 0.011943732 | 0.0014986318 | 35.402214 | 23.496201 | 17.088373 | 11.503977 | 45 | 0.30000001 | 100000 | 20 | 23 | 160 | 32 | 20 | 0 | 0 | 0.26981282 | 0.11454457 | 0.079889782 | 35.513027 | 48.969101 | 31.308552 | 19.780581 | 45 | 0.30000001 | 50000 | 20 | 33 | 0 | 100000 | 20 | 23 | 0 | 150000 | 20 | 18 | 0 | 200000 | 20 | 16 | 0 | 0 | 0 | 0 | 0 | 0.83038819 | -0.045184944 | 0.83161664 | -0.054360632 | 0 | 0 | 0 | 0 | 0.61389816 | 0.55879396 | 0.8301335 | 0.7384432 | 0 | 0 | 0 | 0 | 0.3369492 | 0.83875185 | 0.90390235 | 1.1888021 | 0 | 0 | 0 | 0 | 0.080068104 | 1.0783699 | 1.0813383 | 1.4966831
6 | 11 | 60 | 304.7331 | 781.6317 | 0.2305275 | 28.18665 | 1 | 0 | 0 | 10 | 10 | 0 | 0 | 500 | 2 | 3 | 45 | 0.30000001 | 0 | 1.7506667 | 0.41188478 | 0.059555672 | 0.025042605 | 1.0686549 | 0.83971083 | 2.6159146 | 0.50476044 | 0.92902917 | 16.295713 | 0.42135078 | 45 | 0.30000001 | 3 | 3 | 10 | 32 | 20 | 0 | 0.049187675 | 0.012186773 | 0.0016860988 | 35.305466 | 23.60903 | 17.047867 | 11.192219 | 45 | 0.30000001 | 100000 | 20 | 23 | 160 | 32 | 20 | 0 | 0 | 0.27041745 | 0.11496244 | 0.080318645 | 35.407551 | 49.15406 | 31.481613 | 19.832239 | 45 | 0.30000001 | 50000 | 20 | 33 | 0 | 100000 | 20 | 23 | 0 | 150000 | 20 | 18 | 0 | 200000 | 20 | 16 | 0 | 0 | 0 | 0 | 0 | 0.83003116 | -0.045235943 | 0.83126289 | -0.054445229 | 0 | 0 | 0 | 0 | 0.6138472 | 0.55866647 | 0.83001 | 0.73837095 | 0 | 0 | 0 | 0 | 0.33694923 | 0.83862448 | 0.90378416 | 1.1887496 | 0 | 0 | 0 | 0 | 0.08019568 | 1.0782933 | 1.0812714 | 1.4965602
6 | 11 | 60 | 304.7331 | 781.6317 | 0.2305275 | 28.18665 | 2 | 0 | 0 | 1 | 10 | 0 | 0 | 500 | 2 | 3 | 45 | 0.30000001 | 0 | 1.7515556 | 0.42140841 | 0.059953742 | 0.019426599 | 1.1100532 | 0.89737117 | 2.4705758 | 0.51049399 | 0.94936299 | 16.694019 | 0.43683136 | 45 | 0.30000001 | 3 | 3 | 10 | 32 | 20 | 0 | 0.049935028 | 0.01185558 | 0.0018486395 | 34.979549 | 23.263184 | 16.33831 | 10.156318 | 45 | 0.30000001 | 100000 | 20 | 23 | 160 | 32 | 20 | 0 | 0 | 0.27393171 | 0.11511122 | 0.079990461 | 35.18417 | 48.626945 | 30.953403 | 19.646288 | 45 | 0.30000001 | 50000 | 20 | 33 | 0 | 100000 | 20 | 23 | 0 | 150000 | 20 | 18 | 0 | 200000 | 20 | 16 | 0 | 0 | 0 | 0 | 0 | 0.83398354 | -0.039906565 | 0.83493775 | -0.047814075 | 0 | 0 | 0 | 0 | 0.61303121 | 0.5624404 | 0.83195341 | 0.74238598 | 0 | 0 | 0 | 0 | 0.33506218 | 0.84074092 | 0.90504801 | 1.1915561 | 0 | 0 | 0 | 0 | 0.077951655 | 1.0789819 | 1.081794 | 1.4986761
6 | 11 | 60 | 304.7331 | 781.6317 | 0.2305275 | 28.18665 | 2 | 0 | 0 | 2 | 10 | 0 | 0 | 500 | 2 | 3 | 45 | 0.30000001 | 0 | 1.7546666 | 0.43136787 | 0.061791912 | 0.019072071 | 1.1077416 | 0.8206743 | 2.2397332 | 0.52044088 | 0.97038496 | 16.698584 | 0.44694734 | 45 | 0.30000001 | 3 | 3 | 10 | 32 | 20 | 0 | 0.051390506 | 0.012550937 | 0.0018052801 | 34.936062 | 23.621717 | 16.927948 | 11.022458 | 45 | 0.30000001 | 100000 | 20 | 23 | 160 | 32 | 20 | 0 | 0 | 0.27458277 | 0.11530522 | 0.080212019 | 35.147312 | 48.588547 | 30.907757 | 19.432026 | 45 | 0.30000001 | 50000 | 20 | 33 | 0 | 100000 | 20 | 23 | 0 | 150000 | 20 | 18 | 0 | 200000 | 20 | 16 | 0 | 0 | 0 | 0 | 0 | 0.83428955 | -0.039294586 | 0.83521444 | -0.047064673 | 0 | 0 | 0 | 0 | 0.61285269 | 0.56277192 | 0.83204609 | 0.74282461 | 0 | 0 | 0 | 0 | 0.33485818 | 0.84089386 | 0.90511465 | 1.191828 | 0 | 0 | 0 | 0 | 0.077645645 | 1.0788798 | 1.0816703 | 1.4989514
6 | 11 | 60 | 304.7331 | 781.6317 | 0.2305275 | 28.18665 | 2 | 0 | 0 | 3 | 10 | 0 | 0 | 500 | 2 | 3 | 45 | 0.30000001 | 0 | 1.7546666 | 0.4274615 | 0.063498214 | 0.014660877 | 1.1327158 | 0.8700906 | 2.4648726 | 0.51481402 | 0.96259433 | 17.042313 | 0.44418228 | 45 | 0.30000001 | 3 | 3 | 10 | 32 | 20 | 0 | 0.051146913 | 0.012302617 | 0.0017319517 | 34.894745 | 23.231157 | 16.153399 | 10.604702 | 45 | 0.30000001 | 100000 | 20 | 23 | 160 | 32 | 20 | 0 | 0 | 0.27520084 | 0.11537407 | 0.080223396 | 35.114475 | 48.489296 | 30.80687 | 19.427256 | 45 | 0.30000001 | 50000 | 20 | 33 | 0 | 100000 | 20 | 23 | 0 | 150000 | 20 | 18 | 0 | 200000 | 20 | 16 | 0 | 0 | 0 | 0 | 0 | 0.83416206 | -0.039065089 | 0.83507627 | -0.046797343 | 0 | 0 | 0 | 0 | 0.61264873 | 0.56264442 | 0.83180958 | 0.74287754 | 0 | 0 | 0 | 0 | 0.33473077 | 0.84081739 | 0.90499645 | 1.1919276 | 0 | 0 | 0 | 0 | 0.077492639 | 1.0788033 | 1.0815829 | 1.4990875
6 | 11 | 60 | 304.7331 | 781.6317 | 0.2305275 | 28.18665 | 2 | 0 | 0 | 4 | 10 | 0 | 0 | 500 | 2 | 3 | 45 | 0.30000001 | 0 | 1.7524445 | 0.43399537 | 0.06105499 | 0.020740828 | 1.1183611 | 0.92997766 | 2.4269691 | 0.52983141 | 0.97785378 | 16.897396 | 0.44344962 | 45 | 0.30000001 | 3 | 3 | 10 | 32 | 20 | 0 | 0.053190403 | 0.012238768 | 0.0019650676 | 35.202492 | 22.724634 | 15.713018 | 10.215193 | 45 | 0.30000001 | 100000 | 20 | 23 | 160 | 32 | 20 | 0 | 0 | 0.27486473 | 0.11548701 | 0.080406211 | 35.127705 | 48.791206 | 31.09634 | 19.595436 | 45 | 0.30000001 | 50000 | 20 | 33 | 0 | 100000 | 20 | 23 | 0 | 150000 | 20 | 18 | 0 | 200000 | 20 | 16 | 0 | 0 | 0 | 0 | 0 | 0.83413655 | -0.038912091 | 0.83504367 | -0.04661575 | 0 | 0 | 0 | 0 | 0.61254674 | 0.56279743 | 0.83183801 | 0.74309599 | 0 | 0 | 0 | 0 | 0.33467969 | 0.84079176 | 0.90495378 | 1.1919695 | 0 | 0 | 0 | 0 | 0.077492692 | 1.0787014 | 1.0814813 | 1.4990807
6 | 11 | 60 | 304.7331 | 781.6317 | 0.2305275 | 28.18665 | 2 | 0 | 0 | 5 | 10 | 0 | 0 | 500 | 2 | 3 | 45 | 0.30000001 | 0 | 1.7533333 | 0.42166942 | 0.063695081 | 0.012965143 | 1.1500711 | 0.94164693 | 2.601284 | 0.50637305 | 0.9499346 | 17.340822 | 0.43721002 | 45 | 0.30000001 | 3 | 3 | 10 | 32 | 20 | 0 | 0.050599657 | 0.012307646 | 0.001604943 | 34.860031 | 23.1651 | 16.581228 | 10.988453 | 45 | 0.30000001 | 100000 | 20 | 23 | 160 | 32 | 20 | 0 | 0 | 0.27483562 | 0.11545973 | 0.080189213 | 35.205391 | 48.642868 | 31.038017 | 19.461052 | 45 | 0.30000001 | 50000 | 20 | 33 | 0 | 100000 | 20 | 23 | 0 | 150000 | 20 | 18 | 0 | 200000 | 20 | 16 | 0 | 0 | 0 | 0 | 0 | 0.83385611 | -0.038861096 | 0.83476114 | -0.046570383 | 0 | 0 | 0 | 0 | 0.61257225 | 0.56274641 | 0.83182228 | 0.74303007 | 0 | 0 | 0 | 0 | 0.33457774 | 0.8405624 | 0.90470296 | 1.1919805 | 0 | 0 | 0 | 0 | 0.077543631 | 1.0785739 | 1.0813578 | 1.4990252
6 | 11 | 60 | 304.7331 | 781.6317 | 0.2305275 | 28.18665 | 2 | 0 | 0 | 6 | 10 | 0 | 0 | 500 | 2 | 3 | 45 | 0.30000001 | 0 | 1.7546666 | 0.43132782 | 0.062415019 | 0.020900922 | 1.1143727 | 0.80538309 | 1.9733891 | 0.52669054 | 0.97120178 | 16.875288 | 0.44461706 | 45 | 0.30000001 | 3 | 3 | 10 | 32 | 20 | 0 | 0.051981837 | 0.012399036 | 0.0019514158 | 34.652775 | 23.134243 | 16.535885 | 10.470747 | 45 | 0.30000001 | 100000 | 20 | 23 | 160 | 32 | 20 | 0 | 0 | 0.27502382 | 0.11546104 | 0.080203205 | 35.153 | 48.496544 | 30.835201 | 19.338884 | 45 | 0.30000001 | 50000 | 20 | 33 | 0 | 100000 | 20 | 23 | 0 | 150000 | 20 | 18 | 0 | 200000 | 20 | 16 | 0 | 0 | 0 | 0 | 0 | 0.83406007 | -0.038886592 | 0.83496606 | -0.046589512 | 0 | 0 | 0 | 0 | 0.61249578 | 0.56261885 | 0.83167964 | 0.74297935 | 0 | 0 | 0 | 0 | 0.33460322 | 0.84066439 | 0.90480709 | 1.191996 | 0 | 0 | 0 | 0 | 0.077441663 | 1.0785739 | 1.0813506 | 1.4991193
6 | 11 | 60 | 304.7331 | 781.6317 | 0.2305275 | 28.18665 | 2 | 0 | 0 | 7 | 10 | 0 | 0 | 500 | 2 | 3 | 45 | 0.30000001 | 0 | 1.7542222 | 0.43094826 | 0.067157432 | 0.020131841 | 1.1093652 | 0.78580511 | 2.2161622 | 0.52889347 | 0.97198164 | 16.697651 | 0.45325518 | 45 | 0.30000001 | 3 | 3 | 10 | 32 | 20 | 0 | 0.051809873 | 0.012407054 | 0.0016357432 | 34.72823 | 22.914717 | 16.408836 | 10.900902 | 45 | 0.30000001 | 100000 | 20 | 23 | 160 | 32 | 20 | 0 | 0 | 0.27454439 | 0.11541347 | 0.080166914 | 35.148293 | 48.633324 | 30.922035 | 19.543232 | 45 | 0.30000001 | 50000 | 20 | 33 | 0 | 100000 | 20 | 23 | 0 | 150000 | 20 | 18 | 0 | 200000 | 20 | 16 | 0 | 0 | 0 | 0 | 0 | 0.83403456 | -0.038784597 | 0.83493584 | -0.04646891 | 0 | 0 | 0 | 0 | 0.61254674 | 0.5624404 | 0.83159649 | 0.74277979 | 0 | 0 | 0 | 0 | 0.33465418 | 0.84048593 | 0.90466017 | 1.1918707 | 0 | 0 | 0 | 0 | 0.077543631 | 1.0785739 | 1.0813578 | 1.4990252
6 | 11 | 60 | 304.7331 | 781.6317 | 0.2305275 | 28.18665 | 2 | 0 | 0 | 8 | 10 | 0 | 0 | 500 | 2 | 3 | 45 | 0.30000001 | 0 | 1.756 | 0.42033577 | 0.066258691 | 0.0089456728 | 1.1555293 | 0.99435437 | 2.557384 | 0.50670731 | 0.94699788 | 17.287495 | 0.44040811 | 45 | 0.30000001 | 3 | 3 | 10 | 32 | 20 | 0 | 0.05146851 | 0.01229181 | 0.0016743809 | 34.934017 | 23.415623 | 16.418076 | 10.540491 | 45 | 0.30000001 | 100000 | 20 | 23 | 160 | 32 | 20 | 0 | 0 | 0.27563933 | 0.1154355 | 0.080084145 | 35.198059 | 48.534901 | 30.855515 | 19.333771 | 45 | 0.30000001 | 50000 | 20 | 33 | 0 | 100000 | 20 | 23 | 0 | 150000 | 20 | 18 | 0 | 200000 | 20 | 16 | 0 | 0 | 0 | 0 | 0 | 0.8338306 | -0.038912095 | 0.83473808 | -0.046632834 | 0 | 0 | 0 | 0 | 0.61249572 | 0.56254238 | 0.83162791 | 0.74291164 | 0 | 0 | 0 | 0 | 0.3346287 | 0.84056246 | 0.90472186 | 1.1919281 | 0 | 0 | 0 | 0 | 0.077594675 | 1.0785738 | 1.0813614 | 1.4989781
6 | 11 | 60 | 304.7331 | 781.6317 | 0.2305275 | 28.18665 | 2 | 0 | 0 | 9 | 10 | 0 | 0 | 500 | 2 | 3 | 45 | 0.30000001 | 0 | 1.756 | 0.42499787 | 0.068067379 | 0.017653523 | 1.1386175 | 0.89913607 | 2.6011353 | 0.51904571 | 0.9580664 | 17.246836 | 0.44299376 | 45 | 0.30000001 | 3 | 3 | 10 | 32 | 20 | 0 | 0.050933853 | 0.012416368 | 0.0018020433 | 34.964275 | 23.574503 | 17.016298 | 10.390394 | 45 | 0.30000001 | 100000 | 20 | 23 | 160 | 32 | 20 | 0 | 0 | 0.27555013 | 0.11528683 | 0.079995573 | 34.979233 | 48.366226 | 30.715794 | 19.258955 | 45 | 0.30000001 | 50000 | 20 | 33 | 0 | 100000 | 20 | 23 | 0 | 150000 | 20 | 18 | 0 | 200000 | 20 | 16 | 0 | 0 | 0 | 0 | 0 | 0.83408558 | -0.038912091 | 0.83499277 | -0.046618596 | 0 | 0 | 0 | 0 | 0.6124447 | 0.56254238 | 0.83159029 | 0.74295312 | 0 | 0 | 0 | 0 | 0.33467966 | 0.84056246 | 0.90474069 | 1.1918758 | 0 | 0 | 0 | 0 | 0.077543736 | 1.0785484 | 1.0813324 | 1.4990234
6 | 11 | 60 | 304.7331 | 781.6317 | 0.2305275 | 28.18665 | 2 | 0 | 0 | 10 | 10 | 0 | 0 | 500 | 2 | 3 | 45 | 0.30000001 | 0 | 1.755111 | 0.43301886 | 0.066731676 | 0.018520826 | 1.1203889 | 0.64891368 | 2.4567142 | 0.52442372 | 0.97555792 | 17.1915 | 0.44571114 | 45 | 0.30000001 | 3 | 3 | 10 | 32 | 20 | 0 | 0.050092667 | 0.012164113 | 0.0017096353 | 34.498142 | 23.475718 | 16.828505 | 11.076107 | 45 | 0.30000001 | 100000 | 20 | 23 | 160 | 32 | 20 | 0 | 0 | 0.27596477 | 0.11562333 | 0.080412231 | 35.100418 | 48.548183 | 30.836529 | 19.359501 | 45 | 0.30000001 | 50000 | 20 | 33 | 0 | 100000 | 20 | 23 | 0 | 150000 | 20 | 18 | 0 | 200000 | 20 | 16 | 0 | 0 | 0 | 0 | 0 | 0.83390707 | -0.038963091 | 0.83481681 | -0.046689585 | 0 | 0 | 0 | 0 | 0.61247027 | 0.56236386 | 0.83148837 | 0.74277425 | 0 | 0 | 0 | 0 | 0.33473065 | 0.84038389 | 0.90459365 | 1.1917504 | 0 | 0 | 0 | 0 | 0.077594653 | 1.0784209 | 1.0812088 | 1.498968
6 | 11 | 60 | 304.7331 | 781.6317 | 0.2305275 | 28.18665 | 3 | 0 | 0 | 1 | 10 | 0 | 0 | 500 | 2 | 3 | 45 | 0.30000001 | 0 | 1.755111 | 0.43140897 | 0.061411597 | 0.027335485 | 1.133937 | 0.73574615 | 2.5415626 | 0.52777529 | 0.97111589 | 17.341475 | 0.44185066 | 45 | 0.30000001 | 3 | 3 | 10 | 32 | 20 | 0 | 0.053618118 | 0.012545409 | 0.0016413392 | 35.518929 | 22.076614 | 15.668392 | 10.11716 | 45 | 0.30000001 | 100000 | 20 | 23 | 160 | 32 | 20 | 0 | 0 | 0.27560732 | 0.1153983 | 0.080229044 | 35.106712 | 48.482113 | 30.805336 | 19.192396 | 45 | 0.30000001 | 50000 | 20 | 33 | 0 | 100000 | 20 | 23 | 0 | 150000 | 20 | 18 | 0 | 200000 | 20 | 16 | 0 | 0 | 0 | 0 | 0 | 0.83523297 | -0.03735663 | 0.83606797 | -0.044696212 | 0 | 0 | 0 | 0 | 0.61247021 | 0.56386828 | 0.8325066 | 0.7441054 | 0 | 0 | 0 | 0 | 0.33416972 | 0.84155691 | 0.90547633 | 1.1928053 | 0 | 0 | 0 | 0 | 0.076804265 | 1.0791093 | 1.0818391 | 1.4997424
6 | 11 | 60 | 304.7331 | 781.6317 | 0.2305275 | 28.18665 | 3 | 0 | 0 | 2 | 10 | 0 | 0 | 500 | 2 | 3 | 45 | 0.30000001 | 0 | 1.756 | 0.42804846 | 0.068747647 | 0.016786223 | 1.1483817 | 0.83778918 | 2.6967154 | 0.5184589 | 0.96464634 | 17.428701 | 0.44845513 | 45 | 0.30000001 | 3 | 3 | 10 | 32 | 20 | 0 | 0.052584462 | 0.012507757 | 0.0015871988 | 34.896873 | 23.558247 | 16.75507 | 10.711667 | 45 | 0.30000001 | 100000 | 20 | 23 | 160 | 32 | 20 | 0 | 0 | 0.27569214 | 0.11513297 | 0.079989612 | 35.111092 | 48.405842 | 30.72509 | 19.374619 | 45 | 0.30000001 | 50000 | 20 | 33 | 0 | 100000 | 20 | 23 | 0 | 150000 | 20 | 18 | 0 | 200000 | 20 | 16 | 0 | 0 | 0 | 0 | 0 | 0.83523309 | -0.037458628 | 0.83607262 | -0.044818081 | 0 | 0 | 0 | 0 | 0.61239374 | 0.56376636 | 0.83238131 | 0.7440775 | 0 | 0 | 0 | 0 | 0.33411869 | 0.84135294 | 0.90526795 | 1.1927745 | 0 | 0 | 0 | 0 | 0.076829702 | 1.0789818 | 1.0817137 | 1.4997106
6 | 11 | 60 | 304.7331 | 781.6317 | 0.2305275 | 28.18665 | 3 | 0 | 0 | 3 | 10 | 0 | 0 | 500 | 2 | 3 | 45 | 0.30000001 | 0 | 1.7537777 | 0.43132848 | 0.068295985 | 0.02263475 | 1.1272351 | 0.80642378 | 2.9038026 | 0.53315258 | 0.97368723 | 17.366819 | 0.44460428 | 45 | 0.30000001 | 3 | 3 | 10 | 32 | 20 | 0 | 0.052253634 | 0.012383347 | 0.0018070468 | 34.877769 | 22.868446 | 16.326305 | 10.755239 | 45 | 0.30000001 | 100000 | 20 | 23 | 160 | 32 | 20 | 0 | 0 | 0.27617595 | 0.11548324 | 0.08028698 | 34.970108 | 48.434975 | 30.765125 | 19.204098 | 45 | 0.30000001 | 50000 | 20 | 33 | 0 | 100000 | 20 | 23 | 0 | 150000 | 20 | 18 | 0 | 200000 | 20 | 16 | 0 | 0 | 0 | 0 | 0 | 0.83490157 | -0.037509628 | 0.83574373 | -0.044896815 | 0 | 0 | 0 | 0 | 0.61234272 | 0.56366438 | 0.83227468 | 0.74402887 | 0 | 0 | 0 | 0 | 0.33411872 | 0.84117436 | 0.90510201 | 1.1927017 | 0 | 0 | 0 | 0 | 0.076931663 | 1.0788543 | 1.0815938 | 1.4996082
6 | 11 | 60 | 304.7331 | 781.6317 | 0.2305275 | 28.18665 | 3 | 0 | 0 | 4 | 10 | 0 | 0 | 500 | 2 | 3 | 45 | 0.30000001 | 0 | 1.756 | 0.43227428 | 0.07449314 | 0.018830189 | 1.1455628 | 0.84224725 | 2.6961203 | 0.53170896 | 0.97644418 | 17.474709 | 0.4538222 | 45 | 0.30000001 | 3 | 3 | 10 | 32 | 20 | 0 | 0.052972108 | 0.012413978 | 0.0018443397 | 34.486706 | 22.636181 | 16.127913 | 10.134246 | 45 | 0.30000001 | 100000 | 20 | 23 | 160 | 32 | 20 | 0 | 0 | 0.27621695 | 0.11535884 | 0.0801057 | 34.986874 | 48.496925 | 30.820419 | 19.200222 | 45 | 0.30000001 | 50000 | 20 | 33 | 0 | 100000 | 20 | 23 | 0 | 150000 | 20 | 18 | 0 | 200000 | 20 | 16 | 0 | 0 | 0 | 0 | 0 | 0.83477402 | -0.037407629 | 0.83561176 | -0.044781726 | 0 | 0 | 0 | 0 | 0.61224067 | 0.56353688 | 0.83211327 | 0.74399918 | 0 | 0 | 0 | 0 | 0.33406767 | 0.84109789 | 0.90501207 | 1.1927229 | 0 | 0 | 0 | 0 | 0.07682965 | 1.0787523 | 1.0814848 | 1.4996955
6 | 11 | 60 | 304.7331 | 781.6317 | 0.2305275 | 28.18665 | 3 | 0 | 0 | 5 | 10 | 0 | 0 | 500 | 2 | 3 | 45 | 0.30000001 | 0 | 1.7537777 | 0.42928606 | 0.072355531 | 0.022301856 | 1.1144711 | 0.77230716 | 2.695735 | 0.53145772 | 0.97080147 | 17.008396 | 0.45289859 | 45 | 0.30000001 | 3 | 3 | 10 | 32 | 20 | 0 | 0.05070401 | 0.012210481 | 0.0019664464 | 34.083183 | 23.314322 | 16.736618 | 10.498304 | 45 | 0.30000001 | 100000 | 20 | 23 | 160 | 32 | 20 | 0 | 0 | 0.2760976 | 0.11570463 | 0.080583893 | 35.126122 | 48.500992 | 30.809788 | 19.320492 | 45 | 0.30000001 | 50000 | 20 | 33 | 0 | 100000 | 20 | 23 | 0 | 150000 | 20 | 18 | 0 | 200000 | 20 | 16 | 0 | 0 | 0 | 0 | 0 | 0.8346976 | -0.037433129 | 0.83553654 | -0.044816308 | 0 | 0 | 0 | 0 | 0.61224073 | 0.56338388 | 0.83200967 | 0.74386388 | 0 | 0 | 0 | 0 | 0.33406773 | 0.84094489 | 0.90486991 | 1.1926605 | 0 | 0 | 0 | 0 | 0.076906256 | 1.0786502 | 1.0813885 | 1.4996182
6 | 11 | 60 | 304.7331 | 781.6317 | 0.2305275 | 28.18665 | 3 | 0 | 0 | 6 | 10 | 0 | 0 | 500 | 2 | 3 | 45 | 0.30000001 | 0 | 1.756 | 0.43478674 | 0.062544152 | 0.02391188 | 1.1514779 | 0.76782715 | 2.7410359 | 0.52907646 | 0.97807169 | 17.583206 | 0.4484098 | 45 | 0.30000001 | 3 | 3 | 10 | 32 | 20 | 0 | 0.051584288 | 0.012360737 | 0.0018717442 | 34.983952 | 22.918896 | 16.37859 | 10.021775 | 45 | 0.30000001 | 100000 | 20 | 23 | 160 | 32 | 20 | 0 | 0 | 0.27606347 | 0.11530633 | 0.080075838 | 34.971725 | 48.396423 | 30.721413 | 19.19545 | 45 | 0.30000001 | 50000 | 20 | 33 | 0 | 100000 | 20 | 23 | 0 | 150000 | 20 | 18 | 0 | 200000 | 20 | 16 | 0 | 0 | 0 | 0 | 0 | 0.83469748 | -0.037586123 | 0.83554327 | -0.044999238 | 0 | 0 | 0 | 0 | 0.61213875 | 0.56338388 | 0.83193463 | 0.74394685 | 0 | 0 | 0 | 0 | 0.3341952 | 0.8409704 | 0.90494066 | 1.1925399 | 0 | 0 | 0 | 0 | 0.076957189 | 1.0786759 | 1.0814176 | 1.4995729
6 | 11 | 60 | 304.7331 | 781.6317 | 0.2305275 | 28.18665 | 3 | 0 | 0 | 7 | 10 | 0 | 0 | 500 | 2 | 3 | 45 | 0.30000001 | 0 | 1.756 | 0.43145746 | 0.064372689 | 0.020945471 | 1.1588975 | 0.70071262 | 2.3120453 | 0.52479136 | 0.97126293 | 17.696135 | 0.44223738 | 45 | 0.30000001 | 3 | 3 | 10 | 32 | 20 | 0 | 0.052771434 | 0.012431608 | 0.0022239885 | 34.774841 | 22.391243 | 15.938695 | 10.156138 | 45 | 0.30000001 | 100000 | 20 | 23 | 160 | 32 | 20 | 0 | 0 | 0.2760078 | 0.1153252 | 0.080203712 | 35.005161 | 48.378578 | 30.741358 | 19.203394 | 45 | 0.30000001 | 50000 | 20 | 33 | 0 | 100000 | 20 | 23 | 0 | 150000 | 20 | 18 | 0 | 200000 | 20 | 16 | 0 | 0 | 0 | 0 | 0 | 0.83464646 | -0.037560627 | 0.83549118 | -0.0449715 | 0 | 0 | 0 | 0 | 0.61218977 | 0.56328189 | 0.8319031 | 0.74381512 | 0 | 0 | 0 | 0 | 0.33411869 | 0.84086841 | 0.90481764 | 1.1925769 | 0 | 0 | 0 | 0 | 0.077033699 | 1.0786504 | 1.0813977 | 1.4995006
6 | 11 | 60 | 304.7331 | 781.6317 | 0.2305275 | 28.18665 | 3 | 0 | 0 | 8 | 10 | 0 | 0 | 500 | 2 | 3 | 45 | 0.30000001 | 0 | 1.756 | 0.42496026 | 0.067664519 | 0.012175496 | 1.158023 | 0.89496958 | 2.7893252 | 0.51835787 | 0.95817327 | 17.647751 | 0.43325454 | 45 | 0.30000001 | 3 | 3 | 10 | 32 | 20 | 0 | 0.052036583 | 0.012434496 | 0.0017425842 | 34.361904 | 22.922941 | 16.463589 | 10.568806 | 45 | 0.30000001 | 100000 | 20 | 23 | 160 | 32 | 20 | 0 | 0 | 0.27558523 | 0.11529872 | 0.07992848 | 35.06411 | 48.441612 | 30.83847 | 19.315004 | 45 | 0.30000001 | 50000 | 20 | 33 | 0 | 100000 | 20 | 23 | 0 | 150000 | 20 | 18 | 0 | 200000 | 20 | 16 | 0 | 0 | 0 | 0 | 0 | 0.83449358 | -0.037560623 | 0.83533847 | -0.044979721 | 0 | 0 | 0 | 0 | 0.61208773 | 0.56320536 | 0.8317762 | 0.7438305 | 0 | 0 | 0 | 0 | 0.33411869 | 0.84076643 | 0.90472287 | 1.1925353 | 0 | 0 | 0 | 0 | 0.077008203 | 1.0785739 | 1.0813196 | 1.4995191
6 | 11 | 60 | 304.7331 | 781.6317 | 0.2305275 | 28.18665 | 3 | 0 | 0 | 9 | 10 | 0 | 0 | 500 | 2 | 3 | 45 | 0.30000001 | 0 | 1.756 | 0.42348641 | 0.068304129 | 0.012388961 | 1.1479621 | 0.92585438 | 2.3066092 | 0.51085204 | 0.95479095 | 17.391361 | 0.43865347 | 45 | 0.30000001 | 3 | 3 | 10 | 32 | 20 | 0 | 0.051070541 | 0.012219196 | 0.0018745668 | 34.410778 | 23.257629 | 16.272915 | 10.631881 | 45 | 0.30000001 | 100000 | 20 | 23 | 160 | 32 | 20 | 0 | 0 | 0.2763097 | 0.11554686 | 0.08033672 | 35.03017 | 48.449757 | 30.838472 | 19.17647 | 45 | 0.30000001 | 50000 | 20 | 33 | 0 | 100000 | 20 | 23 | 0 | 150000 | 20 | 18 | 0 | 200000 | 20 | 16 | 0 | 0 | 0 | 0 | 0 | 0.83421302 | -0.037586126 | 0.83505934 | -0.045025337 | 0 | 0 | 0 | 0 | 0.61208773 | 0.56310332 | 0.83170712 | 0.7437402 | 0 | 0 | 0 | 0 | 0.33411872 | 0.84066433 | 0.90462804 | 1.1924936 | 0 | 0 | 0 | 0 | 0.076982684 | 1.0784464 | 1.0811905 | 1.4995342
6 | 11 | 60 | 304.7331 | 781.6317 | 0.2305275 | 28.18665 | 3 | 0 | 0 | 10 | 10 | 0 | 0 | 500 | 2 | 3 | 45 | 0.30000001 | 0 | 1.7542222 | 0.43323117 | 0.071160935 | 0.020574559 | 1.1157629 | 0.69727731 | 2.8274157 | 0.53348267 | 0.97858894 | 17.448278 | 0.43596619 | 45 | 0.30000001 | 3 | 3 | 10 | 32 | 20 | 0 | 0.05127342 | 0.012458452 | 0.0020428728 | 34.31625 | 23.046652 | 16.699049 | 11.056824 | 45 | 0.30000001 | 100000 | 20 | 23 | 160 | 32 | 20 | 0 | 0 | 0.27648476 | 0.1156898 | 0.080457017 | 35.032787 | 48.436272 | 30.754326 | 19.249166 | 45 | 0.30000001 | 50000 | 20 | 33 | 0 | 100000 | 20 | 23 | 0 | 150000 | 20 | 18 | 0 | 200000 | 20 | 16 | 0 | 0 | 0 | 0 | 0 | 0.83439147 | -0.037637122 | 0.83523989 | -0.045076717 | 0 | 0 | 0 | 0 | 0.61211324 | 0.56315434 | 0.83176047 | 0.74376458 | 0 | 0 | 0 | 0 | 0.33411872 | 0.84066433 | 0.90462804 | 1.1924936 | 0 | 0 | 0 | 0 | 0.077059157 | 1.0783954 | 1.081145 | 1.4994603
6 | 11 | 60 | 304.7331 | 781.6317 | 0.2305275 | 28.18665 | 4 | 0 | 0 | 1 | 10 | 0 | 0 | 500 | 2 | 3 | 45 | 0.30000001 | 0 | 1.7542222 | 0.42768186 | 0.061388761 | 0.021159517 | 1.1124415 | 0.90935445 | 2.699851 | 0.51767558 | 0.96257973 | 16.834402 | 0.44044274 | 45 | 0.30000001 | 3 | 3 | 10 | 32 | 20 | 0 | 0.052809574 | 0.012530915 | 0.0020724877 | 34.890213 | 23.080433 | 16.371 | 10.725923 | 45 | 0.30000001 | 100000 | 20 | 23 | 160 | 32 | 20 | 0 | 0 | 0.27536792 | 0.11533247 | 0.080239981 | 35.024475 | 48.509979 | 30.744122 | 19.395597 | 45 | 0.30000001 | 50000 | 20 | 33 | 0 | 100000 | 20 | 23 | 0 | 150000 | 20 | 18 | 0 | 200000 | 20 | 16 | 0 | 0 | 0 | 0 | 0 | 0.83436596 | -0.038555101 | 0.83525628 | -0.046176013 | 0 | 0 | 0 | 0 | 0.61264873 | 0.56295037 | 0.83201659 | 0.74314839 | 0 | 0 | 0 | 0 | 0.33462867 | 0.84084296 | 0.90498245 | 1.1920428 | 0 | 0 | 0 | 0 | 0.077390634 | 1.0787778 | 1.0815502 | 1.4991798
6 | 11 | 60 | 304.7331 | 781.6317 | 0.2305275 | 28.18665 | 4 | 0 | 0 | 2 | 10 | 0 | 0 | 500 | 2 | 3 | 45 | 0.30000001 | 0 | 1.756 | 0.42500597 | 0.071005464 | 0.019576233 | 1.1405231 | 0.82011044 | 2.6281569 | 0.5275414 | 0.95943809 | 17.425438 | 0.44282147 | 45 | 0.30000001 | 3 | 3 | 10 | 32 | 20 | 0 | 0.054684065 | 0.012807675 | 0.0016314927 | 34.542393 | 23.177736 | 16.18166 | 10.105976 | 45 | 0.30000001 | 100000 | 20 | 23 | 160 | 32 | 20 | 0 | 0 | 0.27601239 | 0.11542322 | 0.080032617 | 35.054325 | 48.42392 | 30.741467 | 19.178432 | 45 | 0.30000001 | 50000 | 20 | 33 | 0 | 100000 | 20 | 23 | 0 | 150000 | 20 | 18 | 0 | 200000 | 20 | 16 | 0 | 0 | 0 | 0 | 0 | 0.83457005 | -0.038478602 | 0.83545661 | -0.046073269 | 0 | 0 | 0 | 0 | 0.61247021 | 0.56297588 | 0.83190238 | 0.74331617 | 0 | 0 | 0 | 0 | 0.33455217 | 0.84079194 | 0.90490675 | 1.1921005 | 0 | 0 | 0 | 0 | 0.077416174 | 1.0787014 | 1.0814759 | 1.4991512
6 | 11 | 60 | 304.7331 | 781.6317 | 0.2305275 | 28.18665 | 4 | 0 | 0 | 3 | 10 | 0 | 0 | 500 | 2 | 3 | 45 | 0.30000001 | 0 | 1.7524445 | 0.43603206 | 0.077012986 | 0.023983786 | 1.1141604 | 0.81002307 | 2.541373 | 0.54761225 | 0.98786271 | 17.014376 | 0.46208462 | 45 | 0.30000001 | 3 | 3 | 10 | 32 | 20 | 0 | 0.052644581 | 0.012305554 | 0.0019505986 | 35.296314 | 22.646849 | 15.886766 | 10.124854 | 45 | 0.30000001 | 100000 | 20 | 23 | 160 | 32 | 20 | 0 | 0 | 0.27525336 | 0.11542717 | 0.080210023 | 35.122742 | 48.539711 | 30.906166 | 19.327578 | 45 | 0.30000001 | 50000 | 20 | 33 | 0 | 100000 | 20 | 23 | 0 | 150000 | 20 | 18 | 0 | 200000 | 20 | 16 | 0 | 0 | 0 | 0 | 0 | 0.83423853 | -0.038325604 | 0.83511841 | -0.045908544 | 0 | 0 | 0 | 0 | 0.61252123 | 0.56277192 | 0.83180195 | 0.74309415 | 0 | 0 | 0 | 0 | 0.3345522 | 0.8406899 | 0.90481198 | 1.1920588 | 0 | 0 | 0 | 0 | 0.07744167 | 1.0785993 | 1.0813758 | 1.499121
6 | 11 | 60 | 304.7331 | 781.6317 | 0.2305275 | 28.18665 | 4 | 0 | 0 | 4 | 10 | 0 | 0 | 500 | 2 | 3 | 45 | 0.30000001 | 0 | 1.7546666 | 0.42593461 | 0.071433119 | 0.01700002 | 1.1376925 | 0.8988713 | 2.5800991 | 0.522466 | 0.96167636 | 17.081659 | 0.4537352 | 45 | 0.30000001 | 3 | 3 | 10 | 32 | 20 | 0 | 0.05083587 | 0.012249228 | 0.0016395724 | 34.906628 | 23.119686 | 16.59914 | 10.793716 | 45 | 0.30000001 | 100000 | 20 | 23 | 160 | 32 | 20 | 0 | 0 | 0.27566943 | 0.11532812 | 0.08005362 | 35.030205 | 48.409943 | 30.814995 | 19.299417 | 45 | 0.30000001 | 50000 | 20 | 33 | 0 | 100000 | 20 | 23 | 0 | 150000 | 20 | 18 | 0 | 200000 | 20 | 16 | 0 | 0 | 0 | 0 | 0 | 0.83421302 | -0.038351104 | 0.83509409 | -0.045940448 | 0 | 0 | 0 | 0 | 0.61239368 | 0.56277186 | 0.83170801 | 0.74319786 | 0 | 0 | 0 | 0 | 0.3344757 | 0.84063888 | 0.90473628 | 1.1921165 | 0 | 0 | 0 | 0 | 0.077314228 | 1.0785739 | 1.0813414 | 1.4992368
6 | 11 | 60 | 304.7331 | 781.6317 | 0.2305275 | 28.18665 | 4 | 0 | 0 | 5 | 10 | 0 | 0 | 500 | 2 | 3 | 45 | 0.30000001 | 0 | 1.7528888 | 0.42822844 | 0.067601204 | 0.020524221 | 1.1349175 | 0.76686454 | 2.8317497 | 0.52663314 | 0.96726918 | 17.377501 | 0.44241309 | 45 | 0.30000001 | 3 | 3 | 10 | 32 | 20 | 0 | 0.053178169 | 0.012595611 | 0.0018015581 | 34.919773 | 22.815336 | 16.170181 | 10.322279 | 45 | 0.30000001 | 100000 | 20 | 23 | 160 | 32 | 20 | 0 | 0 | 0.27548179 | 0.1155202 | 0.080414131 | 35.088566 | 48.704685 | 30.85051 | 19.359045 | 45 | 0.30000001 | 50000 | 20 | 33 | 0 | 100000 | 20 | 23 | 0 | 150000 | 20 | 18 | 0 | 200000 | 20 | 16 | 0 | 0 | 0 | 0 | 0 | 0.83436608 | -0.038249105 | 0.83524233 | -0.045810044 | 0 | 0 | 0 | 0 | 0.61236829 | 0.56261885 | 0.83158576 | 0.74308306 | 0 | 0 | 0 | 0 | 0.33452672 | 0.84053695 | 0.9046604 | 1.1920224 | 0 | 0 | 0 | 0 | 0.077416137 | 1.0784974 | 1.0812724 | 1.4991378
6 | 11 | 60 | 304.7331 | 781.6317 | 0.2305275 | 28.18665 | 4 | 0 | 0 | 6 | 10 | 0 | 0 | 500 | 2 | 3 | 45 | 0.30000001 | 0 | 1.7573333 | 0.4227373 | 0.068188377 | 0.014103165 | 1.1449726 | 0.80930328 | 2.2374837 | 0.5130474 | 0.95228648 | 17.4459 | 0.43985206 | 45 | 0.30000001 | 3 | 3 | 10 | 32 | 20 | 0 | 0.05093123 | 0.01232448 | 0.001717604 | 34.584621 | 23.349621 | 16.901388 | 10.749735 | 45 | 0.30000001 | 100000 | 20 | 23 | 160 | 32 | 20 | 0 | 0 | 0.27686548 | 0.11566061 | 0.080337837 | 35.132263 | 48.442745 | 30.751148 | 19.180191 | 45 | 0.30000001 | 50000 | 20 | 33 | 0 | 100000 | 20 | 23 | 0 | 150000 | 20 | 18 | 0 | 200000 | 20 | 16 | 0 | 0 | 0 | 0 | 0 | 0.83418751 | -0.038427602 | 0.83507216 | -0.04603336 | 0 | 0 | 0 | 0 | 0.61231726 | 0.56266987 | 0.83158273 | 0.74316972 | 0 | 0 | 0 | 0 | 0.33450124 | 0.84056246 | 0.90467471 | 1.192059 | 0 | 0 | 0 | 0 | 0.077416219 | 1.0784464 | 1.0812215 | 1.4991343
6 | 11 | 60 | 304.7331 | 781.6317 | 0.2305275 | 28.18665 | 4 | 0 | 0 | 7 | 10 | 0 | 0 | 500 | 2 | 3 | 45 | 0.30000001 | 0 | 1.7537777 | 0.43513748 | 0.073398747 | 0.022731744 | 1.1341401 | 0.84429216 | 2.7034891 | 0.53953004 | 0.98391581 | 17.335045 | 0.45370233 | 45 | 0.30000001 | 3 | 3 | 10 | 32 | 20 | 0 | 0.052975558 | 0.012291858 | 0.0018450962 | 34.824394 | 22.596596 | 15.818625 | 10.001675 | 45 | 0.30000001 | 100000 | 20 | 23 | 160 | 32 | 20 | 0 | 0 | 0.27627084 | 0.11542802 | 0.080206037 | 34.991058 | 48.412971 | 30.737595 | 19.131283 | 45 | 0.30000001 | 50000 | 20 | 33 | 0 | 100000 | 20 | 23 | 0 | 150000 | 20 | 18 | 0 | 200000 | 20 | 16 | 0 | 0 | 0 | 0 | 0 | 0.83423853 | -0.038402103 | 0.83512193 | -0.046000049 | 0 | 0 | 0 | 0 | 0.61234277 | 0.56264436 | 0.83158422 | 0.74312639 | 0 | 0 | 0 | 0 | 0.3344757 | 0.84051138 | 0.90461779 | 1.1920644 | 0 | 0 | 0 | 0 | 0.077416241 | 1.0784719 | 1.081247 | 1.499136
6 | 11 | 60 | 304.7331 | 781.6317 | 0.2305275 | 28.18665 | 4 | 0 | 0 | 8 | 10 | 0 | 0 | 500 | 2 | 3 | 45 | 0.30000001 | 0 | 1.755111 | 0.43746656 | 0.06622161 | 0.019750491 | 1.132175 | 0.84036279 | 2.6901436 | 0.53167969 | 0.98550606 | 17.281185 | 0.45045769 | 45 | 0.30000001 | 3 | 3 | 10 | 32 | 20 | 0 | 0.049948528 | 0.012110675 | 0.0018351395 | 34.40168 | 23.268221 | 16.607527 | 10.811456 | 45 | 0.30000001 | 100000 | 20 | 23 | 160 | 32 | 20 | 0 | 0 | 0.27564764 | 0.11556223 | 0.080377623 | 35.025394 | 48.589935 | 30.819603 | 19.397226 | 45 | 0.30000001 | 50000 | 20 | 33 | 0 | 100000 | 20 | 23 | 0 | 150000 | 20 | 18 | 0 | 200000 | 20 | 16 | 0 | 0 | 0 | 0 | 0 | 0.83416206 | -0.038453102 | 0.8350479 | -0.046065267 | 0 | 0 | 0 | 0 | 0.61234277 | 0.56254238 | 0.83151525 | 0.74303609 | 0 | 0 | 0 | 0 | 0.33445019 | 0.84051144 | 0.90460843 | 1.1920906 | 0 | 0 | 0 | 0 | 0.077365175 | 1.0784464 | 1.0812178 | 1.4991814
6 | 11 | 60 | 304.7331 | 781.6317 | 0.2305275 | 28.18665 | 4 | 0 | 0 | 9 | 10 | 0 | 0 | 500 | 2 | 3 | 45 | 0.30000001 | 0 | 1.755111 | 0.43379158 | 0.067111678 | 0.022245437 | 1.1248571 | 0.8269726 | 2.7417235 | 0.5322684 | 0.97808653 | 17.167366 | 0.44691682 | 45 | 0.30000001 | 3 | 3 | 10 | 32 | 20 | 0 | 0.051989548 | 0.012607215 | 0.0015442999 | 34.861187 | 23.545366 | 16.833397 | 10.893928 | 45 | 0.30000001 | 100000 | 20 | 23 | 160 | 32 | 20 | 0 | 0 | 0.27618957 | 0.11546728 | 0.080190703 | 35.114838 | 48.559593 | 30.84107 | 19.496996 | 45 | 0.30000001 | 50000 | 20 | 33 | 0 | 100000 | 20 | 23 | 0 | 150000 | 20 | 18 | 0 | 200000 | 20 | 16 | 0 | 0 | 0 | 0 | 0 | 0.83406007 | -0.038504101 | 0.83494836 | -0.046131909 | 0 | 0 | 0 | 0 | 0.61218977 | 0.5624404 | 0.83133358 | 0.74307024 | 0 | 0 | 0 | 0 | 0.33450127 | 0.84035838 | 0.90448511 | 1.1919756 | 0 | 0 | 0 | 0 | 0.077492751 | 1.0783443 | 1.0811251 | 1.4990569
6 | 11 | 60 | 304.7331 | 781.6317 | 0.2305275 | 28.18665 | 4 | 0 | 0 | 10 | 10 | 0 | 0 | 500 | 2 | 3 | 45 | 0.30000001 | 0 | 1.7573333 | 0.43557948 | 0.063825965 | 0.017902128 | 1.1542425 | 0.80071497 | 2.6173625 | 0.52798223 | 0.97986484 | 17.36335 | 0.45289707 | 45 | 0.30000001 | 3 | 3 | 10 | 32 | 20 | 0 | 0.051362559 | 0.01237528 | 0.0016443061 | 33.996494 | 23.308969 | 16.75745 | 10.89769 | 45 | 0.30000001 | 100000 | 20 | 23 | 160 | 32 | 20 | 0 | 0 | 0.27568322 | 0.11549188 | 0.080426797 | 35.079388 | 48.696995 | 30.825562 | 19.344419 | 45 | 0.30000001 | 50000 | 20 | 33 | 0 | 100000 | 20 | 23 | 0 | 150000 | 20 | 18 | 0 | 200000 | 20 | 16 | 0 | 0 | 0 | 0 | 0 | 0.83390701 | -0.038708098 | 0.83480489 | -0.046384469 | 0 | 0 | 0 | 0 | 0.61226624 | 0.56254238 | 0.83145887 | 0.74309832 | 0 | 0 | 0 | 0 | 0.33450121 | 0.84033287 | 0.90446138 | 1.1919652 | 0 | 0 | 0 | 0 | 0.077492729 | 1.0783188 | 1.0810997 | 1.4990553
6 | 11 | 60 | 304.7331 | 781.6317 | 0.2305275 | 28.18665 | 5 | 0 | 0 | 1 | 10 | 0 | 0 | 500 | 2 | 3 | 45 | 0.30000001 | 0 | 1.7542222 | 0.42994067 | 0.068457074 | 0.01593687 | 1.1085985 | 0.81701124 | 2.7876897 | 0.52100343 | 0.96911138 | 17.155527 | 0.43646365 | 45 | 0.30000001 | 3 | 3 | 10 | 32 | 20 | 0 | 0.051060066 | 0.012271091 | 0.0017318722 | 34.83279 | 23.138584 | 16.64888 | 10.69641 | 45 | 0.30000001 | 100000 | 20 | 23 | 160 | 32 | 20 | 0 | 0 | 0.27431583 | 0.11502357 | 0.079916544 | 35.200264 | 48.585735 | 30.95933 | 19.366606 | 45 | 0.30000001 | 50000 | 20 | 33 | 0 | 100000 | 20 | 23 | 0 | 150000 | 20 | 18 | 0 | 200000 | 20 | 16 | 0 | 0 | 0 | 0 | 0 | 0.83469748 | -0.038070612 | 0.83556521 | -0.045578483 | 0 | 0 | 0 | 0 | 0.61236823 | 0.56328189 | 0.83203447 | 0.74366993 | 0 | 0 | 0 | 0 | 0.33437368 | 0.84099591 | 0.90503031 | 1.1923671 | 0 | 0 | 0 | 0 | 0.077263258 | 1.0789052 | 1.0816683 | 1.4993057
6 | 11 | 60 | 304.7331 | 781.6317 | 0.2305275 | 28.18665 | 5 | 0 | 0 | 2 | 10 | 0 | 0 | 500 | 2 | 3 | 45 | 0.30000001 | 0 | 1.7542222 | 0.43608278 | 0.061596334 | 0.024549823 | 1.1422364 | 0.79822814 | 2.4830015 | 0.52734888 | 0.98150742 | 17.229963 | 0.45308888 | 45 | 0.30000001 | 3 | 3 | 10 | 32 | 20 | 0 | 0.054338999 | 0.012584903 | 0.0017773369 | 34.548462 | 22.586874 | 15.834192 | 9.9904232 | 45 | 0.30000001 | 100000 | 20 | 23 | 160 | 32 | 20 | 0 | 0 | 0.2745949 | 0.11508352 | 0.08004567 | 35.0998 | 48.497002 | 30.89613 | 19.427637 | 45 | 0.30000001 | 50000 | 20 | 33 | 0 | 100000 | 20 | 23 | 0 | 150000 | 20 | 18 | 0 | 200000 | 20 | 16 | 0 | 0 | 0 | 0 | 0 | 0.83510554 | -0.03776462 | 0.83595896 | -0.045190588 | 0 | 0 | 0 | 0 | 0.61234277 | 0.56348592 | 0.83215386 | 0.74387103 | 0 | 0 | 0 | 0 | 0.33419523 | 0.84104693 | 0.90501183 | 1.1925712 | 0 | 0 | 0 | 0 | 0.077033728 | 1.0787269 | 1.0814739 | 1.4995056
6 | 11 | 60 | 304.7331 | 781.6317 | 0.2305275 | 28.18665 | 5 | 0 | 0 | 3 | 10 | 0 | 0 | 500 | 2 | 3 | 45 | 0.30000001 | 0 | 1.7537777 | 0.43094629 | 0.069363207 | 0.028914634 | 1.1253206 | 0.83332705 | 2.560168 | 0.53384376 | 0.97353399 | 17.099854 | 0.45256031 | 45 | 0.30000001 | 3 | 3 | 10 | 32 | 20 | 0 | 0.050802484 | 0.012257296 | 0.0017615505 | 34.794376 | 23.088686 | 16.528236 | 10.725237 | 45 | 0.30000001 | 100000 | 20 | 23 | 160 | 32 | 20 | 0 | 0 | 0.27518436 | 0.11516936 | 0.07999669 | 35.175098 | 48.486618 | 30.807556 | 19.39591 | 45 | 0.30000001 | 50000 | 20 | 33 | 0 | 100000 | 20 | 23 | 0 | 150000 | 20 | 18 | 0 | 200000 | 20 | 16 | 0 | 0 | 0 | 0 | 0 | 0.83502901 | -0.037713621 | 0.83588022 | -0.045133773 | 0 | 0 | 0 | 0 | 0.61229175 | 0.56338388 | 0.83204722 | 0.74382234 | 0 | 0 | 0 | 0 | 0.33424625 | 0.84094489 | 0.90493584 | 1.1924771 | 0 | 0 | 0 | 0 | 0.077008158 | 1.0787778 | 1.0815229 | 1.4995326
6 | 11 | 60 | 304.7331 | 781.6317 | 0.2305275 | 28.18665 | 5 | 0 | 0 | 4 | 10 | 0 | 0 | 500 | 2 | 3 | 45 | 0.30000001 | 0 | 1.7546666 | 0.4229477 | 0.067837857 | 0.017781688 | 1.1285338 | 0.79155946 | 2.5054266 | 0.52044809 | 0.95409322 | 17.423834 | 0.42931995 | 45 | 0.30000001 | 3 | 3 | 10 | 32 | 20 | 0 | 0.051003516 | 0.012200121 | 0.0018168229 | 34.751995 | 22.720516 | 16.282486 | 10.578766 | 45 | 0.30000001 | 100000 | 20 | 23 | 160 | 32 | 20 | 0 | 0 | 0.27622005 | 0.11539103 | 0.08008153 | 35.086887 | 48.467613 | 30.780388 | 19.252279 | 45 | 0.30000001 | 50000 | 20 | 33 | 0 | 100000 | 20 | 23 | 0 | 150000 | 20 | 18 | 0 | 200000 | 20 | 16 | 0 | 0 | 0 | 0 | 0 | 0.83485055 | -0.037662622 | 0.83569968 | -0.045082442 | 0 | 0 | 0 | 0 | 0.61221528 | 0.56328189 | 0.83192188 | 0.74379438 | 0 | 0 | 0 | 0 | 0.3341952 | 0.84089386 | 0.90486956 | 1.1925087 | 0 | 0 | 0 | 0 | 0.077135652 | 1.0786248 | 1.0813794 | 1.4994049
6 | 11 | 60 | 304.7331 | 781.6317 | 0.2305275 | 28.18665 | 5 | 0 | 0 | 5 | 10 | 0 | 0 | 500 | 2 | 3 | 45 | 0.30000001 | 0 | 1.755111 | 0.42435199 | 0.062752411 | 0.021740865 | 1.1377145 | 0.86828542 | 2.5090692 | 0.51372766 | 0.95541704 | 17.061676 | 0.44815025 | 45 | 0.30000001 | 3 | 3 | 10 | 32 | 20 | 0 | 0.051666729 | 0.01242354 | 0.0020767387 | 34.490856 | 23.026722 | 16.599308 | 10.852911 | 45 | 0.30000001 | 100000 | 20 | 23 | 160 | 32 | 20 | 0 | 0 | 0.27535966 | 0.11515944 | 0.079971105 | 35.021378 | 48.455902 | 30.839642 | 19.337706 | 45 | 0.30000001 | 50000 | 20 | 33 | 0 | 100000 | 20 | 23 | 0 | 150000 | 20 | 18 | 0 | 200000 | 20 | 16 | 0 | 0 | 0 | 0 | 0 | 0.83497798 | -0.037688121 | 0.83582813 | -0.04510605 | 0 | 0 | 0 | 0 | 0.61221528 | 0.5633074 | 0.83193916 | 0.74381691 | 0 | 0 | 0 | 0 | 0.33416975 | 0.84086829 | 0.90483642 | 1.1925244 | 0 | 0 | 0 | 0 | 0.077033654 | 1.0785738 | 1.0813212 | 1.4994956
6 | 11 | 60 | 304.7331 | 781.6317 | 0.2305275 | 28.18665 | 5 | 0 | 0 | 6 | 10 | 0 | 0 | 500 | 2 | 3 | 45 | 0.30000001 | 0 | 1.7573333 | 0.42197502 | 0.070904583 | 0.011226014 | 1.1391011 | 0.81399691 | 1.7028718 | 0.51150393 | 0.95131195 | 17.368984 | 0.43843704 | 45 | 0.30000001 | 3 | 3 | 10 | 32 | 20 | 0 | 0.051603287 | 0.012439428 | 0.0016488044 | 34.785103 | 22.764992 | 16.359631 | 10.508216 | 45 | 0.30000001 | 100000 | 20 | 23 | 160 | 32 | 20 | 0 | 0 | 0.27582389 | 0.11527745 | 0.080125213 | 35.069511 | 48.448112 | 30.794483 | 19.229023 | 45 | 0.30000001 | 50000 | 20 | 33 | 0 | 100000 | 20 | 23 | 0 | 150000 | 20 | 18 | 0 | 200000 | 20 | 16 | 0 | 0 | 0 | 0 | 0 | 0.83479953 | -0.037713621 | 0.83565098 | -0.045146164 | 0 | 0 | 0 | 0 | 0.61213875 | 0.56317985 | 0.83179647 | 0.74376637 | 0 | 0 | 0 | 0 | 0.3341442 | 0.84076643 | 0.90473229 | 1.1925091 | 0 | 0 | 0 | 0 | 0.077033669 | 1.0785993 | 1.0813468 | 1.4994973
6 | 11 | 60 | 304.7331 | 781.6317 | 0.2305275 | 28.18665 | 5 | 0 | 0 | 7 | 10 | 0 | 0 | 500 | 2 | 3 | 45 | 0.30000001 | 0 | 1.7573333 | 0.43667659 | 0.072922654 | 0.016777121 | 1.1412426 | 0.7814405 | 2.8883674 | 0.5342623 | 0.98454249 | 17.468592 | 0.45385468 | 45 | 0.30000001 | 3 | 3 | 10 | 32 | 20 | 0 | 0.050415203 | 0.012198278 | 0.0018547757 | 34.792824 | 23.189899 | 16.535242 | 10.436153 | 45 | 0.30000001 | 100000 | 20 | 23 | 160 | 32 | 20 | 0 | 0 | 0.27528721 | 0.1151256 | 0.08008188 | 35.110268 | 48.456116 | 30.768799 | 19.13023 | 45 | 0.30000001 | 50000 | 20 | 33 | 0 | 100000 | 20 | 23 | 0 | 150000 | 20 | 18 | 0 | 200000 | 20 | 16 | 0 | 0 | 0 | 0 | 0 | 0.83497798 | -0.037713621 | 0.83582926 | -0.045136526 | 0 | 0 | 0 | 0 | 0.61208773 | 0.56320536 | 0.8317762 | 0.7438305 | 0 | 0 | 0 | 0 | 0.33411875 | 0.84081745 | 0.90477031 | 1.192556 | 0 | 0 | 0 | 0 | 0.076906219 | 1.0785229 | 1.0812614 | 1.4996098
6 | 11 | 60 | 304.7331 | 781.6317 | 0.2305275 | 28.18665 | 5 | 0 | 0 | 8 | 10 | 0 | 0 | 500 | 2 | 3 | 45 | 0.30000001 | 0 | 1.7542222 | 0.419994 | 0.073128872 | 0.017908972 | 1.1404378 | 0.82250762 | 2.9809024 | 0.51542974 | 0.94977301 | 17.486198 | 0.43924981 | 45 | 0.30000001 | 3 | 3 | 10 | 32 | 20 | 0 | 0.050642952 | 0.012329709 | 0.0019566347 | 34.849339 | 23.128464 | 16.519569 | 10.796228 | 45 | 0.30000001 | 100000 | 20 | 23 | 160 | 32 | 20 | 0 | 0 | 0.27539188 | 0.11504038 | 0.079987288 | 34.975182 | 48.435577 | 30.752163 | 19.24259 | 45 | 0.30000001 | 50000 | 20 | 33 | 0 | 100000 | 20 | 23 | 0 | 150000 | 20 | 18 | 0 | 200000 | 20 | 16 | 0 | 0 | 0 | 0 | 0 | 0.83485055 | -0.037713621 | 0.83570194 | -0.045143407 | 0 | 0 | 0 | 0 | 0.61211324 | 0.56320536 | 0.83179498 | 0.7438097 | 0 | 0 | 0 | 0 | 0.33409315 | 0.84076643 | 0.90471345 | 1.1925615 | 0 | 0 | 0 | 0 | 0.077008195 | 1.0785484 | 1.0812942 | 1.4995174
6 | 11 | 60 | 304.7331 | 781.6317 | 0.2305275 | 28.18665 | 5 | 0 | 0 | 9 | 10 | 0 | 0 | 500 | 2 | 3 | 45 | 0.30000001 | 0 | 1.7537777 | 0.43144652 | 0.065641403 | 0.015310748 | 1.1469456 | 0.83983779 | 2.479533 | 0.5206151 | 0.97212756 | 17.375675 | 0.44639727 | 45 | 0.30000001 | 3 | 3 | 10 | 32 | 20 | 0 | 0.05122786 | 0.012464577 | 0.001955884 | 35.053131 | 23.166739 | 16.869595 | 10.819905 | 45 | 0.30000001 | 100000 | 20 | 23 | 160 | 32 | 20 | 0 | 0 | 0.27532032 | 0.11499408 | 0.079810821 | 35.090271 | 48.474472 | 30.796951 | 19.207661 | 45 | 0.30000001 | 50000 | 20 | 33 | 0 | 100000 | 20 | 23 | 0 | 150000 | 20 | 18 | 0 | 200000 | 20 | 16 | 0 | 0 | 0 | 0 | 0 | 0.83469748 | -0.037841119 | 0.83555484 | -0.045304108 | 0 | 0 | 0 | 0 | 0.61206222 | 0.56289935 | 0.83155024 | 0.74358046 | 0 | 0 | 0 | 0 | 0.33422068 | 0.84061337 | 0.90461832 | 1.192368 | 0 | 0 | 0 | 0 | 0.077110231 | 1.0784464 | 1.0811996 | 1.4994166
6 | 11 | 60 | 304.7331 | 781.6317 | 0.2305275 | 28.18665 | 5 | 0 | 0 | 10 | 10 | 0 | 0 | 500 | 2 | 3 | 45 | 0.30000001 | 0 | 1.7542222 | 0.42839825 | 0.06446407 | 0.022130258 | 1.1101031 | 0.71958548 | 2.6228492 | 0.52303606 | 0.96574616 | 17.243786 | 0.43054956 | 45 | 0.30000001 | 3 | 3 | 10 | 32 | 20 | 0 | 0.051401556 | 0.012458103 | 0.0020506522 | 34.69318 | 22.886189 | 16.233179 | 10.979137 | 45 | 0.30000001 | 100000 | 20 | 23 | 160 | 32 | 20 | 0 | 0 | 0.2753163 | 0.1152674 | 0.08013133 | 35.161861 | 48.513229 | 30.845181 | 19.301636 | 45 | 0.30000001 | 50000 | 20 | 33 | 0 | 100000 | 20 | 23 | 0 | 150000 | 20 | 18 | 0 | 200000 | 20 | 16 | 0 | 0 | 0 | 0 | 0 | 0.83467209 | -0.037917614 | 0.8355329 | -0.045396943 | 0 | 0 | 0 | 0 | 0.61208773 | 0.56300139 | 0.8316381 | 0.74365002 | 0 | 0 | 0 | 0 | 0.33419523 | 0.84063894 | 0.90463269 | 1.1924046 | 0 | 0 | 0 | 0 | 0.077110209 | 1.0784209 | 1.0811741 | 1.4994149
6 | 11 | 60 | 304.7331 | 781.6317 | 0.2305275 | 28.18665 | 6 | 0 | 0 | 1 | 10 | 0 | 0 | 500 | 2 | 3 | 45 | 0.30000001 | 0 | 1.7537777 | 0.43325049 | 0.06686724 | 0.022267733 | 1.1297724 | 0.78140771 | 2.6144736 | 0.53473109 | 0.97683668 | 17.23349 | 0.44665813 | 45 | 0.30000001 | 3 | 3 | 10 | 32 | 20 | 0 | 0.052647658 | 0.012627186 | 0.0016626825 | 34.476223 | 22.935167 | 16.421347 | 10.818878 | 45 | 0.30000001 | 100000 | 20 | 23 | 160 | 32 | 20 | 0 | 0 | 0.27517402 | 0.11529629 | 0.080206268 | 35.095497 | 48.503448 | 30.907202 | 19.28425 | 45 | 0.30000001 | 50000 | 20 | 33 | 0 | 100000 | 20 | 23 | 0 | 150000 | 20 | 18 | 0 | 200000 | 20 | 16 | 0 | 0 | 0 | 0 | 0 | 0.83561552 | -0.037127133 | 0.83643991 | -0.044401679 | 0 | 0 | 0 | 0 | 0.61236823 | 0.56386834 | 0.83243161 | 0.74418843 | 0 | 0 | 0 | 0 | 0.33401668 | 0.84142935 | 0.90530133 | 1.1929104 | 0 | 0 | 0 | 0 | 0.076727711 | 1.0790328 | 1.0817573 | 1.499808
6 | 11 | 60 | 304.7331 | 781.6317 | 0.2305275 | 28.18665 | 6 | 0 | 0 | 2 | 10 | 0 | 0 | 500 | 2 | 3 | 45 | 0.30000001 | 0 | 1.756 | 0.43043643 | 0.075814404 | 0.017216023 | 1.1511505 | 0.9517535 | 3.0094614 | 0.53807563 | 0.97309685 | 17.48011 | 0.44889718 | 45 | 0.30000001 | 3 | 3 | 10 | 32 | 20 | 0 | 0.052891329 | 0.012642825 | 0.0019664969 | 35.037434 | 22.913441 | 16.295624 | 10.492346 | 45 | 0.30000001 | 100000 | 20 | 23 | 160 | 32 | 20 | 0 | 0 | 0.27543491 | 0.11514178 | 0.080048323 | 35.045643 | 48.395386 | 30.744247 | 19.225792 | 45 | 0.30000001 | 50000 | 20 | 33 | 0 | 100000 | 20 | 23 | 0 | 150000 | 20 | 18 | 0 | 200000 | 20 | 16 | 0 | 0 | 0 | 0 | 0 | 0.83564103 | -0.037076134 | 0.83646315 | -0.044339415 | 0 | 0 | 0 | 0 | 0.61226624 | 0.56397033 | 0.83242565 | 0.74436152 | 0 | 0 | 0 | 0 | 0.33399123 | 0.84142935 | 0.90529191 | 1.1929365 | 0 | 0 | 0 | 0 | 0.076625712 | 1.0789564 | 1.0816739 | 1.499897
6 | 11 | 60 | 304.7331 | 781.6317 | 0.2305275 | 28.18665 | 6 | 0 | 0 | 3 | 10 | 0 | 0 | 500 | 2 | 3 | 45 | 0.30000001 | 0 | 1.7537777 | 0.43367726 | 0.069207363 | 0.023497431 | 1.1349368 | 0.76821637 | 2.7934151 | 0.53635645 | 0.97935295 | 17.502008 | 0.44478047 | 45 | 0.30000001 | 3 | 3 | 10 | 32 | 20 | 0 | 0.053043798 | 0.0124588 | 0.0014900076 | 34.869499 | 23.307791 | 16.284063 | 10.457087 | 45 | 0.30000001 | 100000 | 20 | 23 | 160 | 32 | 20 | 0 | 0 | 0.27411714 | 0.11508061 | 0.080127098 | 35.226536 | 48.573303 | 30.951569 | 19.368961 | 45 | 0.30000001 | 50000 | 20 | 33 | 0 | 100000 | 20 | 23 | 0 | 150000 | 20 | 18 | 0 | 200000 | 20 | 16 | 0 | 0 | 0 | 0 | 0 | 0.8357175 | -0.037050635 | 0.83653837 | -0.044304911 | 0 | 0 | 0 | 0 | 0.61224079 | 0.56381732 | 0.83230329 | 0.74424702 | 0 | 0 | 0 | 0 | 0.33396569 | 0.84137839 | 0.90523517 | 1.192942 | 0 | 0 | 0 | 0 | 0.07670223 | 1.0788798 | 1.0816029 | 1.4998214
6 | 11 | 60 | 304.7331 | 781.6317 | 0.2305275 | 28.18665 | 6 | 0 | 0 | 4 | 10 | 0 | 0 | 500 | 2 | 3 | 45 | 0.30000001 | 0 | 1.7555555 | 0.43484515 | 0.071040072 | 0.016759165 | 1.1519411 | 0.87770885 | 2.5056679 | 0.53208995 | 0.98100579 | 17.45311 | 0.45450741 | 45 | 0.30000001 | 3 | 3 | 10 | 32 | 20 | 0 | 0.051974311 | 0.01238016 | 0.0016528156 | 35.023544 | 23.117609 | 16.307076 | 10.745234 | 45 | 0.30000001 | 100000 | 20 | 23 | 160 | 32 | 20 | 0 | 0 | 0.27661419 | 0.11549567 | 0.0802394 | 35.072334 | 48.436134 | 30.731285 | 19.16872 | 45 | 0.30000001 | 50000 | 20 | 33 | 0 | 100000 | 20 | 23 | 0 | 150000 | 20 | 18 | 0 | 200000 | 20 | 16 | 0 | 0 | 0 | 0 | 0 | 0.83546245 | -0.036744643 | 0.83627009 | -0.043952879 | 0 | 0 | 0 | 0 | 0.61211324 | 0.56386834 | 0.83224404 | 0.74439597 | 0 | 0 | 0 | 0 | 0.33391476 | 0.84119982 | 0.9050504 | 1.1929215 | 0 | 0 | 0 | 0 | 0.076778717 | 1.0787523 | 1.0814811 | 1.4997425
6 | 11 | 60 | 304.7331 | 781.6317 | 0.2305275 | 28.18665 | 6 | 0 | 0 | 5 | 10 | 0 | 0 | 500 | 2 | 3 | 45 | 0.30000001 | 0 | 1.7542222 | 0.43745849 | 0.068347156 | 0.022717301 | 1.1168267 | 0.66415048 | 2.7764113 | 0.54101491 | 0.98723328 | 17.169006 | 0.44863158 | 45 | 0.30000001 | 3 | 3 | 10 | 32 | 20 | 0 | 0.052253142 | 0.012444308 | 0.0020371717 | 34.784927 | 22.895401 | 16.245512 | 10.523499 | 45 | 0.30000001 | 100000 | 20 | 23 | 160 | 32 | 20 | 0 | 0 | 0.27507052 | 0.11523962 | 0.080057204 | 35.124962 | 48.566132 | 30.903896 | 19.380846 | 45 | 0.30000001 | 50000 | 20 | 33 | 0 | 100000 | 20 | 23 | 0 | 150000 | 20 | 18 | 0 | 200000 | 20 | 16 | 0 | 0 | 0 | 0 | 0 | 0.835437 | -0.037229132 | 0.8362661 | -0.044533003 | 0 | 0 | 0 | 0 | 0.61206222 | 0.5637154 | 0.83210289 | 0.74430227 | 0 | 0 | 0 | 0 | 0.33388922 | 0.84117436 | 0.90501732 | 1.1929374 | 0 | 0 | 0 | 0 | 0.076727666 | 1.0787014 | 1.0814267 | 1.4997863
6 | 11 | 60 | 304.7331 | 781.6317 | 0.2305275 | 28.18665 | 6 | 0 | 0 | 6 | 10 | 0 | 0 | 500 | 2 | 3 | 45 | 0.30000001 | 0 | 1.756 | 0.43120259 | 0.070710108 | 0.011188943 | 1.1654054 | 0.8669582 | 2.4554646 | 0.51755673 | 0.97209048 | 17.501043 | 0.45706171 | 45 | 0.30000001 | 3 | 3 | 10 | 32 | 20 | 0 | 0.051488444 | 0.012515925 | 0.0016371477 | 33.884205 | 23.179251 | 16.511034 | 11.00712 | 45 | 0.30000001 | 100000 | 20 | 23 | 160 | 32 | 20 | 0 | 0 | 0.27544868 | 0.11528198 | 0.08023347 | 35.078537 | 48.531006 | 30.802486 | 19.425598 | 45 | 0.30000001 | 50000 | 20 | 33 | 0 | 100000 | 20 | 23 | 0 | 150000 | 20 | 18 | 0 | 200000 | 20 | 16 | 0 | 0 | 0 | 0 | 0 | 0.83518201 | -0.037101634 | 0.83600569 | -0.044394225 | 0 | 0 | 0 | 0 | 0.61201119 | 0.56366438 | 0.83203077 | 0.74429876 | 0 | 0 | 0 | 0 | 0.33396566 | 0.84104681 | 0.90492696 | 1.1928068 | 0 | 0 | 0 | 0 | 0.076804169 | 1.0786504 | 1.0813813 | 1.4997123
6 | 11 | 60 | 304.7331 | 781.6317 | 0.2305275 | 28.18665 | 6 | 0 | 0 | 7 | 10 | 0 | 0 | 500 | 2 | 3 | 45 | 0.30000001 | 0 | 1.755111 | 0.43363029 | 0.070549697 | 0.017766161 | 1.1335939 | 0.73848188 | 2.6825304 | 0.53200281 | 0.97839487 | 17.505674 | 0.44557089 | 45 | 0.30000001 | 3 | 3 | 10 | 32 | 20 | 0 | 0.052136339 | 0.012366066 | 0.0018482609 | 35.182915 | 23.396479 | 16.480389 | 10.494687 | 45 | 0.30000001 | 100000 | 20 | 23 | 160 | 32 | 20 | 0 | 0 | 0.27651194 | 0.11533289 | 0.080158018 | 34.960369 | 48.443092 | 30.77412 | 19.140106 | 45 | 0.30000001 | 50000 | 20 | 33 | 0 | 100000 | 20 | 23 | 0 | 150000 | 20 | 18 | 0 | 200000 | 20 | 16 | 0 | 0 | 0 | 0 | 0 | 0.83518207 | -0.037127133 | 0.83600688 | -0.04442469 | 0 | 0 | 0 | 0 | 0.61201119 | 0.56353688 | 0.83194441 | 0.74418598 | 0 | 0 | 0 | 0 | 0.33401671 | 0.84099585 | 0.90489846 | 1.1927336 | 0 | 0 | 0 | 0 | 0.076804146 | 1.0785739 | 1.081305 | 1.4997073
6 | 11 | 60 | 304.7331 | 781.6317 | 0.2305275 | 28.18665 | 6 | 0 | 0 | 8 | 10 | 0 | 0 | 500 | 2 | 3 | 45 | 0.30000001 | 0 | 1.7555555 | 0.43353134 | 0.071699344 | 0.019485157 | 1.1417338 | 0.7066195 | 2.4957819 | 0.53577548 | 0.97856462 | 17.465574 | 0.45019487 | 45 | 0.30000001 | 3 | 3 | 10 | 32 | 20 | 0 | 0.05209358 | 0.012404762 | 0.0016178623 | 34.535336 | 23.23608 | 16.278152 | 10.545775 | 45 | 0.30000001 | 100000 | 20 | 23 | 160 | 32 | 20 | 0 | 0 | 0.2756997 | 0.11515006 | 0.079950981 | 35.044182 | 48.392288 | 30.733116 | 19.199821 | 45 | 0.30000001 | 50000 | 20 | 33 | 0 | 100000 | 20 | 23 | 0 | 150000 | 20 | 18 | 0 | 200000 | 20 | 16 | 0 | 0 | 0 | 0 | 0 | 0.83518207 | -0.037050635 | 0.83600348 | -0.044333275 | 0 | 0 | 0 | 0 | 0.61198568 | 0.56348586 | 0.83189112 | 0.74416167 | 0 | 0 | 0 | 0 | 0.33396566 | 0.84091938 | 0.90480852 | 1.1927549 | 0 | 0 | 0 | 0 | 0.076753236 | 1.0785739 | 1.0813015 | 1.4997543
6 | 11 | 60 | 304.7331 | 781.6317 | 0.2305275 | 28.18665 | 6 | 0 | 0 | 9 | 10 | 0 | 0 | 500 | 2 | 3 | 45 | 0.30000001 | 0 | 1.7537777 | 0.4431442 | 0.070352107 | 0.021645578 | 1.1315203 | 0.7634933 | 2.6527462 | 0.54557627 | 1.0002664 | 17.256676 | 0.46173102 | 45 | 0.30000001 | 3 | 3 | 10 | 32 | 20 | 0 | 0.050772451 | 0.012202263 | 0.0017954307 | 34.414131 | 23.365967 | 16.560093 | 10.599137 | 45 | 0.30000001 | 100000 | 20 | 23 | 160 | 32 | 20 | 0 | 0 | 0.2757982 | 0.11536995 | 0.080328226 | 35.021851 | 48.536057 | 30.949474 | 19.34161 | 45 | 0.30000001 | 50000 | 20 | 33 | 0 | 100000 | 20 | 23 | 0 | 150000 | 20 | 18 | 0 | 200000 | 20 | 16 | 0 | 0 | 0 | 0 | 0 | 0.8350035 | -0.037203629 | 0.83583188 | -0.044525612 | 0 | 0 | 0 | 0 | 0.61198574 | 0.5633074 | 0.83177024 | 0.74400377 | 0 | 0 | 0 | 0 | 0.33391467 | 0.84074098 | 0.90462387 | 1.1927345 | 0 | 0 | 0 | 0 | 0.076829717 | 1.0784974 | 1.0812305 | 1.4996787
6 | 11 | 60 | 304.7331 | 781.6317 | 0.2305275 | 28.18665 | 6 | 0 | 0 | 10 | 10 | 0 | 0 | 500 | 2 | 3 | 45 | 0.30000001 | 0 | 1.756 | 0.42779127 | 0.067122862 | 0.021513663 | 1.1281724 | 0.80692279 | 2.4011939 | 0.52497345 | 0.96413672 | 17.101328 | 0.44831789 | 45 | 0.30000001 | 3 | 3 | 10 | 32 | 20 | 0 | 0.05093877 | 0.012398737 | 0.0019763825 | 34.597549 | 23.056723 | 16.581043 | 10.798697 | 45 | 0.30000001 | 100000 | 20 | 23 | 160 | 32 | 20 | 0 | 0 | 0.27573359 | 0.1152765 | 0.080034614 | 35.060482 | 48.398277 | 30.737713 | 19.305542 | 45 | 0.30000001 | 50000 | 20 | 33 | 0 | 100000 | 20 | 23 | 0 | 150000 | 20 | 18 | 0 | 200000 | 20 | 16 | 0 | 0 | 0 | 0 | 0 | 0.8350035 | -0.037458628 | 0.83584327 | -0.044830389 | 0 | 0 | 0 | 0 | 0.61206222 | 0.56335843 | 0.83186108 | 0.74398667 | 0 | 0 | 0 | 0 | 0.33401677 | 0.8408429 | 0.90475631 | 1.1926712 | 0 | 0 | 0 | 0 | 0.076753199 | 1.0784209 | 1.0811487 | 1.4997443
6 | 11 | 60 | 304.7331 | 781.6317 | 0.2305275 | 28.18665 | 7 | 0 | 0 | 1 | 10 | 0 | 0 | 500 | 2 | 3 | 45 | 0.30000001 | 0 | 1.756 | 0.41568622 | 0.061617844 | 0.018296823 | 1.099462 | 0.95800996 | 2.0108356 | 0.50894046 | 0.93559337 | 16.318394 | 0.44027966 | 45 | 0.30000001 | 3 | 3 | 10 | 32 | 20 | 0 | 0.050545566 | 0.012469757 | 0.0020160279 | 35.023056 | 23.638704 | 16.734123 | 10.798103 | 45 | 0.30000001 | 100000 | 20 | 23 | 160 | 32 | 20 | 0 | 0 | 0.27345714 | 0.11537489 | 0.080338493 | 35.370285 | 48.740349 | 31.148827 | 19.545586 | 45 | 0.30000001 | 50000 | 20 | 33 | 0 | 100000 | 20 | 23 | 0 | 150000 | 20 | 18 | 0 | 200000 | 20 | 16 | 0 | 0 | 0 | 0 | 0 | 0.83028615 | -0.044113971 | 0.83145726 | -0.053081136 | 0 | 0 | 0 | 0 | 0.61359215 | 0.558743 | 0.82987291 | 0.73864603 | 0 | 0 | 0 | 0 | 0.33697465 | 0.8384459 | 0.90362793 | 1.1886498 | 0 | 0 | 0 | 0 | 0.080246627 | 1.0780383 | 1.081021 | 1.4964957
6 | 11 | 60 | 304.7331 | 781.6317 | 0.2305275 | 28.18665 | 7 | 0 | 0 | 2 | 10 | 0 | 0 | 500 | 2 | 3 | 45 | 0.30000001 | 0 | 1.756 | 0.42673355 | 0.048944812 | 0.016168769 | 1.1107404 | 0.838781 | 2.5827782 | 0.49997729 | 0.95540988 | 16.874609 | 0.42337084 | 45 | 0.30000001 | 3 | 3 | 10 | 32 | 20 | 0 | 0.050680265 | 0.012351872 | 0.0014962985 | 35.087166 | 23.702633 | 16.915688 | 10.937116 | 45 | 0.30000001 | 100000 | 20 | 23 | 160 | 32 | 20 | 0 | 0 | 0.27367982 | 0.11535962 | 0.080180854 | 35.268929 | 48.576958 | 30.930012 | 19.556267 | 45 | 0.30000001 | 50000 | 20 | 33 | 0 | 100000 | 20 | 23 | 0 | 150000 | 20 | 18 | 0 | 200000 | 20 | 16 | 0 | 0 | 0 | 0 | 0 | 0.83112752 | -0.043119494 | 0.83224529 | -0.051834248 | 0 | 0 | 0 | 0 | 0.6134392 | 0.55932945 | 0.83015484 | 0.73929238 | 0 | 0 | 0 | 0 | 0.33651564 | 0.83882844 | 0.90381187 | 1.1892788 | 0 | 0 | 0 | 0 | 0.079711109 | 1.0781149 | 1.0810575 | 1.496995
6 | 11 | 60 | 304.7331 | 781.6317 | 0.2305275 | 28.18665 | 7 | 0 | 0 | 3 | 10 | 0 | 0 | 500 | 2 | 3 | 45 | 0.30000001 | 0 | 1.756 | 0.41956818 | 0.066080853 | 0.015763519 | 1.1249245 | 0.93072456 | 2.5168142 | 0.51416981 | 0.94560915 | 16.842634 | 0.44155335 | 45 | 0.30000001 | 3 | 3 | 10 | 32 | 20 | 0 | 0.048519015 | 0.01224838 | 0.0014369655 | 34.791737 | 23.689827 | 17.305517 | 11.454518 | 45 | 0.30000001 | 100000 | 20 | 23 | 160 | 32 | 20 | 0 | 0 | 0.27498806 | 0.11542024 | 0.0802233 | 35.136677 | 48.665909 | 30.976887 | 19.341848 | 45 | 0.30000001 | 50000 | 20 | 33 | 0 | 100000 | 20 | 23 | 0 | 150000 | 20 | 18 | 0 | 200000 | 20 | 16 | 0 | 0 | 0 | 0 | 0 | 0.83151007 | -0.042252515 | 0.83258289 | -0.050770529 | 0 | 0 | 0 | 0 | 0.61313319 | 0.559865 | 0.83028978 | 0.74001735 | 0 | 0 | 0 | 0 | 0.3362352 | 0.83882844 | 0.9037075 | 1.1895669 | 0 | 0 | 0 | 0 | 0.079430677 | 1.0779619 | 1.0808845 | 1.4972433
6 | 11 | 60 | 304.7331 | 781.6317 | 0.2305275 | 28.18665 | 7 | 0 | 0 | 4 | 10 | 0 | 0 | 500 | 2 | 3 | 45 | 0.30000001 | 0 | 1.7537777 | 0.42930555 | 0.063628338 | 0.016136009 | 1.1145082 | 0.74254644 | 2.4282827 | 0.51589751 | 0.96658242 | 17.015886 | 0.4378686 | 45 | 0.30000001 | 3 | 3 | 10 | 32 | 20 | 0 | 0.04881987 | 0.01203303 | 0.0019194169 | 35.39809 | 23.62743 | 16.817627 | 11.050917 | 45 | 0.30000001 | 100000 | 20 | 23 | 160 | 32 | 20 | 0 | 0 | 0.27484456 | 0.11552046 | 0.08033701 | 35.12841 | 48.846947 | 30.965427 | 19.523586 | 45 | 0.30000001 | 50000 | 20 | 33 | 0 | 100000 | 20 | 23 | 0 | 150000 | 20 | 18 | 0 | 200000 | 20 | 16 | 0 | 0 | 0 | 0 | 0 | 0.8315866 | -0.042227011 | 0.83265805 | -0.050735272 | 0 | 0 | 0 | 0 | 0.61303121 | 0.55994141 | 0.830266 | 0.74016815 | 0 | 0 | 0 | 0 | 0.3360312 | 0.83895594 | 0.90375 | 1.1898289 | 0 | 0 | 0 | 0 | 0.079226658 | 1.0780128 | 1.0809202 | 1.497435
6 | 11 | 60 | 304.7331 | 781.6317 | 0.2305275 | 28.18665 | 7 | 0 | 0 | 5 | 10 | 0 | 0 | 500 | 2 | 3 | 45 | 0.30000001 | 0 | 1.756 | 0.42626625 | 0.068635605 | 0.014425086 | 1.1280643 | 1.0688255 | 1.6625097 | 0.51520169 | 0.96077436 | 16.691435 | 0.454822 | 45 | 0.30000001 | 3 | 3 | 10 | 32 | 20 | 0 | 0.050147541 | 0.012360338 | 0.0019518397 | 34.866028 | 23.654818 | 17.045427 | 11.036723 | 45 | 0.30000001 | 100000 | 20 | 23 | 160 | 32 | 20 | 0 | 0 | 0.27577305 | 0.11557844 | 0.080394574 | 35.099598 | 48.572601 | 30.89167 | 19.296925 | 45 | 0.30000001 | 50000 | 20 | 33 | 0 | 100000 | 20 | 23 | 0 | 150000 | 20 | 18 | 0 | 200000 | 20 | 16 | 0 | 0 | 0 | 0 | 0 | 0.83151007 | -0.042048521 | 0.83257258 | -0.050525825 | 0 | 0 | 0 | 0 | 0.6129548 | 0.55996692 | 0.83022678 | 0.74025291 | 0 | 0 | 0 | 0 | 0.33603117 | 0.83880293 | 0.90360796 | 1.1897659 | 0 | 0 | 0 | 0 | 0.079277687 | 1.0778599 | 1.0807714 | 1.4973775
6 | 11 | 60 | 304.7331 | 781.6317 | 0.2305275 | 28.18665 | 7 | 0 | 0 | 6 | 10 | 0 | 0 | 500 | 2 | 3 | 45 | 0.30000001 | 0 | 1.755111 | 0.422737 | 0.064068809 | 0.011640999 | 1.1186528 | 0.77897835 | 2.6167569 | 0.50793874 | 0.95175749 | 17.134993 | 0.43015146 | 45 | 0.30000001 | 3 | 3 | 10 | 32 | 20 | 0 | 0.048146974 | 0.012171085 | 0.0016272045 | 34.604038 | 23.865892 | 17.544214 | 11.855447 | 45 | 0.30000001 | 100000 | 20 | 23 | 160 | 32 | 20 | 0 | 0 | 0.27574199 | 0.11554286 | 0.080278002 | 35.241768 | 48.463821 | 30.788765 | 19.247126 | 45 | 0.30000001 | 50000 | 20 | 33 | 0 | 100000 | 20 | 23 | 0 | 150000 | 20 | 18 | 0 | 200000 | 20 | 16 | 0 | 0 | 0 | 0 | 0 | 0.83168864 | -0.042150516 | 0.83275604 | -0.05063732 | 0 | 0 | 0 | 0 | 0.61295474 | 0.5599159 | 0.83019233 | 0.74020755 | 0 | 0 | 0 | 0 | 0.33595473 | 0.83890498 | 0.90367424 | 1.1898865 | 0 | 0 | 0 | 0 | 0.079226598 | 1.0778854 | 1.0807931 | 1.4974264
6 | 11 | 60 | 304.7331 | 781.6317 | 0.2305275 | 28.18665 | 7 | 0 | 0 | 7 | 10 | 0 | 0 | 500 | 2 | 3 | 45 | 0.30000001 | 0 | 1.7542222 | 0.42901736 | 0.065220267 | 0.023606364 | 1.0862365 | 0.7677784 | 2.4824057 | 0.52542102 | 0.96735811 | 16.789129 | 0.43535298 | 45 | 0.30000001 | 3 | 3 | 10 | 32 | 20 | 0 | 0.048995655 | 0.012170587 | 0.0016348851 | 34.936897 | 23.566969 | 17.112362 | 11.625047 | 45 | 0.30000001 | 100000 | 20 | 23 | 160 | 32 | 20 | 0 | 0 | 0.27492556 | 0.11558602 | 0.08041463 | 35.133892 | 48.673462 | 30.878441 | 19.530663 | 45 | 0.30000001 | 50000 | 20 | 33 | 0 | 100000 | 20 | 23 | 0 | 150000 | 20 | 18 | 0 | 200000 | 20 | 16 | 0 | 0 | 0 | 0 | 0 | 0.83151013 | -0.041997518 | 0.83257008 | -0.050464641 | 0 | 0 | 0 | 0 | 0.61280173 | 0.55983943 | 0.83002782 | 0.74026388 | 0 | 0 | 0 | 0 | 0.33590364 | 0.83877742 | 0.90353686 | 1.1898865 | 0 | 0 | 0 | 0 | 0.079201199 | 1.0777578 | 1.080664 | 1.4974412
6 | 11 | 60 | 304.7331 | 781.6317 | 0.2305275 | 28.18665 | 7 | 0 | 0 | 8 | 10 | 0 | 0 | 500 | 2 | 3 | 45 | 0.30000001 | 0 | 1.7546666 | 0.42132461 | 0.065909177 | 0.013935089 | 1.1145802 | 0.89711034 | 2.4345665 | 0.50989366 | 0.94978851 | 16.884304 | 0.43806294 | 45 | 0.30000001 | 3 | 3 | 10 | 32 | 20 | 0 | 0.050566703 | 0.012220589 | 0.0018083593 | 35.170246 | 23.263243 | 16.692518 | 10.573606 | 45 | 0.30000001 | 100000 | 20 | 23 | 160 | 32 | 20 | 0 | 0 | 0.27540377 | 0.11538775 | 0.08013837 | 35.130905 | 48.658554 | 30.878876 | 19.340061 | 45 | 0.30000001 | 50000 | 20 | 33 | 0 | 100000 | 20 | 23 | 0 | 150000 | 20 | 18 | 0 | 200000 | 20 | 16 | 0 | 0 | 0 | 0 | 0 | 0.83161211 | -0.042048521 | 0.8326745 | -0.050519638 | 0 | 0 | 0 | 0 | 0.61295474 | 0.55989045 | 0.83017516 | 0.7401849 | 0 | 0 | 0 | 0 | 0.33592916 | 0.83875191 | 0.90352267 | 1.1898497 | 0 | 0 | 0 | 0 | 0.07920114 | 1.0777833 | 1.0806894 | 1.497443
6 | 11 | 60 | 304.7331 | 781.6317 | 0.2305275 | 28.18665 | 7 | 0 | 0 | 9 | 10 | 0 | 0 | 500 | 2 | 3 | 45 | 0.30000001 | 0 | 1.7546666 | 0.41636685 | 0.065116465 | 0.023171876 | 1.1161872 | 0.92209136 | 2.3930442 | 0.51735979 | 0.93926328 | 16.819511 | 0.4381032 | 45 | 0.30000001 | 3 | 3 | 10 | 32 | 20 | 0 | 0.051100716 | 0.012306303 | 0.0016929682 | 35.194767 | 23.439692 | 16.505232 | 10.754608 | 45 | 0.30000001 | 100000 | 20 | 23 | 160 | 32 | 20 | 0 | 0 | 0.27450809 | 0.11524306 | 0.080147855 | 35.267216 | 48.544949 | 30.877701 | 19.426754 | 45 | 0.30000001 | 50000 | 20 | 33 | 0 | 100000 | 20 | 23 | 0 | 150000 | 20 | 18 | 0 | 200000 | 20 | 16 | 0 | 0 | 0 | 0 | 0 | 0.8315866 | -0.042278014 | 0.83266062 | -0.050796445 | 0 | 0 | 0 | 0 | 0.6128782 | 0.55983949 | 0.83008432 | 0.74020177 | 0 | 0 | 0 | 0 | 0.33592916 | 0.83877742 | 0.90354633 | 1.1898602 | 0 | 0 | 0 | 0 | 0.079175629 | 1.0778089 | 1.080713 | 1.4974682
6 | 11 | 60 | 304.7331 | 781.6317 | 0.2305275 | 28.18665 | 7 | 0 | 0 | 10 | 10 | 0 | 0 | 500 | 2 | 3 | 45 | 0.30000001 | 0 | 1.7542222 | 0.42989692 | 0.059918765 | 0.024408214 | 1.1085188 | 0.87554502 | 2.3396232 | 0.52739239 | 0.96791434 | 16.707672 | 0.44302338 | 45 | 0.30000001 | 3 | 3 | 10 | 32 | 20 | 0 | 0.052356325 | 0.012548745 | 0.0019533429 | 34.890232 | 23.412392 | 16.530827 | 10.50106 | 45 | 0.30000001 | 100000 | 20 | 23 | 160 | 32 | 20 | 0 | 0 | 0.27495325 | 0.11538832 | 0.08017277 | 35.196098 | 48.55275 | 30.958803 | 19.456707 | 45 | 0.30000001 | 50000 | 20 | 33 | 0 | 100000 | 20 | 23 | 0 | 150000 | 20 | 18 | 0 | 200000 | 20 | 16 | 0 | 0 | 0 | 0 | 0 | 0.8313061 | -0.042201515 | 0.8323766 | -0.050721772 | 0 | 0 | 0 | 0 | 0.61290371 | 0.5597375 | 0.83003438 | 0.74009031 | 0 | 0 | 0 | 0 | 0.33595467 | 0.83864999 | 0.9034375 | 1.1897815 | 0 | 0 | 0 | 0 | 0.079252094 | 1.0777578 | 1.0806677 | 1.4973942
6 | 11 | 60 | 304.7331 | 781.6317 | 0.2305275 | 28.18665 | 8 | 0 | 0 | 1 | 10 | 0 | 0 | 500 | 2 | 3 | 45 | 0.30000001 | 0 | 1.7542222 | 0.42522317 | 0.069681436 | 0.017695799 | 1.1214871 | 0.74766737 | 2.3226023 | 0.51993841 | 0.95926762 | 17.218636 | 0.43895429 | 45 | 0.30000001 | 3 | 3 | 10 | 32 | 20 | 0 | 0.052926794 | 0.012460743 | 0.0020636125 | 35.048889 | 22.670357 | 16.03031 | 10.261024 | 45 | 0.30000001 | 100000 | 20 | 23 | 160 | 32 | 20 | 0 | 0 | 0.27473915 | 0.11507057 | 0.080115348 | 35.001381 | 48.620308 | 30.823971 | 19.454275 | 45 | 0.30000001 | 50000 | 20 | 33 | 0 | 100000 | 20 | 23 | 0 | 150000 | 20 | 18 | 0 | 200000 | 20 | 16 | 0 | 0 | 0 | 0 | 0 | 0.83645701 | -0.035928663 | 0.8372283 | -0.042927001 | 0 | 0 | 0 | 0 | 0.61201119 | 0.56488836 | 0.83286047 | 0.74537975 | 0 | 0 | 0 | 0 | 0.33335376 | 0.84188831 | 0.90548366 | 1.1937779 | 0 | 0 | 0 | 0 | 0.076090246 | 1.0790583 | 1.0817378 | 1.5003974
6 | 11 | 60 | 304.7331 | 781.6317 | 0.2305275 | 28.18665 | 8 | 0 | 0 | 2 | 10 | 0 | 0 | 500 | 2 | 3 | 45 | 0.30000001 | 0 | 1.756 | 0.43205142 | 0.063875042 | 0.012765378 | 1.1421232 | 0.86830282 | 2.3299122 | 0.51415604 | 0.97112173 | 17.279884 | 0.44789523 | 45 | 0.30000001 | 3 | 3 | 10 | 32 | 20 | 0 | 0.051717356 | 0.012196437 | 0.0013420655 | 34.930912 | 22.599459 | 15.941093 | 10.194407 | 45 | 0.30000001 | 100000 | 20 | 23 | 160 | 32 | 20 | 0 | 0 | 0.27520293 | 0.11510308 | 0.080132306 | 35.090866 | 48.417969 | 30.825775 | 19.388891 | 45 | 0.30000001 | 50000 | 20 | 33 | 0 | 100000 | 20 | 23 | 0 | 150000 | 20 | 18 | 0 | 200000 | 20 | 16 | 0 | 0 | 0 | 0 | 0 | 0.83612549 | -0.035979662 | 0.83689928 | -0.043004882 | 0 | 0 | 0 | 0 | 0.61193472 | 0.56465882 | 0.83264858 | 0.74523944 | 0 | 0 | 0 | 0 | 0.33343026 | 0.84170985 | 0.90534592 | 1.1936268 | 0 | 0 | 0 | 0 | 0.076166719 | 1.0788543 | 1.0815396 | 1.5003136
6 | 11 | 60 | 304.7331 | 781.6317 | 0.2305275 | 28.18665 | 8 | 0 | 0 | 3 | 10 | 0 | 0 | 500 | 2 | 3 | 45 | 0.30000001 | 0 | 1.756 | 0.43381515 | 0.07048931 | 0.018999467 | 1.1152427 | 0.81821668 | 2.4989808 | 0.53576499 | 0.97814834 | 17.380194 | 0.43683368 | 45 | 0.30000001 | 3 | 3 | 10 | 32 | 20 | 0 | 0.053223513 | 0.01232194 | 0.0016843888 | 34.776741 | 22.731705 | 15.608719 | 10.116084 | 45 | 0.30000001 | 100000 | 20 | 23 | 160 | 32 | 20 | 0 | 0 | 0.27537507 | 0.11497545 | 0.079987437 | 35.126682 | 48.52037 | 30.71933 | 19.280388 | 45 | 0.30000001 | 50000 | 20 | 33 | 0 | 100000 | 20 | 23 | 0 | 150000 | 20 | 18 | 0 | 200000 | 20 | 16 | 0 | 0 | 0 | 0 | 0 | 0.83604902 | -0.036081664 | 0.83682728 | -0.043130588 | 0 | 0 | 0 | 0 | 0.61183274 | 0.56445485 | 0.83243531 | 0.74514246 | 0 | 0 | 0 | 0 | 0.33343026 | 0.84158242 | 0.90522742 | 1.1935749 | 0 | 0 | 0 | 0 | 0.076166749 | 1.0787778 | 1.0814633 | 1.5003086
6 | 11 | 60 | 304.7331 | 781.6317 | 0.2305275 | 28.18665 | 8 | 0 | 0 | 4 | 10 | 0 | 0 | 500 | 2 | 3 | 45 | 0.30000001 | 0 | 1.7537777 | 0.42742068 | 0.06659694 | 0.022676682 | 1.1311164 | 0.76747704 | 2.9080324 | 0.52401638 | 0.96418929 | 17.433167 | 0.43624693 | 45 | 0.30000001 | 3 | 3 | 10 | 32 | 20 | 0 | 0.049920656 | 0.012285584 | 0.0017292076 | 34.484814 | 23.469667 | 16.801981 | 11.186328 | 45 | 0.30000001 | 100000 | 20 | 23 | 160 | 32 | 20 | 0 | 0 | 0.27467534 | 0.11498685 | 0.079985559 | 35.187691 | 48.497627 | 30.819824 | 19.273315 | 45 | 0.30000001 | 50000 | 20 | 33 | 0 | 100000 | 20 | 23 | 0 | 150000 | 20 | 18 | 0 | 200000 | 20 | 16 | 0 | 0 | 0 | 0 | 0 | 0.83592153 | -0.036030658 | 0.8366977 | -0.043076254 | 0 | 0 | 0 | 0 | 0.61183274 | 0.56437832 | 0.83238345 | 0.74507487 | 0 | 0 | 0 | 0 | 0.33348119 | 0.84150589 | 0.90517503 | 1.1934915 | 0 | 0 | 0 | 0 | 0.076166756 | 1.0787524 | 1.0814379 | 1.500307
6 | 11 | 60 | 304.7331 | 781.6317 | 0.2305275 | 28.18665 | 8 | 0 | 0 | 5 | 10 | 0 | 0 | 500 | 2 | 3 | 45 | 0.30000001 | 0 | 1.7537777 | 0.43922979 | 0.064840965 | 0.016958466 | 1.1386144 | 0.69284761 | 2.435163 | 0.53446972 | 0.98926109 | 17.38619 | 0.45107555 | 45 | 0.30000001 | 3 | 3 | 10 | 32 | 20 | 0 | 0.051880118 | 0.012324082 | 0.0015710455 | 34.62389 | 23.15386 | 16.185944 | 10.413926 | 45 | 0.30000001 | 100000 | 20 | 23 | 160 | 32 | 20 | 0 | 0 | 0.27459753 | 0.11484637 | 0.079860657 | 35.096958 | 48.480934 | 30.816769 | 19.400461 | 45 | 0.30000001 | 50000 | 20 | 33 | 0 | 100000 | 20 | 23 | 0 | 150000 | 20 | 18 | 0 | 200000 | 20 | 16 | 0 | 0 | 0 | 0 | 0 | 0.83581948 | -0.036056161 | 0.83659685 | -0.043111965 | 0 | 0 | 0 | 0 | 0.61185825 | 0.56435281 | 0.83238488 | 0.7450316 | 0 | 0 | 0 | 0 | 0.33345577 | 0.84148037 | 0.90514195 | 1.1935072 | 0 | 0 | 0 | 0 | 0.076192223 | 1.0787524 | 1.0814397 | 1.5002835
6 | 11 | 60 | 304.7331 | 781.6317 | 0.2305275 | 28.18665 | 8 | 0 | 0 | 6 | 10 | 0 | 0 | 500 | 2 | 3 | 45 | 0.30000001 | 0 | 1.756 | 0.42992574 | 0.077391997 | 0.012144674 | 1.1604683 | 0.89852703 | 2.6104734 | 0.53418583 | 0.97243285 | 17.492487 | 0.45507991 | 45 | 0.30000001 | 3 | 3 | 10 | 32 | 20 | 0 | 0.051965714 | 0.012499092 | 0.0017351222 | 34.856487 | 22.819746 | 16.303345 | 10.63853 | 45 | 0.30000001 | 100000 | 20 | 23 | 160 | 32 | 20 | 0 | 0 | 0.27505064 | 0.11480573 | 0.079728946 | 34.903107 | 48.374374 | 30.692299 | 19.208309 | 45 | 0.30000001 | 50000 | 20 | 33 | 0 | 100000 | 20 | 23 | 0 | 150000 | 20 | 18 | 0 | 200000 | 20 | 16 | 0 | 0 | 0 | 0 | 0 | 0.83589602 | -0.03613266 | 0.8366766 | -0.043199368 | 0 | 0 | 0 | 0 | 0.61173075 | 0.56440383 | 0.83232576 | 0.74518049 | 0 | 0 | 0 | 0 | 0.33343023 | 0.84148037 | 0.90513253 | 1.1935334 | 0 | 0 | 0 | 0 | 0.07611572 | 1.0787268 | 1.0814089 | 1.5003524
6 | 11 | 60 | 304.7331 | 781.6317 | 0.2305275 | 28.18665 | 8 | 0 | 0 | 7 | 10 | 0 | 0 | 500 | 2 | 3 | 45 | 0.30000001 | 0 | 1.7555555 | 0.43439376 | 0.067338996 | 0.015078017 | 1.1435213 | 0.8130697 | 2.6811953 | 0.52574867 | 0.97848254 | 17.426767 | 0.44669545 | 45 | 0.30000001 | 3 | 3 | 10 | 32 | 20 | 0 | 0.052017212 | 0.012350578 | 0.0016809292 | 34.94302 | 23.117146 | 15.998026 | 10.406184 | 45 | 0.30000001 | 100000 | 20 | 23 | 160 | 32 | 20 | 0 | 0 | 0.27621505 | 0.11514999 | 0.079890534 | 35.098488 | 48.460052 | 30.768776 | 19.200724 | 45 | 0.30000001 | 50000 | 20 | 33 | 0 | 100000 | 20 | 23 | 0 | 150000 | 20 | 18 | 0 | 200000 | 20 | 16 | 0 | 0 | 0 | 0 | 0 | 0.83569205 | -0.036413152 | 0.83648497 | -0.043544907 | 0 | 0 | 0 | 0 | 0.61165428 | 0.56414884 | 0.8320967 | 0.74501759 | 0 | 0 | 0 | 0 | 0.3335577 | 0.84122545 | 0.90494251 | 1.1932987 | 0 | 0 | 0 | 0 | 0.076345272 | 1.0785738 | 1.0812725 | 1.5001307
6 | 11 | 60 | 304.7331 | 781.6317 | 0.2305275 | 28.18665 | 8 | 0 | 0 | 8 | 10 | 0 | 0 | 500 | 2 | 3 | 45 | 0.30000001 | 0 | 1.7555555 | 0.43358874 | 0.064508513 | 0.021345286 | 1.1380847 | 0.70986784 | 2.8184125 | 0.52479464 | 0.97642809 | 17.4851 | 0.44259495 | 45 | 0.30000001 | 3 | 3 | 10 | 32 | 20 | 0 | 0.054366715 | 0.012749704 | 0.0022099386 | 34.612633 | 23.217142 | 16.17024 | 10.236115 | 45 | 0.30000001 | 100000 | 20 | 23 | 160 | 32 | 20 | 0 | 0 | 0.27480611 | 0.11490291 | 0.079877019 | 35.018974 | 48.350075 | 30.776211 | 19.304863 | 45 | 0.30000001 | 50000 | 20 | 33 | 0 | 100000 | 20 | 23 | 0 | 150000 | 20 | 18 | 0 | 200000 | 20 | 16 | 0 | 0 | 0 | 0 | 0 | 0.83574295 | -0.036183655 | 0.83652586 | -0.043268174 | 0 | 0 | 0 | 0 | 0.61180723 | 0.56425083 | 0.83227825 | 0.74498308 | 0 | 0 | 0 | 0 | 0.33345574 | 0.84137839 | 0.90504712 | 1.1934657 | 0 | 0 | 0 | 0 | 0.076166771 | 1.0787269 | 1.0814126 | 1.5003053
6 | 11 | 60 | 304.7331 | 781.6317 | 0.2305275 | 28.18665 | 8 | 0 | 0 | 9 | 10 | 0 | 0 | 500 | 2 | 3 | 45 | 0.30000001 | 0 | 1.7542222 | 0.43066794 | 0.073204011 | 0.0199103 | 1.1406188 | 0.8062557 | 2.9097517 | 0.53544974 | 0.97365379 | 17.747702 | 0.43787998 | 45 | 0.30000001 | 3 | 3 | 10 | 32 | 20 | 0 | 0.052995898 | 0.01272012 | 0.0020613447 | 34.996246 | 23.134211 | 16.441345 | 10.753915 | 45 | 0.30000001 | 100000 | 20 | 23 | 160 | 32 | 20 | 0 | 0 | 0.27531052 | 0.11503373 | 0.079948545 | 34.980591 | 48.423775 | 30.830532 | 19.267481 | 45 | 0.30000001 | 50000 | 20 | 33 | 0 | 100000 | 20 | 23 | 0 | 150000 | 20 | 18 | 0 | 200000 | 20 | 16 | 0 | 0 | 0 | 0 | 0 | 0.83571756 | -0.036336653 | 0.83650714 | -0.043452218 | 0 | 0 | 0 | 0 | 0.61175627 | 0.56404686 | 0.83210254 | 0.74484438 | 0 | 0 | 0 | 0 | 0.33350667 | 0.84114885 | 0.90485251 | 1.1933199 | 0 | 0 | 0 | 0 | 0.076345287 | 1.0785229 | 1.0812217 | 1.5001273
6 | 11 | 60 | 304.7331 | 781.6317 | 0.2305275 | 28.18665 | 8 | 0 | 0 | 10 | 10 | 0 | 0 | 500 | 2 | 3 | 45 | 0.30000001 | 0 | 1.7537777 | 0.42741781 | 0.073433712 | 0.019616101 | 1.161092 | 0.76218736 | 2.4133224 | 0.53061897 | 0.96669579 | 17.64843 | 0.45058763 | 45 | 0.30000001 | 3 | 3 | 10 | 32 | 20 | 0 | 0.053706005 | 0.012481112 | 0.0014365129 | 35.232861 | 22.594934 | 15.898651 | 10.126604 | 45 | 0.30000001 | 100000 | 20 | 23 | 160 | 32 | 20 | 0 | 0 | 0.27522409 | 0.1150926 | 0.079884753 | 35.124134 | 48.59626 | 30.699581 | 19.413771 | 45 | 0.30000001 | 50000 | 20 | 33 | 0 | 100000 | 20 | 23 | 0 | 150000 | 20 | 18 | 0 | 200000 | 20 | 16 | 0 | 0 | 0 | 0 | 0 | 0.83564103 | -0.036311153 | 0.8364296 | -0.043425735 | 0 | 0 | 0 | 0 | 0.61165422 | 0.56391931 | 0.83194101 | 0.74481481 | 0 | 0 | 0 | 0 | 0.33350676 | 0.84109783 | 0.90480512 | 1.1932991 | 0 | 0 | 0 | 0 | 0.076370738 | 1.0784464 | 1.0811471 | 1.5000988
6 | 11 | 60 | 304.7331 | 781.6317 | 0.2305275 | 28.18665 | 9 | 0 | 0 | 1 | 10 | 0 | 0 | 500 | 2 | 3 | 45 | 0.30000001 | 0 | 1.756 | 0.41575718 | 0.068804912 | 0.019155599 | 1.1328197 | 0.95835137 | 2.6087134 | 0.51468998 | 0.93719691 | 16.945232 | 0.44511193 | 45 | 0.30000001 | 3 | 3 | 10 | 32 | 20 | 0 | 0.050132222 | 0.012064606 | 0.0019757755 | 35.583839 | 22.997658 | 16.404648 | 10.521351 | 45 | 0.30000001 | 100000 | 20 | 23 | 160 | 32 | 20 | 0 | 0 | 0.27226096 | 0.11473866 | 0.079763398 | 35.296516 | 48.715981 | 31.111469 | 19.607759 | 45 | 0.30000001 | 50000 | 20 | 33 | 0 | 100000 | 20 | 23 | 0 | 150000 | 20 | 18 | 0 | 200000 | 20 | 16 | 0 | 0 | 0 | 0 | 0 | 0.83380508 | -0.039575074 | 0.83474374 | -0.047427628 | 0 | 0 | 0 | 0 | 0.61264873 | 0.56208336 | 0.8314302 | 0.74238056 | 0 | 0 | 0 | 0 | 0.3349857 | 0.8402819 | 0.90459335 | 1.1914468 | 0 | 0 | 0 | 0 | 0.078028157 | 1.0785738 | 1.0813925 | 1.4985783
6 | 11 | 60 | 304.7331 | 781.6317 | 0.2305275 | 28.18665 | 9 | 0 | 0 | 2 | 10 | 0 | 0 | 500 | 2 | 3 | 45 | 0.30000001 | 0 | 1.756 | 0.42157847 | 0.065112241 | 0.012853125 | 1.1399462 | 0.98573554 | 2.5711396 | 0.5075801 | 0.94850981 | 17.051218 | 0.44509214 | 45 | 0.30000001 | 3 | 3 | 10 | 32 | 20 | 0 | 0.05022648 | 0.012224225 | 0.0019914471 | 34.737068 | 23.774921 | 16.50754 | 10.228043 | 45 | 0.30000001 | 100000 | 20 | 23 | 160 | 32 | 20 | 0 | 0 | 0.27443069 | 0.11516099 | 0.080094561 | 35.092865 | 48.62006 | 30.911386 | 19.485275 | 45 | 0.30000001 | 50000 | 20 | 33 | 0 | 100000 | 20 | 23 | 0 | 150000 | 20 | 18 | 0 | 200000 | 20 | 16 | 0 | 0 | 0 | 0 | 0 | 0.83365202 | -0.039167088 | 0.8345716 | -0.046948016 | 0 | 0 | 0 | 0 | 0.61247021 | 0.56221086 | 0.8313849 | 0.74263871 | 0 | 0 | 0 | 0 | 0.33467966 | 0.84020543 | 0.90440899 | 1.1917298 | 0 | 0 | 0 | 0 | 0.077798635 | 1.0783699 | 1.0811726 | 1.4987764
6 | 11 | 60 | 304.7331 | 781.6317 | 0.2305275 | 28.18665 | 9 | 0 | 0 | 3 | 10 | 0 | 0 | 500 | 2 | 3 | 45 | 0.30000001 | 0 | 1.7542222 | 0.42818493 | 0.06910938 | 0.019242812 | 1.1100241 | 0.86782229 | 2.6893506 | 0.51999891 | 0.96566582 | 16.955914 | 0.44548595 | 45 | 0.30000001 | 3 | 3 | 10 | 32 | 20 | 0 | 0.049230602 | 0.012032382 | 0.0020202526 | 34.984398 | 23.599461 | 16.790079 | 11.048297 | 45 | 0.30000001 | 100000 | 20 | 23 | 160 | 32 | 20 | 0 | 0 | 0.27429551 | 0.11522239 | 0.07998503 | 35.020336 | 48.605389 | 30.902643 | 19.513435 | 45 | 0.30000001 | 50000 | 20 | 33 | 0 | 100000 | 20 | 23 | 0 | 150000 | 20 | 18 | 0 | 200000 | 20 | 16 | 0 | 0 | 0 | 0 | 0 | 0.83408558 | -0.039320081 | 0.8350119 | -0.047106668 | 0 | 0 | 0 | 0 | 0.61239368 | 0.56223637 | 0.83134574 | 0.74272358 | 0 | 0 | 0 | 0 | 0.3347562 | 0.84017992 | 0.90441364 | 1.1916407 | 0 | 0 | 0 | 0 | 0.077773243 | 1.0784209 | 1.0812217 | 1.4988033
6 | 11 | 60 | 304.7331 | 781.6317 | 0.2305275 | 28.18665 | 9 | 0 | 0 | 4 | 10 | 0 | 0 | 500 | 2 | 3 | 45 | 0.30000001 | 0 | 1.7546666 | 0.4230482 | 0.064920008 | 0.020503392 | 1.1317871 | 0.8788653 | 2.8008401 | 0.51473844 | 0.95273674 | 17.311296 | 0.43441868 | 45 | 0.30000001 | 3 | 3 | 10 | 32 | 20 | 0 | 0.052567869 | 0.012341164 | 0.0017958418 | 35.123264 | 22.726858 | 15.966991 | 10.265658 | 45 | 0.30000001 | 100000 | 20 | 23 | 160 | 32 | 20 | 0 | 0 | 0.27448657 | 0.11522394 | 0.080102034 | 35.217175 | 48.700413 | 30.827991 | 19.521128 | 45 | 0.30000001 | 50000 | 20 | 33 | 0 | 100000 | 20 | 23 | 0 | 150000 | 20 | 18 | 0 | 200000 | 20 | 16 | 0 | 0 | 0 | 0 | 0 | 0.8337031 | -0.039218083 | 0.83462501 | -0.047006175 | 0 | 0 | 0 | 0 | 0.61226624 | 0.56205791 | 0.83113116 | 0.74266911 | 0 | 0 | 0 | 0 | 0.33465415 | 0.83997595 | 0.90418637 | 1.1916621 | 0 | 0 | 0 | 0 | 0.077773124 | 1.0782168 | 1.0810181 | 1.4987898
6 | 11 | 60 | 304.7331 | 781.6317 | 0.2305275 | 28.18665 | 9 | 0 | 0 | 5 | 10 | 0 | 0 | 500 | 2 | 3 | 45 | 0.30000001 | 0 | 1.7573333 | 0.41724068 | 0.063379481 | 0.009439908 | 1.1290191 | 0.92776811 | 2.0312066 | 0.50305653 | 0.93774855 | 17.12191 | 0.42615646 | 45 | 0.30000001 | 3 | 3 | 10 | 32 | 20 | 0 | 0.049565915 | 0.012105543 | 0.0018400287 | 34.755344 | 23.287136 | 16.534149 | 10.742446 | 45 | 0.30000001 | 100000 | 20 | 23 | 160 | 32 | 20 | 0 | 0 | 0.27440116 | 0.11506309 | 0.079960279 | 35.130287 | 48.429466 | 30.74284 | 19.393467 | 45 | 0.30000001 | 50000 | 20 | 33 | 0 | 100000 | 20 | 23 | 0 | 150000 | 20 | 18 | 0 | 200000 | 20 | 16 | 0 | 0 | 0 | 0 | 0 | 0.83372861 | -0.039039589 | 0.83464211 | -0.046791118 | 0 | 0 | 0 | 0 | 0.61226624 | 0.56226188 | 0.83126915 | 0.74284983 | 0 | 0 | 0 | 0 | 0.33465421 | 0.84010339 | 0.9043048 | 1.1917142 | 0 | 0 | 0 | 0 | 0.077722184 | 1.0782933 | 1.0810908 | 1.4988419
6 | 11 | 60 | 304.7331 | 781.6317 | 0.2305275 | 28.18665 | 9 | 0 | 0 | 6 | 10 | 0 | 0 | 500 | 2 | 3 | 45 | 0.30000001 | 0 | 1.7542222 | 0.43294495 | 0.064868949 | 0.021611726 | 1.1265873 | 0.86594164 | 2.0869882 | 0.52534926 | 0.9750911 | 16.856483 | 0.45705241 | 45 | 0.30000001 | 3 | 3 | 10 | 32 | 20 | 0 | 0.0514066 | 0.012546852 | 0.0022623595 | 34.217213 | 23.355379 | 17.10058 | 10.954114 | 45 | 0.30000001 | 100000 | 20 | 23 | 160 | 32 | 20 | 0 | 0 | 0.27462405 | 0.11517888 | 0.080221593 | 35.062119 | 48.57988 | 30.807739 | 19.464825 | 45 | 0.30000001 | 50000 | 20 | 33 | 0 | 100000 | 20 | 23 | 0 | 150000 | 20 | 18 | 0 | 200000 | 20 | 16 | 0 | 0 | 0 | 0 | 0 | 0.83367759 | -0.039192587 | 0.83459836 | -0.046977095 | 0 | 0 | 0 | 0 | 0.61229175 | 0.56208342 | 0.83116722 | 0.74267095 | 0 | 0 | 0 | 0 | 0.33470517 | 0.84000146 | 0.90422899 | 1.1916201 | 0 | 0 | 0 | 0 | 0.077722147 | 1.0782678 | 1.0810653 | 1.4988402
6 | 11 | 60 | 304.7331 | 781.6317 | 0.2305275 | 28.18665 | 9 | 0 | 0 | 7 | 10 | 0 | 0 | 500 | 2 | 3 | 45 | 0.30000001 | 0 | 1.7542222 | 0.41449958 | 0.067125708 | 0.015124287 | 1.1626542 | 0.98935103 | 2.0713313 | 0.50429726 | 0.93497849 | 17.36393 | 0.43849617 | 45 | 0.30000001 | 3 | 3 | 10 | 32 | 20 | 0 | 0.050501347 | 0.012268003 | 0.0017234047 | 34.951523 | 23.459164 | 16.606981 | 10.835466 | 45 | 0.30000001 | 100000 | 20 | 23 | 160 | 32 | 20 | 0 | 0 | 0.273801 | 0.11481232 | 0.079884656 | 35.167412 | 48.547325 | 30.882294 | 19.541542 | 45 | 0.30000001 | 50000 | 20 | 33 | 0 | 100000 | 20 | 23 | 0 | 150000 | 20 | 18 | 0 | 200000 | 20 | 16 | 0 | 0 | 0 | 0 | 0 | 0.83362663 | -0.039167088 | 0.83454621 | -0.046949442 | 0 | 0 | 0 | 0 | 0.6122663 | 0.5621599 | 0.83120018 | 0.74275947 | 0 | 0 | 0 | 0 | 0.33465412 | 0.84005249 | 0.90425748 | 1.1916934 | 0 | 0 | 0 | 0 | 0.077645704 | 1.0781913 | 1.0809835 | 1.4989057
6 | 11 | 60 | 304.7331 | 781.6317 | 0.2305275 | 28.18665 | 9 | 0 | 0 | 8 | 10 | 0 | 0 | 500 | 2 | 3 | 45 | 0.30000001 | 0 | 1.7555555 | 0.42208475 | 0.064795516 | 0.025430938 | 1.110175 | 0.85324401 | 2.1320281 | 0.52024215 | 0.95103168 | 16.765902 | 0.44294399 | 45 | 0.30000001 | 3 | 3 | 10 | 32 | 20 | 0 | 0.050380938 | 0.012287576 | 0.0017211738 | 35.124619 | 23.753817 | 16.799297 | 10.822393 | 45 | 0.30000001 | 100000 | 20 | 23 | 160 | 32 | 20 | 0 | 0 | 0.27309972 | 0.1146244 | 0.079499267 | 35.089516 | 48.555443 | 31.038803 | 19.477184 | 45 | 0.30000001 | 50000 | 20 | 33 | 0 | 100000 | 20 | 23 | 0 | 150000 | 20 | 18 | 0 | 200000 | 20 | 16 | 0 | 0 | 0 | 0 | 0 | 0.83365208 | -0.039218087 | 0.83457404 | -0.047009051 | 0 | 0 | 0 | 0 | 0.61216426 | 0.5620324 | 0.83103883 | 0.74272949 | 0 | 0 | 0 | 0 | 0.33462873 | 0.83992493 | 0.90412956 | 1.1916673 | 0 | 0 | 0 | 0 | 0.077696733 | 1.0781913 | 1.0809871 | 1.4988586
6 | 11 | 60 | 304.7331 | 781.6317 | 0.2305275 | 28.18665 | 9 | 0 | 0 | 9 | 10 | 0 | 0 | 500 | 2 | 3 | 45 | 0.30000001 | 0 | 1.752 | 0.42417371 | 0.063481867 | 0.017310722 | 1.1105437 | 0.87255931 | 2.6539631 | 0.51610112 | 0.95625699 | 16.793468 | 0.43824875 | 45 | 0.30000001 | 3 | 3 | 10 | 32 | 20 | 0 | 0.050874457 | 0.012314022 | 0.0018881268 | 34.879227 | 23.17119 | 16.52879 | 10.799714 | 45 | 0.30000001 | 100000 | 20 | 23 | 160 | 32 | 20 | 0 | 0 | 0.27425912 | 0.11499675 | 0.080014609 | 35.126984 | 48.475079 | 30.982357 | 19.401199 | 45 | 0.30000001 | 50000 | 20 | 33 | 0 | 100000 | 20 | 23 | 0 | 150000 | 20 | 18 | 0 | 200000 | 20 | 16 | 0 | 0 | 0 | 0 | 0 | 0.83372855 | -0.03944758 | 0.83466125 | -0.047279395 | 0 | 0 | 0 | 0 | 0.61221522 | 0.56190491 | 0.83099014 | 0.74257499 | 0 | 0 | 0 | 0 | 0.33462873 | 0.8398484 | 0.90405846 | 1.191636 | 0 | 0 | 0 | 0 | 0.077696644 | 1.0781147 | 1.0809108 | 1.4988536
6 | 11 | 60 | 304.7331 | 781.6317 | 0.2305275 | 28.18665 | 9 | 0 | 0 | 10 | 10 | 0 | 0 | 500 | 2 | 3 | 45 | 0.30000001 | 0 | 1.752 | 0.4177264 | 0.066912614 | 0.01824595 | 1.1211982 | 1.0908427 | 2.8024278 | 0.51008141 | 0.9434303 | 16.846218 | 0.43597287 | 45 | 0.30000001 | 3 | 3 | 10 | 32 | 20 | 0 | 0.049302325 | 0.012158037 | 0.0019058606 | 34.768951 | 23.809235 | 16.520546 | 10.951797 | 45 | 0.30000001 | 100000 | 20 | 23 | 160 | 32 | 20 | 0 | 0 | 0.27346486 | 0.11504954 | 0.080073103 | 35.167816 | 48.824322 | 31.118156 | 19.534906 | 45 | 0.30000001 | 50000 | 20 | 33 | 0 | 100000 | 20 | 23 | 0 | 150000 | 20 | 18 | 0 | 200000 | 20 | 16 | 0 | 0 | 0 | 0 | 0 | 0.83278513 | -0.039320081 | 0.83371288 | -0.04718012 | 0 | 0 | 0 | 0 | 0.61213875 | 0.56172645 | 0.83081311 | 0.74247897 | 0 | 0 | 0 | 0 | 0.33467969 | 0.83967 | 0.90391159 | 1.1915106 | 0 | 0 | 0 | 0 | 0.077849686 | 1.0779619 | 1.0807694 | 1.4987022
6 | 11 | 60 | 304.7331 | 781.6317 | 0.2305275 | 28.18665 | 10 | 0 | 0 | 1 | 10 | 0 | 0 | 500 | 2 | 3 | 45 | 0.30000001 | 0 | 1.7537777 | 0.42168975 | 0.067492343 | 0.024286069 | 1.1115698 | 0.90426123 | 2.3208694 | 0.52046436 | 0.95187616 | 16.761354 | 0.44823006 | 45 | 0.30000001 | 3 | 3 | 10 | 32 | 20 | 0 | 0.050950907 | 0.012259187 | 0.0017736311 | 34.693607 | 23.216757 | 16.420546 | 10.781347 | 45 | 0.30000001 | 100000 | 20 | 23 | 160 | 32 | 20 | 0 | 0 | 0.27326301 | 0.11475822 | 0.079770789 | 35.285542 | 48.632099 | 30.94968 | 19.535883 | 45 | 0.30000001 | 50000 | 20 | 33 | 0 | 100000 | 20 | 23 | 0 | 150000 | 20 | 18 | 0 | 200000 | 20 | 16 | 0 | 0 | 0 | 0 | 0 | 0.83286154 | -0.040544055 | 0.83384782 | -0.048642028 | 0 | 0 | 0 | 0 | 0.6127252 | 0.56124192 | 0.83091795 | 0.74157214 | 0 | 0 | 0 | 0 | 0.33534265 | 0.83969545 | 0.90418094 | 1.1908399 | 0 | 0 | 0 | 0 | 0.078487106 | 1.0783443 | 1.0811969 | 1.4981396
6 | 11 | 60 | 304.7331 | 781.6317 | 0.2305275 | 28.18665 | 10 | 0 | 0 | 2 | 10 | 0 | 0 | 500 | 2 | 3 | 45 | 0.30000001 | 0 | 1.7542222 | 0.42419761 | 0.068520524 | 0.0069501405 | 1.1291269 | 0.94985557 | 2.5485034 | 0.50925881 | 0.95616853 | 17.024536 | 0.44062203 | 45 | 0.30000001 | 3 | 3 | 10 | 32 | 20 | 0 | 0.05066479 | 0.012369053 | 0.0019639079 | 34.786114 | 23.562637 | 16.975145 | 11.05992 | 45 | 0.30000001 | 100000 | 20 | 23 | 160 | 32 | 20 | 0 | 0 | 0.2734406 | 0.11484902 | 0.079803996 | 35.224819 | 48.663597 | 31.147438 | 19.485344 | 45 | 0.30000001 | 50000 | 20 | 33 | 0 | 100000 | 20 | 23 | 0 | 150000 | 20 | 18 | 0 | 200000 | 20 | 16 | 0 | 0 | 0 | 0 | 0 | 0.83316755 | -0.040008567 | 0.8341276 | -0.047982976 | 0 | 0 | 0 | 0 | 0.61264873 | 0.56167543 | 0.83115447 | 0.74201888 | 0 | 0 | 0 | 0 | 0.33508769 | 0.83992493 | 0.90429956 | 1.1911958 | 0 | 0 | 0 | 0 | 0.078206688 | 1.0783443 | 1.0811766 | 1.4983983
6 | 11 | 60 | 304.7331 | 781.6317 | 0.2305275 | 28.18665 | 10 | 0 | 0 | 3 | 10 | 0 | 0 | 500 | 2 | 3 | 45 | 0.30000001 | 0 | 1.7537777 | 0.41979858 | 0.063594908 | 0.021504216 | 1.1265656 | 0.81069362 | 2.4338579 | 0.51083994 | 0.94615436 | 16.949162 | 0.44020432 | 45 | 0.30000001 | 3 | 3 | 10 | 32 | 20 | 0 | 0.052136101 | 0.012244247 | 0.0017806564 | 34.638191 | 22.815519 | 16.075527 | 10.044259 | 45 | 0.30000001 | 100000 | 20 | 23 | 160 | 32 | 20 | 0 | 0 | 0.27323043 | 0.11468926 | 0.079755642 | 35.154957 | 48.555199 | 30.877815 | 19.393423 | 45 | 0.30000001 | 50000 | 20 | 33 | 0 | 100000 | 20 | 23 | 0 | 150000 | 20 | 18 | 0 | 200000 | 20 | 16 | 0 | 0 | 0 | 0 | 0 | 0.83352453 | -0.040008567 | 0.83448416 | -0.047962457 | 0 | 0 | 0 | 0 | 0.61257219 | 0.5615989 | 0.83104634 | 0.74201328 | 0 | 0 | 0 | 0 | 0.33501115 | 0.83987391 | 0.9042238 | 1.1912535 | 0 | 0 | 0 | 0 | 0.07802812 | 1.0782678 | 1.0810874 | 1.4985579
6 | 11 | 60 | 304.7331 | 781.6317 | 0.2305275 | 28.18665 | 10 | 0 | 0 | 4 | 10 | 0 | 0 | 500 | 2 | 3 | 45 | 0.30000001 | 0 | 1.756 | 0.41637015 | 0.065148033 | 0.017282913 | 1.1394192 | 0.91297877 | 2.6161661 | 0.50766927 | 0.93795693 | 17.090805 | 0.43958351 | 45 | 0.30000001 | 3 | 3 | 10 | 32 | 20 | 0 | 0.050576583 | 0.012389224 | 0.0020403583 | 35.25766 | 23.459221 | 16.914873 | 10.932136 | 45 | 0.30000001 | 100000 | 20 | 23 | 160 | 32 | 20 | 0 | 0 | 0.27371886 | 0.11487481 | 0.079793394 | 35.170513 | 48.480698 | 30.989519 | 19.507195 | 45 | 0.30000001 | 50000 | 20 | 33 | 0 | 100000 | 20 | 23 | 0 | 150000 | 20 | 18 | 0 | 200000 | 20 | 16 | 0 | 0 | 0 | 0 | 0 | 0.83324409 | -0.040059566 | 0.83420652 | -0.048039638 | 0 | 0 | 0 | 0 | 0.61241919 | 0.56170088 | 0.83100247 | 0.74222815 | 0 | 0 | 0 | 0 | 0.33496028 | 0.83974636 | 0.90408647 | 1.1912535 | 0 | 0 | 0 | 0 | 0.078053683 | 1.0781658 | 1.0809875 | 1.4985275
6 | 11 | 60 | 304.7331 | 781.6317 | 0.2305275 | 28.18665 | 10 | 0 | 0 | 5 | 10 | 0 | 0 | 500 | 2 | 3 | 45 | 0.30000001 | 0 | 1.756 | 0.42385596 | 0.062788911 | 0.018026952 | 1.1258619 | 0.91154671 | 2.3083797 | 0.51061755 | 0.95328546 | 16.838558 | 0.4464187 | 45 | 0.30000001 | 3 | 3 | 10 | 32 | 20 | 0 | 0.047652662 | 0.012047423 | 0.0017898516 | 34.702873 | 23.596691 | 17.284994 | 11.699071 | 45 | 0.30000001 | 100000 | 20 | 23 | 160 | 32 | 20 | 0 | 0 | 0.27409935 | 0.11502649 | 0.079997241 | 35.17038 | 48.574287 | 30.897026 | 19.437298 | 45 | 0.30000001 | 50000 | 20 | 33 | 0 | 100000 | 20 | 23 | 0 | 150000 | 20 | 18 | 0 | 200000 | 20 | 16 | 0 | 0 | 0 | 0 | 0 | 0.83329511 | -0.040059566 | 0.83425748 | -0.048036702 | 0 | 0 | 0 | 0 | 0.61241919 | 0.5615989 | 0.83093357 | 0.74213767 | 0 | 0 | 0 | 0 | 0.33490923 | 0.83974642 | 0.90406758 | 1.191306 | 0 | 0 | 0 | 0 | 0.078053631 | 1.0782168 | 1.0810384 | 1.498531
6 | 11 | 60 | 304.7331 | 781.6317 | 0.2305275 | 28.18665 | 10 | 0 | 0 | 6 | 10 | 0 | 0 | 500 | 2 | 3 | 45 | 0.30000001 | 0 | 1.7537777 | 0.42974436 | 0.063082062 | 0.015903121 | 1.1196018 | 0.86139446 | 2.2635696 | 0.51580662 | 0.96740162 | 16.918644 | 0.44624949 | 45 | 0.30000001 | 3 | 3 | 10 | 32 | 20 | 0 | 0.051020116 | 0.012235383 | 0.0019000394 | 34.874214 | 23.214306 | 16.330246 | 10.805566 | 45 | 0.30000001 | 100000 | 20 | 23 | 160 | 32 | 20 | 0 | 0 | 0.27349359 | 0.11484319 | 0.079859026 | 35.120296 | 48.570831 | 30.958717 | 19.562994 | 45 | 0.30000001 | 50000 | 20 | 33 | 0 | 100000 | 20 | 23 | 0 | 150000 | 20 | 18 | 0 | 200000 | 20 | 16 | 0 | 0 | 0 | 0 | 0 | 0.83319306 | -0.040059566 | 0.83415556 | -0.048042577 | 0 | 0 | 0 | 0 | 0.61239368 | 0.56142038 | 0.8307941 | 0.74200004 | 0 | 0 | 0 | 0 | 0.33493474 | 0.83969545 | 0.90402973 | 1.1912589 | 0 | 0 | 0 | 0 | 0.078079186 | 1.0781149 | 1.0809385 | 1.4985006
6 | 11 | 60 | 304.7331 | 781.6317 | 0.2305275 | 28.18665 | 10 | 0 | 0 | 7 | 10 | 0 | 0 | 500 | 2 | 3 | 45 | 0.30000001 | 0 | 1.756 | 0.42190462 | 0.065548889 | 0.013729263 | 1.1202296 | 0.90015554 | 2.5344372 | 0.51078367 | 0.95016384 | 17.029209 | 0.43341881 | 45 | 0.30000001 | 3 | 3 | 10 | 32 | 20 | 0 | 0.048043344 | 0.011917086 | 0.0017696921 | 34.862274 | 23.492607 | 17.012583 | 11.512636 | 45 | 0.30000001 | 100000 | 20 | 23 | 160 | 32 | 20 | 0 | 0 | 0.27307111 | 0.11485206 | 0.07986059 | 35.152431 | 48.65078 | 31.133121 | 19.533047 | 45 | 0.30000001 | 50000 | 20 | 33 | 0 | 100000 | 20 | 23 | 0 | 150000 | 20 | 18 | 0 | 200000 | 20 | 16 | 0 | 0 | 0 | 0 | 0 | 0.83301461 | -0.03980457 | 0.83396506 | -0.047747441 | 0 | 0 | 0 | 0 | 0.6124447 | 0.56154788 | 0.83091789 | 0.74207169 | 0 | 0 | 0 | 0 | 0.33493471 | 0.83972096 | 0.90405339 | 1.1912694 | 0 | 0 | 0 | 0 | 0.078002706 | 1.0781149 | 1.080933 | 1.4985712
6 | 11 | 60 | 304.7331 | 781.6317 | 0.2305275 | 28.18665 | 10 | 0 | 0 | 8 | 10 | 0 | 0 | 500 | 2 | 3 | 45 | 0.30000001 | 0 | 1.756 | 0.41444924 | 0.068550736 | 0.01231754 | 1.1270607 | 0.89712727 | 2.6585612 | 0.50017893 | 0.9344914 | 17.196377 | 0.42893618 | 45 | 0.30000001 | 3 | 3 | 10 | 32 | 20 | 0 | 0.051149897 | 0.01225107 | 0.0016591833 | 34.77356 | 23.357225 | 16.428991 | 10.480226 | 45 | 0.30000001 | 100000 | 20 | 23 | 160 | 32 | 20 | 0 | 0 | 0.27376005 | 0.11493406 | 0.079807021 | 35.1292 | 48.713188 | 30.993462 | 19.42074 | 45 | 0.30000001 | 50000 | 20 | 33 | 0 | 100000 | 20 | 23 | 0 | 150000 | 20 | 18 | 0 | 200000 | 20 | 16 | 0 | 0 | 0 | 0 | 0 | 0.83304012 | -0.03980457 | 0.83399057 | -0.04774598 | 0 | 0 | 0 | 0 | 0.61236823 | 0.5614714 | 0.83080983 | 0.74206603 | 0 | 0 | 0 | 0 | 0.33490917 | 0.83949149 | 0.90383077 | 1.1912016 | 0 | 0 | 0 | 0 | 0.078155644 | 1.0780128 | 1.0808423 | 1.4984232
6 | 11 | 60 | 304.7331 | 781.6317 | 0.2305275 | 28.18665 | 10 | 0 | 0 | 9 | 10 | 0 | 0 | 500 | 2 | 3 | 45 | 0.30000001 | 0 | 1.756 | 0.41929322 | 0.06717892 | 0.013804578 | 1.1357192 | 0.95027757 | 2.6170352 | 0.50637233 | 0.94480729 | 17.092936 | 0.44018638 | 45 | 0.30000001 | 3 | 3 | 10 | 32 | 20 | 0 | 0.051667191 | 0.012124171 | 0.002006077 | 35.080231 | 22.773039 | 16.337158 | 10.538754 | 45 | 0.30000001 | 100000 | 20 | 23 | 160 | 32 | 20 | 0 | 0 | 0.27335724 | 0.11465228 | 0.079644643 | 35.098808 | 48.546555 | 30.879765 | 19.48176 | 45 | 0.30000001 | 50000 | 20 | 33 | 0 | 100000 | 20 | 23 | 0 | 150000 | 20 | 18 | 0 | 200000 | 20 | 16 | 0 | 0 | 0 | 0 | 0 | 0.83319306 | -0.040059566 | 0.83415556 | -0.048042577 | 0 | 0 | 0 | 0 | 0.61234272 | 0.56149685 | 0.83080822 | 0.74210936 | 0 | 0 | 0 | 0 | 0.33490914 | 0.8395679 | 0.90390176 | 1.1912329 | 0 | 0 | 0 | 0 | 0.078053631 | 1.0780385 | 1.0808604 | 1.4985191
6 | 11 | 60 | 304.7331 | 781.6317 | 0.2305275 | 28.18665 | 10 | 0 | 0 | 10 | 10 | 0 | 0 | 500 | 2 | 3 | 45 | 0.30000001 | 0 | 1.7537777 | 0.42693883 | 0.061190315 | 0.01448925 | 1.1117543 | 0.80991328 | 2.502105 | 0.5099445 | 0.96017444 | 16.856785 | 0.43590635 | 45 | 0.30000001 | 3 | 3 | 10 | 32 | 20 | 0 | 0.049518734 | 0.012091549 | 0.0015211229 | 35.11768 | 23.539127 | 16.8151 | 11.022167 | 45 | 0.30000001 | 100000 | 20 | 23 | 160 | 32 | 20 | 0 | 0 | 0.27258214 | 0.11458245 | 0.079755247 | 35.196392 | 48.618103 | 31.033653 | 19.453413 | 45 | 0.30000001 | 50000 | 20 | 33 | 0 | 100000 | 20 | 23 | 0 | 150000 | 20 | 18 | 0 | 200000 | 20 | 16 | 0 | 0 | 0 | 0 | 0 | 0.8332696 | -0.040187065 | 0.83423811 | -0.048190825 | 0 | 0 | 0 | 0 | 0.61234272 | 0.56139487 | 0.83073932 | 0.74201888 | 0 | 0 | 0 | 0 | 0.33496019 | 0.83956796 | 0.90392071 | 1.1911805 | 0 | 0 | 0 | 0 | 0.078002706 | 1.0779363 | 1.0807549 | 1.4985592
6 | 17 | 60 | 315.4917 | 1005.604 | 0.1334466 | 39.18341 | 1 | 0 | 0 | 1 | 10 | 0 | 0 | 500 | 2 | 3 | 45 | 0.30000001 | 0 | 1.6822222 | 0.29078671 | 0.036207948 | 0.012004064 | 1.0628179 | 0.49172723 | 2.7825763 | 0.34769225 | 0.65400916 | 16.981571 | 0.26849306 | 45 | 0.30000001 | 3 | 3 | 10 | 32 | 20 | 0 | 0.025164135 | 0.0066118669 | 0.001591597 | 33.980812 | 25.167698 | 17.41543 | 11.24563 | 45 | 0.30000001 | 100000 | 20 | 23 | 160 | 32 | 20 | 0 | 0 | 0.15822469 | 0.066343799 | 0.054562222 | 34.416023 | 52.693085 | 34.448349 | 20.951662 | 45 | 0.30000001 | 50000 | 20 | 33 | 0 | 100000 | 20 | 23 | 0 | 150000 | 20 | 18 | 0 | 200000 | 20 | 16 | 0 | 0 | 0 | 0 | 0 | 1.0001632 | 0.15934578 | 1.0127771 | 0.15799195 | 0 | 0 | 0 | 0 | 0.57024324 | 0.7313484 | 0.92738765 | 0.90854734 | 0 | 0 | 0 | 0 | 0.23844495 | 0.93700123 | 0.96686465 | 1.3216088 | 0 | 0 | 0 | 0 | -0.034806691 | 1.1116211 | 1.1121659 | 1.6020977
6 | 17 | 60 | 315.4917 | 1005.604 | 0.1334466 | 39.18341 | 1 | 0 | 0 | 2 | 10 | 0 | 0 | 500 | 2 | 3 | 45 | 0.30000001 | 0 | 1.6888888 | 0.28891143 | 0.039726421 | 0.01453601 | 1.0636715 | 0.58154976 | 2.9530272 | 0.35371631 | 0.64971316 | 16.912933 | 0.27573803 | 45 | 0.30000001 | 3 | 3 | 10 | 32 | 20 | 0 | 0.025748076 | 0.0066295462 | 0.0020655384 | 34.080616 | 24.735107 | 16.834778 | 10.760612 | 45 | 0.30000001 | 100000 | 20 | 23 | 160 | 32 | 20 | 0 | 0 | 0.15875019 | 0.066667125 | 0.054844782 | 34.494301 | 52.929779 | 34.549713 | 21.052471 | 45 | 0.30000001 | 50000 | 20 | 33 | 0 | 100000 | 20 | 23 | 0 | 150000 | 20 | 18 | 0 | 200000 | 20 | 16 | 0 | 0 | 0 | 0 | 0 | 0.99965316 | 0.15906529 | 1.0122293 | 0.15779757 | 0 | 0 | 0 | 0 | 0.57009023 | 0.73094046 | 0.92697185 | 0.90840691 | 0 | 0 | 0 | 0 | 0.23852141 | 0.93674612 | 0.9666363 | 1.321467 | 0 | 0 | 0 | 0 | -0.034526169 | 1.1114426 | 1.1119787 | 1.6018506
6 | 17 | 60 | 315.4917 | 1005.604 | 0.1334466 | 39.18341 | 1 | 0 | 0 | 3 | 10 | 0 | 0 | 500 | 2 | 3 | 45 | 0.30000001 | 0 | 1.6884444 | 0.29051372 | 0.043292642 | 0.013022017 | 1.1000612 | 0.79943746 | 2.4799876 | 0.35787532 | 0.65421546 | 16.821051 | 0.29812652 | 45 | 0.30000001 | 3 | 3 | 10 | 32 | 20 | 0 | 0.026657321 | 0.0068036597 | 0.00185046 | 33.577164 | 24.737534 | 17.293945 | 10.948407 | 45 | 0.30000001 | 100000 | 20 | 23 | 160 | 32 | 20 | 0 | 0 | 0.15890628 | 0.066510394 | 0.05469694 | 34.497509 | 52.732628 | 34.463364 | 20.958698 | 45 | 0.30000001 | 50000 | 20 | 33 | 0 | 100000 | 20 | 23 | 0 | 150000 | 20 | 18 | 0 | 200000 | 20 | 16 | 0 | 0 | 0 | 0 | 0 | 0.99942362 | 0.15896329 | 1.0119866 | 0.15773368 | 0 | 0 | 0 | 0 | 0.56996268 | 0.73068547 | 0.92669237 | 0.90834618 | 0 | 0 | 0 | 0 | 0.23857246 | 0.93646574 | 0.9663772 | 1.3213443 | 0 | 0 | 0 | 0 | -0.034500733 | 1.1112896 | 1.111825 | 1.601832
6 | 17 | 60 | 315.4917 | 1005.604 | 0.1334466 | 39.18341 | 1 | 0 | 0 | 4 | 10 | 0 | 0 | 500 | 2 | 3 | 45 | 0.30000001 | 0 | 1.6884444 | 0.2871114 | 0.040540341 | 0.017813874 | 1.0555775 | 0.7164408 | 2.3495421 | 0.35377839 | 0.64581954 | 16.466431 | 0.28124109 | 45 | 0.30000001 | 3 | 3 | 10 | 32 | 20 | 0 | 0.026169542 | 0.0066410014 | 0.0017917692 | 33.815136 | 24.731243 | 16.981976 | 10.828417 | 45 | 0.30000001 | 100000 | 20 | 23 | 160 | 32 | 20 | 0 | 0 | 0.15912658 | 0.066634379 | 0.05483076 | 34.480721 | 52.871811 | 34.488113 | 21.069155 | 45 | 0.30000001 | 50000 | 20 | 33 | 0 | 100000 | 20 | 23 | 0 | 150000 | 20 | 18 | 0 | 200000 | 20 | 16 | 0 | 0 | 0 | 0 | 0 | 0.99916875 | 0.1587593 | 1.0117029 | 0.15757412 | 0 | 0 | 0 | 0 | 0.5700137 | 0.73048151 | 0.92656291 | 0.90816736 | 0 | 0 | 0 | 0 | 0.238649 | 0.9362362 | 0.96617365 | 1.3212088 | 0 | 0 | 0 | 0 | -0.034373198 | 1.1111876 | 1.1117191 | 1.6017202
6 | 17 | 60 | 315.4917 | 1005.604 | 0.1334466 | 39.18341 | 1 | 0 | 0 | 5 | 10 | 0 | 0 | 500 | 2 | 3 | 45 | 0.30000001 | 0 | 1.6888888 | 0.28002083 | 0.040210955 | 0.0092970114 | 1.0374529 | 0.86411369 | 2.0506558 | 0.33928555 | 0.6295566 | 16.08559 | 0.27400282 | 45 | 0.30000001 | 3 | 3 | 10 | 32 | 20 | 0 | 0.025342066 | 0.006574464 | 0.0018523715 | 34.09763 | 24.876617 | 17.249187 | 10.54275 | 45 | 0.30000001 | 100000 | 20 | 23 | 160 | 32 | 20 | 0 | 0 | 0.15921445 | 0.066742159 | 0.054872423 | 34.435905 | 52.755432 | 34.537209 | 20.931406 | 45 | 0.30000001 | 50000 | 20 | 33 | 0 | 100000 | 20 | 23 | 0 | 150000 | 20 | 18 | 0 | 200000 | 20 | 16 | 0 | 0 | 0 | 0 | 0 | 0.99909216 | 0.15860631 | 1.0116032 | 0.15743664 | 0 | 0 | 0 | 0 | 0.56998819 | 0.73035401 | 0.92644674 | 0.90810442 | 0 | 0 | 0 | 0 | 0.23864895 | 0.93626165 | 0.96619833 | 1.3212154 | 0 | 0 | 0 | 0 | -0.034322146 | 1.1111876 | 1.1117175 | 1.6016743
6 | 17 | 60 | 315.4917 | 1005.604 | 0.1334466 | 39.18341 | 1 | 0 | 0 | 6 | 10 | 0 | 0 | 500 | 2 | 3 | 45 | 0.30000001 | 0 | 1.6884444 | 0.28843653 | 0.047679462 | 0.018220248 | 1.0570149 | 0.70847225 | 2.3112512 | 0.36432731 | 0.65141439 | 16.598297 | 0.28907856 | 45 | 0.30000001 | 3 | 3 | 10 | 32 | 20 | 0 | 0.026150007 | 0.0067854812 | 0.0018569292 | 34.159515 | 24.852699 | 16.955374 | 10.198283 | 45 | 0.30000001 | 100000 | 20 | 23 | 160 | 32 | 20 | 0 | 0 | 0.15897635 | 0.066763401 | 0.054886214 | 34.517925 | 52.936161 | 34.746983 | 21.118704 | 45 | 0.30000001 | 50000 | 20 | 33 | 0 | 100000 | 20 | 23 | 0 | 150000 | 20 | 18 | 0 | 200000 | 20 | 16 | 0 | 0 | 0 | 0 | 0 | 0.99881166 | 0.15868279 | 1.0113382 | 0.15755482 | 0 | 0 | 0 | 0 | 0.56996268 | 0.73022646 | 0.92633045 | 0.90804142 | 0 | 0 | 0 | 0 | 0.2386744 | 0.93608314 | 0.96603161 | 1.3211442 | 0 | 0 | 0 | 0 | -0.034271263 | 1.111111 | 1.1116395 | 1.6016307
6 | 17 | 60 | 315.4917 | 1005.604 | 0.1334466 | 39.18341 | 1 | 0 | 0 | 7 | 10 | 0 | 0 | 500 | 2 | 3 | 45 | 0.30000001 | 0 | 1.6875556 | 0.28715828 | 0.040054359 | 0.014387378 | 1.0745145 | 0.6812827 | 2.6319242 | 0.34926674 | 0.64587528 | 16.915529 | 0.2795487 | 45 | 0.30000001 | 3 | 3 | 10 | 32 | 20 | 0 | 0.025037453 | 0.0065903515 | 0.0016431448 | 34.071648 | 25.422081 | 17.619379 | 10.746 | 45 | 0.30000001 | 100000 | 20 | 23 | 160 | 32 | 20 | 0 | 0 | 0.15890622 | 0.066612974 | 0.054874122 | 34.668179 | 52.873428 | 34.642124 | 21.115429 | 45 | 0.30000001 | 50000 | 20 | 33 | 0 | 100000 | 20 | 23 | 0 | 150000 | 20 | 18 | 0 | 200000 | 20 | 16 | 0 | 0 | 0 | 0 | 0 | 0.99881172 | 0.15822381 | 1.0112664 | 0.15710656 | 0 | 0 | 0 | 0 | 0.56993723 | 0.73004806 | 0.92617416 | 0.90794456 | 0 | 0 | 0 | 0 | 0.23875092 | 0.93600667 | 0.96597642 | 1.3210479 | 0 | 0 | 0 | 0 | -0.034220241 | 1.1110601 | 1.111587 | 1.6015862
6 | 17 | 60 | 315.4917 | 1005.604 | 0.1334466 | 39.18341 | 1 | 0 | 0 | 8 | 10 | 0 | 0 | 500 | 2 | 3 | 45 | 0.30000001 | 0 | 1.6888888 | 0.28221452 | 0.040357187 | 0.018063165 | 1.0673027 | 0.52723575 | 2.5750313 | 0.35060328 | 0.63604176 | 16.992985 | 0.27000698 | 45 | 0.30000001 | 3 | 3 | 10 | 32 | 20 | 0 | 0.025741575 | 0.0067423019 | 0.0022902912 | 34.065781 | 24.802273 | 17.534273 | 11.209742 | 45 | 0.30000001 | 100000 | 20 | 23 | 160 | 32 | 20 | 0 | 0 | 0.15884201 | 0.066622995 | 0.054662116 | 34.472775 | 52.881912 | 34.501709 | 21.156118 | 45 | 0.30000001 | 50000 | 20 | 33 | 0 | 100000 | 20 | 23 | 0 | 150000 | 20 | 18 | 0 | 200000 | 20 | 16 | 0 | 0 | 0 | 0 | 0 | 0.9986077 | 0.15845333 | 1.0111008 | 0.15736234 | 0 | 0 | 0 | 0 | 0.5698607 | 0.72999698 | 0.92608684 | 0.90797579 | 0 | 0 | 0 | 0 | 0.23875095 | 0.93590468 | 0.96587765 | 1.3210218 | 0 | 0 | 0 | 0 | -0.034169234 | 1.1109836 | 1.111509 | 1.6015425
6 | 17 | 60 | 315.4917 | 1005.604 | 0.1334466 | 39.18341 | 1 | 0 | 0 | 9 | 10 | 0 | 0 | 500 | 2 | 3 | 45 | 0.30000001 | 0 | 1.6888888 | 0.28538221 | 0.04240752 | 0.012272294 | 1.0878942 | 0.75474215 | 2.6445112 | 0.35300896 | 0.64261699 | 17.335087 | 0.26987261 | 45 | 0.30000001 | 3 | 3 | 10 | 32 | 20 | 0 | 0.026807047 | 0.0068514217 | 0.0017610469 | 34.763077 | 25.250851 | 16.816528 | 10.45068 | 45 | 0.30000001 | 100000 | 20 | 23 | 160 | 32 | 20 | 0 | 0 | 0.15910675 | 0.066689931 | 0.054785848 | 34.448753 | 52.745583 | 34.54171 | 21.042461 | 45 | 0.30000001 | 50000 | 20 | 33 | 0 | 100000 | 20 | 23 | 0 | 150000 | 20 | 18 | 0 | 200000 | 20 | 16 | 0 | 0 | 0 | 0 | 0 | 0.99858224 | 0.15835133 | 1.0110596 | 0.15726665 | 0 | 0 | 0 | 0 | 0.56993723 | 0.72997141 | 0.92611378 | 0.90789366 | 0 | 0 | 0 | 0 | 0.23877646 | 0.93590462 | 0.96588385 | 1.3209962 | 0 | 0 | 0 | 0 | -0.034169242 | 1.1109581 | 1.1114835 | 1.6015432
6 | 17 | 60 | 315.4917 | 1005.604 | 0.1334466 | 39.18341 | 1 | 0 | 0 | 10 | 10 | 0 | 0 | 500 | 2 | 3 | 45 | 0.30000001 | 0 | 1.6902221 | 0.28927255 | 0.034581877 | 0.015019767 | 1.0784018 | 0.80786842 | 2.7911386 | 0.34486479 | 0.64806849 | 16.770924 | 0.28029761 | 45 | 0.30000001 | 3 | 3 | 10 | 32 | 20 | 0 | 0.02512892 | 0.0066975281 | 0.0015620508 | 33.967434 | 25.588802 | 18.024456 | 11.386675 | 45 | 0.30000001 | 100000 | 20 | 23 | 160 | 32 | 20 | 0 | 0 | 0.15936001 | 0.066829234 | 0.054895975 | 34.454597 | 52.839233 | 34.530785 | 21.025551 | 45 | 0.30000001 | 50000 | 20 | 33 | 0 | 100000 | 20 | 23 | 0 | 150000 | 20 | 18 | 0 | 200000 | 20 | 16 | 0 | 0 | 0 | 0 | 0 | 0.99848032 | 0.15827483 | 1.010947 | 0.1572077 | 0 | 0 | 0 | 0 | 0.56991172 | 0.72984397 | 0.92599761 | 0.90783066 | 0 | 0 | 0 | 0 | 0.23877646 | 0.93582821 | 0.96580982 | 1.3209766 | 0 | 0 | 0 | 0 | -0.034143645 | 1.1109836 | 1.1115081 | 1.6015195
6 | 17 | 60 | 315.4917 | 1005.604 | 0.1334466 | 39.18341 | 2 | 0 | 0 | 1 | 10 | 0 | 0 | 500 | 2 | 3 | 45 | 0.30000001 | 0 | 1.6893334 | 0.29305166 | 0.044516385 | 0.015193744 | 1.097765 | 0.79942548 | 2.4592259 | 0.35777149 | 0.65986282 | 17.013279 | 0.29302526 | 45 | 0.30000001 | 3 | 3 | 10 | 32 | 20 | 0 | 0.02620361 | 0.0065487158 | 0.0014958878 | 34.070541 | 24.267204 | 16.624529 | 10.314283 | 45 | 0.30000001 | 100000 | 20 | 23 | 160 | 32 | 20 | 0 | 0 | 0.16035633 | 0.067280367 | 0.055305161 | 34.564903 | 52.810135 | 34.607441 | 21.104399 | 45 | 0.30000001 | 50000 | 20 | 33 | 0 | 100000 | 20 | 23 | 0 | 150000 | 20 | 18 | 0 | 200000 | 20 | 16 | 0 | 0 | 0 | 0 | 0 | 0.99549675 | 0.15414391 | 1.00736 | 0.15362123 | 0 | 0 | 0 | 0 | 0.57123768 | 0.72683501 | 0.92444664 | 0.90469694 | 0 | 0 | 0 | 0 | 0.24079092 | 0.93434918 | 0.96487755 | 1.3185747 | 0 | 0 | 0 | 0 | -0.03192528 | 1.1107796 | 1.1112384 | 1.5995297
6 | 17 | 60 | 315.4917 | 1005.604 | 0.1334466 | 39.18341 | 2 | 0 | 0 | 2 | 10 | 0 | 0 | 500 | 2 | 3 | 45 | 0.30000001 | 0 | 1.6888888 | 0.29803216 | 0.043991093 | 0.014235854 | 1.0652269 | 0.52461416 | 2.7036407 | 0.3676461 | 0.67105085 | 17.000006 | 0.28094304 | 45 | 0.30000001 | 3 | 3 | 10 | 32 | 20 | 0 | 0.026007682 | 0.0066794995 | 0.0017425844 | 33.568413 | 25.097406 | 17.127346 | 11.206047 | 45 | 0.30000001 | 100000 | 20 | 23 | 160 | 32 | 20 | 0 | 0 | 0.16145045 | 0.067470245 | 0.055436693 | 34.397331 | 52.723724 | 34.400074 | 20.93635 | 45 | 0.30000001 | 50000 | 20 | 33 | 0 | 100000 | 20 | 23 | 0 | 150000 | 20 | 18 | 0 | 200000 | 20 | 16 | 0 | 0 | 0 | 0 | 0 | 0.99506325 | 0.15419491 | 1.0069394 | 0.15373714 | 0 | 0 | 0 | 0 | 0.57105917 | 0.72658002 | 0.92413586 | 0.90467829 | 0 | 0 | 0 | 0 | 0.24086741 | 0.9341197 | 0.96467441 | 1.3184385 | 0 | 0 | 0 | 0 | -0.031797785 | 1.1105757 | 1.1110308 | 1.5994203
6 | 17 | 60 | 315.4917 | 1005.604 | 0.1334466 | 39.18341 | 2 | 0 | 0 | 3 | 10 | 0 | 0 | 500 | 2 | 3 | 45 | 0.30000001 | 0 | 1.6902221 | 0.28971672 | 0.036292762 | 0.011670419 | 1.1147327 | 0.79825604 | 2.6211686 | 0.34507412 | 0.64963424 | 17.296154 | 0.28133231 | 45 | 0.30000001 | 3 | 3 | 10 | 32 | 20 | 0 | 0.025024466 | 0.0066990224 | 0.0020555842 | 35.026485 | 25.165747 | 17.673201 | 11.4362 | 45 | 0.30000001 | 100000 | 20 | 23 | 160 | 32 | 20 | 0 | 0 | 0.16056836 | 0.067364015 | 0.055400766 | 34.63092 | 52.84903 | 34.62426 | 21.222801 | 45 | 0.30000001 | 50000 | 20 | 33 | 0 | 100000 | 20 | 23 | 0 | 150000 | 20 | 18 | 0 | 200000 | 20 | 16 | 0 | 0 | 0 | 0 | 0 | 0.99485934 | 0.1539399 | 1.0066988 | 0.15351784 | 0 | 0 | 0 | 0 | 0.57105917 | 0.72635055 | 0.92395544 | 0.9045248 | 0 | 0 | 0 | 0 | 0.24086735 | 0.93394125 | 0.96450162 | 1.3183924 | 0 | 0 | 0 | 0 | -0.031797782 | 1.1105247 | 1.1109798 | 1.5994216
6 | 17 | 60 | 315.4917 | 1005.604 | 0.1334466 | 39.18341 | 2 | 0 | 0 | 4 | 10 | 0 | 0 | 500 | 2 | 3 | 45 | 0.30000001 | 0 | 1.6902221 | 0.29001474 | 0.046830911 | 0.010562406 | 1.0712546 | 0.85605502 | 2.4521267 | 0.3605209 | 0.65400529 | 16.881001 | 0.28187782 | 45 | 0.30000001 | 3 | 3 | 10 | 32 | 20 | 0 | 0.026820723 | 0.0068842415 | 0.0017027943 | 33.970474 | 25.210533 | 17.321222 | 10.502292 | 45 | 0.30000001 | 100000 | 20 | 23 | 160 | 32 | 20 | 0 | 0 | 0.1605491 | 0.067374393 | 0.055487145 | 34.605808 | 52.795273 | 34.673145 | 21.019478 | 45 | 0.30000001 | 50000 | 20 | 33 | 0 | 100000 | 20 | 23 | 0 | 150000 | 20 | 18 | 0 | 200000 | 20 | 16 | 0 | 0 | 0 | 0 | 0 | 0.99460435 | 0.15404192 | 1.0064625 | 0.15365675 | 0 | 0 | 0 | 0 | 0.57100821 | 0.72627407 | 0.92386383 | 0.90451705 | 0 | 0 | 0 | 0 | 0.24091834 | 0.93383932 | 0.96441561 | 1.3183148 | 0 | 0 | 0 | 0 | -0.031721264 | 1.1104991 | 1.1109521 | 1.5993534
6 | 17 | 60 | 315.4917 | 1005.604 | 0.1334466 | 39.18341 | 2 | 0 | 0 | 5 | 10 | 0 | 0 | 500 | 2 | 3 | 45 | 0.30000001 | 0 | 1.6897777 | 0.30017048 | 0.047921233 | 0.013270513 | 1.1078622 | 0.74751592 | 2.3875654 | 0.36951205 | 0.676606 | 17.173903 | 0.29956061 | 45 | 0.30000001 | 3 | 3 | 10 | 32 | 20 | 0 | 0.027655739 | 0.0069180084 | 0.0019967179 | 33.877022 | 24.46907 | 16.521715 | 10.264104 | 45 | 0.30000001 | 100000 | 20 | 23 | 160 | 32 | 20 | 0 | 0 | 0.16067515 | 0.067397498 | 0.055476718 | 34.58065 | 52.681808 | 34.589718 | 21.02429 | 45 | 0.30000001 | 50000 | 20 | 33 | 0 | 100000 | 20 | 23 | 0 | 150000 | 20 | 18 | 0 | 200000 | 20 | 16 | 0 | 0 | 0 | 0 | 0 | 0.99455333 | 0.15396541 | 1.0064003 | 0.1535894 | 0 | 0 | 0 | 0 | 0.57093167 | 0.72607017 | 0.92365623 | 0.90444571 | 0 | 0 | 0 | 0 | 0.2409694 | 0.93378824 | 0.96437895 | 1.3182503 | 0 | 0 | 0 | 0 | -0.031644758 | 1.1104226 | 1.1108735 | 1.5992866
6 | 17 | 60 | 315.4917 | 1005.604 | 0.1334466 | 39.18341 | 2 | 0 | 0 | 6 | 10 | 0 | 0 | 500 | 2 | 3 | 45 | 0.30000001 | 0 | 1.6902221 | 0.29160085 | 0.045160554 | 0.012035212 | 1.088498 | 0.68256021 | 2.8052478 | 0.36019498 | 0.65683919 | 17.317862 | 0.28096217 | 45 | 0.30000001 | 3 | 3 | 10 | 32 | 20 | 0 | 0.025451671 | 0.00679853 | 0.0016482369 | 33.318573 | 25.17289 | 18.242027 | 11.948864 | 45 | 0.30000001 | 100000 | 20 | 23 | 160 | 32 | 20 | 0 | 0 | 0.16089799 | 0.067402169 | 0.055422783 | 34.580929 | 52.742191 | 34.618038 | 20.989403 | 45 | 0.30000001 | 50000 | 20 | 33 | 0 | 100000 | 20 | 23 | 0 | 150000 | 20 | 18 | 0 | 200000 | 20 | 16 | 0 | 0 | 0 | 0 | 0 | 0.99437481 | 0.15373591 | 1.0061889 | 0.15339112 | 0 | 0 | 0 | 0 | 0.57095718 | 0.72607005 | 0.9236719 | 0.90442395 | 0 | 0 | 0 | 0 | 0.24099486 | 0.93363523 | 0.96423715 | 1.3181851 | 0 | 0 | 0 | 0 | -0.031619258 | 1.1103971 | 1.1108472 | 1.5992643
6 | 17 | 60 | 315.4917 | 1005.604 | 0.1334466 | 39.18341 | 2 | 0 | 0 | 7 | 10 | 0 | 0 | 500 | 2 | 3 | 45 | 0.30000001 | 0 | 1.6902221 | 0.29436219 | 0.04686828 | 0.011509359 | 1.0944452 | 0.77471888 | 2.5794704 | 0.35883808 | 0.66343868 | 16.75791 | 0.30326024 | 45 | 0.30000001 | 3 | 3 | 10 | 32 | 20 | 0 | 0.026985597 | 0.0067416541 | 0.0017944702 | 34.058044 | 24.521372 | 16.632664 | 10.341438 | 45 | 0.30000001 | 100000 | 20 | 23 | 160 | 32 | 20 | 0 | 0 | 0.16056213 | 0.067278154 | 0.055249475 | 34.556259 | 52.628548 | 34.533676 | 21.065748 | 45 | 0.30000001 | 50000 | 20 | 33 | 0 | 100000 | 20 | 23 | 0 | 150000 | 20 | 18 | 0 | 200000 | 20 | 16 | 0 | 0 | 0 | 0 | 0 | 0.99437493 | 0.15363391 | 1.0061734 | 0.15329093 | 0 | 0 | 0 | 0 | 0.57093167 | 0.7259171 | 0.92353594 | 0.90434331 | 0 | 0 | 0 | 0 | 0.24099486 | 0.93353319 | 0.96413833 | 1.3181586 | 0 | 0 | 0 | 0 | -0.031568199 | 1.1103206 | 1.1107693 | 1.5992203
6 | 17 | 60 | 315.4917 | 1005.604 | 0.1334466 | 39.18341 | 2 | 0 | 0 | 8 | 10 | 0 | 0 | 500 | 2 | 3 | 45 | 0.30000001 | 0 | 1.6897777 | 0.29497883 | 0.046936415 | 0.0074877576 | 1.120325 | 0.70823109 | 1.8043903 | 0.36230487 | 0.66485351 | 17.552448 | 0.28932014 | 45 | 0.30000001 | 3 | 3 | 10 | 32 | 20 | 0 | 0.025761116 | 0.0067782598 | 0.0020542049 | 33.86665 | 24.953991 | 17.636801 | 11.439212 | 45 | 0.30000001 | 100000 | 20 | 23 | 160 | 32 | 20 | 0 | 0 | 0.16072544 | 0.067380734 | 0.055405132 | 34.519012 | 52.800011 | 34.686546 | 20.948097 | 45 | 0.30000001 | 50000 | 20 | 33 | 0 | 100000 | 20 | 23 | 0 | 150000 | 20 | 18 | 0 | 200000 | 20 | 16 | 0 | 0 | 0 | 0 | 0 | 0.99427289 | 0.15363394 | 1.0060725 | 0.15330644 | 0 | 0 | 0 | 0 | 0.57088071 | 0.72589159 | 0.92348439 | 0.90436959 | 0 | 0 | 0 | 0 | 0.24096934 | 0.93348217 | 0.96408254 | 1.318171 | 0 | 0 | 0 | 0 | -0.031542704 | 1.1102951 | 1.110743 | 1.599198
6 | 17 | 60 | 315.4917 | 1005.604 | 0.1334466 | 39.18341 | 2 | 0 | 0 | 9 | 10 | 0 | 0 | 500 | 2 | 3 | 45 | 0.30000001 | 0 | 1.692 | 0.28466865 | 0.046600014 | 0.013853921 | 1.1336648 | 0.94123554 | 2.4865489 | 0.35850605 | 0.64223337 | 17.330975 | 0.29225332 | 45 | 0.30000001 | 3 | 3 | 10 | 32 | 20 | 0 | 0.026754353 | 0.0068752277 | 0.0018478263 | 33.709995 | 24.9235 | 17.176722 | 10.737559 | 45 | 0.30000001 | 100000 | 20 | 23 | 160 | 32 | 20 | 0 | 0 | 0.16078803 | 0.067403868 | 0.055522859 | 34.507446 | 52.830605 | 34.631256 | 20.924168 | 45 | 0.30000001 | 50000 | 20 | 33 | 0 | 100000 | 20 | 23 | 0 | 150000 | 20 | 18 | 0 | 200000 | 20 | 16 | 0 | 0 | 0 | 0 | 0 | 0.99414521 | 0.15340441 | 1.0059114 | 0.15310033 | 0 | 0 | 0 | 0 | 0.57088065 | 0.72573853 | 0.92336404 | 0.90426713 | 0 | 0 | 0 | 0 | 0.24102032 | 0.93345666 | 0.96407062 | 1.3181132 | 0 | 0 | 0 | 0 | -0.031542715 | 1.110193 | 1.110641 | 1.5992006
6 | 17 | 60 | 315.4917 | 1005.604 | 0.1334466 | 39.18341 | 2 | 0 | 0 | 10 | 10 | 0 | 0 | 500 | 2 | 3 | 45 | 0.30000001 | 0 | 1.6897777 | 0.29406247 | 0.047832698 | 0.011173553 | 1.0629299 | 0.72947156 | 3.0122991 | 0.36312756 | 0.6631307 | 16.986761 | 0.28500661 | 45 | 0.30000001 | 3 | 3 | 10 | 32 | 20 | 0 | 0.024919856 | 0.0067133158 | 0.001648413 | 34.041473 | 25.783997 | 18.213367 | 11.689774 | 45 | 0.30000001 | 100000 | 20 | 23 | 160 | 32 | 20 | 0 | 0 | 0.16083576 | 0.067437679 | 0.055532336 | 34.51207 | 52.876564 | 34.595242 | 21.16997 | 45 | 0.30000001 | 50000 | 20 | 33 | 0 | 100000 | 20 | 23 | 0 | 150000 | 20 | 18 | 0 | 200000 | 20 | 16 | 0 | 0 | 0 | 0 | 0 | 0.99386477 | 0.15363394 | 1.0056692 | 0.1533684 | 0 | 0 | 0 | 0 | 0.57088065 | 0.72573853 | 0.92336404 | 0.90426713 | 0 | 0 | 0 | 0 | 0.24104586 | 0.93335474 | 0.96397829 | 1.3180611 | 0 | 0 | 0 | 0 | -0.03146622 | 1.1102185 | 1.1106644 | 1.5991311
6 | 17 | 60 | 315.4917 | 1005.604 | 0.1334466 | 39.18341 | 3 | 0 | 0 | 1 | 10 | 0 | 0 | 500 | 2 | 3 | 45 | 0.30000001 | 0 | 1.6871111 | 0.29176417 | 0.038100246 | 0.018721879 | 1.0923725 | 0.85341388 | 2.8145897 | 0.35728446 | 0.65581977 | 16.961432 | 0.28732839 | 45 | 0.30000001 | 3 | 3 | 10 | 32 | 20 | 0 | 0.025004305 | 0.0065915463 | 0.0019430101 | 34.578083 | 25.708309 | 17.754082 | 10.818454 | 45 | 0.30000001 | 100000 | 20 | 23 | 160 | 32 | 20 | 0 | 0 | 0.16078433 | 0.067572884 | 0.055629894 | 34.466564 | 52.895836 | 34.691147 | 21.084955 | 45 | 0.30000001 | 50000 | 20 | 33 | 0 | 100000 | 20 | 23 | 0 | 150000 | 20 | 18 | 0 | 200000 | 20 | 16 | 0 | 0 | 0 | 0 | 0 | 0.99154431 | 0.14873803 | 1.0026381 | 0.14889623 | 0 | 0 | 0 | 0 | 0.57225758 | 0.72257662 | 0.92173517 | 0.90097213 | 0 | 0 | 0 | 0 | 0.24308579 | 0.93197775 | 0.96315795 | 1.315653 | 0 | 0 | 0 | 0 | -0.029324323 | 1.1100147 | 1.110402 | 1.5972081
6 | 17 | 60 | 315.4917 | 1005.604 | 0.1334466 | 39.18341 | 3 | 0 | 0 | 2 | 10 | 0 | 0 | 500 | 2 | 3 | 45 | 0.30000001 | 0 | 1.6897777 | 0.30104828 | 0.048911177 | 0.014637498 | 1.0617416 | 0.51350731 | 2.6471453 | 0.37102288 | 0.67795295 | 16.905926 | 0.29489276 | 45 | 0.30000001 | 3 | 3 | 10 | 32 | 20 | 0 | 0.025040662 | 0.0064503532 | 0.0016905945 | 34.209011 | 24.539948 | 17.281406 | 11.028969 | 45 | 0.30000001 | 100000 | 20 | 23 | 160 | 32 | 20 | 0 | 0 | 0.16063599 | 0.067498267 | 0.055565037 | 34.448559 | 52.852978 | 34.711941 | 21.130219 | 45 | 0.30000001 | 50000 | 20 | 33 | 0 | 100000 | 20 | 23 | 0 | 150000 | 20 | 18 | 0 | 200000 | 20 | 16 | 0 | 0 | 0 | 0 | 0 | 0.99126393 | 0.14871255 | 1.002357 | 0.14891259 | 0 | 0 | 0 | 0 | 0.57225764 | 0.72250021 | 0.92167532 | 0.90092063 | 0 | 0 | 0 | 0 | 0.24313687 | 0.93177378 | 0.96297348 | 1.3155482 | 0 | 0 | 0 | 0 | -0.029222341 | 1.1099637 | 1.1103482 | 1.5971175
6 | 17 | 60 | 315.4917 | 1005.604 | 0.1334466 | 39.18341 | 3 | 0 | 0 | 3 | 10 | 0 | 0 | 500 | 2 | 3 | 45 | 0.30000001 | 0 | 1.6884444 | 0.29228997 | 0.044866484 | 0.01249106 | 1.0738553 | 0.63817334 | 2.4214897 | 0.36556104 | 0.65851295 | 17.115526 | 0.27806395 | 45 | 0.30000001 | 3 | 3 | 10 | 32 | 20 | 0 | 0.026533626 | 0.0067885695 | 0.001968456 | 34.064526 | 24.975742 | 17.12216 | 10.88616 | 45 | 0.30000001 | 100000 | 20 | 23 | 160 | 32 | 20 | 0 | 0 | 0.16096842 | 0.067504011 | 0.055546075 | 34.442226 | 52.751717 | 34.653904 | 21.06995 | 45 | 0.30000001 | 50000 | 20 | 33 | 0 | 100000 | 20 | 23 | 0 | 150000 | 20 | 18 | 0 | 200000 | 20 | 16 | 0 | 0 | 0 | 0 | 0 | 0.99095786 | 0.14884003 | 1.0020733 | 0.14908372 | 0 | 0 | 0 | 0 | 0.57223219 | 0.72234714 | 0.92153949 | 0.90083915 | 0 | 0 | 0 | 0 | 0.24321334 | 0.93169725 | 0.96291876 | 1.3154513 | 0 | 0 | 0 | 0 | -0.029196797 | 1.1099892 | 1.1103731 | 1.5970939
6 | 17 | 60 | 315.4917 | 1005.604 | 0.1334466 | 39.18341 | 3 | 0 | 0 | 4 | 10 | 0 | 0 | 500 | 2 | 3 | 45 | 0.30000001 | 0 | 1.6906667 | 0.28661138 | 0.048410021 | 0.010521424 | 1.121207 | 0.99510986 | 2.5371768 | 0.35548508 | 0.64605558 | 17.42082 | 0.28784841 | 45 | 0.30000001 | 3 | 3 | 10 | 32 | 20 | 0 | 0.026211776 | 0.0067867762 | 0.0020285656 | 34.666321 | 24.898022 | 17.632895 | 10.64876 | 45 | 0.30000001 | 100000 | 20 | 23 | 160 | 32 | 20 | 0 | 0 | 0.1603515 | 0.067503773 | 0.0555619 | 34.629978 | 52.842819 | 34.931873 | 21.223759 | 45 | 0.30000001 | 50000 | 20 | 33 | 0 | 100000 | 20 | 23 | 0 | 150000 | 20 | 18 | 0 | 200000 | 20 | 16 | 0 | 0 | 0 | 0 | 0 | 0.99080491 | 0.14853404 | 1.0018766 | 0.14880438 | 0 | 0 | 0 | 0 | 0.57220668 | 0.7221176 | 0.92134374 | 0.90070617 | 0 | 0 | 0 | 0 | 0.24318779 | 0.93156981 | 0.962789 | 1.3154435 | 0 | 0 | 0 | 0 | -0.029094793 | 1.1098106 | 1.1101919 | 1.5970063
6 | 17 | 60 | 315.4917 | 1005.604 | 0.1334466 | 39.18341 | 3 | 0 | 0 | 5 | 10 | 0 | 0 | 500 | 2 | 3 | 45 | 0.30000001 | 0 | 1.6848888 | 0.29304585 | 0.038460981 | 0.013277716 | 1.0926391 | 0.74417418 | 2.3755386 | 0.35492858 | 0.65901268 | 17.124046 | 0.27733588 | 45 | 0.30000001 | 3 | 3 | 10 | 32 | 20 | 0 | 0.025370445 | 0.0065523507 | 0.0015813462 | 33.893501 | 25.620399 | 17.486225 | 10.832118 | 45 | 0.30000001 | 100000 | 20 | 23 | 160 | 32 | 20 | 0 | 0 | 0.16097528 | 0.067459062 | 0.05545225 | 34.555717 | 52.832993 | 34.604698 | 21.0798 | 45 | 0.30000001 | 50000 | 20 | 33 | 0 | 100000 | 20 | 23 | 0 | 150000 | 20 | 18 | 0 | 200000 | 20 | 16 | 0 | 0 | 0 | 0 | 0 | 0.99042237 | 0.14825355 | 1.0014567 | 0.14858401 | 0 | 0 | 0 | 0 | 0.57218117 | 0.72186267 | 0.92112809 | 0.90055597 | 0 | 0 | 0 | 0 | 0.24326435 | 0.93134022 | 0.96258616 | 1.3153063 | 0 | 0 | 0 | 0 | -0.028992832 | 1.1096832 | 1.1100619 | 1.5969175
6 | 17 | 60 | 315.4917 | 1005.604 | 0.1334466 | 39.18341 | 3 | 0 | 0 | 6 | 10 | 0 | 0 | 500 | 2 | 3 | 45 | 0.30000001 | 0 | 1.6897777 | 0.2991294 | 0.042115897 | 0.018449478 | 1.0833453 | 0.65762204 | 2.4214473 | 0.36762953 | 0.67210048 | 17.079277 | 0.29450366 | 45 | 0.30000001 | 3 | 3 | 10 | 32 | 20 | 0 | 0.026768997 | 0.0067363251 | 0.0016217618 | 33.783806 | 24.645645 | 16.750589 | 10.232841 | 45 | 0.30000001 | 100000 | 20 | 23 | 160 | 32 | 20 | 0 | 0 | 0.1601834 | 0.067304641 | 0.05541452 | 34.561928 | 52.856499 | 34.830776 | 21.22142 | 45 | 0.30000001 | 50000 | 20 | 33 | 0 | 100000 | 20 | 23 | 0 | 150000 | 20 | 18 | 0 | 200000 | 20 | 16 | 0 | 0 | 0 | 0 | 0 | 0.99047339 | 0.14833005 | 1.0015185 | 0.14865202 | 0 | 0 | 0 | 0 | 0.57205367 | 0.72186267 | 0.92104894 | 0.90066445 | 0 | 0 | 0 | 0 | 0.24323879 | 0.93136585 | 0.96260452 | 1.3153387 | 0 | 0 | 0 | 0 | -0.029018385 | 1.1097087 | 1.110088 | 1.5969399
6 | 17 | 60 | 315.4917 | 1005.604 | 0.1334466 | 39.18341 | 3 | 0 | 0 | 7 | 10 | 0 | 0 | 500 | 2 | 3 | 45 | 0.30000001 | 0 | 1.6888888 | 0.29566479 | 0.041596606 | 0.013730751 | 1.0945007 | 0.80054212 | 2.6609368 | 0.36042011 | 0.66433889 | 17.14839 | 0.28878868 | 45 | 0.30000001 | 3 | 3 | 10 | 32 | 20 | 0 | 0.025817711 | 0.0068920115 | 0.0020361084 | 34.577141 | 25.445549 | 17.759382 | 11.585337 | 45 | 0.30000001 | 100000 | 20 | 23 | 160 | 32 | 20 | 0 | 0 | 0.16047043 | 0.067492917 | 0.05550418 | 34.586117 | 52.864277 | 34.734951 | 21.142439 | 45 | 0.30000001 | 50000 | 20 | 33 | 0 | 100000 | 20 | 23 | 0 | 150000 | 20 | 18 | 0 | 200000 | 20 | 16 | 0 | 0 | 0 | 0 | 0 | 0.99034584 | 0.14833003 | 1.0013924 | 0.14867087 | 0 | 0 | 0 | 0 | 0.57207918 | 0.72176069 | 0.92098486 | 0.90057397 | 0 | 0 | 0 | 0 | 0.24326432 | 0.9312638 | 0.96251225 | 1.3152863 | 0 | 0 | 0 | 0 | -0.028992832 | 1.1096832 | 1.1100619 | 1.5969175
6 | 17 | 60 | 315.4917 | 1005.604 | 0.1334466 | 39.18341 | 3 | 0 | 0 | 8 | 10 | 0 | 0 | 500 | 2 | 3 | 45 | 0.30000001 | 0 | 1.6871111 | 0.28708026 | 0.047016017 | 0.014062824 | 1.1042905 | 0.58357942 | 2.2491436 | 0.35775125 | 0.64829063 | 17.304823 | 0.28482082 | 45 | 0.30000001 | 3 | 3 | 10 | 32 | 20 | 0 | 0.024765925 | 0.0067059947 | 0.0018700603 | 34.100834 | 26.189354 | 17.947041 | 11.382321 | 45 | 0.30000001 | 100000 | 20 | 23 | 160 | 32 | 20 | 0 | 0 | 0.16097657 | 0.067535162 | 0.055614308 | 34.428001 | 52.746563 | 34.718933 | 21.105072 | 45 | 0.30000001 | 50000 | 20 | 33 | 0 | 100000 | 20 | 23 | 0 | 150000 | 20 | 18 | 0 | 200000 | 20 | 16 | 0 | 0 | 0 | 0 | 0 | 0.98986143 | 0.14853403 | 1.0009435 | 0.14894411 | 0 | 0 | 0 | 0 | 0.57207918 | 0.72165871 | 0.92090493 | 0.90050519 | 0 | 0 | 0 | 0 | 0.24328983 | 0.93116176 | 0.96241993 | 1.3152338 | 0 | 0 | 0 | 0 | -0.028941853 | 1.1095811 | 1.1099585 | 1.596874
6 | 17 | 60 | 315.4917 | 1005.604 | 0.1334466 | 39.18341 | 3 | 0 | 0 | 9 | 10 | 0 | 0 | 500 | 2 | 3 | 45 | 0.30000001 | 0 | 1.6893334 | 0.28613982 | 0.039292797 | 0.006848874 | 1.1126306 | 0.88333046 | 2.3675938 | 0.34276697 | 0.64211631 | 17.085127 | 0.28132159 | 45 | 0.30000001 | 3 | 3 | 10 | 32 | 20 | 0 | 0.026435621 | 0.0066586318 | 0.0017692216 | 34.033085 | 24.51619 | 17.50359 | 10.67147 | 45 | 0.30000001 | 100000 | 20 | 23 | 160 | 32 | 20 | 0 | 0 | 0.16038103 | 0.067419037 | 0.055583835 | 34.598843 | 52.82209 | 34.803185 | 21.12759 | 45 | 0.30000001 | 50000 | 20 | 33 | 0 | 100000 | 20 | 23 | 0 | 150000 | 20 | 18 | 0 | 200000 | 20 | 16 | 0 | 0 | 0 | 0 | 0 | 0.99003989 | 0.14802404 | 1.0010445 | 0.14841384 | 0 | 0 | 0 | 0 | 0.57207918 | 0.72160769 | 0.92086494 | 0.90047079 | 0 | 0 | 0 | 0 | 0.24334082 | 0.93116176 | 0.96243286 | 1.3151826 | 0 | 0 | 0 | 0 | -0.028916311 | 1.1096066 | 1.1099833 | 1.5968504
6 | 17 | 60 | 315.4917 | 1005.604 | 0.1334466 | 39.18341 | 3 | 0 | 0 | 10 | 10 | 0 | 0 | 500 | 2 | 3 | 45 | 0.30000001 | 0 | 1.6893334 | 0.28606993 | 0.046646837 | 0.018912155 | 1.0943913 | 0.91373789 | 2.7861614 | 0.36428228 | 0.64610177 | 17.098158 | 0.28597561 | 45 | 0.30000001 | 3 | 3 | 10 | 32 | 20 | 0 | 0.027635511 | 0.0070045171 | 0.0021960998 | 33.671947 | 24.126511 | 16.366753 | 10.24466 | 45 | 0.30000001 | 100000 | 20 | 23 | 160 | 32 | 20 | 0 | 0 | 0.16038036 | 0.067525424 | 0.055514067 | 34.610466 | 52.822334 | 34.74258 | 21.127506 | 45 | 0.30000001 | 50000 | 20 | 33 | 0 | 100000 | 20 | 23 | 0 | 150000 | 20 | 18 | 0 | 200000 | 20 | 16 | 0 | 0 | 0 | 0 | 0 | 0.989887 | 0.14804956 | 1.000897 | 0.14846164 | 0 | 0 | 0 | 0 | 0.57207918 | 0.72153115 | 0.92080498 | 0.90041912 | 0 | 0 | 0 | 0 | 0.24339186 | 0.93108523 | 0.96237171 | 1.3151112 | 0 | 0 | 0 | 0 | -0.02886535 | 1.1096066 | 1.109982 | 1.5968045
6 | 17 | 60 | 315.4917 | 1005.604 | 0.1334466 | 39.18341 | 4 | 0 | 0 | 1 | 10 | 0 | 0 | 500 | 2 | 3 | 45 | 0.30000001 | 0 | 1.6737778 | 0.25870562 | 0.033801164 | 0.015341995 | 1.0666333 | 0.68809837 | 2.2733483 | 0.31803766 | 0.58175915 | 17.161837 | 0.23739332 | 45 | 0.30000001 | 3 | 3 | 10 | 32 | 20 | 0 | 0.022732731 | 0.0062533808 | 0.0017422038 | 33.948128 | 26.149044 | 18.617558 | 12.077473 | 45 | 0.30000001 | 100000 | 20 | 23 | 160 | 32 | 20 | 0 | 0 | 0.15664306 | 0.065952785 | 0.054777514 | 34.76828 | 53.096027 | 34.968651 | 21.205881 | 45 | 0.30000001 | 50000 | 20 | 33 | 0 | 100000 | 20 | 23 | 0 | 150000 | 20 | 18 | 0 | 200000 | 20 | 16 | 0 | 0 | 0 | 0 | 0 | 0.98884141 | 0.1457036 | 0.99951833 | 0.1462951 | 0 | 0 | 0 | 0 | 0.57343066 | 0.72033274 | 0.92070735 | 0.89846027 | 0 | 0 | 0 | 0 | 0.24466679 | 0.93093228 | 0.962547 | 1.3137895 | 0 | 0 | 0 | 0 | -0.027692301 | 1.1101931 | 1.1105385 | 1.5957348
6 | 17 | 60 | 315.4917 | 1005.604 | 0.1334466 | 39.18341 | 4 | 0 | 0 | 2 | 10 | 0 | 0 | 500 | 2 | 3 | 45 | 0.30000001 | 0 | 1.6791112 | 0.26528308 | 0.033678703 | 0.011430407 | 1.0416 | 0.5679394 | 2.2894917 | 0.32107595 | 0.59442794 | 16.68354 | 0.24267671 | 45 | 0.30000001 | 3 | 3 | 10 | 32 | 20 | 0 | 0.02351192 | 0.0062330104 | 0.0017314774 | 34.048664 | 24.893208 | 17.397295 | 11.023861 | 45 | 0.30000001 | 100000 | 20 | 23 | 160 | 32 | 20 | 0 | 0 | 0.15765668 | 0.066286556 | 0.054648113 | 34.574154 | 53.089149 | 34.885319 | 20.979925 | 45 | 0.30000001 | 50000 | 20 | 33 | 0 | 100000 | 20 | 23 | 0 | 150000 | 20 | 18 | 0 | 200000 | 20 | 16 | 0 | 0 | 0 | 0 | 0 | 0.98830599 | 0.14539762 | 0.99894404 | 0.1460702 | 0 | 0 | 0 | 0 | 0.57335413 | 0.72002673 | 0.92042023 | 0.89831823 | 0 | 0 | 0 | 0 | 0.24466684 | 0.93060082 | 0.96222645 | 1.3137019 | 0 | 0 | 0 | 0 | -0.027615875 | 1.1099637 | 1.1103071 | 1.5956712
6 | 17 | 60 | 315.4917 | 1005.604 | 0.1334466 | 39.18341 | 4 | 0 | 0 | 3 | 10 | 0 | 0 | 500 | 2 | 3 | 45 | 0.30000001 | 0 | 1.6795554 | 0.27283159 | 0.044289656 | 0.0074241324 | 1.0779595 | 0.73255426 | 1.8628068 | 0.33137563 | 0.61383593 | 17.037283 | 0.26894546 | 45 | 0.30000001 | 3 | 3 | 10 | 32 | 20 | 0 | 0.024309542 | 0.0064515485 | 0.001770722 | 33.832001 | 25.29517 | 17.662302 | 11.434232 | 45 | 0.30000001 | 100000 | 20 | 23 | 160 | 32 | 20 | 0 | 0 | 0.15769693 | 0.066267669 | 0.054682828 | 34.747284 | 52.983269 | 34.973728 | 20.905861 | 45 | 0.30000001 | 50000 | 20 | 33 | 0 | 100000 | 20 | 23 | 0 | 150000 | 20 | 18 | 0 | 200000 | 20 | 16 | 0 | 0 | 0 | 0 | 0 | 0.988204 | 0.14493862 | 0.99877644 | 0.14563039 | 0 | 0 | 0 | 0 | 0.57330316 | 0.7198227 | 0.9202289 | 0.89822346 | 0 | 0 | 0 | 0 | 0.24471782 | 0.93049878 | 0.96214074 | 1.3136237 | 0 | 0 | 0 | 0 | -0.027564883 | 1.1098616 | 1.1102039 | 1.5956275
6 | 17 | 60 | 315.4917 | 1005.604 | 0.1334466 | 39.18341 | 4 | 0 | 0 | 4 | 10 | 0 | 0 | 500 | 2 | 3 | 45 | 0.30000001 | 0 | 1.6822222 | 0.2684347 | 0.036974575 | 0.012865512 | 1.0694666 | 0.65459561 | 2.3725173 | 0.32402033 | 0.60132635 | 16.902592 | 0.26013741 | 45 | 0.30000001 | 3 | 3 | 10 | 32 | 20 | 0 | 0.024047665 | 0.0063720127 | 0.0014348541 | 34.614567 | 24.970736 | 17.785618 | 11.390515 | 45 | 0.30000001 | 100000 | 20 | 23 | 160 | 32 | 20 | 0 | 0 | 0.15840553 | 0.066267572 | 0.054621406 | 34.434212 | 52.792557 | 34.693718 | 20.919727 | 45 | 0.30000001 | 50000 | 20 | 33 | 0 | 100000 | 20 | 23 | 0 | 150000 | 20 | 18 | 0 | 200000 | 20 | 16 | 0 | 0 | 0 | 0 | 0 | 0.98787248 | 0.14514261 | 0.99847806 | 0.14588071 | 0 | 0 | 0 | 0 | 0.5731501 | 0.71964419 | 0.91999394 | 0.8982327 | 0 | 0 | 0 | 0 | 0.24476877 | 0.93034577 | 0.96200573 | 1.313532 | 0 | 0 | 0 | 0 | -0.027488319 | 1.1097851 | 1.1101254 | 1.5955603
6 | 17 | 60 | 315.4917 | 1005.604 | 0.1334466 | 39.18341 | 4 | 0 | 0 | 5 | 10 | 0 | 0 | 500 | 2 | 3 | 45 | 0.30000001 | 0 | 1.6782222 | 0.26987141 | 0.046984773 | 0.012488358 | 1.0508833 | 0.70656055 | 2.6664426 | 0.34055355 | 0.60980755 | 16.855816 | 0.26243135 | 45 | 0.30000001 | 3 | 3 | 10 | 32 | 20 | 0 | 0.024529912 | 0.0064971186 | 0.001794864 | 33.910038 | 25.550781 | 17.574415 | 11.039981 | 45 | 0.30000001 | 100000 | 20 | 23 | 160 | 32 | 20 | 0 | 0 | 0.15840581 | 0.066361099 | 0.054730795 | 34.509377 | 52.957787 | 34.852306 | 20.954689 | 45 | 0.30000001 | 50000 | 20 | 33 | 0 | 100000 | 20 | 23 | 0 | 150000 | 20 | 18 | 0 | 200000 | 20 | 16 | 0 | 0 | 0 | 0 | 0 | 0.98756647 | 0.14524461 | 0.9981901 | 0.14602639 | 0 | 0 | 0 | 0 | 0.57315016 | 0.71954226 | 0.91991425 | 0.89816362 | 0 | 0 | 0 | 0 | 0.24476886 | 0.9301163 | 0.96178383 | 1.3134712 | 0 | 0 | 0 | 0 | -0.027386388 | 1.1096832 | 1.110021 | 1.5954708
6 | 17 | 60 | 315.4917 | 1005.604 | 0.1334466 | 39.18341 | 4 | 0 | 0 | 6 | 10 | 0 | 0 | 500 | 2 | 3 | 45 | 0.30000001 | 0 | 1.6795555 | 0.27165875 | 0.038240235 | 0.005309341 | 1.0505207 | 0.67632568 | 2.7397163 | 0.32501769 | 0.60979563 | 16.867714 | 0.25115708 | 45 | 0.30000001 | 3 | 3 | 10 | 32 | 20 | 0 | 0.0245745 | 0.0065170908 | 0.0017253908 | 33.836929 | 24.774288 | 17.292412 | 11.146509 | 45 | 0.30000001 | 100000 | 20 | 23 | 160 | 32 | 20 | 0 | 0 | 0.15830679 | 0.066324681 | 0.054683626 | 34.578526 | 52.897362 | 34.787468 | 20.912735 | 45 | 0.30000001 | 50000 | 20 | 33 | 0 | 100000 | 20 | 23 | 0 | 150000 | 20 | 18 | 0 | 200000 | 20 | 16 | 0 | 0 | 0 | 0 | 0 | 0.98761737 | 0.14488763 | 0.99818861 | 0.14566514 | 0 | 0 | 0 | 0 | 0.57309914 | 0.71933824 | 0.91972286 | 0.89806879 | 0 | 0 | 0 | 0 | 0.24479431 | 0.93001437 | 0.96169174 | 1.3134186 | 0 | 0 | 0 | 0 | -0.027386356 | 1.1096066 | 1.1099446 | 1.5954725
6 | 17 | 60 | 315.4917 | 1005.604 | 0.1334466 | 39.18341 | 4 | 0 | 0 | 7 | 10 | 0 | 0 | 500 | 2 | 3 | 45 | 0.30000001 | 0 | 1.6791112 | 0.27500677 | 0.040483538 | 0.016865993 | 1.0824901 | 0.84161234 | 2.9707844 | 0.33958137 | 0.61888814 | 17.093277 | 0.26934186 | 45 | 0.30000001 | 3 | 3 | 10 | 32 | 20 | 0 | 0.025110442 | 0.0066749677 | 0.0020094002 | 34.018784 | 25.264252 | 17.759966 | 11.364156 | 45 | 0.30000001 | 100000 | 20 | 23 | 160 | 32 | 20 | 0 | 0 | 0.15808567 | 0.066423833 | 0.054845054 | 34.738777 | 53.060272 | 34.856873 | 21.04369 | 45 | 0.30000001 | 50000 | 20 | 33 | 0 | 100000 | 20 | 23 | 0 | 150000 | 20 | 18 | 0 | 200000 | 20 | 16 | 0 | 0 | 0 | 0 | 0 | 0.98733699 | 0.14481112 | 0.99790007 | 0.14563006 | 0 | 0 | 0 | 0 | 0.57307369 | 0.71928722 | 0.91966707 | 0.89805591 | 0 | 0 | 0 | 0 | 0.24484529 | 0.93001437 | 0.96170473 | 1.3133674 | 0 | 0 | 0 | 0 | -0.02733543 | 1.1095811 | 1.1099178 | 1.5954272
6 | 17 | 60 | 315.4917 | 1005.604 | 0.1334466 | 39.18341 | 4 | 0 | 0 | 8 | 10 | 0 | 0 | 500 | 2 | 3 | 45 | 0.30000001 | 0 | 1.6782222 | 0.27912322 | 0.033249427 | 0.013373454 | 1.0404383 | 0.58350468 | 2.0477583 | 0.3392472 | 0.62657034 | 16.502665 | 0.2579568 | 45 | 0.30000001 | 3 | 3 | 10 | 32 | 20 | 0 | 0.023825573 | 0.0064198244 | 0.0015871173 | 34.351135 | 25.461578 | 18.035299 | 11.946409 | 45 | 0.30000001 | 100000 | 20 | 23 | 160 | 32 | 20 | 0 | 0 | 0.15790918 | 0.066238634 | 0.054728813 | 34.685223 | 52.902931 | 34.82716 | 21.004873 | 45 | 0.30000001 | 50000 | 20 | 33 | 0 | 100000 | 20 | 23 | 0 | 150000 | 20 | 18 | 0 | 200000 | 20 | 16 | 0 | 0 | 0 | 0 | 0 | 0.98723495 | 0.14501515 | 0.99782878 | 0.1458472 | 0 | 0 | 0 | 0 | 0.57309914 | 0.71918523 | 0.91960317 | 0.89796513 | 0 | 0 | 0 | 0 | 0.24492179 | 0.92991233 | 0.96162552 | 1.3132634 | 0 | 0 | 0 | 0 | -0.027284378 | 1.1095556 | 1.1098911 | 1.5953817
6 | 17 | 60 | 315.4917 | 1005.604 | 0.1334466 | 39.18341 | 4 | 0 | 0 | 9 | 10 | 0 | 0 | 500 | 2 | 3 | 45 | 0.30000001 | 0 | 1.6800001 | 0.27839679 | 0.03338322 | 0.012460179 | 1.0555775 | 0.96218598 | 2.4216998 | 0.33164978 | 0.62334251 | 16.293396 | 0.26712537 | 45 | 0.30000001 | 3 | 3 | 10 | 32 | 20 | 0 | 0.025043897 | 0.0065364642 | 0.0018217865 | 33.436089 | 25.433414 | 17.244343 | 10.902092 | 45 | 0.30000001 | 100000 | 20 | 23 | 160 | 32 | 20 | 0 | 0 | 0.15815505 | 0.066374734 | 0.054783832 | 34.544655 | 53.063038 | 34.846661 | 21.1017 | 45 | 0.30000001 | 50000 | 20 | 33 | 0 | 100000 | 20 | 23 | 0 | 150000 | 20 | 18 | 0 | 200000 | 20 | 16 | 0 | 0 | 0 | 0 | 0 | 0.98700547 | 0.14465813 | 0.99754989 | 0.14552654 | 0 | 0 | 0 | 0 | 0.57304817 | 0.71908325 | 0.91949165 | 0.89793938 | 0 | 0 | 0 | 0 | 0.24487077 | 0.92986131 | 0.96156317 | 1.3133012 | 0 | 0 | 0 | 0 | -0.027284412 | 1.1095301 | 1.1098655 | 1.5953823
6 | 17 | 60 | 315.4917 | 1005.604 | 0.1334466 | 39.18341 | 4 | 0 | 0 | 10 | 10 | 0 | 0 | 500 | 2 | 3 | 45 | 0.30000001 | 0 | 1.6786666 | 0.27852091 | 0.043650329 | 0.015299281 | 1.0331677 | 0.55859625 | 1.7825916 | 0.34671551 | 0.62805456 | 16.817005 | 0.25731507 | 45 | 0.30000001 | 3 | 3 | 10 | 32 | 20 | 0 | 0.025586102 | 0.0065299398 | 0.0015417786 | 34.016312 | 24.880749 | 17.109079 | 10.807595 | 45 | 0.30000001 | 100000 | 20 | 23 | 160 | 32 | 20 | 0 | 0 | 0.15845926 | 0.066535696 | 0.054877177 | 34.629433 | 53.007431 | 34.812477 | 21.013834 | 45 | 0.30000001 | 50000 | 20 | 33 | 0 | 100000 | 20 | 23 | 0 | 150000 | 20 | 18 | 0 | 200000 | 20 | 16 | 0 | 0 | 0 | 0 | 0 | 0.98700547 | 0.14491312 | 0.99758691 | 0.14577945 | 0 | 0 | 0 | 0 | 0.57304811 | 0.7189557 | 0.91939187 | 0.89785296 | 0 | 0 | 0 | 0 | 0.2449728 | 0.92973381 | 0.9614659 | 1.3131648 | 0 | 0 | 0 | 0 | -0.027233411 | 1.1093771 | 1.1097114 | 1.5953398
6 | 17 | 60 | 315.4917 | 1005.604 | 0.1334466 | 39.18341 | 5 | 0 | 0 | 1 | 10 | 0 | 0 | 500 | 2 | 3 | 45 | 0.30000001 | 0 | 1.6777778 | 0.27794918 | 0.037443656 | 0.010467181 | 1.1033496 | 0.70992613 | 2.5228503 | 0.33372986 | 0.62383705 | 17.169329 | 0.27257022 | 45 | 0.30000001 | 3 | 3 | 10 | 32 | 20 | 0 | 0.023433907 | 0.0062135374 | 0.0014038971 | 33.230366 | 25.50444 | 18.109329 | 12.212293 | 45 | 0.30000001 | 100000 | 20 | 23 | 160 | 32 | 20 | 0 | 0 | 0.15830724 | 0.066425443 | 0.05483117 | 34.794064 | 53.110493 | 34.893108 | 20.994801 | 45 | 0.30000001 | 50000 | 20 | 33 | 0 | 100000 | 20 | 23 | 0 | 150000 | 20 | 18 | 0 | 200000 | 20 | 16 | 0 | 0 | 0 | 0 | 0 | 0.98858643 | 0.1460861 | 0.99932188 | 0.14671096 | 0 | 0 | 0 | 0 | 0.57286966 | 0.72043473 | 0.92043787 | 0.89900613 | 0 | 0 | 0 | 0 | 0.24430984 | 0.93075383 | 0.96228373 | 1.3141011 | 0 | 0 | 0 | 0 | -0.027972905 | 1.1098616 | 1.1102141 | 1.5959949
6 | 17 | 60 | 315.4917 | 1005.604 | 0.1334466 | 39.18341 | 5 | 0 | 0 | 2 | 10 | 0 | 0 | 500 | 2 | 3 | 45 | 0.30000001 | 0 | 1.6768889 | 0.27138469 | 0.038489398 | 0.012712887 | 1.1145833 | 0.9007293 | 2.3085303 | 0.33211988 | 0.6102826 | 17.30291 | 0.2653991 | 45 | 0.30000001 | 3 | 3 | 10 | 32 | 20 | 0 | 0.023091931 | 0.0062802746 | 0.001611976 | 33.478153 | 25.838001 | 17.865862 | 11.731342 | 45 | 0.30000001 | 100000 | 20 | 23 | 160 | 32 | 20 | 0 | 0 | 0.15842259 | 0.066415474 | 0.054747492 | 34.69083 | 53.001961 | 34.771465 | 21.003883 | 45 | 0.30000001 | 50000 | 20 | 33 | 0 | 100000 | 20 | 23 | 0 | 150000 | 20 | 18 | 0 | 200000 | 20 | 16 | 0 | 0 | 0 | 0 | 0 | 0.9883824 | 0.14583111 | 0.9990828 | 0.14648834 | 0 | 0 | 0 | 0 | 0.57289517 | 0.72015423 | 0.9202342 | 0.89879471 | 0 | 0 | 0 | 0 | 0.24436082 | 0.93052435 | 0.9620747 | 1.3139893 | 0 | 0 | 0 | 0 | -0.027870832 | 1.1097087 | 1.1100587 | 1.5959065
6 | 17 | 60 | 315.4917 | 1005.604 | 0.1334466 | 39.18341 | 5 | 0 | 0 | 3 | 10 | 0 | 0 | 500 | 2 | 3 | 45 | 0.30000001 | 0 | 1.6760001 | 0.27971882 | 0.040403832 | 0.016897449 | 1.0522271 | 0.55095768 | 2.3607423 | 0.34797242 | 0.62987691 | 16.942429 | 0.26279822 | 45 | 0.30000001 | 3 | 3 | 10 | 32 | 20 | 0 | 0.024676669 | 0.006473911 | 0.0014726074 | 33.601673 | 25.80447 | 17.609665 | 11.145159 | 45 | 0.30000001 | 100000 | 20 | 23 | 160 | 32 | 20 | 0 | 0 | 0.15832624 | 0.066441715 | 0.054769486 | 34.695343 | 52.857819 | 34.742283 | 21.165764 | 45 | 0.30000001 | 50000 | 20 | 33 | 0 | 100000 | 20 | 23 | 0 | 150000 | 20 | 18 | 0 | 200000 | 20 | 16 | 0 | 0 | 0 | 0 | 0 | 0.98782152 | 0.14606059 | 0.9985615 | 0.14679767 | 0 | 0 | 0 | 0 | 0.57279313 | 0.72000122 | 0.92005092 | 0.89877796 | 0 | 0 | 0 | 0 | 0.24438627 | 0.93034583 | 0.96190852 | 1.3139166 | 0 | 0 | 0 | 0 | -0.02784539 | 1.1095811 | 1.1099304 | 1.5958865
6 | 17 | 60 | 315.4917 | 1005.604 | 0.1334466 | 39.18341 | 5 | 0 | 0 | 4 | 10 | 0 | 0 | 500 | 2 | 3 | 45 | 0.30000001 | 0 | 1.6764445 | 0.27453479 | 0.046205461 | 0.013376338 | 1.0583725 | 0.75299245 | 2.3608601 | 0.34070575 | 0.61956656 | 16.507015 | 0.27768484 | 45 | 0.30000001 | 3 | 3 | 10 | 32 | 20 | 0 | 0.02529534 | 0.006633929 | 0.0019462369 | 33.531216 | 25.491816 | 17.477497 | 11.022258 | 45 | 0.30000001 | 100000 | 20 | 23 | 160 | 32 | 20 | 0 | 0 | 0.15842423 | 0.066432185 | 0.054798186 | 34.705193 | 53.197525 | 34.873474 | 21.017735 | 45 | 0.30000001 | 50000 | 20 | 33 | 0 | 100000 | 20 | 23 | 0 | 150000 | 20 | 18 | 0 | 200000 | 20 | 16 | 0 | 0 | 0 | 0 | 0 | 0.98766851 | 0.14583111 | 0.99837661 | 0.14659271 | 0 | 0 | 0 | 0 | 0.57279313 | 0.71984822 | 0.91993123 | 0.89867443 | 0 | 0 | 0 | 0 | 0.24443732 | 0.93026936 | 0.96184754 | 1.313845 | 0 | 0 | 0 | 0 | -0.027743321 | 1.1096066 | 1.1099534 | 1.595794
6 | 17 | 60 | 315.4917 | 1005.604 | 0.1334466 | 39.18341 | 5 | 0 | 0 | 5 | 10 | 0 | 0 | 500 | 2 | 3 | 45 | 0.30000001 | 0 | 1.6768889 | 0.27574486 | 0.038750269 | 0.0049483348 | 1.0861316 | 0.74619037 | 2.180445 | 0.32759413 | 0.61938095 | 16.904377 | 0.26875734 | 45 | 0.30000001 | 3 | 3 | 10 | 32 | 20 | 0 | 0.02391935 | 0.006267027 | 0.0014788257 | 34.516861 | 24.636139 | 16.796396 | 10.995321 | 45 | 0.30000001 | 100000 | 20 | 23 | 160 | 32 | 20 | 0 | 0 | 0.15847592 | 0.066262193 | 0.054598898 | 34.660091 | 52.716072 | 34.762119 | 20.996225 | 45 | 0.30000001 | 50000 | 20 | 33 | 0 | 100000 | 20 | 23 | 0 | 150000 | 20 | 18 | 0 | 200000 | 20 | 16 | 0 | 0 | 0 | 0 | 0 | 0.98748994 | 0.14572909 | 0.99818504 | 0.14651774 | 0 | 0 | 0 | 0 | 0.57269114 | 0.71972066 | 0.91976792 | 0.89867485 | 0 | 0 | 0 | 0 | 0.24441174 | 0.93014181 | 0.96171767 | 1.3138371 | 0 | 0 | 0 | 0 | -0.027692333 | 1.1095046 | 1.1098502 | 1.5957503
6 | 17 | 60 | 315.4917 | 1005.604 | 0.1334466 | 39.18341 | 5 | 0 | 0 | 6 | 10 | 0 | 0 | 500 | 2 | 3 | 45 | 0.30000001 | 0 | 1.6764445 | 0.2814061 | 0.038599268 | 0.013756106 | 1.0477657 | 0.44765002 | 2.4893856 | 0.34182364 | 0.63248682 | 16.765173 | 0.26510513 | 45 | 0.30000001 | 3 | 3 | 10 | 32 | 20 | 0 | 0.02467991 | 0.0065111634 | 0.0015826849 | 34.592842 | 25.325432 | 17.412331 | 11.495564 | 45 | 0.30000001 | 100000 | 20 | 23 | 160 | 32 | 20 | 0 | 0 | 0.1579266 | 0.06623669 | 0.054502487 | 34.640835 | 52.895157 | 34.787617 | 21.193985 | 45 | 0.30000001 | 50000 | 20 | 33 | 0 | 100000 | 20 | 23 | 0 | 150000 | 20 | 18 | 0 | 200000 | 20 | 16 | 0 | 0 | 0 | 0 | 0 | 0.98726046 | 0.1457801 | 0.99796546 | 0.14660187 | 0 | 0 | 0 | 0 | 0.5727421 | 0.71961874 | 0.91971987 | 0.89856249 | 0 | 0 | 0 | 0 | 0.24451379 | 0.93009084 | 0.9616943 | 1.3137209 | 0 | 0 | 0 | 0 | -0.027692333 | 1.1095046 | 1.1098502 | 1.5957503
6 | 17 | 60 | 315.4917 | 1005.604 | 0.1334466 | 39.18341 | 5 | 0 | 0 | 7 | 10 | 0 | 0 | 500 | 2 | 3 | 45 | 0.30000001 | 0 | 1.6764445 | 0.27670467 | 0.042252619 | 0.01612152 | 1.0683982 | 0.85385007 | 2.5589993 | 0.34406024 | 0.62348807 | 16.536835 | 0.27791497 | 45 | 0.30000001 | 3 | 3 | 10 | 32 | 20 | 0 | 0.025030971 | 0.006499161 | 0.001936954 | 34.117676 | 24.053043 | 16.901423 | 10.719695 | 45 | 0.30000001 | 100000 | 20 | 23 | 160 | 32 | 20 | 0 | 0 | 0.15881163 | 0.066460289 | 0.054696992 | 34.596222 | 52.900192 | 34.664154 | 20.96347 | 45 | 0.30000001 | 50000 | 20 | 33 | 0 | 100000 | 20 | 23 | 0 | 150000 | 20 | 18 | 0 | 200000 | 20 | 16 | 0 | 0 | 0 | 0 | 0 | 0.98723507 | 0.14537211 | 0.99788082 | 0.1462011 | 0 | 0 | 0 | 0 | 0.57264012 | 0.71956772 | 0.91961646 | 0.8986147 | 0 | 0 | 0 | 0 | 0.24443726 | 0.92996335 | 0.96155155 | 1.3137642 | 0 | 0 | 0 | 0 | -0.027692327 | 1.1093771 | 1.1097227 | 1.5957532
6 | 17 | 60 | 315.4917 | 1005.604 | 0.1334466 | 39.18341 | 5 | 0 | 0 | 8 | 10 | 0 | 0 | 500 | 2 | 3 | 45 | 0.30000001 | 0 | 1.6777778 | 0.27928793 | 0.0403076 | 0.015011305 | 1.0882257 | 0.72642899 | 2.3361423 | 0.34483168 | 0.62825698 | 16.936859 | 0.27399343 | 45 | 0.30000001 | 3 | 3 | 10 | 32 | 20 | 0 | 0.025094889 | 0.0066242674 | 0.0017586632 | 33.846729 | 25.600037 | 17.782995 | 11.785745 | 45 | 0.30000001 | 100000 | 20 | 23 | 160 | 32 | 20 | 0 | 0 | 0.15832709 | 0.066401117 | 0.054681778 | 34.621052 | 52.974045 | 34.827381 | 21.090036 | 45 | 0.30000001 | 50000 | 20 | 33 | 0 | 100000 | 20 | 23 | 0 | 150000 | 20 | 18 | 0 | 200000 | 20 | 16 | 0 | 0 | 0 | 0 | 0 | 0.98710752 | 0.1455251 | 0.99777693 | 0.14637142 | 0 | 0 | 0 | 0 | 0.57264012 | 0.71956772 | 0.91961646 | 0.8986147 | 0 | 0 | 0 | 0 | 0.24446274 | 0.92996335 | 0.96155804 | 1.3137386 | 0 | 0 | 0 | 0 | -0.027641352 | 1.1094027 | 1.1097469 | 1.5957067
6 | 17 | 60 | 315.4917 | 1005.604 | 0.1334466 | 39.18341 | 5 | 0 | 0 | 9 | 10 | 0 | 0 | 500 | 2 | 3 | 45 | 0.30000001 | 0 | 1.6800001 | 0.2726388 | 0.039453186 | 0.010897241 | 1.1071895 | 0.87001634 | 2.9102681 | 0.33327651 | 0.61230075 | 17.109215 | 0.27091059 | 45 | 0.30000001 | 3 | 3 | 10 | 32 | 20 | 0 | 0.024460664 | 0.0062947674 | 0.001578548 | 33.895218 | 25.170979 | 17.217363 | 10.800234 | 45 | 0.30000001 | 100000 | 20 | 23 | 160 | 32 | 20 | 0 | 0 | 0.15840857 | 0.066365667 | 0.054717697 | 34.679485 | 52.773979 | 34.754772 | 20.960154 | 45 | 0.30000001 | 50000 | 20 | 33 | 0 | 100000 | 20 | 23 | 0 | 150000 | 20 | 18 | 0 | 200000 | 20 | 16 | 0 | 0 | 0 | 0 | 0 | 0.98718399 | 0.14519361 | 0.99780428 | 0.14603159 | 0 | 0 | 0 | 0 | 0.57271665 | 0.71946573 | 0.91958433 | 0.89848053 | 0 | 0 | 0 | 0 | 0.24448831 | 0.92991233 | 0.96151519 | 1.3136994 | 0 | 0 | 0 | 0 | -0.027641404 | 1.1093516 | 1.1096959 | 1.5957079
6 | 17 | 60 | 315.4917 | 1005.604 | 0.1334466 | 39.18341 | 5 | 0 | 0 | 10 | 10 | 0 | 0 | 500 | 2 | 3 | 45 | 0.30000001 | 0 | 1.6773334 | 0.27833408 | 0.040921289 | 0.0091142217 | 1.081544 | 0.62815237 | 2.7022281 | 0.33982986 | 0.6260972 | 17.153595 | 0.26541713 | 45 | 0.30000001 | 3 | 3 | 10 | 32 | 20 | 0 | 0.025444224 | 0.0066572372 | 0.0014989057 | 33.742863 | 25.417706 | 17.415623 | 10.75289 | 45 | 0.30000001 | 100000 | 20 | 23 | 160 | 32 | 20 | 0 | 0 | 0.15878075 | 0.066488639 | 0.054783218 | 34.569035 | 52.882744 | 34.735687 | 20.927942 | 45 | 0.30000001 | 50000 | 20 | 33 | 0 | 100000 | 20 | 23 | 0 | 150000 | 20 | 18 | 0 | 200000 | 20 | 16 | 0 | 0 | 0 | 0 | 0 | 0.98697996 | 0.14521912 | 0.99760616 | 0.14608665 | 0 | 0 | 0 | 0 | 0.57264018 | 0.71941471 | 0.91949677 | 0.89851105 | 0 | 0 | 0 | 0 | 0.2444883 | 0.92986131 | 0.96146584 | 1.3136859 | 0 | 0 | 0 | 0 | -0.027590355 | 1.1093261 | 1.1096692 | 1.5956625
6 | 17 | 60 | 315.4917 | 1005.604 | 0.1334466 | 39.18341 | 6 | 0 | 0 | 1 | 10 | 0 | 0 | 500 | 2 | 3 | 45 | 0.30000001 | 0 | 1.6871111 | 0.29276878 | 0.047067005 | 0.013203043 | 1.0549091 | 0.72463405 | 2.7362022 | 0.36661175 | 0.65983701 | 16.897907 | 0.28271574 | 45 | 0.30000001 | 3 | 3 | 10 | 32 | 20 | 0 | 0.025182061 | 0.0066056903 | 0.0017004984 | 33.933506 | 25.331108 | 17.49119 | 11.427773 | 45 | 0.30000001 | 100000 | 20 | 23 | 160 | 32 | 20 | 0 | 0 | 0.16138262 | 0.067458622 | 0.055538714 | 34.372398 | 52.805626 | 34.659187 | 20.891962 | 45 | 0.30000001 | 50000 | 20 | 33 | 0 | 100000 | 20 | 23 | 0 | 150000 | 20 | 18 | 0 | 200000 | 20 | 16 | 0 | 0 | 0 | 0 | 0 | 0.98685247 | 0.14323017 | 0.99719238 | 0.14413196 | 0 | 0 | 0 | 0 | 0.57325214 | 0.7179867 | 0.91876161 | 0.89702195 | 0 | 0 | 0 | 0 | 0.24548274 | 0.92919832 | 0.96107823 | 1.3125098 | 0 | 0 | 0 | 0 | -0.026493918 | 1.1091477 | 1.109464 | 1.5946785
6 | 17 | 60 | 315.4917 | 1005.604 | 0.1334466 | 39.18341 | 6 | 0 | 0 | 2 | 10 | 0 | 0 | 500 | 2 | 3 | 45 | 0.30000001 | 0 | 1.6862222 | 0.29766381 | 0.043483291 | 0.015610617 | 1.0829884 | 0.73280752 | 2.9543085 | 0.3672806 | 0.66947317 | 17.093203 | 0.28812534 | 45 | 0.30000001 | 3 | 3 | 10 | 32 | 20 | 0 | 0.024604551 | 0.006543586 | 0.0017820343 | 33.733047 | 26.184635 | 18.231245 | 11.771969 | 45 | 0.30000001 | 100000 | 20 | 23 | 160 | 32 | 20 | 0 | 0 | 0.16153035 | 0.067506321 | 0.05555252 | 34.312901 | 52.604271 | 34.634319 | 20.977818 | 45 | 0.30000001 | 50000 | 20 | 33 | 0 | 100000 | 20 | 23 | 0 | 150000 | 20 | 18 | 0 | 200000 | 20 | 16 | 0 | 0 | 0 | 0 | 0 | 0.98652101 | 0.14335766 | 0.99688268 | 0.14430627 | 0 | 0 | 0 | 0 | 0.57320112 | 0.71778274 | 0.9185704 | 0.89692676 | 0 | 0 | 0 | 0 | 0.24550825 | 0.92896885 | 0.96086287 | 1.3124231 | 0 | 0 | 0 | 0 | -0.026442878 | 1.1090711 | 1.1093863 | 1.5946342
6 | 17 | 60 | 315.4917 | 1005.604 | 0.1334466 | 39.18341 | 6 | 0 | 0 | 3 | 10 | 0 | 0 | 500 | 2 | 3 | 45 | 0.30000001 | 0 | 1.688 | 0.28604418 | 0.044360582 | 0.0094237383 | 1.1569375 | 1.1411418 | 1.3124201 | 0.34887835 | 0.64331269 | 17.349295 | 0.29132408 | 45 | 0.30000001 | 3 | 3 | 10 | 32 | 20 | 0 | 0.026020309 | 0.0065376097 | 0.0014398239 | 34.062988 | 24.606962 | 16.89147 | 10.217772 | 45 | 0.30000001 | 100000 | 20 | 23 | 160 | 32 | 20 | 0 | 0 | 0.16150765 | 0.067367494 | 0.055522293 | 34.404118 | 52.676765 | 34.519966 | 20.734703 | 45 | 0.30000001 | 50000 | 20 | 33 | 0 | 100000 | 20 | 23 | 0 | 150000 | 20 | 18 | 0 | 200000 | 20 | 16 | 0 | 0 | 0 | 0 | 0 | 0.9866485 | 0.14282216 | 0.99693203 | 0.14375632 | 0 | 0 | 0 | 0 | 0.57322663 | 0.71768075 | 0.91850662 | 0.8968358 | 0 | 0 | 0 | 0 | 0.24553373 | 0.92896891 | 0.96086943 | 1.3123975 | 0 | 0 | 0 | 0 | -0.026417349 | 1.1090711 | 1.1093857 | 1.5946112
6 | 17 | 60 | 315.4917 | 1005.604 | 0.1334466 | 39.18341 | 6 | 0 | 0 | 4 | 10 | 0 | 0 | 500 | 2 | 3 | 45 | 0.30000001 | 0 | 1.688 | 0.28779256 | 0.044837717 | 0.011929171 | 1.1648904 | 0.78249782 | 2.8285265 | 0.35415155 | 0.64762455 | 18.063459 | 0.28668827 | 45 | 0.30000001 | 3 | 3 | 10 | 32 | 20 | 0 | 0.026106544 | 0.0066453349 | 0.0015205332 | 34.124073 | 24.77121 | 17.242136 | 10.808178 | 45 | 0.30000001 | 100000 | 20 | 23 | 160 | 32 | 20 | 0 | 0 | 0.16157542 | 0.067534149 | 0.055611171 | 34.535961 | 52.786133 | 34.351021 | 20.873577 | 45 | 0.30000001 | 50000 | 20 | 33 | 0 | 100000 | 20 | 23 | 0 | 150000 | 20 | 18 | 0 | 200000 | 20 | 16 | 0 | 0 | 0 | 0 | 0 | 0.98644447 | 0.14289866 | 0.99674106 | 0.14386161 | 0 | 0 | 0 | 0 | 0.57320112 | 0.71752781 | 0.9183712 | 0.89675355 | 0 | 0 | 0 | 0 | 0.24550821 | 0.92879033 | 0.96069026 | 1.3123757 | 0 | 0 | 0 | 0 | -0.026417406 | 1.1089182 | 1.1092328 | 1.5946145
6 | 17 | 60 | 315.4917 | 1005.604 | 0.1334466 | 39.18341 | 6 | 0 | 0 | 5 | 10 | 0 | 0 | 500 | 2 | 3 | 45 | 0.30000001 | 0 | 1.6848888 | 0.29261643 | 0.048710763 | 0.015550502 | 1.1017981 | 0.76963848 | 2.5854833 | 0.36562762 | 0.66048336 | 17.104139 | 0.29711005 | 45 | 0.30000001 | 3 | 3 | 10 | 32 | 20 | 0 | 0.025831196 | 0.0067201396 | 0.0017667046 | 33.862053 | 25.096546 | 17.457674 | 10.934839 | 45 | 0.30000001 | 100000 | 20 | 23 | 160 | 32 | 20 | 0 | 0 | 0.16178121 | 0.067568213 | 0.055666976 | 34.427536 | 52.597023 | 34.368076 | 20.892115 | 45 | 0.30000001 | 50000 | 20 | 33 | 0 | 100000 | 20 | 23 | 0 | 150000 | 20 | 18 | 0 | 200000 | 20 | 16 | 0 | 0 | 0 | 0 | 0 | 0.98616409 | 0.14315367 | 0.99650019 | 0.14415519 | 0 | 0 | 0 | 0 | 0.57307363 | 0.71745127 | 0.91823184 | 0.89681005 | 0 | 0 | 0 | 0 | 0.24555928 | 0.92876482 | 0.96067864 | 1.3123175 | 0 | 0 | 0 | 0 | -0.026340879 | 1.1088927 | 1.1092055 | 1.5945461
6 | 17 | 60 | 315.4917 | 1005.604 | 0.1334466 | 39.18341 | 6 | 0 | 0 | 6 | 10 | 0 | 0 | 500 | 2 | 3 | 45 | 0.30000001 | 0 | 1.6866665 | 0.28352037 | 0.04844249 | 0.011975762 | 1.1263789 | 0.94412386 | 2.7764792 | 0.35221475 | 0.63995516 | 17.234684 | 0.29283825 | 45 | 0.30000001 | 3 | 3 | 10 | 32 | 20 | 0 | 0.026478644 | 0.0068821004 | 0.0017438445 | 34.340126 | 24.453264 | 16.909092 | 10.42965 | 45 | 0.30000001 | 100000 | 20 | 23 | 160 | 32 | 20 | 0 | 0 | 0.1615586 | 0.067520261 | 0.055472374 | 34.579689 | 52.772587 | 34.542088 | 20.891973 | 45 | 0.30000001 | 50000 | 20 | 33 | 0 | 100000 | 20 | 23 | 0 | 150000 | 20 | 18 | 0 | 200000 | 20 | 16 | 0 | 0 | 0 | 0 | 0 | 0.98626602 | 0.14279667 | 0.99654984 | 0.14378598 | 0 | 0 | 0 | 0 | 0.5731501 | 0.71742576 | 0.91825962 | 0.89672762 | 0 | 0 | 0 | 0 | 0.24548277 | 0.9287138 | 0.96060973 | 1.3123809 | 0 | 0 | 0 | 0 | -0.026391909 | 1.1088417 | 1.1091557 | 1.5945932
6 | 17 | 60 | 315.4917 | 1005.604 | 0.1334466 | 39.18341 | 6 | 0 | 0 | 7 | 10 | 0 | 0 | 500 | 2 | 3 | 45 | 0.30000001 | 0 | 1.6862221 | 0.29072744 | 0.045555629 | 0.007827186 | 1.090781 | 0.89326191 | 2.4891062 | 0.3529118 | 0.65423381 | 16.881548 | 0.29313704 | 45 | 0.30000001 | 3 | 3 | 10 | 32 | 20 | 0 | 0.026372032 | 0.006761576 | 0.0019099512 | 33.74559 | 25.511871 | 17.911118 | 11.557312 | 45 | 0.30000001 | 100000 | 20 | 23 | 160 | 32 | 20 | 0 | 0 | 0.16126479 | 0.067406952 | 0.055505 | 34.521969 | 52.784424 | 34.643295 | 20.980463 | 45 | 0.30000001 | 50000 | 20 | 33 | 0 | 100000 | 20 | 23 | 0 | 150000 | 20 | 18 | 0 | 200000 | 20 | 16 | 0 | 0 | 0 | 0 | 0 | 0.98616397 | 0.14277117 | 0.99644518 | 0.14377533 | 0 | 0 | 0 | 0 | 0.57309914 | 0.71740025 | 0.91820788 | 0.89675367 | 0 | 0 | 0 | 0 | 0.24553376 | 0.92861187 | 0.96052426 | 1.3123025 | 0 | 0 | 0 | 0 | -0.026366439 | 1.1088161 | 1.1091295 | 1.5945708
6 | 17 | 60 | 315.4917 | 1005.604 | 0.1334466 | 39.18341 | 6 | 0 | 0 | 8 | 10 | 0 | 0 | 500 | 2 | 3 | 45 | 0.30000001 | 0 | 1.6866667 | 0.28620002 | 0.041658476 | 0.011354281 | 1.104858 | 0.64437592 | 2.4049199 | 0.34809378 | 0.64308178 | 17.280912 | 0.2786026 | 45 | 0.30000001 | 3 | 3 | 10 | 32 | 20 | 0 | 0.025943279 | 0.006717748 | 0.0014374305 | 33.553452 | 25.989294 | 18.066307 | 11.465443 | 45 | 0.30000001 | 100000 | 20 | 23 | 160 | 32 | 20 | 0 | 0 | 0.16140285 | 0.06746076 | 0.05561097 | 34.485119 | 52.842789 | 34.547081 | 20.966133 | 45 | 0.30000001 | 50000 | 20 | 33 | 0 | 100000 | 20 | 23 | 0 | 150000 | 20 | 18 | 0 | 200000 | 20 | 16 | 0 | 0 | 0 | 0 | 0 | 0.98606205 | 0.14297518 | 0.99637353 | 0.14399263 | 0 | 0 | 0 | 0 | 0.57307363 | 0.71729821 | 0.91811228 | 0.89670599 | 0 | 0 | 0 | 0 | 0.24548274 | 0.92856091 | 0.96046191 | 1.3123403 | 0 | 0 | 0 | 0 | -0.026315331 | 1.1088417 | 1.1091539 | 1.5945241
6 | 17 | 60 | 315.4917 | 1005.604 | 0.1334466 | 39.18341 | 6 | 0 | 0 | 9 | 10 | 0 | 0 | 500 | 2 | 3 | 45 | 0.30000001 | 0 | 1.6857777 | 0.29883587 | 0.047794413 | 0.015009854 | 1.0890284 | 0.65707016 | 2.5374317 | 0.37155458 | 0.67406851 | 17.246346 | 0.29016173 | 45 | 0.30000001 | 3 | 3 | 10 | 32 | 20 | 0 | 0.025605824 | 0.0066866716 | 0.0018295291 | 33.647778 | 24.881874 | 17.691057 | 10.922345 | 45 | 0.30000001 | 100000 | 20 | 23 | 160 | 32 | 20 | 0 | 0 | 0.16178323 | 0.067643151 | 0.055641584 | 34.367767 | 52.687458 | 34.447281 | 20.894068 | 45 | 0.30000001 | 50000 | 20 | 33 | 0 | 100000 | 20 | 23 | 0 | 150000 | 20 | 18 | 0 | 200000 | 20 | 16 | 0 | 0 | 0 | 0 | 0 | 0.98585796 | 0.14297517 | 0.99617159 | 0.14402202 | 0 | 0 | 0 | 0 | 0.57297164 | 0.71727276 | 0.91802871 | 0.89677548 | 0 | 0 | 0 | 0 | 0.24555925 | 0.92853534 | 0.96045679 | 1.3122565 | 0 | 0 | 0 | 0 | -0.026315346 | 1.1087141 | 1.1090263 | 1.5945269
6 | 17 | 60 | 315.4917 | 1005.604 | 0.1334466 | 39.18341 | 6 | 0 | 0 | 10 | 10 | 0 | 0 | 500 | 2 | 3 | 45 | 0.30000001 | 0 | 1.688 | 0.29424602 | 0.039025597 | 0.011259117 | 1.091305 | 0.6920836 | 2.8237433 | 0.35239866 | 0.65942538 | 16.954006 | 0.28898776 | 45 | 0.30000001 | 3 | 3 | 10 | 32 | 20 | 0 | 0.026768405 | 0.0067975838 | 0.0015286485 | 33.68885 | 24.503632 | 17.191458 | 10.753027 | 45 | 0.30000001 | 100000 | 20 | 23 | 160 | 32 | 20 | 0 | 0 | 0.16158766 | 0.067497633 | 0.055458426 | 34.471397 | 52.779362 | 34.537861 | 20.95524 | 45 | 0.30000001 | 50000 | 20 | 33 | 0 | 100000 | 20 | 23 | 0 | 150000 | 20 | 18 | 0 | 200000 | 20 | 16 | 0 | 0 | 0 | 0 | 0 | 0.98598552 | 0.14284767 | 0.99627954 | 0.143877 | 0 | 0 | 0 | 0 | 0.57294619 | 0.71722174 | 0.91797298 | 0.89676243 | 0 | 0 | 0 | 0 | 0.24550825 | 0.92845893 | 0.96036988 | 1.3122874 | 0 | 0 | 0 | 0 | -0.026340926 | 1.1086886 | 1.1090015 | 1.5945505
6 | 17 | 60 | 315.4917 | 1005.604 | 0.1334466 | 39.18341 | 7 | 0 | 0 | 1 | 10 | 0 | 0 | 500 | 2 | 3 | 45 | 0.30000001 | 0 | 1.6888888 | 0.29558039 | 0.042056434 | 0.012475202 | 1.0824338 | 0.75898349 | 2.7304251 | 0.35983557 | 0.66478628 | 16.905041 | 0.29015604 | 45 | 0.30000001 | 3 | 3 | 10 | 32 | 20 | 0 | 0.025813714 | 0.006586168 | 0.0016137429 | 34.6147 | 24.396717 | 17.473726 | 11.346861 | 45 | 0.30000001 | 100000 | 20 | 23 | 160 | 32 | 20 | 0 | 0 | 0.15896332 | 0.066847898 | 0.055168778 | 34.566612 | 53.017895 | 34.68726 | 21.386589 | 45 | 0.30000001 | 50000 | 20 | 33 | 0 | 100000 | 20 | 23 | 0 | 150000 | 20 | 18 | 0 | 200000 | 20 | 16 | 0 | 0 | 0 | 0 | 0 | 0.99661869 | 0.1545264 | 1.0085273 | 0.15382577 | 0 | 0 | 0 | 0 | 0.57067662 | 0.7273705 | 0.92452133 | 0.90553194 | 0 | 0 | 0 | 0 | 0.24017896 | 0.93437469 | 0.96474969 | 1.3191955 | 0 | 0 | 0 | 0 | -0.03248629 | 1.1104226 | 1.1108977 | 1.6000438
6 | 17 | 60 | 315.4917 | 1005.604 | 0.1334466 | 39.18341 | 7 | 0 | 0 | 2 | 10 | 0 | 0 | 500 | 2 | 3 | 45 | 0.30000001 | 0 | 1.6897779 | 0.29203278 | 0.039899398 | 0.012745052 | 1.09113 | 0.68238461 | 2.5285985 | 0.35172775 | 0.65580314 | 17.328484 | 0.27756491 | 45 | 0.30000001 | 3 | 3 | 10 | 32 | 20 | 0 | 0.026079915 | 0.0065389043 | 0.0015748104 | 33.912903 | 24.479658 | 16.96233 | 10.64968 | 45 | 0.30000001 | 100000 | 20 | 23 | 160 | 32 | 20 | 0 | 0 | 0.16026844 | 0.066956088 | 0.055049233 | 34.508892 | 52.651173 | 34.600353 | 21.073145 | 45 | 0.30000001 | 50000 | 20 | 33 | 0 | 100000 | 20 | 23 | 0 | 150000 | 20 | 18 | 0 | 200000 | 20 | 16 | 0 | 0 | 0 | 0 | 0 | 0.99626178 | 0.15467939 | 1.008198 | 0.15402998 | 0 | 0 | 0 | 0 | 0.5705747 | 0.72714102 | 0.92427784 | 0.90546548 | 0 | 0 | 0 | 0 | 0.24015343 | 0.9341197 | 0.96449637 | 1.3191553 | 0 | 0 | 0 | 0 | -0.032460798 | 1.110244 | 1.1107185 | 1.6000255
6 | 17 | 60 | 315.4917 | 1005.604 | 0.1334466 | 39.18341 | 7 | 0 | 0 | 3 | 10 | 0 | 0 | 500 | 2 | 3 | 45 | 0.30000001 | 0 | 1.6906667 | 0.29234138 | 0.044356737 | 0.0093079638 | 1.1046313 | 0.80836141 | 2.3477085 | 0.35776258 | 0.65758896 | 17.520386 | 0.28203151 | 45 | 0.30000001 | 3 | 3 | 10 | 32 | 20 | 0 | 0.026383385 | 0.0066019557 | 0.0015712897 | 33.855824 | 25.385899 | 16.6043 | 10.155475 | 45 | 0.30000001 | 100000 | 20 | 23 | 160 | 32 | 20 | 0 | 0 | 0.16050637 | 0.066762544 | 0.0549259 | 34.319885 | 52.304222 | 34.292934 | 20.694563 | 45 | 0.30000001 | 50000 | 20 | 33 | 0 | 100000 | 20 | 23 | 0 | 150000 | 20 | 18 | 0 | 200000 | 20 | 16 | 0 | 0 | 0 | 0 | 0 | 0.99628723 | 0.15467937 | 1.0082232 | 0.15402609 | 0 | 0 | 0 | 0 | 0.57049823 | 0.72719204 | 0.92427081 | 0.90556467 | 0 | 0 | 0 | 0 | 0.24010244 | 0.93406868 | 0.96443427 | 1.3191934 | 0 | 0 | 0 | 0 | -0.032435182 | 1.1102695 | 1.1107432 | 1.6000018
6 | 17 | 60 | 315.4917 | 1005.604 | 0.1334466 | 39.18341 | 7 | 0 | 0 | 4 | 10 | 0 | 0 | 500 | 2 | 3 | 45 | 0.30000001 | 0 | 1.6897777 | 0.29187691 | 0.048567936 | 0.016459757 | 1.0704852 | 0.66557926 | 2.5272441 | 0.36524683 | 0.65903968 | 17.291327 | 0.27707919 | 45 | 0.30000001 | 3 | 3 | 10 | 32 | 20 | 0 | 0.026010904 | 0.0067830407 | 0.0015551181 | 33.659569 | 25.22793 | 17.217573 | 11.332705 | 45 | 0.30000001 | 100000 | 20 | 23 | 160 | 32 | 20 | 0 | 0 | 0.16071966 | 0.06705679 | 0.055222772 | 34.460236 | 52.677094 | 34.533226 | 20.828417 | 45 | 0.30000001 | 50000 | 20 | 33 | 0 | 100000 | 20 | 23 | 0 | 150000 | 20 | 18 | 0 | 200000 | 20 | 16 | 0 | 0 | 0 | 0 | 0 | 0.99600679 | 0.1547049 | 1.0079499 | 0.1540938 | 0 | 0 | 0 | 0 | 0.5704217 | 0.72703904 | 0.9241032 | 0.90552759 | 0 | 0 | 0 | 0 | 0.24015336 | 0.93394125 | 0.96432352 | 1.3191093 | 0 | 0 | 0 | 0 | -0.032358743 | 1.1101421 | 1.1106136 | 1.5999364
6 | 17 | 60 | 315.4917 | 1005.604 | 0.1334466 | 39.18341 | 7 | 0 | 0 | 5 | 10 | 0 | 0 | 500 | 2 | 3 | 45 | 0.30000001 | 0 | 1.6897777 | 0.29020467 | 0.04385855 | 0.019694606 | 1.0758184 | 0.63045198 | 2.6505485 | 0.36605048 | 0.65428877 | 16.914762 | 0.28677279 | 45 | 0.30000001 | 3 | 3 | 10 | 32 | 20 | 0 | 0.025299646 | 0.0066949381 | 0.0015026011 | 33.881626 | 24.949577 | 17.3783 | 11.336203 | 45 | 0.30000001 | 100000 | 20 | 23 | 160 | 32 | 20 | 0 | 0 | 0.16072458 | 0.067113332 | 0.055236556 | 34.460506 | 52.733185 | 34.515408 | 20.699715 | 45 | 0.30000001 | 50000 | 20 | 33 | 0 | 100000 | 20 | 23 | 0 | 150000 | 20 | 18 | 0 | 200000 | 20 | 16 | 0 | 0 | 0 | 0 | 0 | 0.99595582 | 0.15462838 | 1.0078878 | 0.15402655 | 0 | 0 | 0 | 0 | 0.57037067 | 0.72691154 | 0.92397135 | 0.90548587 | 0 | 0 | 0 | 0 | 0.24012788 | 0.93376273 | 0.96414429 | 1.3190888 | 0 | 0 | 0 | 0 | -0.032358766 | 1.1100656 | 1.1105372 | 1.5999384
6 | 17 | 60 | 315.4917 | 1005.604 | 0.1334466 | 39.18341 | 7 | 0 | 0 | 6 | 10 | 0 | 0 | 500 | 2 | 3 | 45 | 0.30000001 | 0 | 1.692 | 0.28730959 | 0.039169621 | 0.01189919 | 1.1193783 | 1.0247898 | 2.5357473 | 0.34433797 | 0.64433098 | 16.892427 | 0.29276612 | 45 | 0.30000001 | 3 | 3 | 10 | 32 | 20 | 0 | 0.026048865 | 0.0066283513 | 0.0017288171 | 34.646214 | 24.452263 | 16.938049 | 11.337533 | 45 | 0.30000001 | 100000 | 20 | 23 | 160 | 32 | 20 | 0 | 0 | 0.16002427 | 0.066865556 | 0.055023283 | 34.434071 | 52.810715 | 34.60001 | 20.990696 | 45 | 0.30000001 | 50000 | 20 | 33 | 0 | 100000 | 20 | 23 | 0 | 150000 | 20 | 18 | 0 | 200000 | 20 | 16 | 0 | 0 | 0 | 0 | 0 | 0.99582827 | 0.1544499 | 1.0077344 | 0.15387094 | 0 | 0 | 0 | 0 | 0.57034516 | 0.7267586 | 0.92383528 | 0.9054054 | 0 | 0 | 0 | 0 | 0.24020433 | 0.93378824 | 0.96418804 | 1.3190186 | 0 | 0 | 0 | 0 | -0.032384299 | 1.1100147 | 1.110487 | 1.5999627
6 | 17 | 60 | 315.4917 | 1005.604 | 0.1334466 | 39.18341 | 7 | 0 | 0 | 7 | 10 | 0 | 0 | 500 | 2 | 3 | 45 | 0.30000001 | 0 | 1.6897777 | 0.2938821 | 0.042848803 | 0.010875219 | 1.0973616 | 0.69039929 | 2.8167882 | 0.35435677 | 0.6605593 | 17.141682 | 0.28832102 | 45 | 0.30000001 | 3 | 3 | 10 | 32 | 20 | 0 | 0.025845286 | 0.006723078 | 0.0017072787 | 34.05415 | 25.733891 | 17.383387 | 11.348232 | 45 | 0.30000001 | 100000 | 20 | 23 | 160 | 32 | 20 | 0 | 0 | 0.16063626 | 0.067041166 | 0.055144519 | 34.470837 | 52.736862 | 34.423698 | 20.937996 | 45 | 0.30000001 | 50000 | 20 | 33 | 0 | 100000 | 20 | 23 | 0 | 150000 | 20 | 18 | 0 | 200000 | 20 | 16 | 0 | 0 | 0 | 0 | 0 | 0.9956243 | 0.1543989 | 1.0075251 | 0.15385196 | 0 | 0 | 0 | 0 | 0.5702942 | 0.72665656 | 0.92372358 | 0.90538061 | 0 | 0 | 0 | 0 | 0.24017893 | 0.9336862 | 0.9640829 | 1.3190178 | 0 | 0 | 0 | 0 | -0.032333251 | 1.1099126 | 1.1103835 | 1.5999194
6 | 17 | 60 | 315.4917 | 1005.604 | 0.1334466 | 39.18341 | 7 | 0 | 0 | 8 | 10 | 0 | 0 | 500 | 2 | 3 | 45 | 0.30000001 | 0 | 1.6902221 | 0.2957285 | 0.04175853 | 0.016551256 | 1.1042439 | 0.7348088 | 2.7891936 | 0.36410215 | 0.66537899 | 17.175434 | 0.29065835 | 45 | 0.30000001 | 3 | 3 | 10 | 32 | 20 | 0 | 0.024372574 | 0.0065814862 | 0.0020329738 | 33.15723 | 25.602116 | 18.013203 | 11.617807 | 45 | 0.30000001 | 100000 | 20 | 23 | 160 | 32 | 20 | 0 | 0 | 0.16108209 | 0.067084283 | 0.055026263 | 34.355812 | 52.516487 | 34.364822 | 20.808367 | 45 | 0.30000001 | 50000 | 20 | 33 | 0 | 100000 | 20 | 23 | 0 | 150000 | 20 | 18 | 0 | 200000 | 20 | 16 | 0 | 0 | 0 | 0 | 0 | 0.99557328 | 0.1545009 | 1.0074903 | 0.15395977 | 0 | 0 | 0 | 0 | 0.5702942 | 0.72658002 | 0.92366338 | 0.90532947 | 0 | 0 | 0 | 0 | 0.24020441 | 0.93358415 | 0.96399045 | 1.3189658 | 0 | 0 | 0 | 0 | -0.032231286 | 1.1099126 | 1.1103805 | 1.5998276
6 | 17 | 60 | 315.4917 | 1005.604 | 0.1334466 | 39.18341 | 7 | 0 | 0 | 9 | 10 | 0 | 0 | 500 | 2 | 3 | 45 | 0.30000001 | 0 | 1.692 | 0.28116158 | 0.048056357 | 0.01043398 | 1.0890115 | 0.70129931 | 2.4384825 | 0.35118645 | 0.63411826 | 17.335491 | 0.27438107 | 45 | 0.30000001 | 3 | 3 | 10 | 32 | 20 | 0 | 0.026975449 | 0.0067531588 | 0.0016366364 | 33.748299 | 24.484497 | 17.004036 | 10.510753 | 45 | 0.30000001 | 100000 | 20 | 23 | 160 | 32 | 20 | 0 | 0 | 0.16065185 | 0.067083076 | 0.055202827 | 34.545506 | 52.852463 | 34.43808 | 20.861832 | 45 | 0.30000001 | 50000 | 20 | 33 | 0 | 100000 | 20 | 23 | 0 | 150000 | 20 | 18 | 0 | 200000 | 20 | 16 | 0 | 0 | 0 | 0 | 0 | 0.9954713 | 0.1542459 | 1.0073504 | 0.15372513 | 0 | 0 | 0 | 0 | 0.57026869 | 0.72652906 | 0.92360753 | 0.90531713 | 0 | 0 | 0 | 0 | 0.24017888 | 0.93348217 | 0.96388531 | 1.3189651 | 0 | 0 | 0 | 0 | -0.032231204 | 1.1098871 | 1.110355 | 1.5998282
6 | 17 | 60 | 315.4917 | 1005.604 | 0.1334466 | 39.18341 | 7 | 0 | 0 | 10 | 10 | 0 | 0 | 500 | 2 | 3 | 45 | 0.30000001 | 0 | 1.6888888 | 0.29149911 | 0.041254953 | 0.013898661 | 1.0679747 | 0.84820366 | 2.8186407 | 0.36510202 | 0.65686268 | 16.911165 | 0.27637365 | 45 | 0.30000001 | 3 | 3 | 10 | 32 | 20 | 0 | 0.026353396 | 0.006662068 | 0.0014660046 | 34.105721 | 24.241119 | 17.074024 | 10.589299 | 45 | 0.30000001 | 100000 | 20 | 23 | 160 | 32 | 20 | 0 | 0 | 0.16081086 | 0.067020342 | 0.055110276 | 34.338055 | 52.738495 | 34.319618 | 20.911898 | 45 | 0.30000001 | 50000 | 20 | 33 | 0 | 100000 | 20 | 23 | 0 | 150000 | 20 | 18 | 0 | 200000 | 20 | 16 | 0 | 0 | 0 | 0 | 0 | 0.99544585 | 0.15434791 | 1.0073409 | 0.15382908 | 0 | 0 | 0 | 0 | 0.57021773 | 0.72647804 | 0.92353594 | 0.90532643 | 0 | 0 | 0 | 0 | 0.24022986 | 0.93345672 | 0.96387333 | 1.3189073 | 0 | 0 | 0 | 0 | -0.032231312 | 1.1098361 | 1.110304 | 1.5998297
6 | 17 | 60 | 315.4917 | 1005.604 | 0.1334466 | 39.18341 | 8 | 0 | 0 | 1 | 10 | 0 | 0 | 500 | 2 | 3 | 45 | 0.30000001 | 0 | 1.6755556 | 0.26760581 | 0.04410693 | 0.014778174 | 1.0536042 | 0.62975854 | 2.6338315 | 0.34185976 | 0.60492367 | 17.221607 | 0.24806637 | 45 | 0.30000001 | 3 | 3 | 10 | 32 | 20 | 0 | 0.023794502 | 0.0063867047 | 0.0019658853 | 34.490383 | 24.900494 | 17.67676 | 11.435199 | 45 | 0.30000001 | 100000 | 20 | 23 | 160 | 32 | 20 | 0 | 0 | 0.15783906 | 0.066363394 | 0.054788843 | 34.550007 | 53.140961 | 34.901062 | 21.167984 | 45 | 0.30000001 | 50000 | 20 | 33 | 0 | 100000 | 20 | 23 | 0 | 150000 | 20 | 18 | 0 | 200000 | 20 | 16 | 0 | 0 | 0 | 0 | 0 | 0.98669946 | 0.14315365 | 0.99702996 | 0.14407805 | 0 | 0 | 0 | 0 | 0.57368565 | 0.71829265 | 0.91927123 | 0.89686108 | 0 | 0 | 0 | 0 | 0.24561028 | 0.92952985 | 0.96143132 | 1.3124696 | 0 | 0 | 0 | 0 | -0.026544901 | 1.1095811 | 1.1098986 | 1.5947151
6 | 17 | 60 | 315.4917 | 1005.604 | 0.1334466 | 39.18341 | 8 | 0 | 0 | 2 | 10 | 0 | 0 | 500 | 2 | 3 | 45 | 0.30000001 | 0 | 1.6782222 | 0.28091472 | 0.040211622 | 0.0041073095 | 1.0538105 | 0.78925472 | 2.0422204 | 0.3381089 | 0.63158888 | 16.691107 | 0.26561654 | 45 | 0.30000001 | 3 | 3 | 10 | 32 | 20 | 0 | 0.025010005 | 0.006465394 | 0.0016054851 | 33.327457 | 24.933239 | 17.418411 | 10.820378 | 45 | 0.30000001 | 100000 | 20 | 23 | 160 | 32 | 20 | 0 | 0 | 0.15863812 | 0.066604912 | 0.054975241 | 34.451817 | 52.930405 | 34.830124 | 21.165913 | 45 | 0.30000001 | 50000 | 20 | 33 | 0 | 100000 | 20 | 23 | 0 | 150000 | 20 | 18 | 0 | 200000 | 20 | 16 | 0 | 0 | 0 | 0 | 0 | 0.98644447 | 0.14266917 | 0.99670815 | 0.14363374 | 0 | 0 | 0 | 0 | 0.57355809 | 0.71788478 | 0.91887289 | 0.89669251 | 0 | 0 | 0 | 0 | 0.2456613 | 0.92924929 | 0.96117312 | 1.3123437 | 0 | 0 | 0 | 0 | -0.026417382 | 1.1094282 | 1.1097426 | 1.5946035
6 | 17 | 60 | 315.4917 | 1005.604 | 0.1334466 | 39.18341 | 8 | 0 | 0 | 3 | 10 | 0 | 0 | 500 | 2 | 3 | 45 | 0.30000001 | 0 | 1.6804444 | 0.27659494 | 0.049597632 | 0.020765796 | 1.0728061 | 0.95188999 | 2.5892727 | 0.35814446 | 0.62620234 | 16.908964 | 0.28163701 | 45 | 0.30000001 | 3 | 3 | 10 | 32 | 20 | 0 | 0.02498921 | 0.0065804403 | 0.0016724957 | 34.512436 | 25.958618 | 17.648024 | 10.978793 | 45 | 0.30000001 | 100000 | 20 | 23 | 160 | 32 | 20 | 0 | 0 | 0.15846911 | 0.066513009 | 0.054923594 | 34.541374 | 52.996277 | 34.950043 | 21.012709 | 45 | 0.30000001 | 50000 | 20 | 33 | 0 | 100000 | 20 | 23 | 0 | 150000 | 20 | 18 | 0 | 200000 | 20 | 16 | 0 | 0 | 0 | 0 | 0 | 0.986215 | 0.14238867 | 0.99644095 | 0.14338809 | 0 | 0 | 0 | 0 | 0.57353258 | 0.71760428 | 0.91863787 | 0.89652359 | 0 | 0 | 0 | 0 | 0.24568674 | 0.92909634 | 0.96103173 | 1.3122774 | 0 | 0 | 0 | 0 | -0.02631543 | 1.1092751 | 1.1095872 | 1.594515
6 | 17 | 60 | 315.4917 | 1005.604 | 0.1334466 | 39.18341 | 8 | 0 | 0 | 4 | 10 | 0 | 0 | 500 | 2 | 3 | 45 | 0.30000001 | 0 | 1.6777778 | 0.28305689 | 0.043541558 | 0.01760572 | 1.0605669 | 0.55653399 | 2.3755295 | 0.35417232 | 0.6385631 | 16.691021 | 0.27887037 | 45 | 0.30000001 | 3 | 3 | 10 | 32 | 20 | 0 | 0.025431462 | 0.0065264036 | 0.0013348006 | 34.559132 | 25.31506 | 17.656471 | 11.319412 | 45 | 0.30000001 | 100000 | 20 | 23 | 160 | 32 | 20 | 0 | 0 | 0.15847734 | 0.066448785 | 0.054799855 | 34.526505 | 52.904819 | 34.862484 | 21.054575 | 45 | 0.30000001 | 50000 | 20 | 33 | 0 | 100000 | 20 | 23 | 0 | 150000 | 20 | 18 | 0 | 200000 | 20 | 16 | 0 | 0 | 0 | 0 | 0 | 0.98618948 | 0.14256717 | 0.99644125 | 0.14356905 | 0 | 0 | 0 | 0 | 0.57353258 | 0.7175023 | 0.91855818 | 0.89645427 | 0 | 0 | 0 | 0 | 0.24571228 | 0.92891783 | 0.96086568 | 1.3122042 | 0 | 0 | 0 | 0 | -0.02628986 | 1.1091732 | 1.1094847 | 1.5944941
6 | 17 | 60 | 315.4917 | 1005.604 | 0.1334466 | 39.18341 | 8 | 0 | 0 | 5 | 10 | 0 | 0 | 500 | 2 | 3 | 45 | 0.30000001 | 0 | 1.6782222 | 0.27875739 | 0.044585228 | 0.016548688 | 1.0574148 | 0.63118267 | 2.5368567 | 0.35160252 | 0.62955678 | 16.618507 | 0.27233014 | 45 | 0.30000001 | 3 | 3 | 10 | 32 | 20 | 0 | 0.023969132 | 0.0064399447 | 0.001663188 | 34.483765 | 25.350248 | 18.022232 | 11.474738 | 45 | 0.30000001 | 100000 | 20 | 23 | 160 | 32 | 20 | 0 | 0 | 0.15828691 | 0.066561408 | 0.054961368 | 34.528473 | 52.982758 | 34.956402 | 21.284508 | 45 | 0.30000001 | 50000 | 20 | 33 | 0 | 100000 | 20 | 23 | 0 | 150000 | 20 | 18 | 0 | 200000 | 20 | 16 | 0 | 0 | 0 | 0 | 0 | 0.9859345 | 0.14233768 | 0.99615604 | 0.14337766 | 0 | 0 | 0 | 0 | 0.57350713 | 0.71740025 | 0.91846257 | 0.89640659 | 0 | 0 | 0 | 0 | 0.24573781 | 0.92876482 | 0.96072429 | 1.3121378 | 0 | 0 | 0 | 0 | -0.026213361 | 1.1090711 | 1.1093808 | 1.5944273
6 | 17 | 60 | 315.4917 | 1005.604 | 0.1334466 | 39.18341 | 8 | 0 | 0 | 6 | 10 | 0 | 0 | 500 | 2 | 3 | 45 | 0.30000001 | 0 | 1.6813333 | 0.28001949 | 0.047115505 | 0.011120851 | 1.0879447 | 0.91699702 | 2.5587192 | 0.34680402 | 0.63101339 | 17.118641 | 0.27738571 | 45 | 0.30000001 | 3 | 3 | 10 | 32 | 20 | 0 | 0.025294898 | 0.0066048442 | 0.0016398521 | 33.956264 | 25.701656 | 17.777597 | 11.150462 | 45 | 0.30000001 | 100000 | 20 | 23 | 160 | 32 | 20 | 0 | 0 | 0.15843049 | 0.066487975 | 0.054928482 | 34.60297 | 53.044609 | 34.922558 | 21.242687 | 45 | 0.30000001 | 50000 | 20 | 33 | 0 | 100000 | 20 | 23 | 0 | 150000 | 20 | 18 | 0 | 200000 | 20 | 16 | 0 | 0 | 0 | 0 | 0 | 0.98588347 | 0.14208269 | 0.99606913 | 0.14313161 | 0 | 0 | 0 | 0 | 0.57340515 | 0.71732378 | 0.91833919 | 0.89644134 | 0 | 0 | 0 | 0 | 0.24576326 | 0.92884135 | 0.96080476 | 1.3121326 | 0 | 0 | 0 | 0 | -0.026238875 | 1.1090201 | 1.1093304 | 1.5944514
6 | 17 | 60 | 315.4917 | 1005.604 | 0.1334466 | 39.18341 | 8 | 0 | 0 | 7 | 10 | 0 | 0 | 500 | 2 | 3 | 45 | 0.30000001 | 0 | 1.679111 | 0.28309864 | 0.045203883 | 0.010423837 | 1.0563669 | 0.82392037 | 1.8532711 | 0.34359944 | 0.63767064 | 16.162954 | 0.28820297 | 45 | 0.30000001 | 3 | 3 | 10 | 32 | 20 | 0 | 0.024427544 | 0.0063641435 | 0.0017773791 | 34.140312 | 24.792492 | 17.598969 | 11.27999 | 45 | 0.30000001 | 100000 | 20 | 23 | 160 | 32 | 20 | 0 | 0 | 0.15843472 | 0.066396199 | 0.054761201 | 34.566811 | 52.964363 | 34.95005 | 21.092007 | 45 | 0.30000001 | 50000 | 20 | 33 | 0 | 100000 | 20 | 23 | 0 | 150000 | 20 | 18 | 0 | 200000 | 20 | 16 | 0 | 0 | 0 | 0 | 0 | 0.98598552 | 0.14215921 | 0.99618107 | 0.14319302 | 0 | 0 | 0 | 0 | 0.57348162 | 0.71722174 | 0.91830724 | 0.89630687 | 0 | 0 | 0 | 0 | 0.24578875 | 0.92876482 | 0.96073735 | 1.3120866 | 0 | 0 | 0 | 0 | -0.026187949 | 1.1090201 | 1.1093292 | 1.5944055
6 | 17 | 60 | 315.4917 | 1005.604 | 0.1334466 | 39.18341 | 8 | 0 | 0 | 8 | 10 | 0 | 0 | 500 | 2 | 3 | 45 | 0.30000001 | 0 | 1.6800001 | 0.28610396 | 0.040386707 | 0.018042577 | 1.04471 | 0.74157894 | 3.0218153 | 0.35407373 | 0.6433779 | 16.826872 | 0.26855484 | 45 | 0.30000001 | 3 | 3 | 10 | 32 | 20 | 0 | 0.024469174 | 0.0064517483 | 0.0019142816 | 34.358498 | 24.985859 | 17.383078 | 11.015396 | 45 | 0.30000001 | 100000 | 20 | 23 | 160 | 32 | 20 | 0 | 0 | 0.15823461 | 0.066374287 | 0.05491408 | 34.621754 | 53.033394 | 34.909637 | 21.070261 | 45 | 0.30000001 | 50000 | 20 | 33 | 0 | 100000 | 20 | 23 | 0 | 150000 | 20 | 18 | 0 | 200000 | 20 | 16 | 0 | 0 | 0 | 0 | 0 | 0.98578155 | 0.14198068 | 0.99595368 | 0.14304484 | 0 | 0 | 0 | 0 | 0.57340515 | 0.71706879 | 0.91814005 | 0.89626789 | 0 | 0 | 0 | 0 | 0.24578877 | 0.92868841 | 0.96066344 | 1.3120662 | 0 | 0 | 0 | 0 | -0.026213335 | 1.1089692 | 1.109279 | 1.5944295
6 | 17 | 60 | 315.4917 | 1005.604 | 0.1334466 | 39.18341 | 8 | 0 | 0 | 9 | 10 | 0 | 0 | 500 | 2 | 3 | 45 | 0.30000001 | 0 | 1.6813333 | 0.27793118 | 0.040682565 | 0.011197751 | 1.0621136 | 0.8212738 | 2.5837562 | 0.33456004 | 0.62417465 | 16.593639 | 0.27342868 | 45 | 0.30000001 | 3 | 3 | 10 | 32 | 20 | 0 | 0.024621697 | 0.006342628 | 0.001681821 | 33.99054 | 23.942678 | 16.831377 | 10.939353 | 45 | 0.30000001 | 100000 | 20 | 23 | 160 | 32 | 20 | 0 | 0 | 0.15858668 | 0.066456288 | 0.054894142 | 34.571484 | 52.945385 | 34.901134 | 20.995703 | 45 | 0.30000001 | 50000 | 20 | 33 | 0 | 100000 | 20 | 23 | 0 | 150000 | 20 | 18 | 0 | 200000 | 20 | 16 | 0 | 0 | 0 | 0 | 0 | 0.98567951 | 0.1418277 | 0.99583089 | 0.1429074 | 0 | 0 | 0 | 0 | 0.57348162 | 0.71706879 | 0.9181878 | 0.89620286 | 0 | 0 | 0 | 0 | 0.24578878 | 0.92863739 | 0.96061414 | 1.3120526 | 0 | 0 | 0 | 0 | -0.026136938 | 1.1089437 | 1.1092516 | 1.5943612
6 | 17 | 60 | 315.4917 | 1005.604 | 0.1334466 | 39.18341 | 8 | 0 | 0 | 10 | 10 | 0 | 0 | 500 | 2 | 3 | 45 | 0.30000001 | 0 | 1.6813333 | 0.27618855 | 0.041316669 | 0.010622032 | 1.1142126 | 0.96780562 | 2.7136221 | 0.33564568 | 0.62086374 | 17.050802 | 0.27978876 | 45 | 0.30000001 | 3 | 3 | 10 | 32 | 20 | 0 | 0.023921369 | 0.0063349092 | 0.0016370586 | 34.113941 | 25.233746 | 17.52854 | 11.374743 | 45 | 0.30000001 | 100000 | 20 | 23 | 160 | 32 | 20 | 0 | 0 | 0.15783595 | 0.066363841 | 0.054828435 | 34.594738 | 53.027596 | 34.907303 | 21.208677 | 45 | 0.30000001 | 50000 | 20 | 33 | 0 | 100000 | 20 | 23 | 0 | 150000 | 20 | 18 | 0 | 200000 | 20 | 16 | 0 | 0 | 0 | 0 | 0 | 0.98578155 | 0.1416747 | 0.99591011 | 0.14274074 | 0 | 0 | 0 | 0 | 0.57353258 | 0.71699226 | 0.91815984 | 0.89610744 | 0 | 0 | 0 | 0 | 0.24581425 | 0.92856085 | 0.96054667 | 1.3120066 | 0 | 0 | 0 | 0 | -0.026136879 | 1.1089692 | 1.1092771 | 1.5943606
6 | 17 | 60 | 315.4917 | 1005.604 | 0.1334466 | 39.18341 | 9 | 0 | 0 | 1 | 10 | 0 | 0 | 500 | 2 | 3 | 45 | 0.30000001 | 0 | 1.6800001 | 0.28178298 | 0.046135619 | 0.0094228219 | 1.0948311 | 0.83919591 | 2.4878061 | 0.34162703 | 0.63517714 | 17.007187 | 0.28426003 | 45 | 0.30000001 | 3 | 3 | 10 | 32 | 20 | 0 | 0.024729539 | 0.0065770037 | 0.001634881 | 33.784386 | 25.197954 | 17.793789 | 11.633821 | 45 | 0.30000001 | 100000 | 20 | 23 | 160 | 32 | 20 | 0 | 0 | 0.15992616 | 0.066867255 | 0.055161268 | 34.610477 | 52.848694 | 34.540184 | 20.931913 | 45 | 0.30000001 | 50000 | 20 | 33 | 0 | 100000 | 20 | 23 | 0 | 150000 | 20 | 18 | 0 | 200000 | 20 | 16 | 0 | 0 | 0 | 0 | 0 | 0.98690355 | 0.14394414 | 0.99734575 | 0.14483304 | 0 | 0 | 0 | 0 | 0.57312459 | 0.71859872 | 0.91916043 | 0.89754581 | 0 | 0 | 0 | 0 | 0.24510029 | 0.92947882 | 0.9612518 | 1.312969 | 0 | 0 | 0 | 0 | -0.026927415 | 1.1092496 | 1.1095763 | 1.5950669
6 | 17 | 60 | 315.4917 | 1005.604 | 0.1334466 | 39.18341 | 9 | 0 | 0 | 2 | 10 | 0 | 0 | 500 | 2 | 3 | 45 | 0.30000001 | 0 | 1.6795554 | 0.29228953 | 0.044413038 | 0.015218 | 1.0683622 | 0.60403264 | 1.957875 | 0.36581138 | 0.65956432 | 16.954756 | 0.27912867 | 45 | 0.30000001 | 3 | 3 | 10 | 32 | 20 | 0 | 0.02578276 | 0.0066006607 | 0.0017325033 | 33.614716 | 24.942833 | 17.272293 | 11.041527 | 45 | 0.30000001 | 100000 | 20 | 23 | 160 | 32 | 20 | 0 | 0 | 0.16041005 | 0.067031078 | 0.055262968 | 34.479519 | 52.769058 | 34.695789 | 21.022703 | 45 | 0.30000001 | 50000 | 20 | 33 | 0 | 100000 | 20 | 23 | 0 | 150000 | 20 | 18 | 0 | 200000 | 20 | 16 | 0 | 0 | 0 | 0 | 0 | 0.98675048 | 0.14379117 | 0.99717224 | 0.14470339 | 0 | 0 | 0 | 0 | 0.57312459 | 0.71829271 | 0.91892123 | 0.89733815 | 0 | 0 | 0 | 0 | 0.24517676 | 0.92922378 | 0.9610247 | 1.3128244 | 0 | 0 | 0 | 0 | -0.026774434 | 1.1091222 | 1.1094453 | 1.5949318
6 | 17 | 60 | 315.4917 | 1005.604 | 0.1334466 | 39.18341 | 9 | 0 | 0 | 3 | 10 | 0 | 0 | 500 | 2 | 3 | 45 | 0.30000001 | 0 | 1.6808889 | 0.28500775 | 0.041393917 | 0.014134423 | 1.0849708 | 0.67509449 | 2.3617609 | 0.35208842 | 0.64169699 | 17.069326 | 0.26928687 | 45 | 0.30000001 | 3 | 3 | 10 | 32 | 20 | 0 | 0.026758391 | 0.0068521681 | 0.0019299802 | 33.490902 | 24.747139 | 16.939793 | 10.639307 | 45 | 0.30000001 | 100000 | 20 | 23 | 160 | 32 | 20 | 0 | 0 | 0.15996453 | 0.066939011 | 0.05524461 | 34.684818 | 52.896072 | 34.650017 | 20.925051 | 45 | 0.30000001 | 50000 | 20 | 33 | 0 | 100000 | 20 | 23 | 0 | 150000 | 20 | 18 | 0 | 200000 | 20 | 16 | 0 | 0 | 0 | 0 | 0 | 0.98641896 | 0.14361265 | 0.99681842 | 0.14457414 | 0 | 0 | 0 | 0 | 0.57307363 | 0.71819073 | 0.91880971 | 0.89731228 | 0 | 0 | 0 | 0 | 0.24517676 | 0.92912185 | 0.96092618 | 1.3127973 | 0 | 0 | 0 | 0 | -0.02674887 | 1.1089947 | 1.1093173 | 1.5949116
6 | 17 | 60 | 315.4917 | 1005.604 | 0.1334466 | 39.18341 | 9 | 0 | 0 | 4 | 10 | 0 | 0 | 500 | 2 | 3 | 45 | 0.30000001 | 0 | 1.6822224 | 0.28769699 | 0.045516349 | 0.0091377618 | 1.1015003 | 0.52028531 | 2.3709793 | 0.35248977 | 0.64778626 | 17.643744 | 0.2776064 | 45 | 0.30000001 | 3 | 3 | 10 | 32 | 20 | 0 | 0.025867544 | 0.0067168023 | 0.0016871281 | 34.216393 | 25.392574 | 17.383194 | 10.693665 | 45 | 0.30000001 | 100000 | 20 | 23 | 160 | 32 | 20 | 0 | 0 | 0.16048701 | 0.066887781 | 0.055044599 | 34.511681 | 52.701744 | 34.491993 | 20.821941 | 45 | 0.30000001 | 50000 | 20 | 33 | 0 | 100000 | 20 | 23 | 0 | 150000 | 20 | 18 | 0 | 200000 | 20 | 16 | 0 | 0 | 0 | 0 | 0 | 0.98631704 | 0.14333214 | 0.99667716 | 0.14431037 | 0 | 0 | 0 | 0 | 0.57297164 | 0.71798676 | 0.91858667 | 0.89726061 | 0 | 0 | 0 | 0 | 0.24525326 | 0.92901987 | 0.96084708 | 1.3126932 | 0 | 0 | 0 | 0 | -0.026723336 | 1.1089946 | 1.1093166 | 1.5948886
6 | 17 | 60 | 315.4917 | 1005.604 | 0.1334466 | 39.18341 | 9 | 0 | 0 | 5 | 10 | 0 | 0 | 500 | 2 | 3 | 45 | 0.30000001 | 0 | 1.6822224 | 0.28951576 | 0.046903424 | 0.01134875 | 1.1080266 | 0.7067647 | 2.3086004 | 0.35815316 | 0.65235525 | 17.316256 | 0.28521672 | 45 | 0.30000001 | 3 | 3 | 10 | 32 | 20 | 0 | 0.025713418 | 0.006584873 | 0.0015345378 | 34.821556 | 25.240591 | 16.984188 | 10.995417 | 45 | 0.30000001 | 100000 | 20 | 23 | 160 | 32 | 20 | 0 | 0 | 0.16026485 | 0.067056 | 0.055300221 | 34.46447 | 53.011459 | 34.609344 | 20.815248 | 45 | 0.30000001 | 50000 | 20 | 33 | 0 | 100000 | 20 | 23 | 0 | 150000 | 20 | 18 | 0 | 200000 | 20 | 16 | 0 | 0 | 0 | 0 | 0 | 0.98616397 | 0.14338316 | 0.99653304 | 0.14438312 | 0 | 0 | 0 | 0 | 0.57294619 | 0.71783376 | 0.91845119 | 0.89717835 | 0 | 0 | 0 | 0 | 0.24527882 | 0.92891788 | 0.96075499 | 1.3126404 | 0 | 0 | 0 | 0 | -0.026697913 | 1.1088672 | 1.1091886 | 1.5948684
6 | 17 | 60 | 315.4917 | 1005.604 | 0.1334466 | 39.18341 | 9 | 0 | 0 | 6 | 10 | 0 | 0 | 500 | 2 | 3 | 45 | 0.30000001 | 0 | 1.6817777 | 0.28731018 | 0.040314157 | 0.012710279 | 1.0813054 | 0.73111856 | 2.3780589 | 0.34923497 | 0.64563781 | 17.282436 | 0.27135685 | 45 | 0.30000001 | 3 | 3 | 10 | 32 | 20 | 0 | 0.025763389 | 0.0065820338 | 0.0018662901 | 33.942398 | 25.031151 | 16.625057 | 10.442071 | 45 | 0.30000001 | 100000 | 20 | 23 | 160 | 32 | 20 | 0 | 0 | 0.16016099 | 0.06707418 | 0.05529014 | 34.487152 | 52.843544 | 34.695847 | 21.02005 | 45 | 0.30000001 | 50000 | 20 | 33 | 0 | 100000 | 20 | 23 | 0 | 150000 | 20 | 18 | 0 | 200000 | 20 | 16 | 0 | 0 | 0 | 0 | 0 | 0.98631704 | 0.14294967 | 0.99662226 | 0.14393058 | 0 | 0 | 0 | 0 | 0.57299715 | 0.71778274 | 0.91844314 | 0.89710033 | 0 | 0 | 0 | 0 | 0.24525329 | 0.92881584 | 0.96064979 | 1.312639 | 0 | 0 | 0 | 0 | -0.026595937 | 1.1088672 | 1.1091861 | 1.5947765
6 | 17 | 60 | 315.4917 | 1005.604 | 0.1334466 | 39.18341 | 9 | 0 | 0 | 7 | 10 | 0 | 0 | 500 | 2 | 3 | 45 | 0.30000001 | 0 | 1.6804444 | 0.28783947 | 0.041711804 | 0.01426192 | 1.0439931 | 0.3501727 | 2.3877192 | 0.35372779 | 0.64774448 | 17.271381 | 0.25647002 | 45 | 0.30000001 | 3 | 3 | 10 | 32 | 20 | 0 | 0.023198688 | 0.0064965216 | 0.0015407976 | 34.821865 | 26.678188 | 19.236481 | 12.593775 | 45 | 0.30000001 | 100000 | 20 | 23 | 160 | 32 | 20 | 0 | 0 | 0.16058254 | 0.06725087 | 0.055464011 | 34.382675 | 52.923271 | 34.594975 | 21.007061 | 45 | 0.30000001 | 50000 | 20 | 33 | 0 | 100000 | 20 | 23 | 0 | 150000 | 20 | 18 | 0 | 200000 | 20 | 16 | 0 | 0 | 0 | 0 | 0 | 0.98601103 | 0.14305167 | 0.99633402 | 0.14407596 | 0 | 0 | 0 | 0 | 0.57292068 | 0.7176553 | 0.91829586 | 0.89707881 | 0 | 0 | 0 | 0 | 0.2453298 | 0.92868841 | 0.96054614 | 1.3125281 | 0 | 0 | 0 | 0 | -0.026570395 | 1.1087396 | 1.1090579 | 1.5947562
6 | 17 | 60 | 315.4917 | 1005.604 | 0.1334466 | 39.18341 | 9 | 0 | 0 | 8 | 10 | 0 | 0 | 500 | 2 | 3 | 45 | 0.30000001 | 0 | 1.6831112 | 0.28957099 | 0.039430507 | 0.01572179 | 1.0581322 | 0.43758464 | 2.2599738 | 0.35285065 | 0.65055954 | 16.853563 | 0.27656758 | 45 | 0.30000001 | 3 | 3 | 10 | 32 | 20 | 0 | 0.026145916 | 0.0066597774 | 0.0016636865 | 33.905582 | 24.92865 | 16.735016 | 10.357011 | 45 | 0.30000001 | 100000 | 20 | 23 | 160 | 32 | 20 | 0 | 0 | 0.16053385 | 0.067137934 | 0.055372223 | 34.65295 | 52.920464 | 34.587997 | 20.820423 | 45 | 0.30000001 | 50000 | 20 | 33 | 0 | 100000 | 20 | 23 | 0 | 150000 | 20 | 18 | 0 | 200000 | 20 | 16 | 0 | 0 | 0 | 0 | 0 | 0.9859345 | 0.14305167 | 0.99625832 | 0.14408699 | 0 | 0 | 0 | 0 | 0.57297164 | 0.7176553 | 0.91832763 | 0.89703548 | 0 | 0 | 0 | 0 | 0.24527873 | 0.92868835 | 0.96053302 | 1.3125795 | 0 | 0 | 0 | 0 | -0.026570428 | 1.1087906 | 1.1091089 | 1.5947552
6 | 17 | 60 | 315.4917 | 1005.604 | 0.1334466 | 39.18341 | 9 | 0 | 0 | 9 | 10 | 0 | 0 | 500 | 2 | 3 | 45 | 0.30000001 | 0 | 1.6800001 | 0.28029045 | 0.041265417 | 0.012381029 | 1.0572866 | 0.71406394 | 2.4049799 | 0.34758943 | 0.63147449 | 17.017008 | 0.25997683 | 45 | 0.30000001 | 3 | 3 | 10 | 32 | 20 | 0 | 0.025993206 | 0.0064909933 | 0.0014022511 | 34.156422 | 24.448841 | 16.734682 | 10.2132 | 45 | 0.30000001 | 100000 | 20 | 23 | 160 | 32 | 20 | 0 | 0 | 0.15991473 | 0.067026034 | 0.055307299 | 34.647522 | 52.844414 | 34.679134 | 21.00913 | 45 | 0.30000001 | 50000 | 20 | 33 | 0 | 100000 | 20 | 23 | 0 | 150000 | 20 | 18 | 0 | 200000 | 20 | 16 | 0 | 0 | 0 | 0 | 0 | 0.98608744 | 0.14284767 | 0.99638039 | 0.14386232 | 0 | 0 | 0 | 0 | 0.57292068 | 0.71755326 | 0.91821611 | 0.89700949 | 0 | 0 | 0 | 0 | 0.2453298 | 0.9286629 | 0.96052146 | 1.3125213 | 0 | 0 | 0 | 0 | -0.026544871 | 1.1087396 | 1.1090573 | 1.5947332
6 | 17 | 60 | 315.4917 | 1005.604 | 0.1334466 | 39.18341 | 9 | 0 | 0 | 10 | 10 | 0 | 0 | 500 | 2 | 3 | 45 | 0.30000001 | 0 | 1.6817777 | 0.29101652 | 0.041682817 | 0.010520001 | 1.0989829 | 0.69726831 | 2.5145078 | 0.34892756 | 0.65387142 | 17.068029 | 0.28926587 | 45 | 0.30000001 | 3 | 3 | 10 | 32 | 20 | 0 | 0.025045604 | 0.0065256567 | 0.0014939602 | 34.314621 | 25.680866 | 18.052847 | 10.983982 | 45 | 0.30000001 | 100000 | 20 | 23 | 160 | 32 | 20 | 0 | 0 | 0.16020304 | 0.067043722 | 0.055202842 | 34.523273 | 52.92408 | 34.619003 | 21.050621 | 45 | 0.30000001 | 50000 | 20 | 33 | 0 | 100000 | 20 | 23 | 0 | 150000 | 20 | 18 | 0 | 200000 | 20 | 16 | 0 | 0 | 0 | 0 | 0 | 0.98598552 | 0.14274567 | 0.99626493 | 0.14377567 | 0 | 0 | 0 | 0 | 0.57294619 | 0.7175023 | 0.91819221 | 0.89695317 | 0 | 0 | 0 | 0 | 0.24532981 | 0.92861181 | 0.96047211 | 1.3125077 | 0 | 0 | 0 | 0 | -0.026621409 | 1.1086886 | 1.1090082 | 1.5948033
6 | 17 | 60 | 315.4917 | 1005.604 | 0.1334466 | 39.18341 | 10 | 0 | 0 | 1 | 10 | 0 | 0 | 500 | 2 | 3 | 45 | 0.30000001 | 0 | 1.6804445 | 0.27735245 | 0.040139508 | 0.010507834 | 1.0771052 | 0.81355 | 2.7812266 | 0.34064755 | 0.62350041 | 17.05912 | 0.26546347 | 45 | 0.30000001 | 3 | 3 | 10 | 32 | 20 | 0 | 0.024880689 | 0.0064568277 | 0.0016679981 | 34.217869 | 25.182503 | 17.766567 | 10.919937 | 45 | 0.30000001 | 100000 | 20 | 23 | 160 | 32 | 20 | 0 | 0 | 0.1584179 | 0.066422604 | 0.054730706 | 34.624199 | 52.941475 | 34.824375 | 20.995605 | 45 | 0.30000001 | 50000 | 20 | 33 | 0 | 100000 | 20 | 23 | 0 | 150000 | 20 | 18 | 0 | 200000 | 20 | 16 | 0 | 0 | 0 | 0 | 0 | 0.98578155 | 0.14170019 | 0.99591374 | 0.14276607 | 0 | 0 | 0 | 0 | 0.57376212 | 0.71714526 | 0.9184227 | 0.89601636 | 0 | 0 | 0 | 0 | 0.24606921 | 0.92886686 | 0.96090776 | 1.3118316 | 0 | 0 | 0 | 0 | -0.025932927 | 1.1092751 | 1.1095783 | 1.5941703
6 | 17 | 60 | 315.4917 | 1005.604 | 0.1334466 | 39.18341 | 10 | 0 | 0 | 2 | 10 | 0 | 0 | 500 | 2 | 3 | 45 | 0.30000001 | 0 | 1.681778 | 0.28241751 | 0.036544975 | 0.017722748 | 1.0526894 | 0.75417101 | 2.7495909 | 0.34293765 | 0.63374031 | 16.580833 | 0.26984772 | 45 | 0.30000001 | 3 | 3 | 10 | 32 | 20 | 0 | 0.024846802 | 0.0065342728 | 0.0016750065 | 34.093292 | 24.869205 | 17.016069 | 10.654238 | 45 | 0.30000001 | 100000 | 20 | 23 | 160 | 32 | 20 | 0 | 0 | 0.15808316 | 0.066644982 | 0.05504372 | 34.7309 | 53.084431 | 35.064968 | 21.485102 | 45 | 0.30000001 | 50000 | 20 | 33 | 0 | 100000 | 20 | 23 | 0 | 150000 | 20 | 18 | 0 | 200000 | 20 | 16 | 0 | 0 | 0 | 0 | 0 | 0.98552644 | 0.14141971 | 0.99562138 | 0.14252368 | 0 | 0 | 0 | 0 | 0.57371116 | 0.71673733 | 0.9180724 | 0.89578211 | 0 | 0 | 0 | 0 | 0.24617127 | 0.92848432 | 0.96056414 | 1.3116269 | 0 | 0 | 0 | 0 | -0.025830932 | 1.1090202 | 1.109321 | 1.5940838
6 | 17 | 60 | 315.4917 | 1005.604 | 0.1334466 | 39.18341 | 10 | 0 | 0 | 3 | 10 | 0 | 0 | 500 | 2 | 3 | 45 | 0.30000001 | 0 | 1.6813333 | 0.2813741 | 0.041997287 | 0.01303842 | 1.0562577 | 0.75155026 | 2.7968132 | 0.34243372 | 0.6328963 | 16.76823 | 0.27082744 | 45 | 0.30000001 | 3 | 3 | 10 | 32 | 20 | 0 | 0.024617542 | 0.0065049385 | 0.0018738076 | 33.91851 | 25.294449 | 17.746616 | 11.254741 | 45 | 0.30000001 | 100000 | 20 | 23 | 160 | 32 | 20 | 0 | 0 | 0.15899067 | 0.066647649 | 0.054972388 | 34.570255 | 52.945183 | 34.751385 | 21.005369 | 45 | 0.30000001 | 50000 | 20 | 33 | 0 | 100000 | 20 | 23 | 0 | 150000 | 20 | 18 | 0 | 200000 | 20 | 16 | 0 | 0 | 0 | 0 | 0 | 0.9853735 | 0.1414962 | 0.99548084 | 0.14262156 | 0 | 0 | 0 | 0 | 0.57360911 | 0.71678829 | 0.91804838 | 0.89590359 | 0 | 0 | 0 | 0 | 0.24612021 | 0.92850983 | 0.9605757 | 1.3116851 | 0 | 0 | 0 | 0 | -0.025805401 | 1.1090201 | 1.1093203 | 1.5940608
6 | 17 | 60 | 315.4917 | 1005.604 | 0.1334466 | 39.18341 | 10 | 0 | 0 | 4 | 10 | 0 | 0 | 500 | 2 | 3 | 45 | 0.30000001 | 0 | 1.6813333 | 0.29022861 | 0.041718613 | 0.013361618 | 1.0794228 | 0.72906071 | 2.8106143 | 0.35528478 | 0.65273505 | 17.360067 | 0.27553943 | 45 | 0.30000001 | 3 | 3 | 10 | 32 | 20 | 0 | 0.024553938 | 0.0064681834 | 0.0018684904 | 34.441639 | 25.669262 | 17.420652 | 10.710747 | 45 | 0.30000001 | 100000 | 20 | 23 | 160 | 32 | 20 | 0 | 0 | 0.15881622 | 0.06659925 | 0.054994069 | 34.543011 | 52.853493 | 34.745834 | 20.955023 | 45 | 0.30000001 | 50000 | 20 | 33 | 0 | 100000 | 20 | 23 | 0 | 150000 | 20 | 18 | 0 | 200000 | 20 | 16 | 0 | 0 | 0 | 0 | 0 | 0.98534805 | 0.1413687 | 0.9954375 | 0.14249842 | 0 | 0 | 0 | 0 | 0.57363468 | 0.71663529 | 0.91794491 | 0.8957777 | 0 | 0 | 0 | 0 | 0.24604379 | 0.9283824 | 0.96043295 | 1.311728 | 0 | 0 | 0 | 0 | -0.025754426 | 1.1088927 | 1.1091918 | 1.5940175
6 | 17 | 60 | 315.4917 | 1005.604 | 0.1334466 | 39.18341 | 10 | 0 | 0 | 5 | 10 | 0 | 0 | 500 | 2 | 3 | 45 | 0.30000001 | 0 | 1.6804444 | 0.281681 | 0.039979067 | 0.012829479 | 1.0781473 | 0.94650662 | 1.8229874 | 0.34697813 | 0.63383472 | 16.431538 | 0.28517988 | 45 | 0.30000001 | 3 | 3 | 10 | 32 | 20 | 0 | 0.025090845 | 0.0067176991 | 0.0015940997 | 33.055683 | 24.693699 | 17.992762 | 11.445676 | 45 | 0.30000001 | 100000 | 20 | 23 | 160 | 32 | 20 | 0 | 0 | 0.15881838 | 0.066466421 | 0.054860845 | 34.459389 | 52.932133 | 34.817345 | 20.983446 | 45 | 0.30000001 | 50000 | 20 | 33 | 0 | 100000 | 20 | 23 | 0 | 150000 | 20 | 18 | 0 | 200000 | 20 | 16 | 0 | 0 | 0 | 0 | 0 | 0.985093 | 0.1415472 | 0.99521047 | 0.14271235 | 0 | 0 | 0 | 0 | 0.57353258 | 0.71655869 | 0.91782135 | 0.89581239 | 0 | 0 | 0 | 0 | 0.24612024 | 0.92825484 | 0.96032923 | 1.311617 | 0 | 0 | 0 | 0 | -0.025754435 | 1.1087906 | 1.1090897 | 1.5940197
6 | 17 | 60 | 315.4917 | 1005.604 | 0.1334466 | 39.18341 | 10 | 0 | 0 | 6 | 10 | 0 | 0 | 500 | 2 | 3 | 45 | 0.30000001 | 0 | 1.6835556 | 0.28397712 | 0.043823529 | 0.011441451 | 1.1098185 | 0.90293837 | 2.3599515 | 0.34749994 | 0.63858193 | 17.052084 | 0.28807575 | 45 | 0.30000001 | 3 | 3 | 10 | 32 | 20 | 0 | 0.025589466 | 0.0066729253 | 0.0018351709 | 34.078682 | 24.586872 | 17.054914 | 10.873219 | 45 | 0.30000001 | 100000 | 20 | 23 | 160 | 32 | 20 | 0 | 0 | 0.15922019 | 0.066617534 | 0.054922186 | 34.385033 | 52.835762 | 34.717995 | 20.859818 | 45 | 0.30000001 | 50000 | 20 | 33 | 0 | 100000 | 20 | 23 | 0 | 150000 | 20 | 18 | 0 | 200000 | 20 | 16 | 0 | 0 | 0 | 0 | 0 | 0.98522043 | 0.14121571 | 0.9952895 | 0.14236447 | 0 | 0 | 0 | 0 | 0.57355815 | 0.71653324 | 0.91781741 | 0.89577329 | 0 | 0 | 0 | 0 | 0.2460693 | 0.92822933 | 0.9602915 | 1.3116615 | 0 | 0 | 0 | 0 | -0.025779895 | 1.1087651 | 1.1090648 | 1.5940431
6 | 17 | 60 | 315.4917 | 1005.604 | 0.1334466 | 39.18341 | 10 | 0 | 0 | 7 | 10 | 0 | 0 | 500 | 2 | 3 | 45 | 0.30000001 | 0 | 1.6808889 | 0.28964174 | 0.043866314 | 0.01696977 | 1.0436113 | 0.60397619 | 2.2926688 | 0.36039492 | 0.65242732 | 16.855562 | 0.27041546 | 45 | 0.30000001 | 3 | 3 | 10 | 32 | 20 | 0 | 0.025804373 | 0.006599864 | 0.0015759044 | 34.097969 | 24.469326 | 17.130386 | 10.958973 | 45 | 0.30000001 | 100000 | 20 | 23 | 160 | 32 | 20 | 0 | 0 | 0.15908378 | 0.066671096 | 0.054924794 | 34.522358 | 52.937111 | 34.835228 | 21.081055 | 45 | 0.30000001 | 50000 | 20 | 33 | 0 | 100000 | 20 | 23 | 0 | 150000 | 20 | 18 | 0 | 200000 | 20 | 16 | 0 | 0 | 0 | 0 | 0 | 0.98494005 | 0.14124121 | 0.99501556 | 0.14242981 | 0 | 0 | 0 | 0 | 0.5735836 | 0.71635479 | 0.91769403 | 0.89563012 | 0 | 0 | 0 | 0 | 0.24617124 | 0.92815286 | 0.9602437 | 1.3115385 | 0 | 0 | 0 | 0 | -0.025728848 | 1.1087651 | 1.1090636 | 1.5939971
6 | 17 | 60 | 315.4917 | 1005.604 | 0.1334466 | 39.18341 | 10 | 0 | 0 | 8 | 10 | 0 | 0 | 500 | 2 | 3 | 45 | 0.30000001 | 0 | 1.6826667 | 0.28194904 | 0.044985838 | 0.013257788 | 1.0960307 | 0.82433164 | 2.5752442 | 0.35100979 | 0.63522416 | 17.156265 | 0.28168845 | 45 | 0.30000001 | 3 | 3 | 10 | 32 | 20 | 0 | 0.025654517 | 0.0064803846 | 0.0021618099 | 33.655422 | 24.06086 | 16.557699 | 10.481747 | 45 | 0.30000001 | 100000 | 20 | 23 | 160 | 32 | 20 | 0 | 0 | 0.15885684 | 0.066690385 | 0.055011906 | 34.693825 | 52.951378 | 34.906086 | 21.088125 | 45 | 0.30000001 | 50000 | 20 | 33 | 0 | 100000 | 20 | 23 | 0 | 150000 | 20 | 18 | 0 | 200000 | 20 | 16 | 0 | 0 | 0 | 0 | 0 | 0.98493999 | 0.14098619 | 0.99497932 | 0.14217612 | 0 | 0 | 0 | 0 | 0.57348162 | 0.71632928 | 0.91761035 | 0.8956995 | 0 | 0 | 0 | 0 | 0.24617124 | 0.9281019 | 0.96019447 | 1.3115249 | 0 | 0 | 0 | 0 | -0.025728924 | 1.1086886 | 1.1089871 | 1.5939988
6 | 17 | 60 | 315.4917 | 1005.604 | 0.1334466 | 39.18341 | 10 | 0 | 0 | 9 | 10 | 0 | 0 | 500 | 2 | 3 | 45 | 0.30000001 | 0 | 1.6826667 | 0.27752331 | 0.038740393 | 0.012551879 | 1.1037767 | 0.71005577 | 1.5217445 | 0.33898696 | 0.62331825 | 16.861588 | 0.27828768 | 45 | 0.30000001 | 3 | 3 | 10 | 32 | 20 | 0 | 0.025020801 | 0.0065443823 | 0.0017299202 | 33.685478 | 25.220438 | 17.419983 | 10.722158 | 45 | 0.30000001 | 100000 | 20 | 23 | 160 | 32 | 20 | 0 | 0 | 0.1593069 | 0.066635095 | 0.054911748 | 34.627899 | 52.950172 | 34.745613 | 20.862978 | 45 | 0.30000001 | 50000 | 20 | 33 | 0 | 100000 | 20 | 23 | 0 | 150000 | 20 | 18 | 0 | 200000 | 20 | 16 | 0 | 0 | 0 | 0 | 0 | 0.98486352 | 0.1410882 | 0.99491811 | 0.14228851 | 0 | 0 | 0 | 0 | 0.57348174 | 0.7162528 | 0.91755074 | 0.89564735 | 0 | 0 | 0 | 0 | 0.24612026 | 0.92802536 | 0.96010745 | 1.3115557 | 0 | 0 | 0 | 0 | -0.025703339 | 1.1086631 | 1.108961 | 1.5939763
6 | 17 | 60 | 315.4917 | 1005.604 | 0.1334466 | 39.18341 | 10 | 0 | 0 | 10 | 10 | 0 | 0 | 500 | 2 | 3 | 45 | 0.30000001 | 0 | 1.6808889 | 0.28100988 | 0.04236291 | 0.013515092 | 1.0779312 | 0.83969235 | 2.0663433 | 0.34915155 | 0.63329232 | 16.935591 | 0.27458271 | 45 | 0.30000001 | 3 | 3 | 10 | 32 | 20 | 0 | 0.023983793 | 0.0064471159 | 0.0017509344 | 34.491886 | 26.302502 | 18.240959 | 11.855453 | 45 | 0.30000001 | 100000 | 20 | 23 | 160 | 32 | 20 | 0 | 0 | 0.15938272 | 0.066578537 | 0.054863513 | 34.584438 | 52.737816 | 34.621101 | 20.915354 | 45 | 0.30000001 | 50000 | 20 | 33 | 0 | 100000 | 20 | 23 | 0 | 150000 | 20 | 18 | 0 | 200000 | 20 | 16 | 0 | 0 | 0 | 0 | 0 | 0.98478711 | 0.14116471 | 0.99485332 | 0.14237551 | 0 | 0 | 0 | 0 | 0.57348162 | 0.71627831 | 0.91757059 | 0.89566481 | 0 | 0 | 0 | 0 | 0.24614576 | 0.92792332 | 0.9600153 | 1.3115028 | 0 | 0 | 0 | 0 | -0.025652358 | 1.1086886 | 1.1089853 | 1.5939298
6 | 23 | 60 | 394.3409 | 957.7379 | 0.08376488 | 81.92415 | 1 | 0 | 0 | 1 | 10 | 0 | 0 | 500 | 2 | 3 | 45 | 0.30000001 | 0 | 1.7746665 | 0.35629272 | 0.029022809 | 0.010179781 | 1.0113331 | 1.5260116 | 2.2491663 | 0.40458626 | 0.79777241 | 14.771148 | 0.33601549 | 45 | 0.30000001 | 3 | 3 | 10 | 32 | 20 | 0 | 0.033419777 | 0.0084699364 | 0.0020585442 | 31.828648 | 26.386909 | 18.46998 | 12.386162 | 45 | 0.30000001 | 100000 | 20 | 23 | 160 | 32 | 20 | 0 | 0 | 0.21520492 | 0.088534616 | 0.078984976 | 32.312893 | 54.767548 | 35.691971 | 21.86936 | 45 | 0.30000001 | 50000 | 20 | 33 | 0 | 100000 | 20 | 23 | 0 | 150000 | 20 | 18 | 0 | 200000 | 20 | 16 | 0 | 0 | 0 | 0 | 0 | 0.92144656 | 0.042380009 | 0.92242062 | 0.045960523 | 0 | 0 | 0 | 0 | 0.60068953 | 0.64610392 | 0.88220078 | 0.82180703 | 0 | 0 | 0 | 0 | 0.29240161 | 0.89286166 | 0.93952149 | 1.2543156 | 0 | 0 | 0 | 0 | 0.024989463 | 1.1008347 | 1.1011183 | 1.5480998
6 | 23 | 60 | 394.3409 | 957.7379 | 0.08376488 | 81.92415 | 1 | 0 | 0 | 2 | 10 | 0 | 0 | 500 | 2 | 3 | 45 | 0.30000001 | 0 | 1.7822222 | 0.36017954 | 0.029496823 | 0.013440453 | 0.97359419 | 1.0147994 | 2.5117619 | 0.41209811 | 0.80445623 | 14.530212 | 0.33565038 | 45 | 0.30000001 | 3 | 3 | 10 | 32 | 20 | 0 | 0.033750262 | 0.008588817 | 0.001856117 | 32.301254 | 26.712166 | 18.562702 | 12.514223 | 45 | 0.30000001 | 100000 | 20 | 23 | 160 | 32 | 20 | 0 | 0 | 0.21671477 | 0.089342549 | 0.079146713 | 32.368977 | 54.94075 | 35.814735 | 21.90258 | 45 | 0.30000001 | 50000 | 20 | 33 | 0 | 100000 | 20 | 23 | 0 | 150000 | 20 | 18 | 0 | 200000 | 20 | 16 | 0 | 0 | 0 | 0 | 0 | 0.9208855 | 0.04215052 | 0.92184967 | 0.0457398 | 0 | 0 | 0 | 0 | 0.60038346 | 0.645441 | 0.88150686 | 0.82154924 | 0 | 0 | 0 | 0 | 0.29252914 | 0.89227521 | 0.93900394 | 1.2539922 | 0 | 0 | 0 | 0 | 0.025295466 | 1.1004268 | 1.1007175 | 1.5478134
6 | 23 | 60 | 394.3409 | 957.7379 | 0.08376488 | 81.92415 | 1 | 0 | 0 | 3 | 10 | 0 | 0 | 500 | 2 | 3 | 45 | 0.30000001 | 0 | 1.779111 | 0.36305308 | 0.016441109 | 0.018166207 | 0.98730415 | 1.1203607 | 2.302393 | 0.4048751 | 0.81058156 | 14.708149 | 0.32787925 | 45 | 0.30000001 | 3 | 3 | 10 | 32 | 20 | 0 | 0.032990355 | 0.0083650006 | 0.0020453092 | 32.297073 | 26.539221 | 18.969481 | 12.249265 | 45 | 0.30000001 | 100000 | 20 | 23 | 160 | 32 | 20 | 0 | 0 | 0.21720256 | 0.089291982 | 0.07908532 | 32.402565 | 54.79174 | 35.681461 | 21.840906 | 45 | 0.30000001 | 50000 | 20 | 33 | 0 | 100000 | 20 | 23 | 0 | 150000 | 20 | 18 | 0 | 200000 | 20 | 16 | 0 | 0 | 0 | 0 | 0 | 0.92093658 | 0.042074017 | 0.92189717 | 0.045654371 | 0 | 0 | 0 | 0 | 0.6003325 | 0.64546645 | 0.88149083 | 0.82161123 | 0 | 0 | 0 | 0 | 0.29247811 | 0.89217317 | 0.93889105 | 1.25401 | 0 | 0 | 0 | 0 | 0.025269942 | 1.1004013 | 1.1006914 | 1.5478361
6 | 23 | 60 | 394.3409 | 957.7379 | 0.08376488 | 81.92415 | 1 | 0 | 0 | 4 | 10 | 0 | 0 | 500 | 2 | 3 | 45 | 0.30000001 | 0 | 1.7813333 | 0.36381403 | 0.026475772 | 0.0098528769 | 0.99769169 | 1.3826301 | 2.3989878 | 0.41013125 | 0.81150043 | 14.791647 | 0.33494774 | 45 | 0.30000001 | 3 | 3 | 10 | 32 | 20 | 0 | 0.034570277 | 0.0085805506 | 0.0017796464 | 31.886024 | 26.332582 | 18.408653 | 11.621292 | 45 | 0.30000001 | 100000 | 20 | 23 | 160 | 32 | 20 | 0 | 0 | 0.21682554 | 0.089103833 | 0.079017125 | 32.38485 | 54.688751 | 35.598904 | 21.76922 | 45 | 0.30000001 | 50000 | 20 | 33 | 0 | 100000 | 20 | 23 | 0 | 150000 | 20 | 18 | 0 | 200000 | 20 | 16 | 0 | 0 | 0 | 0 | 0 | 0.92108953 | 0.042074017 | 0.92204994 | 0.045646802 | 0 | 0 | 0 | 0 | 0.60038346 | 0.64554298 | 0.88158154 | 0.82162803 | 0 | 0 | 0 | 0 | 0.29240167 | 0.8922497 | 0.93893999 | 1.2541127 | 0 | 0 | 0 | 0 | 0.025218962 | 1.1003759 | 1.1006649 | 1.5478818
6 | 23 | 60 | 394.3409 | 957.7379 | 0.08376488 | 81.92415 | 1 | 0 | 0 | 5 | 10 | 0 | 0 | 500 | 2 | 3 | 45 | 0.30000001 | 0 | 1.7813333 | 0.36860189 | 0.022488918 | 0.015255071 | 1.021739 | 1.350807 | 2.0439427 | 0.41391623 | 0.82258707 | 14.945863 | 0.34726229 | 45 | 0.30000001 | 3 | 3 | 10 | 32 | 20 | 0 | 0.033477087 | 0.0083447304 | 0.0018517231 | 32.572269 | 26.349274 | 18.353458 | 11.958462 | 45 | 0.30000001 | 100000 | 20 | 23 | 160 | 32 | 20 | 0 | 0 | 0.21717924 | 0.089323349 | 0.079151675 | 32.287991 | 54.850426 | 35.576672 | 21.902794 | 45 | 0.30000001 | 50000 | 20 | 33 | 0 | 100000 | 20 | 23 | 0 | 150000 | 20 | 18 | 0 | 200000 | 20 | 16 | 0 | 0 | 0 | 0 | 0 | 0.9206816 | 0.042048521 | 0.92164129 | 0.045639362 | 0 | 0 | 0 | 0 | 0.60030699 | 0.64541537 | 0.88143605 | 0.82159299 | 0 | 0 | 0 | 0 | 0.29242715 | 0.89212221 | 0.93882674 | 1.2540447 | 0 | 0 | 0 | 0 | 0.025295362 | 1.1002738 | 1.1005646 | 1.5478103
6 | 23 | 60 | 394.3409 | 957.7379 | 0.08376488 | 81.92415 | 1 | 0 | 0 | 6 | 10 | 0 | 0 | 500 | 2 | 3 | 45 | 0.30000001 | 0 | 1.7835555 | 0.36224008 | 0.02408497 | 0.014676631 | 1.0191621 | 1.5630035 | 1.5911758 | 0.40906256 | 0.80759287 | 14.316046 | 0.34947732 | 45 | 0.30000001 | 3 | 3 | 10 | 32 | 20 | 0 | 0.034230635 | 0.0087431083 | 0.0023330781 | 32.438931 | 26.312168 | 18.544506 | 11.931614 | 45 | 0.30000001 | 100000 | 20 | 23 | 160 | 32 | 20 | 0 | 0 | 0.21704081 | 0.089108467 | 0.078992248 | 32.284554 | 54.756973 | 35.66185 | 21.710606 | 45 | 0.30000001 | 50000 | 20 | 33 | 0 | 100000 | 20 | 23 | 0 | 150000 | 20 | 18 | 0 | 200000 | 20 | 16 | 0 | 0 | 0 | 0 | 0 | 0.92052853 | 0.041946523 | 0.92148376 | 0.045536369 | 0 | 0 | 0 | 0 | 0.60023052 | 0.64528787 | 0.88129061 | 0.821558 | 0 | 0 | 0 | 0 | 0.2924017 | 0.89191812 | 0.93862492 | 1.2540027 | 0 | 0 | 0 | 0 | 0.025320966 | 1.1001718 | 1.1004632 | 1.5477849
6 | 23 | 60 | 394.3409 | 957.7379 | 0.08376488 | 81.92415 | 1 | 0 | 0 | 7 | 10 | 0 | 0 | 500 | 2 | 3 | 45 | 0.30000001 | 0 | 1.7839999 | 0.36759272 | 0.024816815 | 0.0057807588 | 1.0098232 | 1.3788073 | 1.3658618 | 0.40755677 | 0.81886041 | 14.587831 | 0.3477684 | 45 | 0.30000001 | 3 | 3 | 10 | 32 | 20 | 0 | 0.034764506 | 0.0085323397 | 0.0021459917 | 32.229027 | 26.099003 | 18.120686 | 11.798771 | 45 | 0.30000001 | 100000 | 20 | 23 | 160 | 32 | 20 | 0 | 0 | 0.21711133 | 0.089190207 | 0.078974538 | 32.336422 | 54.77755 | 35.587421 | 21.848917 | 45 | 0.30000001 | 50000 | 20 | 33 | 0 | 100000 | 20 | 23 | 0 | 150000 | 20 | 18 | 0 | 200000 | 20 | 16 | 0 | 0 | 0 | 0 | 0 | 0.92060506 | 0.042125016 | 0.92156833 | 0.045726072 | 0 | 0 | 0 | 0 | 0.60012853 | 0.64521152 | 0.88116521 | 0.82158369 | 0 | 0 | 0 | 0 | 0.29242715 | 0.89189267 | 0.93860865 | 1.2539685 | 0 | 0 | 0 | 0 | 0.025320912 | 1.1000954 | 1.1003867 | 1.5477834
6 | 23 | 60 | 394.3409 | 957.7379 | 0.08376488 | 81.92415 | 1 | 0 | 0 | 8 | 10 | 0 | 0 | 500 | 2 | 3 | 45 | 0.30000001 | 0 | 1.7839999 | 0.36669633 | 0.024974907 | 0.0098253181 | 1.0288985 | 1.4890289 | 2.0584366 | 0.41109806 | 0.81696236 | 15.091553 | 0.34133857 | 45 | 0.30000001 | 3 | 3 | 10 | 32 | 20 | 0 | 0.033193406 | 0.0085094804 | 0.0021050991 | 32.301025 | 26.668835 | 19.097637 | 12.23435 | 45 | 0.30000001 | 100000 | 20 | 23 | 160 | 32 | 20 | 0 | 0 | 0.21714586 | 0.089225292 | 0.079120032 | 32.336121 | 54.840466 | 35.656006 | 21.833115 | 45 | 0.30000001 | 50000 | 20 | 33 | 0 | 100000 | 20 | 23 | 0 | 150000 | 20 | 18 | 0 | 200000 | 20 | 16 | 0 | 0 | 0 | 0 | 0 | 0.92037553 | 0.042048518 | 0.92133552 | 0.045654517 | 0 | 0 | 0 | 0 | 0.60015404 | 0.64516044 | 0.88114518 | 0.82152301 | 0 | 0 | 0 | 0 | 0.2924017 | 0.89191812 | 0.93862492 | 1.2540027 | 0 | 0 | 0 | 0 | 0.025320912 | 1.1000954 | 1.1003867 | 1.5477834
6 | 23 | 60 | 394.3409 | 957.7379 | 0.08376488 | 81.92415 | 1 | 0 | 0 | 9 | 10 | 0 | 0 | 500 | 2 | 3 | 45 | 0.30000001 | 0 | 1.7813332 | 0.36523578 | 0.015142938 | 0.016054153 | 1.0050527 | 1.5553606 | 2.356776 | 0.40389746 | 0.81419098 | 14.712139 | 0.33558875 | 45 | 0.30000001 | 3 | 3 | 10 | 32 | 20 | 0 | 0.034380831 | 0.0086226342 | 0.0019818263 | 31.902504 | 26.291031 | 18.56988 | 11.896748 | 45 | 0.30000001 | 100000 | 20 | 23 | 160 | 32 | 20 | 0 | 0 | 0.21753964 | 0.089297704 | 0.079038285 | 32.341976 | 54.813995 | 35.546635 | 21.799789 | 45 | 0.30000001 | 50000 | 20 | 33 | 0 | 100000 | 20 | 23 | 0 | 150000 | 20 | 18 | 0 | 200000 | 20 | 16 | 0 | 0 | 0 | 0 | 0 | 0.92006958 | 0.042380013 | 0.92104512 | 0.046029214 | 0 | 0 | 0 | 0 | 0.60012853 | 0.64500737 | 0.88101578 | 0.82142591 | 0 | 0 | 0 | 0 | 0.29237619 | 0.89171427 | 0.93842322 | 1.2539608 | 0 | 0 | 0 | 0 | 0.025346445 | 1.0999678 | 1.1002598 | 1.5477575
6 | 23 | 60 | 394.3409 | 957.7379 | 0.08376488 | 81.92415 | 1 | 0 | 0 | 10 | 10 | 0 | 0 | 500 | 2 | 3 | 45 | 0.30000001 | 0 | 1.7831111 | 0.36812061 | 0.022623817 | 0.0084800329 | 1.0034765 | 1.4398625 | 1.6096272 | 0.40711191 | 0.82049257 | 14.430849 | 0.34479898 | 45 | 0.30000001 | 3 | 3 | 10 | 32 | 20 | 0 | 0.033175901 | 0.0085347304 | 0.0021601389 | 31.738659 | 27.160728 | 19.399113 | 12.776857 | 45 | 0.30000001 | 100000 | 20 | 23 | 160 | 32 | 20 | 0 | 0 | 0.21709138 | 0.089183345 | 0.07910268 | 32.235966 | 54.73877 | 35.656517 | 21.776957 | 45 | 0.30000001 | 50000 | 20 | 33 | 0 | 100000 | 20 | 23 | 0 | 150000 | 20 | 18 | 0 | 200000 | 20 | 16 | 0 | 0 | 0 | 0 | 0 | 0.92024803 | 0.042125013 | 0.92121166 | 0.045743786 | 0 | 0 | 0 | 0 | 0.60007751 | 0.64505845 | 0.8810184 | 0.82150781 | 0 | 0 | 0 | 0 | 0.29242718 | 0.89181626 | 0.93853605 | 1.2539431 | 0 | 0 | 0 | 0 | 0.025244437 | 1.0999933 | 1.100283 | 1.5478507
6 | 23 | 60 | 394.3409 | 957.7379 | 0.08376488 | 81.92415 | 2 | 0 | 0 | 1 | 10 | 0 | 0 | 500 | 2 | 3 | 45 | 0.30000001 | 0 | 1.7951112 | 0.41179007 | 0.023104619 | 0.018760499 | 1.0412008 | 1.1197419 | 1.989691 | 0.46644151 | 0.91869271 | 15.683016 | 0.37980735 | 45 | 0.30000001 | 3 | 3 | 10 | 32 | 20 | 0 | 0.037850853 | 0.0091083674 | 0.0016998069 | 32.644119 | 25.098377 | 17.971098 | 11.957028 | 45 | 0.30000001 | 100000 | 20 | 23 | 160 | 32 | 20 | 0 | 0 | 0.22714275 | 0.092419431 | 0.081691653 | 32.088158 | 54.234642 | 35.148788 | 21.341434 | 45 | 0.30000001 | 50000 | 20 | 33 | 0 | 100000 | 20 | 23 | 0 | 150000 | 20 | 18 | 0 | 200000 | 20 | 16 | 0 | 0 | 0 | 0 | 0 | 0.91713709 | 0.040442057 | 0.9180283 | 0.044067431 | 0 | 0 | 0 | 0 | 0.59997553 | 0.64230454 | 0.87893444 | 0.8194586 | 0 | 0 | 0 | 0 | 0.29331961 | 0.88941932 | 0.93653786 | 1.2522402 | 0 | 0 | 0 | 0 | 0.027080415 | 1.0981064 | 1.0984403 | 1.5461403
6 | 23 | 60 | 394.3409 | 957.7379 | 0.08376488 | 81.92415 | 2 | 0 | 0 | 2 | 10 | 0 | 0 | 500 | 2 | 3 | 45 | 0.30000001 | 0 | 1.7968888 | 0.40261477 | 0.028975459 | 0.016369626 | 1.0905977 | 1.209752 | 2.398164 | 0.45454153 | 0.89856058 | 16.177357 | 0.38866264 | 45 | 0.30000001 | 3 | 3 | 10 | 32 | 20 | 0 | 0.037807133 | 0.0090714134 | 0.0017844511 | 32.403954 | 25.49662 | 17.807663 | 11.27597 | 45 | 0.30000001 | 100000 | 20 | 23 | 160 | 32 | 20 | 0 | 0 | 0.22822072 | 0.092666633 | 0.081755087 | 31.95879 | 54.078156 | 34.811047 | 21.199284 | 45 | 0.30000001 | 50000 | 20 | 33 | 0 | 100000 | 20 | 23 | 0 | 150000 | 20 | 18 | 0 | 200000 | 20 | 16 | 0 | 0 | 0 | 0 | 0 | 0.9167546 | 0.040365558 | 0.91764283 | 0.044002511 | 0 | 0 | 0 | 0 | 0.59984803 | 0.64184552 | 0.87851202 | 0.81920803 | 0 | 0 | 0 | 0 | 0.29326871 | 0.88906223 | 0.9361828 | 1.2521724 | 0 | 0 | 0 | 0 | 0.027156912 | 1.0978259 | 1.0981617 | 1.5460644
6 | 23 | 60 | 394.3409 | 957.7379 | 0.08376488 | 81.92415 | 2 | 0 | 0 | 3 | 10 | 0 | 0 | 500 | 2 | 3 | 45 | 0.30000001 | 0 | 1.7973335 | 0.41330475 | 0.036674712 | 0.015931875 | 1.0987294 | 1.0967398 | 2.6459022 | 0.47331929 | 0.92387551 | 16.463923 | 0.40316164 | 45 | 0.30000001 | 3 | 3 | 10 | 32 | 20 | 0 | 0.0371635 | 0.0093128616 | 0.0021468401 | 32.48838 | 25.903923 | 18.362906 | 12.315006 | 45 | 0.30000001 | 100000 | 20 | 23 | 160 | 32 | 20 | 0 | 0 | 0.22808018 | 0.092601925 | 0.08168871 | 31.879215 | 54.109207 | 35.105598 | 21.149717 | 45 | 0.30000001 | 50000 | 20 | 33 | 0 | 100000 | 20 | 23 | 0 | 150000 | 20 | 18 | 0 | 200000 | 20 | 16 | 0 | 0 | 0 | 0 | 0 | 0.91649961 | 0.040314559 | 0.91738588 | 0.043959197 | 0 | 0 | 0 | 0 | 0.59972054 | 0.64166707 | 0.87829459 | 0.81917536 | 0 | 0 | 0 | 0 | 0.29337066 | 0.88890928 | 0.93606949 | 1.2520177 | 0 | 0 | 0 | 0 | 0.027335349 | 1.097724 | 1.0980643 | 1.5458996
6 | 23 | 60 | 394.3409 | 957.7379 | 0.08376488 | 81.92415 | 2 | 0 | 0 | 4 | 10 | 0 | 0 | 500 | 2 | 3 | 45 | 0.30000001 | 0 | 1.7977778 | 0.40704834 | 0.030097734 | 0.013131689 | 1.093187 | 1.0679655 | 2.1912467 | 0.46490631 | 0.9087956 | 15.860912 | 0.40647188 | 45 | 0.30000001 | 3 | 3 | 10 | 32 | 20 | 0 | 0.039140891 | 0.0093747173 | 0.0022019038 | 32.158562 | 25.356647 | 17.477516 | 11.230357 | 45 | 0.30000001 | 100000 | 20 | 23 | 160 | 32 | 20 | 0 | 0 | 0.22887376 | 0.092786416 | 0.081742033 | 31.959541 | 54.139069 | 34.947609 | 21.165813 | 45 | 0.30000001 | 50000 | 20 | 33 | 0 | 100000 | 20 | 23 | 0 | 150000 | 20 | 18 | 0 | 200000 | 20 | 16 | 0 | 0 | 0 | 0 | 0 | 0.91627014 | 0.040467557 | 0.91716331 | 0.044136848 | 0 | 0 | 0 | 0 | 0.59966952 | 0.64153963 | 0.87816662 | 0.81911868 | 0 | 0 | 0 | 0 | 0.2933962 | 0.88873076 | 0.93590796 | 1.251932 | 0 | 0 | 0 | 0 | 0.02738636 | 1.0976219 | 1.0979636 | 1.5458509
6 | 23 | 60 | 394.3409 | 957.7379 | 0.08376488 | 81.92415 | 2 | 0 | 0 | 5 | 10 | 0 | 0 | 500 | 2 | 3 | 45 | 0.30000001 | 0 | 1.799111 | 0.41280007 | 0.033605069 | 0.018222604 | 1.087489 | 1.2333567 | 2.4336383 | 0.4730911 | 0.92150557 | 15.818624 | 0.41544312 | 45 | 0.30000001 | 3 | 3 | 10 | 32 | 20 | 0 | 0.038882855 | 0.0092763547 | 0.0019793815 | 31.502064 | 25.441137 | 17.798801 | 11.921772 | 45 | 0.30000001 | 100000 | 20 | 23 | 160 | 32 | 20 | 0 | 0 | 0.22888005 | 0.092738353 | 0.081934214 | 31.858555 | 53.99791 | 35.002975 | 21.134401 | 45 | 0.30000001 | 50000 | 20 | 33 | 0 | 100000 | 20 | 23 | 0 | 150000 | 20 | 18 | 0 | 200000 | 20 | 16 | 0 | 0 | 0 | 0 | 0 | 0.9161936 | 0.040340059 | 0.91708124 | 0.044001639 | 0 | 0 | 0 | 0 | 0.59961855 | 0.64141208 | 0.87803864 | 0.81906193 | 0 | 0 | 0 | 0 | 0.2934472 | 0.88865423 | 0.93585128 | 1.2518547 | 0 | 0 | 0 | 0 | 0.0273863 | 1.0975199 | 1.0978615 | 1.5458486
6 | 23 | 60 | 394.3409 | 957.7379 | 0.08376488 | 81.92415 | 2 | 0 | 0 | 6 | 10 | 0 | 0 | 500 | 2 | 3 | 45 | 0.30000001 | 0 | 1.8013333 | 0.40582597 | 0.030068584 | 0.01329473 | 1.1001861 | 1.2625003 | 2.5256844 | 0.46183962 | 0.90446305 | 16.14802 | 0.3996309 | 45 | 0.30000001 | 3 | 3 | 10 | 32 | 20 | 0 | 0.037996814 | 0.0091128498 | 0.002297523 | 31.928244 | 25.586052 | 17.454155 | 11.151937 | 45 | 0.30000001 | 100000 | 20 | 23 | 160 | 32 | 20 | 0 | 0 | 0.22867057 | 0.092675917 | 0.081641853 | 32.088009 | 53.938744 | 34.892414 | 21.151331 | 45 | 0.30000001 | 50000 | 20 | 33 | 0 | 100000 | 20 | 23 | 0 | 150000 | 20 | 18 | 0 | 200000 | 20 | 16 | 0 | 0 | 0 | 0 | 0 | 0.91609168 | 0.040289063 | 0.91697717 | 0.043950971 | 0 | 0 | 0 | 0 | 0.59964401 | 0.641361 | 0.87801874 | 0.81900102 | 0 | 0 | 0 | 0 | 0.29337072 | 0.88857776 | 0.93575466 | 1.2519066 | 0 | 0 | 0 | 0 | 0.027386336 | 1.0974689 | 1.0978105 | 1.5458474
6 | 23 | 60 | 394.3409 | 957.7379 | 0.08376488 | 81.92415 | 2 | 0 | 0 | 7 | 10 | 0 | 0 | 500 | 2 | 3 | 45 | 0.30000001 | 0 | 1.8013333 | 0.41043568 | 0.030573696 | 0.013174864 | 1.1039379 | 1.2151515 | 1.7144992 | 0.46493691 | 0.91456306 | 15.891874 | 0.41023034 | 45 | 0.30000001 | 3 | 3 | 10 | 32 | 20 | 0 | 0.037289403 | 0.0090948213 | 0.0023278568 | 32.019138 | 25.923309 | 18.359789 | 12.252855 | 45 | 0.30000001 | 100000 | 20 | 23 | 160 | 32 | 20 | 0 | 0 | 0.22890508 | 0.092962235 | 0.082099132 | 31.971661 | 54.142265 | 35.12384 | 21.100504 | 45 | 0.30000001 | 50000 | 20 | 33 | 0 | 100000 | 20 | 23 | 0 | 150000 | 20 | 18 | 0 | 200000 | 20 | 16 | 0 | 0 | 0 | 0 | 0 | 0.91591322 | 0.040136065 | 0.91679221 | 0.043792799 | 0 | 0 | 0 | 0 | 0.59951651 | 0.64115709 | 0.8777827 | 0.81894845 | 0 | 0 | 0 | 0 | 0.29339615 | 0.88837373 | 0.93556893 | 1.2518125 | 0 | 0 | 0 | 0 | 0.027488381 | 1.0973669 | 1.0977112 | 1.5457522
6 | 23 | 60 | 394.3409 | 957.7379 | 0.08376488 | 81.92415 | 2 | 0 | 0 | 8 | 10 | 0 | 0 | 500 | 2 | 3 | 45 | 0.30000001 | 0 | 1.799111 | 0.41492045 | 0.02932978 | 0.018018082 | 1.0787047 | 1.2136096 | 2.3838902 | 0.46972501 | 0.92573273 | 15.821032 | 0.40577763 | 45 | 0.30000001 | 3 | 3 | 10 | 32 | 20 | 0 | 0.036645476 | 0.0089913793 | 0.0020551835 | 32.276688 | 26.734722 | 18.297783 | 11.751083 | 45 | 0.30000001 | 100000 | 20 | 23 | 160 | 32 | 20 | 0 | 0 | 0.22885111 | 0.092791274 | 0.081941284 | 31.839149 | 54.059174 | 35.069836 | 21.152786 | 45 | 0.30000001 | 50000 | 20 | 33 | 0 | 100000 | 20 | 23 | 0 | 150000 | 20 | 18 | 0 | 200000 | 20 | 16 | 0 | 0 | 0 | 0 | 0 | 0.91596413 | 0.040212564 | 0.91684639 | 0.043873727 | 0 | 0 | 0 | 0 | 0.599491 | 0.64115703 | 0.87776524 | 0.81896961 | 0 | 0 | 0 | 0 | 0.29342166 | 0.88845026 | 0.93564957 | 1.2518122 | 0 | 0 | 0 | 0 | 0.027462838 | 1.0973924 | 1.097736 | 1.545776
6 | 23 | 60 | 394.3409 | 957.7379 | 0.08376488 | 81.92415 | 2 | 0 | 0 | 9 | 10 | 0 | 0 | 500 | 2 | 3 | 45 | 0.30000001 | 0 | 1.799111 | 0.41164696 | 0.024803791 | 0.019836366 | 1.0878125 | 1.0406456 | 2.0861413 | 0.47019535 | 0.91828597 | 15.785911 | 0.40937924 | 45 | 0.30000001 | 3 | 3 | 10 | 32 | 20 | 0 | 0.038182359 | 0.0093437387 | 0.0022862824 | 32.385864 | 26.118641 | 18.154799 | 11.996176 | 45 | 0.30000001 | 100000 | 20 | 23 | 160 | 32 | 20 | 0 | 0 | 0.22900492 | 0.092893042 | 0.081931643 | 31.906929 | 54.09795 | 34.739487 | 21.100189 | 45 | 0.30000001 | 50000 | 20 | 33 | 0 | 100000 | 20 | 23 | 0 | 150000 | 20 | 18 | 0 | 200000 | 20 | 16 | 0 | 0 | 0 | 0 | 0 | 0.91565812 | 0.040238064 | 0.91654181 | 0.043916166 | 0 | 0 | 0 | 0 | 0.59951651 | 0.64102966 | 0.8776896 | 0.81884927 | 0 | 0 | 0 | 0 | 0.29342166 | 0.88829732 | 0.93550438 | 1.251761 | 0 | 0 | 0 | 0 | 0.02748831 | 1.0972649 | 1.0976092 | 1.5457499
6 | 23 | 60 | 394.3409 | 957.7379 | 0.08376488 | 81.92415 | 2 | 0 | 0 | 10 | 10 | 0 | 0 | 500 | 2 | 3 | 45 | 0.30000001 | 0 | 1.799111 | 0.40842077 | 0.033116095 | 0.013436403 | 1.1024326 | 1.0241024 | 2.1752315 | 0.46764973 | 0.91209173 | 16.319183 | 0.40224868 | 45 | 0.30000001 | 3 | 3 | 10 | 32 | 20 | 0 | 0.038160469 | 0.009287959 | 0.0018764645 | 32.53867 | 25.596779 | 18.271534 | 12.093847 | 45 | 0.30000001 | 100000 | 20 | 23 | 160 | 32 | 20 | 0 | 0 | 0.22949222 | 0.092881799 | 0.082003355 | 31.848349 | 54.071243 | 34.794147 | 21.11875 | 45 | 0.30000001 | 50000 | 20 | 33 | 0 | 100000 | 20 | 23 | 0 | 150000 | 20 | 18 | 0 | 200000 | 20 | 16 | 0 | 0 | 0 | 0 | 0 | 0.91555619 | 0.040008567 | 0.91642994 | 0.043670863 | 0 | 0 | 0 | 0 | 0.5994401 | 0.64087653 | 0.87752557 | 0.81879371 | 0 | 0 | 0 | 0 | 0.29347268 | 0.88814431 | 0.93537509 | 1.2516578 | 0 | 0 | 0 | 0 | 0.027615858 | 1.0971375 | 1.0974849 | 1.5456308
6 | 23 | 60 | 394.3409 | 957.7379 | 0.08376488 | 81.92415 | 3 | 0 | 0 | 1 | 10 | 0 | 0 | 500 | 2 | 3 | 45 | 0.30000001 | 0 | 1.7884444 | 0.39118463 | 0.031550575 | 0.020983374 | 1.0440785 | 1.2984883 | 2.3612757 | 0.45142815 | 0.87420237 | 15.453331 | 0.37970674 | 45 | 0.30000001 | 3 | 3 | 10 | 32 | 20 | 0 | 0.035418004 | 0.0088199554 | 0.0021247442 | 31.945618 | 26.418657 | 18.258415 | 12.086877 | 45 | 0.30000001 | 100000 | 20 | 23 | 160 | 32 | 20 | 0 | 0 | 0.22280964 | 0.090978533 | 0.080145687 | 32.360012 | 54.253677 | 35.34343 | 21.356134 | 45 | 0.30000001 | 50000 | 20 | 33 | 0 | 100000 | 20 | 23 | 0 | 150000 | 20 | 18 | 0 | 200000 | 20 | 16 | 0 | 0 | 0 | 0 | 0 | 0.9177236 | 0.039473083 | 0.91857213 | 0.042985454 | 0 | 0 | 0 | 0 | 0.60007751 | 0.64215153 | 0.87889224 | 0.81925499 | 0 | 0 | 0 | 0 | 0.29349816 | 0.88947022 | 0.93664211 | 1.2520761 | 0 | 0 | 0 | 0 | 0.02715691 | 1.0985144 | 1.09885 | 1.5460799
6 | 23 | 60 | 394.3409 | 957.7379 | 0.08376488 | 81.92415 | 3 | 0 | 0 | 2 | 10 | 0 | 0 | 500 | 2 | 3 | 45 | 0.30000001 | 0 | 1.7906667 | 0.39056468 | 0.040308677 | 0.012549354 | 1.0631715 | 1.3540506 | 1.544471 | 0.44766304 | 0.87275994 | 15.55023 | 0.38525674 | 45 | 0.30000001 | 3 | 3 | 10 | 32 | 20 | 0 | 0.035823725 | 0.0089328103 | 0.0022565434 | 32.220924 | 26.046688 | 18.694304 | 11.853931 | 45 | 0.30000001 | 100000 | 20 | 23 | 160 | 32 | 20 | 0 | 0 | 0.22274089 | 0.091118254 | 0.080343537 | 32.173893 | 54.476112 | 35.381657 | 21.586071 | 45 | 0.30000001 | 50000 | 20 | 33 | 0 | 100000 | 20 | 23 | 0 | 150000 | 20 | 18 | 0 | 200000 | 20 | 16 | 0 | 0 | 0 | 0 | 0 | 0.9173156 | 0.039524078 | 0.9181667 | 0.043060042 | 0 | 0 | 0 | 0 | 0.60000098 | 0.64194751 | 0.87869096 | 0.8191601 | 0 | 0 | 0 | 0 | 0.2934472 | 0.88934278 | 0.93650514 | 1.2520852 | 0 | 0 | 0 | 0 | 0.027156927 | 1.0983614 | 1.0986971 | 1.5460764
6 | 23 | 60 | 394.3409 | 957.7379 | 0.08376488 | 81.92415 | 3 | 0 | 0 | 3 | 10 | 0 | 0 | 500 | 2 | 3 | 45 | 0.30000001 | 0 | 1.7906667 | 0.38983619 | 0.037510443 | 0.014053048 | 1.037333 | 1.311401 | 1.6904635 | 0.45129174 | 0.87103057 | 15.192986 | 0.38267791 | 45 | 0.30000001 | 3 | 3 | 10 | 32 | 20 | 0 | 0.035840768 | 0.0088178143 | 0.001982671 | 31.957285 | 26.422211 | 18.207129 | 11.739923 | 45 | 0.30000001 | 100000 | 20 | 23 | 160 | 32 | 20 | 0 | 0 | 0.22239313 | 0.091002256 | 0.080335371 | 32.129776 | 54.351585 | 35.365658 | 21.705997 | 45 | 0.30000001 | 50000 | 20 | 33 | 0 | 100000 | 20 | 23 | 0 | 150000 | 20 | 18 | 0 | 200000 | 20 | 16 | 0 | 0 | 0 | 0 | 0 | 0.9171626 | 0.039320081 | 0.91800505 | 0.042845204 | 0 | 0 | 0 | 0 | 0.59989899 | 0.64182007 | 0.87852818 | 0.81914586 | 0 | 0 | 0 | 0 | 0.29344717 | 0.88911337 | 0.93628722 | 1.2520084 | 0 | 0 | 0 | 0 | 0.027207853 | 1.0982593 | 1.0985963 | 1.5460278
6 | 23 | 60 | 394.3409 | 957.7379 | 0.08376488 | 81.92415 | 3 | 0 | 0 | 4 | 10 | 0 | 0 | 500 | 2 | 3 | 45 | 0.30000001 | 0 | 1.7884445 | 0.39034379 | 0.030521754 | 0.015501913 | 1.051899 | 1.271787 | 2.6457443 | 0.44321448 | 0.8720814 | 15.505165 | 0.37822336 | 45 | 0.30000001 | 3 | 3 | 10 | 32 | 20 | 0 | 0.034725986 | 0.0087873843 | 0.0020210084 | 32.287781 | 26.7201 | 18.439648 | 12.240396 | 45 | 0.30000001 | 100000 | 20 | 23 | 160 | 32 | 20 | 0 | 0 | 0.22259885 | 0.091100276 | 0.080428816 | 32.063457 | 54.474739 | 35.38134 | 21.615246 | 45 | 0.30000001 | 50000 | 20 | 33 | 0 | 100000 | 20 | 23 | 0 | 150000 | 20 | 18 | 0 | 200000 | 20 | 16 | 0 | 0 | 0 | 0 | 0 | 0.91672915 | 0.039575074 | 0.91758299 | 0.043143079 | 0 | 0 | 0 | 0 | 0.5999245 | 0.64166701 | 0.87843382 | 0.81900567 | 0 | 0 | 0 | 0 | 0.29347265 | 0.88903677 | 0.93622249 | 1.2519569 | 0 | 0 | 0 | 0 | 0.027284378 | 1.0980809 | 1.0984198 | 1.5459541
6 | 23 | 60 | 394.3409 | 957.7379 | 0.08376488 | 81.92415 | 3 | 0 | 0 | 5 | 10 | 0 | 0 | 500 | 2 | 3 | 45 | 0.30000001 | 0 | 1.7897778 | 0.39165422 | 0.02835872 | 0.014446643 | 1.0495033 | 1.2757792 | 2.1584759 | 0.44444045 | 0.87402225 | 15.549061 | 0.3728416 | 45 | 0.30000001 | 3 | 3 | 10 | 32 | 20 | 0 | 0.0352313 | 0.0087515255 | 0.0019056364 | 31.957916 | 26.578762 | 18.677963 | 12.189357 | 45 | 0.30000001 | 100000 | 20 | 23 | 160 | 32 | 20 | 0 | 0 | 0.22258782 | 0.090958759 | 0.08033175 | 32.01255 | 54.498772 | 35.318054 | 21.53167 | 45 | 0.30000001 | 50000 | 20 | 33 | 0 | 100000 | 20 | 23 | 0 | 150000 | 20 | 18 | 0 | 200000 | 20 | 16 | 0 | 0 | 0 | 0 | 0 | 0.91713715 | 0.03944758 | 0.91798508 | 0.042985152 | 0 | 0 | 0 | 0 | 0.59989899 | 0.64169252 | 0.87843502 | 0.81904674 | 0 | 0 | 0 | 0 | 0.29347265 | 0.88903677 | 0.93622249 | 1.2519569 | 0 | 0 | 0 | 0 | 0.02718232 | 1.0981064 | 1.0984428 | 1.5460476
6 | 23 | 60 | 394.3409 | 957.7379 | 0.08376488 | 81.92415 | 3 | 0 | 0 | 6 | 10 | 0 | 0 | 500 | 2 | 3 | 45 | 0.30000001 | 0 | 1.7902224 | 0.38996929 | 0.029565733 | 0.01039337 | 1.0543175 | 1.3213603 | 2.106792 | 0.4364993 | 0.86972356 | 15.358243 | 0.37860715 | 45 | 0.30000001 | 3 | 3 | 10 | 32 | 20 | 0 | 0.033996213 | 0.0086213881 | 0.0019451804 | 31.772411 | 26.30648 | 18.818729 | 12.582369 | 45 | 0.30000001 | 100000 | 20 | 23 | 160 | 32 | 20 | 0 | 0 | 0.22234154 | 0.090870693 | 0.080133997 | 31.998905 | 54.346458 | 35.295464 | 21.470535 | 45 | 0.30000001 | 50000 | 20 | 33 | 0 | 100000 | 20 | 23 | 0 | 150000 | 20 | 18 | 0 | 200000 | 20 | 16 | 0 | 0 | 0 | 0 | 0 | 0.9170351 | 0.039371081 | 0.91787988 | 0.042906664 | 0 | 0 | 0 | 0 | 0.59984803 | 0.64174354 | 0.87843752 | 0.81912875 | 0 | 0 | 0 | 0 | 0.29347268 | 0.88911331 | 0.93629521 | 1.2519826 | 0 | 0 | 0 | 0 | 0.027182344 | 1.0980809 | 1.0984173 | 1.546047
6 | 23 | 60 | 394.3409 | 957.7379 | 0.08376488 | 81.92415 | 3 | 0 | 0 | 7 | 10 | 0 | 0 | 500 | 2 | 3 | 45 | 0.30000001 | 0 | 1.7920001 | 0.39468545 | 0.03665626 | 0.014296718 | 1.0322384 | 1.2404114 | 2.3287666 | 0.45841298 | 0.88154316 | 15.169664 | 0.387429 | 45 | 0.30000001 | 3 | 3 | 10 | 32 | 20 | 0 | 0.036845494 | 0.0088308631 | 0.0021463186 | 32.281166 | 25.05769 | 17.239822 | 10.938705 | 45 | 0.30000001 | 100000 | 20 | 23 | 160 | 32 | 20 | 0 | 0 | 0.22263634 | 0.090958633 | 0.080337472 | 32.097187 | 54.400608 | 35.337479 | 21.575123 | 45 | 0.30000001 | 50000 | 20 | 33 | 0 | 100000 | 20 | 23 | 0 | 150000 | 20 | 18 | 0 | 200000 | 20 | 16 | 0 | 0 | 0 | 0 | 0 | 0.91683114 | 0.039345581 | 0.91767502 | 0.042888436 | 0 | 0 | 0 | 0 | 0.5997715 | 0.64148855 | 0.87819898 | 0.81899416 | 0 | 0 | 0 | 0 | 0.29347268 | 0.88888377 | 0.93607724 | 1.2519057 | 0 | 0 | 0 | 0 | 0.027258905 | 1.0980045 | 1.0983428 | 1.5459756
6 | 23 | 60 | 394.3409 | 957.7379 | 0.08376488 | 81.92415 | 3 | 0 | 0 | 8 | 10 | 0 | 0 | 500 | 2 | 3 | 45 | 0.30000001 | 0 | 1.7897778 | 0.39186203 | 0.028972097 | 0.012979185 | 1.0405681 | 1.3670199 | 1.903731 | 0.44150174 | 0.87446976 | 15.162598 | 0.37469438 | 45 | 0.30000001 | 3 | 3 | 10 | 32 | 20 | 0 | 0.035558395 | 0.0088443095 | 0.0021535223 | 31.973194 | 26.0182 | 18.079979 | 11.299686 | 45 | 0.30000001 | 100000 | 20 | 23 | 160 | 32 | 20 | 0 | 0 | 0.2226629 | 0.091026716 | 0.080404468 | 32.066132 | 54.35376 | 35.354252 | 21.532196 | 45 | 0.30000001 | 50000 | 20 | 33 | 0 | 100000 | 20 | 23 | 0 | 150000 | 20 | 18 | 0 | 200000 | 20 | 16 | 0 | 0 | 0 | 0 | 0 | 0.91672915 | 0.039141588 | 0.91756439 | 0.042671084 | 0 | 0 | 0 | 0 | 0.59974605 | 0.64138657 | 0.87810707 | 0.81893599 | 0 | 0 | 0 | 0 | 0.29347268 | 0.88873076 | 0.93593192 | 1.2518544 | 0 | 0 | 0 | 0 | 0.027284399 | 1.0979024 | 1.0982414 | 1.5459501
6 | 23 | 60 | 394.3409 | 957.7379 | 0.08376488 | 81.92415 | 3 | 0 | 0 | 9 | 10 | 0 | 0 | 500 | 2 | 3 | 45 | 0.30000001 | 0 | 1.7902224 | 0.3912102 | 0.030147888 | 0.010258854 | 1.0366949 | 1.3140434 | 1.4500152 | 0.44047391 | 0.87319797 | 15.054537 | 0.3772817 | 45 | 0.30000001 | 3 | 3 | 10 | 32 | 20 | 0 | 0.035760783 | 0.0088265296 | 0.0021939075 | 32.037418 | 25.865801 | 18.349684 | 11.673229 | 45 | 0.30000001 | 100000 | 20 | 23 | 160 | 32 | 20 | 0 | 0 | 0.22312221 | 0.091139331 | 0.080467388 | 32.068867 | 54.37426 | 35.370041 | 21.505653 | 45 | 0.30000001 | 50000 | 20 | 33 | 0 | 100000 | 20 | 23 | 0 | 150000 | 20 | 18 | 0 | 200000 | 20 | 16 | 0 | 0 | 0 | 0 | 0 | 0.91644865 | 0.039269082 | 0.91728961 | 0.042822994 | 0 | 0 | 0 | 0 | 0.59977156 | 0.64136106 | 0.87810588 | 0.81889492 | 0 | 0 | 0 | 0 | 0.29344714 | 0.88862884 | 0.93582714 | 1.2518462 | 0 | 0 | 0 | 0 | 0.027386304 | 1.0978769 | 1.0982184 | 1.5458567
6 | 23 | 60 | 394.3409 | 957.7379 | 0.08376488 | 81.92415 | 3 | 0 | 0 | 10 | 10 | 0 | 0 | 500 | 2 | 3 | 45 | 0.30000001 | 0 | 1.7911112 | 0.39509231 | 0.028956736 | 0.014336994 | 1.0300685 | 1.2653284 | 1.5956217 | 0.44402701 | 0.88145101 | 14.976171 | 0.37745902 | 45 | 0.30000001 | 3 | 3 | 10 | 32 | 20 | 0 | 0.034715507 | 0.0087033147 | 0.0020225227 | 31.794933 | 26.036839 | 18.538244 | 12.234626 | 45 | 0.30000001 | 100000 | 20 | 23 | 160 | 32 | 20 | 0 | 0 | 0.2227594 | 0.091153465 | 0.080492727 | 32.149265 | 54.479546 | 35.377956 | 21.607731 | 45 | 0.30000001 | 50000 | 20 | 33 | 0 | 100000 | 20 | 23 | 0 | 150000 | 20 | 18 | 0 | 200000 | 20 | 16 | 0 | 0 | 0 | 0 | 0 | 0.9164741 | 0.039192587 | 0.91731173 | 0.042738494 | 0 | 0 | 0 | 0 | 0.59972048 | 0.64128453 | 0.8780151 | 0.81887788 | 0 | 0 | 0 | 0 | 0.29347271 | 0.88862872 | 0.93583506 | 1.2518202 | 0 | 0 | 0 | 0 | 0.027335417 | 1.0978004 | 1.0981406 | 1.5459013
6 | 23 | 60 | 394.3409 | 957.7379 | 0.08376488 | 81.92415 | 4 | 0 | 0 | 1 | 10 | 0 | 0 | 500 | 2 | 3 | 45 | 0.30000001 | 0 | 1.8155556 | 0.44086182 | 0.036212847 | 0.01900054 | 1.0157517 | 1.0816113 | 2.1946616 | 0.51163983 | 0.98775315 | 14.832478 | 0.43193713 | 45 | 0.30000001 | 3 | 3 | 10 | 32 | 20 | 0 | 0.035177324 | 0.0087151686 | 0.0019058129 | 31.56992 | 26.734501 | 18.36174 | 11.864839 | 45 | 0.30000001 | 100000 | 20 | 23 | 160 | 32 | 20 | 0 | 0 | 0.22217399 | 0.090239376 | 0.079934396 | 32.654736 | 54.304348 | 35.166534 | 21.273588 | 45 | 0.30000001 | 50000 | 20 | 33 | 0 | 100000 | 20 | 23 | 0 | 150000 | 20 | 18 | 0 | 200000 | 20 | 16 | 0 | 0 | 0 | 0 | 0 | 0.92198199 | 0.048780359 | 0.92327154 | 0.052858863 | 0 | 0 | 0 | 0 | 0.59839451 | 0.64847541 | 0.88238108 | 0.82554185 | 0 | 0 | 0 | 0 | 0.28969878 | 0.89273417 | 0.93856257 | 1.2570101 | 0 | 0 | 0 | 0 | 0.022694411 | 1.0992284 | 1.0994626 | 1.5501535
6 | 23 | 60 | 394.3409 | 957.7379 | 0.08376488 | 81.92415 | 4 | 0 | 0 | 2 | 10 | 0 | 0 | 500 | 2 | 3 | 45 | 0.30000001 | 0 | 1.8226666 | 0.42769712 | 0.031787354 | 0.008387669 | 1.0436395 | 1.2113342 | 2.4201419 | 0.47718433 | 0.95360875 | 15.621975 | 0.40003389 | 45 | 0.30000001 | 3 | 3 | 10 | 32 | 20 | 0 | 0.036401503 | 0.0087353392 | 0.0021212343 | 32.166065 | 25.148575 | 17.436235 | 11.442275 | 45 | 0.30000001 | 100000 | 20 | 23 | 160 | 32 | 20 | 0 | 0 | 0.2225187 | 0.090154424 | 0.08043462 | 32.896198 | 54.338543 | 35.074772 | 21.114672 | 45 | 0.30000001 | 50000 | 20 | 33 | 0 | 100000 | 20 | 23 | 0 | 150000 | 20 | 18 | 0 | 200000 | 20 | 16 | 0 | 0 | 0 | 0 | 0 | 0.92152297 | 0.048652865 | 0.92280644 | 0.052747175 | 0 | 0 | 0 | 0 | 0.59839451 | 0.64824587 | 0.8822124 | 0.82536542 | 0 | 0 | 0 | 0 | 0.28969878 | 0.89258122 | 0.93841708 | 1.2569598 | 0 | 0 | 0 | 0 | 0.022770951 | 1.0991008 | 1.0993367 | 1.5500815
6 | 23 | 60 | 394.3409 | 957.7379 | 0.08376488 | 81.92415 | 4 | 0 | 0 | 3 | 10 | 0 | 0 | 500 | 2 | 3 | 45 | 0.30000001 | 0 | 1.8204446 | 0.4417221 | 0.035456963 | 0.021644128 | 1.0240142 | 0.93193865 | 2.4393706 | 0.50620478 | 0.98755407 | 15.441669 | 0.42183477 | 45 | 0.30000001 | 3 | 3 | 10 | 32 | 20 | 0 | 0.033787545 | 0.0086086392 | 0.0020063105 | 31.609329 | 26.084414 | 18.34252 | 12.2791 | 45 | 0.30000001 | 100000 | 20 | 23 | 160 | 32 | 20 | 0 | 0 | 0.22257879 | 0.090235516 | 0.080540657 | 32.645023 | 54.244186 | 35.151089 | 21.138384 | 45 | 0.30000001 | 50000 | 20 | 33 | 0 | 100000 | 20 | 23 | 0 | 150000 | 20 | 18 | 0 | 200000 | 20 | 16 | 0 | 0 | 0 | 0 | 0 | 0.92126805 | 0.048703864 | 0.92255455 | 0.05281695 | 0 | 0 | 0 | 0 | 0.59834355 | 0.64811838 | 0.88208413 | 0.82530987 | 0 | 0 | 0 | 0 | 0.28969872 | 0.89247924 | 0.93832004 | 1.2569263 | 0 | 0 | 0 | 0 | 0.022872915 | 1.0990498 | 1.0992877 | 1.5499878
6 | 23 | 60 | 394.3409 | 957.7379 | 0.08376488 | 81.92415 | 4 | 0 | 0 | 4 | 10 | 0 | 0 | 500 | 2 | 3 | 45 | 0.30000001 | 0 | 1.820889 | 0.44329831 | 0.025295114 | 0.01881502 | 1.0224421 | 0.96126556 | 2.2981353 | 0.49502611 | 0.9889195 | 15.208479 | 0.41446221 | 45 | 0.30000001 | 3 | 3 | 10 | 32 | 20 | 0 | 0.036596958 | 0.0089114942 | 0.0023706083 | 31.757874 | 25.823555 | 18.401051 | 11.887299 | 45 | 0.30000001 | 100000 | 20 | 23 | 160 | 32 | 20 | 0 | 0 | 0.22269213 | 0.090120509 | 0.080465682 | 32.761711 | 54.147942 | 35.171432 | 21.119337 | 45 | 0.30000001 | 50000 | 20 | 33 | 0 | 100000 | 20 | 23 | 0 | 150000 | 20 | 18 | 0 | 200000 | 20 | 16 | 0 | 0 | 0 | 0 | 0 | 0.92116606 | 0.048372377 | 0.92243528 | 0.052463923 | 0 | 0 | 0 | 0 | 0.598369 | 0.64799088 | 0.88200772 | 0.8251906 | 0 | 0 | 0 | 0 | 0.28967327 | 0.89232624 | 0.93816668 | 1.2569017 | 0 | 0 | 0 | 0 | 0.022949433 | 1.0989479 | 1.0991875 | 1.5499163
6 | 23 | 60 | 394.3409 | 957.7379 | 0.08376488 | 81.92415 | 4 | 0 | 0 | 5 | 10 | 0 | 0 | 500 | 2 | 3 | 45 | 0.30000001 | 0 | 1.8226666 | 0.42714348 | 0.033111066 | 0.016444158 | 1.0358843 | 1.4393429 | 2.2614796 | 0.48268896 | 0.95346808 | 15.132694 | 0.41101444 | 45 | 0.30000001 | 3 | 3 | 10 | 32 | 20 | 0 | 0.035468213 | 0.0088889338 | 0.0018780655 | 33.28524 | 25.812836 | 18.382753 | 12.262358 | 45 | 0.30000001 | 100000 | 20 | 23 | 160 | 32 | 20 | 0 | 0 | 0.22281125 | 0.090167046 | 0.080303669 | 33.060993 | 54.198265 | 35.060646 | 20.982037 | 45 | 0.30000001 | 50000 | 20 | 33 | 0 | 100000 | 20 | 23 | 0 | 150000 | 20 | 18 | 0 | 200000 | 20 | 16 | 0 | 0 | 0 | 0 | 0 | 0.92096204 | 0.048346873 | 0.92223018 | 0.052447911 | 0 | 0 | 0 | 0 | 0.59831804 | 0.64793992 | 0.88193572 | 0.82519382 | 0 | 0 | 0 | 0 | 0.2897242 | 0.89227521 | 0.9381339 | 1.2568333 | 0 | 0 | 0 | 0 | 0.022924006 | 1.0989479 | 1.0991869 | 1.5499394
6 | 23 | 60 | 394.3409 | 957.7379 | 0.08376488 | 81.92415 | 4 | 0 | 0 | 6 | 10 | 0 | 0 | 500 | 2 | 3 | 45 | 0.30000001 | 0 | 1.8226666 | 0.43489569 | 0.034934562 | 0.019964937 | 1.0228977 | 1.1362193 | 2.4666672 | 0.50022101 | 0.97143638 | 15.359921 | 0.41473487 | 45 | 0.30000001 | 3 | 3 | 10 | 32 | 20 | 0 | 0.036628615 | 0.0088025238 | 0.0022067241 | 32.327187 | 25.101738 | 17.472084 | 11.629622 | 45 | 0.30000001 | 100000 | 20 | 23 | 160 | 32 | 20 | 0 | 0 | 0.22306696 | 0.090190105 | 0.080406547 | 32.977821 | 54.253735 | 35.095791 | 21.044695 | 45 | 0.30000001 | 50000 | 20 | 33 | 0 | 100000 | 20 | 23 | 0 | 150000 | 20 | 18 | 0 | 200000 | 20 | 16 | 0 | 0 | 0 | 0 | 0 | 0.92078352 | 0.048091881 | 0.92203856 | 0.052181888 | 0 | 0 | 0 | 0 | 0.59821606 | 0.64765936 | 0.8816604 | 0.82506293 | 0 | 0 | 0 | 0 | 0.28974971 | 0.8920967 | 0.93797195 | 1.2567487 | 0 | 0 | 0 | 0 | 0.02300046 | 1.0987184 | 1.0989591 | 1.5498655
6 | 23 | 60 | 394.3409 | 957.7379 | 0.08376488 | 81.92415 | 4 | 0 | 0 | 7 | 10 | 0 | 0 | 500 | 2 | 3 | 45 | 0.30000001 | 0 | 1.8226666 | 0.43347681 | 0.038070221 | 0.012884956 | 1.0329673 | 1.178171 | 2.6621952 | 0.48996931 | 0.96781695 | 15.455503 | 0.41525602 | 45 | 0.30000001 | 3 | 3 | 10 | 32 | 20 | 0 | 0.035970997 | 0.0087709986 | 0.0023509024 | 31.510529 | 25.940897 | 18.145046 | 11.960238 | 45 | 0.30000001 | 100000 | 20 | 23 | 160 | 32 | 20 | 0 | 0 | 0.22286636 | 0.090205379 | 0.08047647 | 32.994934 | 54.220993 | 35.055771 | 21.009901 | 45 | 0.30000001 | 50000 | 20 | 33 | 0 | 100000 | 20 | 23 | 0 | 150000 | 20 | 18 | 0 | 200000 | 20 | 16 | 0 | 0 | 0 | 0 | 0 | 0.92065603 | 0.048193879 | 0.92191654 | 0.052299589 | 0 | 0 | 0 | 0 | 0.59829253 | 0.64768487 | 0.88173103 | 0.82501888 | 0 | 0 | 0 | 0 | 0.28977531 | 0.89207125 | 0.93795568 | 1.2567143 | 0 | 0 | 0 | 0 | 0.023025911 | 1.0987948 | 1.0990361 | 1.5498438
6 | 23 | 60 | 394.3409 | 957.7379 | 0.08376488 | 81.92415 | 4 | 0 | 0 | 8 | 10 | 0 | 0 | 500 | 2 | 3 | 45 | 0.30000001 | 0 | 1.8213334 | 0.43991691 | 0.034423802 | 0.015694162 | 1.0256341 | 1.2147198 | 2.3597789 | 0.49927884 | 0.98277509 | 15.112455 | 0.42375112 | 45 | 0.30000001 | 3 | 3 | 10 | 32 | 20 | 0 | 0.035446629 | 0.0087412661 | 0.0020382456 | 32.351078 | 25.992256 | 18.190376 | 12.006222 | 45 | 0.30000001 | 100000 | 20 | 23 | 160 | 32 | 20 | 0 | 0 | 0.22187206 | 0.090084888 | 0.080353945 | 32.562145 | 54.157509 | 35.221409 | 21.198524 | 45 | 0.30000001 | 50000 | 20 | 33 | 0 | 100000 | 20 | 23 | 0 | 150000 | 20 | 18 | 0 | 200000 | 20 | 16 | 0 | 0 | 0 | 0 | 0 | 0.9207325 | 0.048193879 | 0.92199296 | 0.052295253 | 0 | 0 | 0 | 0 | 0.59829253 | 0.64773589 | 0.88176852 | 0.8250581 | 0 | 0 | 0 | 0 | 0.28972429 | 0.89209664 | 0.93796408 | 1.2567744 | 0 | 0 | 0 | 0 | 0.023025922 | 1.0988203 | 1.0990616 | 1.5498443
6 | 23 | 60 | 394.3409 | 957.7379 | 0.08376488 | 81.92415 | 4 | 0 | 0 | 9 | 10 | 0 | 0 | 500 | 2 | 3 | 45 | 0.30000001 | 0 | 1.8191111 | 0.43687856 | 0.036872242 | 0.018860301 | 1.0340459 | 1.1669937 | 2.3356745 | 0.50574291 | 0.97811067 | 15.426247 | 0.41725028 | 45 | 0.30000001 | 3 | 3 | 10 | 32 | 20 | 0 | 0.035530262 | 0.0087355878 | 0.0019672154 | 31.796543 | 25.660177 | 18.366795 | 12.275278 | 45 | 0.30000001 | 100000 | 20 | 23 | 160 | 32 | 20 | 0 | 0 | 0.22301254 | 0.090269543 | 0.08049383 | 32.776718 | 54.288231 | 35.066933 | 21.127743 | 45 | 0.30000001 | 50000 | 20 | 33 | 0 | 100000 | 20 | 23 | 0 | 150000 | 20 | 18 | 0 | 200000 | 20 | 16 | 0 | 0 | 0 | 0 | 0 | 0.92042649 | 0.048040882 | 0.92167938 | 0.052146833 | 0 | 0 | 0 | 0 | 0.59819061 | 0.64753193 | 0.88154954 | 0.82498604 | 0 | 0 | 0 | 0 | 0.28977528 | 0.89191818 | 0.93781006 | 1.2566639 | 0 | 0 | 0 | 0 | 0.023026014 | 1.0987184 | 1.0989597 | 1.5498422
6 | 23 | 60 | 394.3409 | 957.7379 | 0.08376488 | 81.92415 | 4 | 0 | 0 | 10 | 10 | 0 | 0 | 500 | 2 | 3 | 45 | 0.30000001 | 0 | 1.8226666 | 0.4422757 | 0.041160434 | 0.014894624 | 1.0379831 | 1.2236259 | 2.1078219 | 0.50303864 | 0.98810685 | 15.382182 | 0.43063322 | 45 | 0.30000001 | 3 | 3 | 10 | 32 | 20 | 0 | 0.0366957 | 0.0087642753 | 0.0020041137 | 32.385979 | 25.601339 | 17.346409 | 11.09163 | 45 | 0.30000001 | 100000 | 20 | 23 | 160 | 32 | 20 | 0 | 0 | 0.22266984 | 0.09015841 | 0.080354363 | 33.001827 | 54.167564 | 35.038078 | 21.019033 | 45 | 0.30000001 | 50000 | 20 | 33 | 0 | 100000 | 20 | 23 | 0 | 150000 | 20 | 18 | 0 | 200000 | 20 | 16 | 0 | 0 | 0 | 0 | 0 | 0.920452 | 0.048040882 | 0.92170483 | 0.052145392 | 0 | 0 | 0 | 0 | 0.59826702 | 0.64748091 | 0.8815639 | 0.8248831 | 0 | 0 | 0 | 0 | 0.28980073 | 0.89199466 | 0.93789071 | 1.2566633 | 0 | 0 | 0 | 0 | 0.023000451 | 1.0986929 | 1.0989336 | 1.549865
6 | 23 | 60 | 394.3409 | 957.7379 | 0.08376488 | 81.92415 | 5 | 0 | 0 | 1 | 10 | 0 | 0 | 500 | 2 | 3 | 45 | 0.30000001 | 0 | 1.8204446 | 0.43841851 | 0.041428413 | 0.017723385 | 1.0467095 | 1.2093536 | 2.5851803 | 0.50623959 | 0.98019379 | 15.595573 | 0.42893672 | 45 | 0.30000001 | 3 | 3 | 10 | 32 | 20 | 0 | 0.036827672 | 0.0090071168 | 0.0023968532 | 32.215725 | 25.320024 | 17.950333 | 11.972698 | 45 | 0.30000001 | 100000 | 20 | 23 | 160 | 32 | 20 | 0 | 0 | 0.2267611 | 0.091900527 | 0.081586726 | 32.450924 | 54.045006 | 34.919266 | 21.147507 | 45 | 0.30000001 | 50000 | 20 | 33 | 0 | 100000 | 20 | 23 | 0 | 150000 | 20 | 18 | 0 | 200000 | 20 | 16 | 0 | 0 | 0 | 0 | 0 | 0.91894758 | 0.046459917 | 0.92012125 | 0.050514735 | 0 | 0 | 0 | 0 | 0.59849656 | 0.64556843 | 0.88031626 | 0.82321727 | 0 | 0 | 0 | 0 | 0.29089719 | 0.89066875 | 0.93696958 | 1.2551131 | 0 | 0 | 0 | 0 | 0.024581494 | 1.0980299 | 1.098305 | 1.5484132
6 | 23 | 60 | 394.3409 | 957.7379 | 0.08376488 | 81.92415 | 5 | 0 | 0 | 2 | 10 | 0 | 0 | 500 | 2 | 3 | 45 | 0.30000001 | 0 | 1.8226666 | 0.43380988 | 0.034411073 | 0.011201038 | 1.0578828 | 1.2639066 | 2.0264001 | 0.49073237 | 0.96771753 | 15.459408 | 0.42294806 | 45 | 0.30000001 | 3 | 3 | 10 | 32 | 20 | 0 | 0.036642246 | 0.0091834217 | 0.0025885224 | 32.768311 | 26.063396 | 18.173889 | 12.130987 | 45 | 0.30000001 | 100000 | 20 | 23 | 160 | 32 | 20 | 0 | 0 | 0.22697619 | 0.092081994 | 0.081118345 | 32.863323 | 54.047295 | 35.003033 | 21.072556 | 45 | 0.30000001 | 50000 | 20 | 33 | 0 | 100000 | 20 | 23 | 0 | 150000 | 20 | 18 | 0 | 200000 | 20 | 16 | 0 | 0 | 0 | 0 | 0 | 0.91856503 | 0.046408914 | 0.91973662 | 0.050480355 | 0 | 0 | 0 | 0 | 0.59842002 | 0.64536446 | 0.88011467 | 0.82312346 | 0 | 0 | 0 | 0 | 0.29087177 | 0.89046472 | 0.93676776 | 1.2550713 | 0 | 0 | 0 | 0 | 0.024632411 | 1.0978769 | 1.0981532 | 1.5483637
6 | 23 | 60 | 394.3409 | 957.7379 | 0.08376488 | 81.92415 | 5 | 0 | 0 | 3 | 10 | 0 | 0 | 500 | 2 | 3 | 45 | 0.30000001 | 0 | 1.8182223 | 0.43512148 | 0.036674339 | 0.013854103 | 1.0403767 | 1.0402422 | 1.9832766 | 0.49111253 | 0.97319847 | 15.467974 | 0.41811174 | 45 | 0.30000001 | 3 | 3 | 10 | 32 | 20 | 0 | 0.036446042 | 0.0091299824 | 0.002165322 | 32.22871 | 26.216179 | 18.624611 | 12.495667 | 45 | 0.30000001 | 100000 | 20 | 23 | 160 | 32 | 20 | 0 | 0 | 0.2267133 | 0.092090473 | 0.081214681 | 32.897789 | 54.241959 | 34.925991 | 21.204483 | 45 | 0.30000001 | 50000 | 20 | 33 | 0 | 100000 | 20 | 23 | 0 | 150000 | 20 | 18 | 0 | 200000 | 20 | 16 | 0 | 0 | 0 | 0 | 0 | 0.91820812 | 0.046536416 | 0.91938663 | 0.050638445 | 0 | 0 | 0 | 0 | 0.59839451 | 0.64516044 | 0.87994772 | 0.82298708 | 0 | 0 | 0 | 0 | 0.2909227 | 0.89031172 | 0.93663812 | 1.2549689 | 0 | 0 | 0 | 0 | 0.024708912 | 1.0978259 | 1.0981039 | 1.548293
6 | 23 | 60 | 394.3409 | 957.7379 | 0.08376488 | 81.92415 | 5 | 0 | 0 | 4 | 10 | 0 | 0 | 500 | 2 | 3 | 45 | 0.30000001 | 0 | 1.8186667 | 0.4362883 | 0.027615577 | 0.014594563 | 1.0480993 | 1.1634492 | 2.3596132 | 0.48912847 | 0.97394061 | 15.270012 | 0.42112923 | 45 | 0.30000001 | 3 | 3 | 10 | 32 | 20 | 0 | 0.037662484 | 0.0090908371 | 0.0020617277 | 31.912094 | 26.100426 | 18.265915 | 11.775776 | 45 | 0.30000001 | 100000 | 20 | 23 | 160 | 32 | 20 | 0 | 0 | 0.22707942 | 0.09207084 | 0.081146918 | 32.682465 | 53.934288 | 35.000607 | 21.11554 | 45 | 0.30000001 | 50000 | 20 | 33 | 0 | 100000 | 20 | 23 | 0 | 150000 | 20 | 18 | 0 | 200000 | 20 | 16 | 0 | 0 | 0 | 0 | 0 | 0.91795307 | 0.046536412 | 0.91913193 | 0.050652485 | 0 | 0 | 0 | 0 | 0.59834355 | 0.64518595 | 0.87993175 | 0.82304925 | 0 | 0 | 0 | 0 | 0.29089725 | 0.89020973 | 0.93653327 | 1.2549609 | 0 | 0 | 0 | 0 | 0.024683446 | 1.097724 | 1.0980015 | 1.5483141
6 | 23 | 60 | 394.3409 | 957.7379 | 0.08376488 | 81.92415 | 5 | 0 | 0 | 5 | 10 | 0 | 0 | 500 | 2 | 3 | 45 | 0.30000001 | 0 | 1.820889 | 0.4430033 | 0.02598333 | 0.020137738 | 1.0563107 | 1.1781778 | 2.5851829 | 0.49260646 | 0.98798406 | 15.723387 | 0.41766661 | 45 | 0.30000001 | 3 | 3 | 10 | 32 | 20 | 0 | 0.035503872 | 0.0090910355 | 0.002110156 | 32.913483 | 27.314583 | 19.464811 | 12.61845 | 45 | 0.30000001 | 100000 | 20 | 23 | 160 | 32 | 20 | 0 | 0 | 0.22733539 | 0.092206545 | 0.081815593 | 32.866104 | 54.09724 | 35.046768 | 21.170794 | 45 | 0.30000001 | 50000 | 20 | 33 | 0 | 100000 | 20 | 23 | 0 | 150000 | 20 | 18 | 0 | 200000 | 20 | 16 | 0 | 0 | 0 | 0 | 0 | 0.91780007 | 0.046408918 | 0.91897267 | 0.050522357 | 0 | 0 | 0 | 0 | 0.59829253 | 0.64495647 | 0.87972879 | 0.82291442 | 0 | 0 | 0 | 0 | 0.29094824 | 0.89005673 | 0.93640369 | 1.2548584 | 0 | 0 | 0 | 0 | 0.024785461 | 1.0976729 | 1.0979527 | 1.5482202
6 | 23 | 60 | 394.3409 | 957.7379 | 0.08376488 | 81.92415 | 5 | 0 | 0 | 6 | 10 | 0 | 0 | 500 | 2 | 3 | 45 | 0.30000001 | 0 | 1.8226666 | 0.44271082 | 0.032991108 | 0.020803124 | 1.0480824 | 0.97899616 | 2.5064559 | 0.50501394 | 0.98765635 | 15.714458 | 0.42640221 | 45 | 0.30000001 | 3 | 3 | 10 | 32 | 20 | 0 | 0.036445692 | 0.0091070225 | 0.0021269566 | 32.437634 | 25.999348 | 18.83226 | 12.671609 | 45 | 0.30000001 | 100000 | 20 | 23 | 160 | 32 | 20 | 0 | 0 | 0.22710951 | 0.092147991 | 0.081787817 | 32.762604 | 53.974117 | 35.020115 | 21.118956 | 45 | 0.30000001 | 50000 | 20 | 33 | 0 | 100000 | 20 | 23 | 0 | 150000 | 20 | 18 | 0 | 200000 | 20 | 16 | 0 | 0 | 0 | 0 | 0 | 0.91762161 | 0.046536416 | 0.91880089 | 0.050670758 | 0 | 0 | 0 | 0 | 0.59826702 | 0.64482892 | 0.87961799 | 0.82283705 | 0 | 0 | 0 | 0 | 0.29097372 | 0.89000571 | 0.9363631 | 1.2548156 | 0 | 0 | 0 | 0 | 0.024810962 | 1.0975964 | 1.0978768 | 1.5481954
6 | 23 | 60 | 394.3409 | 957.7379 | 0.08376488 | 81.92415 | 5 | 0 | 0 | 7 | 10 | 0 | 0 | 500 | 2 | 3 | 45 | 0.30000001 | 0 | 1.8177778 | 0.44288725 | 0.029205212 | 0.021620743 | 1.0349772 | 1.0193621 | 2.2172031 | 0.50107133 | 0.99006432 | 15.208905 | 0.42479655 | 45 | 0.30000001 | 3 | 3 | 10 | 32 | 20 | 0 | 0.039505694 | 0.0092326272 | 0.0023669032 | 32.220631 | 24.639061 | 16.863983 | 10.932939 | 45 | 0.30000001 | 100000 | 20 | 23 | 160 | 32 | 20 | 0 | 0 | 0.22700733 | 0.092200696 | 0.081242137 | 32.74939 | 54.065445 | 35.020348 | 21.078018 | 45 | 0.30000001 | 50000 | 20 | 33 | 0 | 100000 | 20 | 23 | 0 | 150000 | 20 | 18 | 0 | 200000 | 20 | 16 | 0 | 0 | 0 | 0 | 0 | 0.91739213 | 0.046536416 | 0.91857171 | 0.050683409 | 0 | 0 | 0 | 0 | 0.59816504 | 0.64472699 | 0.87947387 | 0.82284325 | 0 | 0 | 0 | 0 | 0.29094827 | 0.88990378 | 0.93625832 | 1.2548076 | 0 | 0 | 0 | 0 | 0.024861909 | 1.0975454 | 1.097827 | 1.5481479
6 | 23 | 60 | 394.3409 | 957.7379 | 0.08376488 | 81.92415 | 5 | 0 | 0 | 8 | 10 | 0 | 0 | 500 | 2 | 3 | 45 | 0.30000001 | 0 | 1.8204446 | 0.44071186 | 0.028536271 | 0.020666417 | 1.0506653 | 1.2070843 | 2.3813872 | 0.49703699 | 0.98402584 | 15.521614 | 0.42229795 | 45 | 0.30000001 | 3 | 3 | 10 | 32 | 20 | 0 | 0.037920773 | 0.0091167847 | 0.0020211032 | 31.794567 | 25.904671 | 17.627617 | 11.193158 | 45 | 0.30000001 | 100000 | 20 | 23 | 160 | 32 | 20 | 0 | 0 | 0.22733371 | 0.092216983 | 0.081758901 | 32.731228 | 54.003815 | 35.0047 | 21.109022 | 45 | 0.30000001 | 50000 | 20 | 33 | 0 | 100000 | 20 | 23 | 0 | 150000 | 20 | 18 | 0 | 200000 | 20 | 16 | 0 | 0 | 0 | 0 | 0 | 0.91744316 | 0.046281423 | 0.9186098 | 0.050403364 | 0 | 0 | 0 | 0 | 0.59813958 | 0.64467597 | 0.87941915 | 0.82282501 | 0 | 0 | 0 | 0 | 0.29099923 | 0.88985276 | 0.93622565 | 1.2547389 | 0 | 0 | 0 | 0 | 0.024836428 | 1.0974433 | 1.0977243 | 1.548169
6 | 23 | 60 | 394.3409 | 957.7379 | 0.08376488 | 81.92415 | 5 | 0 | 0 | 9 | 10 | 0 | 0 | 500 | 2 | 3 | 45 | 0.30000001 | 0 | 1.8204446 | 0.44012403 | 0.032937218 | 0.020514674 | 1.0498399 | 1.2868927 | 1.8143535 | 0.50318253 | 0.98324716 | 15.057253 | 0.43689203 | 45 | 0.30000001 | 3 | 3 | 10 | 32 | 20 | 0 | 0.037538499 | 0.0090133427 | 0.0021275848 | 32.012905 | 26.094719 | 17.768089 | 11.442395 | 45 | 0.30000001 | 100000 | 20 | 23 | 160 | 32 | 20 | 0 | 0 | 0.22729963 | 0.092206419 | 0.081694886 | 32.797035 | 54.088402 | 35.035656 | 21.11268 | 45 | 0.30000001 | 50000 | 20 | 33 | 0 | 100000 | 20 | 23 | 0 | 150000 | 20 | 18 | 0 | 200000 | 20 | 16 | 0 | 0 | 0 | 0 | 0 | 0.91734111 | 0.046204925 | 0.918504 | 0.050325785 | 0 | 0 | 0 | 0 | 0.59808856 | 0.64454848 | 0.879291 | 0.82276893 | 0 | 0 | 0 | 0 | 0.29102468 | 0.88982725 | 0.93620932 | 1.2547046 | 0 | 0 | 0 | 0 | 0.024836374 | 1.0974178 | 1.0976988 | 1.5481685
6 | 23 | 60 | 394.3409 | 957.7379 | 0.08376488 | 81.92415 | 5 | 0 | 0 | 10 | 10 | 0 | 0 | 500 | 2 | 3 | 45 | 0.30000001 | 0 | 1.8204446 | 0.44140816 | 0.033324897 | 0.01625907 | 1.0483669 | 1.0711519 | 2.2512107 | 0.49692214 | 0.98562646 | 15.480402 | 0.42800301 | 45 | 0.30000001 | 3 | 3 | 10 | 32 | 20 | 0 | 0.036656223 | 0.0090759452 | 0.0022612649 | 32.707195 | 25.767376 | 18.51734 | 12.283983 | 45 | 0.30000001 | 100000 | 20 | 23 | 160 | 32 | 20 | 0 | 0 | 0.22763589 | 0.092337713 | 0.080693617 | 32.543751 | 54.136223 | 35.007969 | 21.190002 | 45 | 0.30000001 | 50000 | 20 | 33 | 0 | 100000 | 20 | 23 | 0 | 150000 | 20 | 18 | 0 | 200000 | 20 | 16 | 0 | 0 | 0 | 0 | 0 | 0.91726458 | 0.046230417 | 0.91842884 | 0.050357699 | 0 | 0 | 0 | 0 | 0.59826702 | 0.64465046 | 0.87948716 | 0.82269907 | 0 | 0 | 0 | 0 | 0.29094815 | 0.8898018 | 0.93616134 | 1.2547739 | 0 | 0 | 0 | 0 | 0.024861956 | 1.0974435 | 1.097725 | 1.5481458
6 | 23 | 60 | 394.3409 | 957.7379 | 0.08376488 | 81.92415 | 6 | 0 | 0 | 1 | 10 | 0 | 0 | 500 | 2 | 3 | 45 | 0.30000001 | 0 | 1.7920001 | 0.38646048 | 0.025620032 | 0.013163816 | 1.0635403 | 1.5983186 | 2.1496379 | 0.43534225 | 0.86187458 | 15.230768 | 0.377895 | 45 | 0.30000001 | 3 | 3 | 10 | 32 | 20 | 0 | 0.035646148 | 0.0089681214 | 0.002216558 | 31.622787 | 27.030682 | 18.778948 | 12.073442 | 45 | 0.30000001 | 100000 | 20 | 23 | 160 | 32 | 20 | 0 | 0 | 0.22389904 | 0.091590166 | 0.080611989 | 32.040035 | 54.383698 | 35.294334 | 21.71624 | 45 | 0.30000001 | 50000 | 20 | 33 | 0 | 100000 | 20 | 23 | 0 | 150000 | 20 | 18 | 0 | 200000 | 20 | 16 | 0 | 0 | 0 | 0 | 0 | 0.91596413 | 0.039065089 | 0.9167968 | 0.042623315 | 0 | 0 | 0 | 0 | 0.59989899 | 0.64090204 | 0.87785774 | 0.81843179 | 0 | 0 | 0 | 0 | 0.29372767 | 0.88845026 | 0.9357456 | 1.2515017 | 0 | 0 | 0 | 0 | 0.027717859 | 1.0976474 | 1.0979973 | 1.5455496
6 | 23 | 60 | 394.3409 | 957.7379 | 0.08376488 | 81.92415 | 6 | 0 | 0 | 2 | 10 | 0 | 0 | 500 | 2 | 3 | 45 | 0.30000001 | 0 | 1.7920001 | 0.39380613 | 0.028239235 | 0.015016876 | 1.0537137 | 1.3167746 | 2.1267703 | 0.44740528 | 0.87887669 | 15.214455 | 0.38687319 | 45 | 0.30000001 | 3 | 3 | 10 | 32 | 20 | 0 | 0.036566008 | 0.0089322627 | 0.0019024732 | 32.836563 | 25.301289 | 17.984219 | 11.762005 | 45 | 0.30000001 | 100000 | 20 | 23 | 160 | 32 | 20 | 0 | 0 | 0.22392958 | 0.091627553 | 0.080850877 | 31.885885 | 54.319077 | 35.33707 | 21.685562 | 45 | 0.30000001 | 50000 | 20 | 33 | 0 | 100000 | 20 | 23 | 0 | 150000 | 20 | 18 | 0 | 200000 | 20 | 16 | 0 | 0 | 0 | 0 | 0 | 0.91573465 | 0.039039589 | 0.91656643 | 0.04260619 | 0 | 0 | 0 | 0 | 0.59974599 | 0.64067256 | 0.87758565 | 0.81838036 | 0 | 0 | 0 | 0 | 0.29375309 | 0.88832283 | 0.93563259 | 1.2514331 | 0 | 0 | 0 | 0 | 0.02774331 | 1.0975199 | 1.0978705 | 1.5455235
6 | 23 | 60 | 394.3409 | 957.7379 | 0.08376488 | 81.92415 | 6 | 0 | 0 | 3 | 10 | 0 | 0 | 500 | 2 | 3 | 45 | 0.30000001 | 0 | 1.7920001 | 0.39472899 | 0.032677662 | 0.014438629 | 1.0614572 | 1.1499104 | 1.8377507 | 0.45169914 | 0.8815726 | 15.3404 | 0.394669 | 45 | 0.30000001 | 3 | 3 | 10 | 32 | 20 | 0 | 0.036740121 | 0.0090504959 | 0.0022210297 | 32.486179 | 25.976852 | 18.488279 | 12.075434 | 45 | 0.30000001 | 100000 | 20 | 23 | 160 | 32 | 20 | 0 | 0 | 0.22396907 | 0.091484353 | 0.080768064 | 31.903717 | 54.431122 | 35.321587 | 21.69713 | 45 | 0.30000001 | 50000 | 20 | 33 | 0 | 100000 | 20 | 23 | 0 | 150000 | 20 | 18 | 0 | 200000 | 20 | 16 | 0 | 0 | 0 | 0 | 0 | 0.91565812 | 0.039090589 | 0.91649216 | 0.04266534 | 0 | 0 | 0 | 0 | 0.59969503 | 0.64057058 | 0.87747639 | 0.81834334 | 0 | 0 | 0 | 0 | 0.29372764 | 0.88804233 | 0.93535829 | 1.2513648 | 0 | 0 | 0 | 0 | 0.027717825 | 1.097418 | 1.0977679 | 1.5455444
6 | 23 | 60 | 394.3409 | 957.7379 | 0.08376488 | 81.92415 | 6 | 0 | 0 | 4 | 10 | 0 | 0 | 500 | 2 | 3 | 45 | 0.30000001 | 0 | 1.7906666 | 0.40460396 | 0.033727162 | 0.01494458 | 1.0367815 | 1.2489253 | 1.9405423 | 0.46271145 | 0.90532279 | 15.355583 | 0.38765529 | 45 | 0.30000001 | 3 | 3 | 10 | 32 | 20 | 0 | 0.03626591 | 0.009069521 | 0.0024357936 | 31.888985 | 26.218311 | 18.506414 | 12.031576 | 45 | 0.30000001 | 100000 | 20 | 23 | 160 | 32 | 20 | 0 | 0 | 0.22496483 | 0.091782697 | 0.081066906 | 32.133057 | 54.364326 | 35.252018 | 21.41227 | 45 | 0.30000001 | 50000 | 20 | 33 | 0 | 100000 | 20 | 23 | 0 | 150000 | 20 | 18 | 0 | 200000 | 20 | 16 | 0 | 0 | 0 | 0 | 0 | 0.91570914 | 0.038963094 | 0.9165377 | 0.042523991 | 0 | 0 | 0 | 0 | 0.59974599 | 0.6406216 | 0.87754846 | 0.81834066 | 0 | 0 | 0 | 0 | 0.29367667 | 0.88801676 | 0.93531799 | 1.251408 | 0 | 0 | 0 | 0 | 0.027768888 | 1.0973924 | 1.0977437 | 1.5454973
6 | 23 | 60 | 394.3409 | 957.7379 | 0.08376488 | 81.92415 | 6 | 0 | 0 | 5 | 10 | 0 | 0 | 500 | 2 | 3 | 45 | 0.30000001 | 0 | 1.7933333 | 0.39586949 | 0.029257856 | 0.012924343 | 1.0567147 | 1.0699633 | 1.7298849 | 0.44370645 | 0.88312244 | 15.453772 | 0.38448787 | 45 | 0.30000001 | 3 | 3 | 10 | 32 | 20 | 0 | 0.037131373 | 0.0090348581 | 0.0020078579 | 31.969021 | 25.974266 | 17.888639 | 11.31648 | 45 | 0.30000001 | 100000 | 20 | 23 | 160 | 32 | 20 | 0 | 0 | 0.2251434 | 0.091777273 | 0.080809183 | 32.459042 | 54.202 | 35.282604 | 21.482014 | 45 | 0.30000001 | 50000 | 20 | 33 | 0 | 100000 | 20 | 23 | 0 | 150000 | 20 | 18 | 0 | 200000 | 20 | 16 | 0 | 0 | 0 | 0 | 0 | 0.91522467 | 0.038912091 | 0.91605151 | 0.042490847 | 0 | 0 | 0 | 0 | 0.59964401 | 0.64044309 | 0.87734842 | 0.81828648 | 0 | 0 | 0 | 0 | 0.2936767 | 0.88799131 | 0.93529385 | 1.2513994 | 0 | 0 | 0 | 0 | 0.027743392 | 1.0973159 | 1.0976666 | 1.5455188
6 | 23 | 60 | 394.3409 | 957.7379 | 0.08376488 | 81.92415 | 6 | 0 | 0 | 6 | 10 | 0 | 0 | 500 | 2 | 3 | 45 | 0.30000001 | 0 | 1.7933333 | 0.40032113 | 0.02946022 | 0.013997464 | 1.052646 | 1.317039 | 2.3234382 | 0.448468 | 0.89273369 | 15.50861 | 0.38145638 | 45 | 0.30000001 | 3 | 3 | 10 | 32 | 20 | 0 | 0.034235585 | 0.0087510273 | 0.0022510178 | 32.161846 | 26.484591 | 19.046614 | 12.891232 | 45 | 0.30000001 | 100000 | 20 | 23 | 160 | 32 | 20 | 0 | 0 | 0.22433215 | 0.091599651 | 0.080779739 | 31.95023 | 54.320297 | 35.311775 | 21.486834 | 45 | 0.30000001 | 50000 | 20 | 33 | 0 | 100000 | 20 | 23 | 0 | 150000 | 20 | 18 | 0 | 200000 | 20 | 16 | 0 | 0 | 0 | 0 | 0 | 0.91537768 | 0.038963091 | 0.91620654 | 0.042539366 | 0 | 0 | 0 | 0 | 0.59959298 | 0.64034098 | 0.87723905 | 0.8182494 | 0 | 0 | 0 | 0 | 0.29372761 | 0.88788927 | 0.93521297 | 1.2513134 | 0 | 0 | 0 | 0 | 0.027717894 | 1.0972394 | 1.0975894 | 1.5455402
6 | 23 | 60 | 394.3409 | 957.7379 | 0.08376488 | 81.92415 | 6 | 0 | 0 | 7 | 10 | 0 | 0 | 500 | 2 | 3 | 45 | 0.30000001 | 0 | 1.7911112 | 0.40520966 | 0.03559874 | 0.015941104 | 1.0428969 | 1.350733 | 2.3567498 | 0.46320736 | 0.90622038 | 15.2104 | 0.39683765 | 45 | 0.30000001 | 3 | 3 | 10 | 32 | 20 | 0 | 0.035714537 | 0.0090584643 | 0.0022417051 | 32.192196 | 26.636951 | 18.957821 | 12.404193 | 45 | 0.30000001 | 100000 | 20 | 23 | 160 | 32 | 20 | 0 | 0 | 0.22403938 | 0.091541246 | 0.080858104 | 31.73938 | 54.383591 | 35.301071 | 21.400259 | 45 | 0.30000001 | 50000 | 20 | 33 | 0 | 100000 | 20 | 23 | 0 | 150000 | 20 | 18 | 0 | 200000 | 20 | 16 | 0 | 0 | 0 | 0 | 0 | 0.91530108 | 0.038861096 | 0.91612566 | 0.04243169 | 0 | 0 | 0 | 0 | 0.59959304 | 0.64034104 | 0.87723911 | 0.8182494 | 0 | 0 | 0 | 0 | 0.29372761 | 0.88781291 | 0.93514043 | 1.2512878 | 0 | 0 | 0 | 0 | 0.02779435 | 1.0971884 | 1.0975404 | 1.5454694
6 | 23 | 60 | 394.3409 | 957.7379 | 0.08376488 | 81.92415 | 6 | 0 | 0 | 8 | 10 | 0 | 0 | 500 | 2 | 3 | 45 | 0.30000001 | 0 | 1.7946665 | 0.39730632 | 0.032957997 | 0.016015917 | 1.0551378 | 1.3588911 | 1.952683 | 0.45239407 | 0.8864398 | 15.266575 | 0.39245492 | 45 | 0.30000001 | 3 | 3 | 10 | 32 | 20 | 0 | 0.034935292 | 0.0088361418 | 0.002095677 | 32.901505 | 26.374187 | 19.412735 | 13.131012 | 45 | 0.30000001 | 100000 | 20 | 23 | 160 | 32 | 20 | 0 | 0 | 0.22400478 | 0.091421582 | 0.080738194 | 31.874178 | 54.42572 | 35.320816 | 21.472052 | 45 | 0.30000001 | 50000 | 20 | 33 | 0 | 100000 | 20 | 23 | 0 | 150000 | 20 | 18 | 0 | 200000 | 20 | 16 | 0 | 0 | 0 | 0 | 0 | 0.91522467 | 0.038784597 | 0.91604608 | 0.042351793 | 0 | 0 | 0 | 0 | 0.59956753 | 0.6401881 | 0.87711006 | 0.81815141 | 0 | 0 | 0 | 0 | 0.29370219 | 0.88781273 | 0.93513232 | 1.2513136 | 0 | 0 | 0 | 0 | 0.027794361 | 1.097163 | 1.097515 | 1.5454688
6 | 23 | 60 | 394.3409 | 957.7379 | 0.08376488 | 81.92415 | 6 | 0 | 0 | 9 | 10 | 0 | 0 | 500 | 2 | 3 | 45 | 0.30000001 | 0 | 1.7902223 | 0.40127701 | 0.026476182 | 0.018951086 | 1.0612037 | 1.1830959 | 2.1524847 | 0.4539485 | 0.89672732 | 15.624844 | 0.3867234 | 45 | 0.30000001 | 3 | 3 | 10 | 32 | 20 | 0 | 0.035351992 | 0.0089202095 | 0.002244611 | 31.581516 | 25.735573 | 18.610361 | 12.167042 | 45 | 0.30000001 | 100000 | 20 | 23 | 160 | 32 | 20 | 0 | 0 | 0.22540632 | 0.091884241 | 0.080907553 | 32.344894 | 54.383705 | 35.308929 | 21.407959 | 45 | 0.30000001 | 50000 | 20 | 33 | 0 | 100000 | 20 | 23 | 0 | 150000 | 20 | 18 | 0 | 200000 | 20 | 16 | 0 | 0 | 0 | 0 | 0 | 0.91466367 | 0.038886596 | 0.91548991 | 0.042489052 | 0 | 0 | 0 | 0 | 0.59961849 | 0.64016259 | 0.87712628 | 0.81808913 | 0 | 0 | 0 | 0 | 0.29367664 | 0.88760889 | 0.93493074 | 1.251271 | 0 | 0 | 0 | 0 | 0.02787081 | 1.0970864 | 1.0974404 | 1.5453974
6 | 23 | 60 | 394.3409 | 957.7379 | 0.08376488 | 81.92415 | 6 | 0 | 0 | 10 | 10 | 0 | 0 | 500 | 2 | 3 | 45 | 0.30000001 | 0 | 1.7928889 | 0.40353882 | 0.031722259 | 0.014502063 | 1.0424048 | 1.1544667 | 2.0175002 | 0.45949537 | 0.90100563 | 15.442013 | 0.38328499 | 45 | 0.30000001 | 3 | 3 | 10 | 32 | 20 | 0 | 0.036617044 | 0.0090590119 | 0.00208679 | 31.655376 | 25.801716 | 18.047991 | 11.526297 | 45 | 0.30000001 | 100000 | 20 | 23 | 160 | 32 | 20 | 0 | 0 | 0.22450927 | 0.091653235 | 0.080877542 | 31.863449 | 54.468353 | 35.353577 | 21.380579 | 45 | 0.30000001 | 50000 | 20 | 33 | 0 | 100000 | 20 | 23 | 0 | 150000 | 20 | 18 | 0 | 200000 | 20 | 16 | 0 | 0 | 0 | 0 | 0 | 0.91499519 | 0.0388356 | 0.91581899 | 0.04241804 | 0 | 0 | 0 | 0 | 0.59949106 | 0.64003509 | 0.87694609 | 0.8180958 | 0 | 0 | 0 | 0 | 0.29367658 | 0.88745582 | 0.93478543 | 1.2512196 | 0 | 0 | 0 | 0 | 0.027870845 | 1.096959 | 1.097313 | 1.5453944
6 | 23 | 60 | 394.3409 | 957.7379 | 0.08376488 | 81.92415 | 7 | 0 | 0 | 1 | 10 | 0 | 0 | 500 | 2 | 3 | 45 | 0.30000001 | 0 | 1.7977778 | 0.41270614 | 0.030401956 | 0.014953459 | 1.0780646 | 1.2634687 | 2.4122343 | 0.46741393 | 0.92141962 | 15.607754 | 0.40916842 | 45 | 0.30000001 | 3 | 3 | 10 | 32 | 20 | 0 | 0.037575085 | 0.0091094133 | 0.0025087665 | 32.017906 | 25.537155 | 17.664297 | 11.595806 | 45 | 0.30000001 | 100000 | 20 | 23 | 160 | 32 | 20 | 0 | 0 | 0.22879583 | 0.092934251 | 0.081874207 | 31.994831 | 54.119148 | 35.047188 | 21.222857 | 45 | 0.30000001 | 50000 | 20 | 33 | 0 | 100000 | 20 | 23 | 0 | 150000 | 20 | 18 | 0 | 200000 | 20 | 16 | 0 | 0 | 0 | 0 | 0 | 0.91379672 | 0.038121611 | 0.91459155 | 0.041693646 | 0 | 0 | 0 | 0 | 0.59979701 | 0.63919359 | 0.87654144 | 0.81718481 | 0 | 0 | 0 | 0 | 0.29431415 | 0.88709879 | 0.93464702 | 1.250452 | 0 | 0 | 0 | 0 | 0.028584842 | 1.0967804 | 1.0971528 | 1.5447397
6 | 23 | 60 | 394.3409 | 957.7379 | 0.08376488 | 81.92415 | 7 | 0 | 0 | 2 | 10 | 0 | 0 | 500 | 2 | 3 | 45 | 0.30000001 | 0 | 1.8004446 | 0.41497713 | 0.035556421 | 0.013743207 | 1.0895852 | 0.97877932 | 1.7452474 | 0.47163737 | 0.9266423 | 15.968825 | 0.41234857 | 45 | 0.30000001 | 3 | 3 | 10 | 32 | 20 | 0 | 0.03695311 | 0.0090854084 | 0.0021276039 | 32.08704 | 26.020252 | 18.393904 | 11.950271 | 45 | 0.30000001 | 100000 | 20 | 23 | 160 | 32 | 20 | 0 | 0 | 0.22921437 | 0.093057774 | 0.082041919 | 31.824688 | 54.031834 | 34.938477 | 21.187807 | 45 | 0.30000001 | 50000 | 20 | 33 | 0 | 100000 | 20 | 23 | 0 | 150000 | 20 | 18 | 0 | 200000 | 20 | 16 | 0 | 0 | 0 | 0 | 0 | 0.91333771 | 0.037968613 | 0.91412657 | 0.041547354 | 0 | 0 | 0 | 0 | 0.5997715 | 0.63893861 | 0.87633806 | 0.81700689 | 0 | 0 | 0 | 0 | 0.29431415 | 0.88681829 | 0.93438083 | 1.2503575 | 0 | 0 | 0 | 0 | 0.028686881 | 1.0964999 | 1.0968751 | 1.5446401
6 | 23 | 60 | 394.3409 | 957.7379 | 0.08376488 | 81.92415 | 7 | 0 | 0 | 3 | 10 | 0 | 0 | 500 | 2 | 3 | 45 | 0.30000001 | 0 | 1.8026667 | 0.41149062 | 0.028641408 | 0.016713634 | 1.0661545 | 1.1271518 | 2.4417827 | 0.46364385 | 0.91705126 | 16.03059 | 0.38969737 | 45 | 0.30000001 | 3 | 3 | 10 | 32 | 20 | 0 | 0.038635302 | 0.0091524441 | 0.0019285474 | 31.80653 | 25.271885 | 17.640682 | 11.198849 | 45 | 0.30000001 | 100000 | 20 | 23 | 160 | 32 | 20 | 0 | 0 | 0.22942042 | 0.092942938 | 0.081950985 | 32.106693 | 54.060364 | 34.881989 | 21.037008 | 45 | 0.30000001 | 50000 | 20 | 33 | 0 | 100000 | 20 | 23 | 0 | 150000 | 20 | 18 | 0 | 200000 | 20 | 16 | 0 | 0 | 0 | 0 | 0 | 0.91326118 | 0.038045112 | 0.91405326 | 0.041634452 | 0 | 0 | 0 | 0 | 0.59974605 | 0.63896412 | 0.87633926 | 0.81704801 | 0 | 0 | 0 | 0 | 0.29433966 | 0.88669086 | 0.93426788 | 1.2502886 | 0 | 0 | 0 | 0 | 0.028712388 | 1.0964999 | 1.0968758 | 1.5446168
6 | 23 | 60 | 394.3409 | 957.7379 | 0.08376488 | 81.92415 | 7 | 0 | 0 | 4 | 10 | 0 | 0 | 500 | 2 | 3 | 45 | 0.30000001 | 0 | 1.7995555 | 0.41451859 | 0.032175977 | 0.014365598 | 1.0936006 | 1.1546977 | 2.6425109 | 0.46826458 | 0.92621005 | 16.277115 | 0.40281942 | 45 | 0.30000001 | 3 | 3 | 10 | 32 | 20 | 0 | 0.04048153 | 0.0094655082 | 0.0025012016 | 32.313377 | 25.052265 | 16.966059 | 10.780108 | 45 | 0.30000001 | 100000 | 20 | 23 | 160 | 32 | 20 | 0 | 0 | 0.22981626 | 0.093176894 | 0.082187667 | 31.981934 | 54.139759 | 34.943237 | 21.152468 | 45 | 0.30000001 | 50000 | 20 | 33 | 0 | 100000 | 20 | 23 | 0 | 150000 | 20 | 18 | 0 | 200000 | 20 | 16 | 0 | 0 | 0 | 0 | 0 | 0.91295516 | 0.037866618 | 0.9137401 | 0.041453216 | 0 | 0 | 0 | 0 | 0.59964401 | 0.6386326 | 0.8760277 | 0.81687391 | 0 | 0 | 0 | 0 | 0.29436514 | 0.88651234 | 0.93410653 | 1.2502025 | 0 | 0 | 0 | 0 | 0.028788868 | 1.0962194 | 1.0965974 | 1.5445404
6 | 23 | 60 | 394.3409 | 957.7379 | 0.08376488 | 81.92415 | 7 | 0 | 0 | 5 | 10 | 0 | 0 | 500 | 2 | 3 | 45 | 0.30000001 | 0 | 1.8 | 0.41433716 | 0.033730015 | 0.017773278 | 1.1088163 | 1.2770908 | 2.6527872 | 0.4748503 | 0.92618918 | 16.324087 | 0.40946817 | 45 | 0.30000001 | 3 | 3 | 10 | 32 | 20 | 0 | 0.037203588 | 0.0090234522 | 0.0016852148 | 32.060421 | 25.745121 | 18.41185 | 12.37604 | 45 | 0.30000001 | 100000 | 20 | 23 | 160 | 32 | 20 | 0 | 0 | 0.22979516 | 0.093281448 | 0.082248822 | 32.13377 | 54.206619 | 35.021744 | 21.179642 | 45 | 0.30000001 | 50000 | 20 | 33 | 0 | 100000 | 20 | 23 | 0 | 150000 | 20 | 18 | 0 | 200000 | 20 | 16 | 0 | 0 | 0 | 0 | 0 | 0.91277671 | 0.03776462 | 0.91355759 | 0.041349757 | 0 | 0 | 0 | 0 | 0.59959298 | 0.6385051 | 0.87589985 | 0.81681675 | 0 | 0 | 0 | 0 | 0.29436511 | 0.88648689 | 0.93408233 | 1.250194 | 0 | 0 | 0 | 0 | 0.028788852 | 1.0961939 | 1.0965719 | 1.5445398
6 | 23 | 60 | 394.3409 | 957.7379 | 0.08376488 | 81.92415 | 7 | 0 | 0 | 6 | 10 | 0 | 0 | 500 | 2 | 3 | 45 | 0.30000001 | 0 | 1.8 | 0.41508794 | 0.036453515 | 0.011593391 | 1.096046 | 1.2919636 | 2.5066688 | 0.47161338 | 0.92789441 | 16.462885 | 0.395464 | 45 | 0.30000001 | 3 | 3 | 10 | 32 | 20 | 0 | 0.037386641 | 0.0090930779 | 0.0021957771 | 32.284836 | 25.443405 | 18.01947 | 11.997419 | 45 | 0.30000001 | 100000 | 20 | 23 | 160 | 32 | 20 | 0 | 0 | 0.23077355 | 0.093166895 | 0.08207649 | 32.321915 | 53.760201 | 34.517513 | 21.090792 | 45 | 0.30000001 | 50000 | 20 | 33 | 0 | 100000 | 20 | 23 | 0 | 150000 | 20 | 18 | 0 | 200000 | 20 | 16 | 0 | 0 | 0 | 0 | 0 | 0.91277671 | 0.037739117 | 0.91355652 | 0.041321866 | 0 | 0 | 0 | 0 | 0.59961849 | 0.63855612 | 0.87595451 | 0.8168354 | 0 | 0 | 0 | 0 | 0.29436511 | 0.88646138 | 0.93405813 | 1.2501854 | 0 | 0 | 0 | 0 | 0.028865332 | 1.0961684 | 1.0965484 | 1.5444695
6 | 23 | 60 | 394.3409 | 957.7379 | 0.08376488 | 81.92415 | 7 | 0 | 0 | 7 | 10 | 0 | 0 | 500 | 2 | 3 | 45 | 0.30000001 | 0 | 1.8 | 0.42523211 | 0.03488398 | 0.018893484 | 1.0812082 | 1.3627521 | 2.6526482 | 0.48800236 | 0.95073897 | 15.838753 | 0.42068297 | 45 | 0.30000001 | 3 | 3 | 10 | 32 | 20 | 0 | 0.036587179 | 0.009108617 | 0.0018400978 | 31.772804 | 25.313461 | 18.483038 | 12.49527 | 45 | 0.30000001 | 100000 | 20 | 23 | 160 | 32 | 20 | 0 | 0 | 0.23029006 | 0.093189567 | 0.082015127 | 32.122261 | 53.953201 | 34.72171 | 21.095636 | 45 | 0.30000001 | 50000 | 20 | 33 | 0 | 100000 | 20 | 23 | 0 | 150000 | 20 | 18 | 0 | 200000 | 20 | 16 | 0 | 0 | 0 | 0 | 0 | 0.91254723 | 0.037560623 | 0.91331989 | 0.041136976 | 0 | 0 | 0 | 0 | 0.59959304 | 0.63840312 | 0.87582552 | 0.816737 | 0 | 0 | 0 | 0 | 0.29436517 | 0.88630831 | 0.93391287 | 1.2501336 | 0 | 0 | 0 | 0 | 0.028890891 | 1.0960665 | 1.0964472 | 1.5444437
6 | 23 | 60 | 394.3409 | 957.7379 | 0.08376488 | 81.92415 | 7 | 0 | 0 | 8 | 10 | 0 | 0 | 500 | 2 | 3 | 45 | 0.30000001 | 0 | 1.8 | 0.41484165 | 0.029474055 | 0.016433712 | 1.0937737 | 1.1899277 | 2.6808019 | 0.46851897 | 0.92648351 | 16.211128 | 0.40060174 | 45 | 0.30000001 | 3 | 3 | 10 | 32 | 20 | 0 | 0.036907826 | 0.0091264462 | 0.0020292294 | 31.587067 | 25.047115 | 17.925022 | 12.453126 | 45 | 0.30000001 | 100000 | 20 | 23 | 160 | 32 | 20 | 0 | 0 | 0.23215535 | 0.09381859 | 0.082365133 | 32.576344 | 54.000824 | 34.755455 | 21.179029 | 45 | 0.30000001 | 50000 | 20 | 33 | 0 | 100000 | 20 | 23 | 0 | 150000 | 20 | 18 | 0 | 200000 | 20 | 16 | 0 | 0 | 0 | 0 | 0 | 0.91231763 | 0.037586123 | 0.91309154 | 0.04117522 | 0 | 0 | 0 | 0 | 0.59954202 | 0.63819915 | 0.87564194 | 0.81661999 | 0 | 0 | 0 | 0 | 0.29446712 | 0.88607883 | 0.93372726 | 1.2499526 | 0 | 0 | 0 | 0 | 0.02899277 | 1.0959389 | 1.0963223 | 1.5443478
6 | 23 | 60 | 394.3409 | 957.7379 | 0.08376488 | 81.92415 | 7 | 0 | 0 | 9 | 10 | 0 | 0 | 500 | 2 | 3 | 45 | 0.30000001 | 0 | 1.8 | 0.41755876 | 0.0303433 | 0.0072915251 | 1.1011431 | 1.1775372 | 2.4651082 | 0.46842754 | 0.93244994 | 16.252235 | 0.40472549 | 45 | 0.30000001 | 3 | 3 | 10 | 32 | 20 | 0 | 0.03855332 | 0.009410576 | 0.0019553979 | 32.686104 | 25.147449 | 18.142452 | 11.98107 | 45 | 0.30000001 | 100000 | 20 | 23 | 160 | 32 | 20 | 0 | 0 | 0.23165169 | 0.093707919 | 0.082406096 | 32.646294 | 54.171097 | 34.746792 | 21.144144 | 45 | 0.30000001 | 50000 | 20 | 33 | 0 | 100000 | 20 | 23 | 0 | 150000 | 20 | 18 | 0 | 200000 | 20 | 16 | 0 | 0 | 0 | 0 | 0 | 0.91231775 | 0.037407629 | 0.91308433 | 0.040979896 | 0 | 0 | 0 | 0 | 0.59959304 | 0.63814813 | 0.87563968 | 0.81653768 | 0 | 0 | 0 | 0 | 0.2944161 | 0.8859514 | 0.93359023 | 1.2499614 | 0 | 0 | 0 | 0 | 0.029043868 | 1.0959134 | 1.0962982 | 1.5443006
6 | 23 | 60 | 394.3409 | 957.7379 | 0.08376488 | 81.92415 | 7 | 0 | 0 | 10 | 10 | 0 | 0 | 500 | 2 | 3 | 45 | 0.30000001 | 0 | 1.8 | 0.41759109 | 0.030948356 | 0.015808888 | 1.1052593 | 1.134814 | 2.0918214 | 0.47059143 | 0.93291283 | 16.068508 | 0.41677529 | 45 | 0.30000001 | 3 | 3 | 10 | 32 | 20 | 0 | 0.037903465 | 0.0093681924 | 0.0021489826 | 31.913937 | 25.428432 | 18.056112 | 12.363144 | 45 | 0.30000001 | 100000 | 20 | 23 | 160 | 32 | 20 | 0 | 0 | 0.23172557 | 0.093720555 | 0.082470864 | 32.717091 | 54.209969 | 34.776825 | 21.151825 | 45 | 0.30000001 | 50000 | 20 | 33 | 0 | 100000 | 20 | 23 | 0 | 150000 | 20 | 18 | 0 | 200000 | 20 | 16 | 0 | 0 | 0 | 0 | 0 | 0.91213924 | 0.037458628 | 0.91290808 | 0.041043725 | 0 | 0 | 0 | 0 | 0.59956753 | 0.63802058 | 0.87552923 | 0.81645912 | 0 | 0 | 0 | 0 | 0.29439059 | 0.88590038 | 0.93353379 | 1.2499701 | 0 | 0 | 0 | 0 | 0.029043799 | 1.0958369 | 1.0962217 | 1.5442988
6 | 23 | 60 | 394.3409 | 957.7379 | 0.08376488 | 81.92415 | 8 | 0 | 0 | 1 | 10 | 0 | 0 | 500 | 2 | 3 | 45 | 0.30000001 | 0 | 1.7946665 | 0.39307129 | 0.02749905 | 0.018072329 | 1.0595016 | 1.4104384 | 1.9581013 | 0.44593224 | 0.87672234 | 15.251377 | 0.38689923 | 45 | 0.30000001 | 3 | 3 | 10 | 32 | 20 | 0 | 0.036378928 | 0.0091141947 | 0.0020749851 | 32.017994 | 26.477215 | 18.477936 | 12.262349 | 45 | 0.30000001 | 100000 | 20 | 23 | 160 | 32 | 20 | 0 | 0 | 0.22523186 | 0.092048921 | 0.081112087 | 32.226639 | 54.229652 | 35.308186 | 21.494659 | 45 | 0.30000001 | 50000 | 20 | 33 | 0 | 100000 | 20 | 23 | 0 | 150000 | 20 | 18 | 0 | 200000 | 20 | 16 | 0 | 0 | 0 | 0 | 0 | 0.91400063 | 0.037484128 | 0.91476893 | 0.040988084 | 0 | 0 | 0 | 0 | 0.60015398 | 0.63952512 | 0.87702745 | 0.8171466 | 0 | 0 | 0 | 0 | 0.29433957 | 0.88743031 | 0.93496972 | 1.2505379 | 0 | 0 | 0 | 0 | 0.028559346 | 1.097163 | 1.0975347 | 1.544772
6 | 23 | 60 | 394.3409 | 957.7379 | 0.08376488 | 81.92415 | 8 | 0 | 0 | 2 | 10 | 0 | 0 | 500 | 2 | 3 | 45 | 0.30000001 | 0 | 1.7933333 | 0.39981127 | 0.029900808 | 0.015441278 | 1.0527656 | 1.1775008 | 2.0258746 | 0.45995861 | 0.89338231 | 15.250624 | 0.39584446 | 45 | 0.30000001 | 3 | 3 | 10 | 32 | 20 | 0 | 0.035583884 | 0.0088856462 | 0.0019926373 | 32.081841 | 26.843609 | 18.779411 | 12.033695 | 45 | 0.30000001 | 100000 | 20 | 23 | 160 | 32 | 20 | 0 | 0 | 0.2259053 | 0.092032731 | 0.081106342 | 32.222511 | 54.206566 | 35.269661 | 21.362297 | 45 | 0.30000001 | 50000 | 20 | 33 | 0 | 100000 | 20 | 23 | 0 | 150000 | 20 | 18 | 0 | 200000 | 20 | 16 | 0 | 0 | 0 | 0 | 0 | 0.91372025 | 0.03738213 | 0.91448462 | 0.040889204 | 0 | 0 | 0 | 0 | 0.59995002 | 0.6393466 | 0.87675774 | 0.81717694 | 0 | 0 | 0 | 0 | 0.29436517 | 0.88730282 | 0.93485677 | 1.250469 | 0 | 0 | 0 | 0 | 0.028610343 | 1.0970609 | 1.0974339 | 1.5447232
6 | 23 | 60 | 394.3409 | 957.7379 | 0.08376488 | 81.92415 | 8 | 0 | 0 | 3 | 10 | 0 | 0 | 500 | 2 | 3 | 45 | 0.30000001 | 0 | 1.7933333 | 0.39847675 | 0.031323973 | 0.012130611 | 1.0543118 | 1.1335241 | 1.9668951 | 0.44907808 | 0.88935018 | 15.482231 | 0.38688642 | 45 | 0.30000001 | 3 | 3 | 10 | 32 | 20 | 0 | 0.036665622 | 0.0090211611 | 0.0021898283 | 32.554321 | 25.736898 | 17.98674 | 11.619601 | 45 | 0.30000001 | 100000 | 20 | 23 | 160 | 32 | 20 | 0 | 0 | 0.22631571 | 0.0921553 | 0.081195444 | 32.476822 | 54.206516 | 35.173061 | 21.399288 | 45 | 0.30000001 | 50000 | 20 | 33 | 0 | 100000 | 20 | 23 | 0 | 150000 | 20 | 18 | 0 | 200000 | 20 | 16 | 0 | 0 | 0 | 0 | 0 | 0.91369474 | 0.037433125 | 0.9144612 | 0.040946066 | 0 | 0 | 0 | 0 | 0.60002649 | 0.63929558 | 0.87677282 | 0.81707352 | 0 | 0 | 0 | 0 | 0.29433966 | 0.88722634 | 0.93477613 | 1.2504691 | 0 | 0 | 0 | 0 | 0.028584786 | 1.096959 | 1.0973314 | 1.544744
6 | 23 | 60 | 394.3409 | 957.7379 | 0.08376488 | 81.92415 | 8 | 0 | 0 | 4 | 10 | 0 | 0 | 500 | 2 | 3 | 45 | 0.30000001 | 0 | 1.7933333 | 0.39282471 | 0.034545459 | 0.008018706 | 1.083829 | 1.374992 | 2.1849034 | 0.44350266 | 0.87768495 | 15.669165 | 0.38973489 | 45 | 0.30000001 | 3 | 3 | 10 | 32 | 20 | 0 | 0.036020249 | 0.0088635832 | 0.0021141309 | 31.624889 | 26.467829 | 18.757462 | 11.936664 | 45 | 0.30000001 | 100000 | 20 | 23 | 160 | 32 | 20 | 0 | 0 | 0.2258305 | 0.092084907 | 0.081229463 | 32.162537 | 54.302498 | 35.220699 | 21.445467 | 45 | 0.30000001 | 50000 | 20 | 33 | 0 | 100000 | 20 | 23 | 0 | 150000 | 20 | 18 | 0 | 200000 | 20 | 16 | 0 | 0 | 0 | 0 | 0 | 0.91361821 | 0.037305631 | 0.91437954 | 0.040810175 | 0 | 0 | 0 | 0 | 0.5999245 | 0.63914257 | 0.8765915 | 0.81703889 | 0 | 0 | 0 | 0 | 0.29433963 | 0.88717526 | 0.93472767 | 1.2504519 | 0 | 0 | 0 | 0 | 0.028533855 | 1.0968825 | 1.0972536 | 1.5447886
6 | 23 | 60 | 394.3409 | 957.7379 | 0.08376488 | 81.92415 | 8 | 0 | 0 | 5 | 10 | 0 | 0 | 500 | 2 | 3 | 45 | 0.30000001 | 0 | 1.7946665 | 0.40272439 | 0.028470781 | 0.012782788 | 1.0635985 | 1.1645937 | 2.0667505 | 0.45662671 | 0.89881337 | 15.284929 | 0.39497089 | 45 | 0.30000001 | 3 | 3 | 10 | 32 | 20 | 0 | 0.035542745 | 0.008840574 | 0.0021220995 | 31.886002 | 25.922045 | 18.347221 | 11.696022 | 45 | 0.30000001 | 100000 | 20 | 23 | 160 | 32 | 20 | 0 | 0 | 0.22581525 | 0.091989167 | 0.081082582 | 32.402149 | 54.117378 | 35.140484 | 21.343018 | 45 | 0.30000001 | 50000 | 20 | 33 | 0 | 100000 | 20 | 23 | 0 | 150000 | 20 | 18 | 0 | 200000 | 20 | 16 | 0 | 0 | 0 | 0 | 0 | 0.91351616 | 0.03733113 | 0.91427863 | 0.040842596 | 0 | 0 | 0 | 0 | 0.60007751 | 0.63927007 | 0.87678915 | 0.81701118 | 0 | 0 | 0 | 0 | 0.29431418 | 0.88714981 | 0.93469548 | 1.2504692 | 0 | 0 | 0 | 0 | 0.028508347 | 1.096908 | 1.0972784 | 1.5448124
6 | 23 | 60 | 394.3409 | 957.7379 | 0.08376488 | 81.92415 | 8 | 0 | 0 | 6 | 10 | 0 | 0 | 500 | 2 | 3 | 45 | 0.30000001 | 0 | 1.7928889 | 0.40338832 | 0.031380579 | 0.014299527 | 1.0646433 | 1.1462216 | 2.2553968 | 0.45745254 | 0.90137255 | 15.660678 | 0.39385748 | 45 | 0.30000001 | 3 | 3 | 10 | 32 | 20 | 0 | 0.036103576 | 0.0088873394 | 0.0018979181 | 32.023453 | 26.200447 | 18.488512 | 12.397381 | 45 | 0.30000001 | 100000 | 20 | 23 | 160 | 32 | 20 | 0 | 0 | 0.225806 | 0.092110828 | 0.081174657 | 32.114204 | 54.417976 | 35.302437 | 21.387894 | 45 | 0.30000001 | 50000 | 20 | 33 | 0 | 100000 | 20 | 23 | 0 | 150000 | 20 | 18 | 0 | 200000 | 20 | 16 | 0 | 0 | 0 | 0 | 0 | 0.9131847 | 0.037229136 | 0.91394329 | 0.040745895 | 0 | 0 | 0 | 0 | 0.59984803 | 0.63898963 | 0.87642765 | 0.8169831 | 0 | 0 | 0 | 0 | 0.29436514 | 0.88694584 | 0.93451792 | 1.2503487 | 0 | 0 | 0 | 0 | 0.028610356 | 1.0967804 | 1.0971535 | 1.5447165
6 | 23 | 60 | 394.3409 | 957.7379 | 0.08376488 | 81.92415 | 8 | 0 | 0 | 7 | 10 | 0 | 0 | 500 | 2 | 3 | 45 | 0.30000001 | 0 | 1.7946665 | 0.38722563 | 0.029738238 | 0.012554323 | 1.0707115 | 1.3949488 | 2.0738022 | 0.43953794 | 0.86453247 | 15.347139 | 0.38503754 | 45 | 0.30000001 | 3 | 3 | 10 | 32 | 20 | 0 | 0.036083803 | 0.0088884356 | 0.0019517576 | 31.57999 | 25.436562 | 18.335295 | 12.117934 | 45 | 0.30000001 | 100000 | 20 | 23 | 160 | 32 | 20 | 0 | 0 | 0.22562271 | 0.09186133 | 0.080991358 | 32.277111 | 54.194298 | 35.243248 | 21.456043 | 45 | 0.30000001 | 50000 | 20 | 33 | 0 | 100000 | 20 | 23 | 0 | 150000 | 20 | 18 | 0 | 200000 | 20 | 16 | 0 | 0 | 0 | 0 | 0 | 0.91338873 | 0.037254632 | 0.91414815 | 0.040764675 | 0 | 0 | 0 | 0 | 0.59989899 | 0.63896406 | 0.87644386 | 0.8169207 | 0 | 0 | 0 | 0 | 0.29433966 | 0.88689482 | 0.93446147 | 1.2503574 | 0 | 0 | 0 | 0 | 0.028635843 | 1.0967294 | 1.0971031 | 1.544692
6 | 23 | 60 | 394.3409 | 957.7379 | 0.08376488 | 81.92415 | 8 | 0 | 0 | 8 | 10 | 0 | 0 | 500 | 2 | 3 | 45 | 0.30000001 | 0 | 1.7946665 | 0.39275146 | 0.032855906 | 0.014893857 | 1.0962303 | 1.2235494 | 2.006583 | 0.44723269 | 0.87726045 | 15.784333 | 0.3982228 | 45 | 0.30000001 | 3 | 3 | 10 | 32 | 20 | 0 | 0.03487565 | 0.0088461526 | 0.0024284208 | 31.726675 | 26.266644 | 18.891899 | 12.79534 | 45 | 0.30000001 | 100000 | 20 | 23 | 160 | 32 | 20 | 0 | 0 | 0.22567949 | 0.092017777 | 0.081070155 | 32.195946 | 54.149521 | 35.218014 | 21.409668 | 45 | 0.30000001 | 50000 | 20 | 33 | 0 | 100000 | 20 | 23 | 0 | 150000 | 20 | 18 | 0 | 200000 | 20 | 16 | 0 | 0 | 0 | 0 | 0 | 0.91333771 | 0.037305631 | 0.91409928 | 0.040822692 | 0 | 0 | 0 | 0 | 0.5999245 | 0.63896412 | 0.87646139 | 0.81689954 | 0 | 0 | 0 | 0 | 0.29428861 | 0.88689488 | 0.93444544 | 1.2504092 | 0 | 0 | 0 | 0 | 0.028610356 | 1.0967804 | 1.0971535 | 1.5447165
6 | 23 | 60 | 394.3409 | 957.7379 | 0.08376488 | 81.92415 | 8 | 0 | 0 | 9 | 10 | 0 | 0 | 500 | 2 | 3 | 45 | 0.30000001 | 0 | 1.7946665 | 0.39621556 | 0.03801978 | 0.011597581 | 1.0537962 | 1.2890221 | 1.8701665 | 0.45574605 | 0.88636434 | 15.399836 | 0.39140314 | 45 | 0.30000001 | 3 | 3 | 10 | 32 | 20 | 0 | 0.037001755 | 0.0089858007 | 0.0018538591 | 32.237404 | 25.712753 | 18.075176 | 11.503197 | 45 | 0.30000001 | 100000 | 20 | 23 | 160 | 32 | 20 | 0 | 0 | 0.22646287 | 0.092480481 | 0.081580818 | 32.247032 | 54.493889 | 35.253807 | 21.456167 | 45 | 0.30000001 | 50000 | 20 | 33 | 0 | 100000 | 20 | 23 | 0 | 150000 | 20 | 18 | 0 | 200000 | 20 | 16 | 0 | 0 | 0 | 0 | 0 | 0.91323578 | 0.037407629 | 0.91400158 | 0.040938746 | 0 | 0 | 0 | 0 | 0.59989899 | 0.63888764 | 0.87638819 | 0.81686103 | 0 | 0 | 0 | 0 | 0.29436508 | 0.8868438 | 0.93442106 | 1.2503144 | 0 | 0 | 0 | 0 | 0.028737862 | 1.0966784 | 1.0970548 | 1.5445979
6 | 23 | 60 | 394.3409 | 957.7379 | 0.08376488 | 81.92415 | 8 | 0 | 0 | 10 | 10 | 0 | 0 | 500 | 2 | 3 | 45 | 0.30000001 | 0 | 1.7982221 | 0.40260047 | 0.023918699 | 0.018329728 | 1.0677079 | 1.3456182 | 2.3933334 | 0.45188522 | 0.89646381 | 15.562145 | 0.39079481 | 45 | 0.30000001 | 3 | 3 | 10 | 32 | 20 | 0 | 0.036092881 | 0.00877563 | 0.0018866009 | 32.085892 | 25.800333 | 18.217789 | 11.486597 | 45 | 0.30000001 | 100000 | 20 | 23 | 160 | 32 | 20 | 0 | 0 | 0.22576892 | 0.092013247 | 0.081147373 | 32.276119 | 54.263573 | 35.222721 | 21.425856 | 45 | 0.30000001 | 50000 | 20 | 33 | 0 | 100000 | 20 | 23 | 0 | 150000 | 20 | 18 | 0 | 200000 | 20 | 16 | 0 | 0 | 0 | 0 | 0 | 0.91313374 | 0.037280131 | 0.91389441 | 0.040803924 | 0 | 0 | 0 | 0 | 0.59987348 | 0.63886207 | 0.87635207 | 0.81686229 | 0 | 0 | 0 | 0 | 0.29436517 | 0.88679278 | 0.93437266 | 1.2502971 | 0 | 0 | 0 | 0 | 0.028661316 | 1.0966529 | 1.0970273 | 1.544667
6 | 23 | 60 | 394.3409 | 957.7379 | 0.08376488 | 81.92415 | 9 | 0 | 0 | 1 | 10 | 0 | 0 | 500 | 2 | 3 | 45 | 0.30000001 | 0 | 1.791111 | 0.40119702 | 0.023567397 | 0.010339966 | 1.0462489 | 1.3150265 | 2.1050153 | 0.44219667 | 0.89533699 | 15.326891 | 0.376324 | 45 | 0.30000001 | 3 | 3 | 10 | 32 | 20 | 0 | 0.035438448 | 0.0088226944 | 0.001756657 | 31.947014 | 25.386154 | 18.497253 | 12.34143 | 45 | 0.30000001 | 100000 | 20 | 23 | 160 | 32 | 20 | 0 | 0 | 0.22460577 | 0.09169127 | 0.080896914 | 32.031689 | 54.320168 | 35.215187 | 21.568417 | 45 | 0.30000001 | 50000 | 20 | 33 | 0 | 100000 | 20 | 23 | 0 | 150000 | 20 | 18 | 0 | 200000 | 20 | 16 | 0 | 0 | 0 | 0 | 0 | 0.91517365 | 0.038529597 | 0.91598433 | 0.042076014 | 0 | 0 | 0 | 0 | 0.60000098 | 0.64021355 | 0.87742496 | 0.81781071 | 0 | 0 | 0 | 0 | 0.29403362 | 0.88801688 | 0.93543023 | 1.2510457 | 0 | 0 | 0 | 0 | 0.028074807 | 1.0973923 | 1.0977514 | 1.5452187
6 | 23 | 60 | 394.3409 | 957.7379 | 0.08376488 | 81.92415 | 9 | 0 | 0 | 2 | 10 | 0 | 0 | 500 | 2 | 3 | 45 | 0.30000001 | 0 | 1.7946665 | 0.39925486 | 0.031142078 | 0.016298775 | 1.0591198 | 1.2057362 | 2.4041774 | 0.45515943 | 0.89168787 | 15.48897 | 0.39384764 | 45 | 0.30000001 | 3 | 3 | 10 | 32 | 20 | 0 | 0.035742626 | 0.0088190585 | 0.0019731075 | 32.146534 | 25.94352 | 18.136192 | 12.029221 | 45 | 0.30000001 | 100000 | 20 | 23 | 160 | 32 | 20 | 0 | 0 | 0.22559842 | 0.09185306 | 0.081051588 | 31.819372 | 54.162888 | 35.235313 | 21.443289 | 45 | 0.30000001 | 50000 | 20 | 33 | 0 | 100000 | 20 | 23 | 0 | 150000 | 20 | 18 | 0 | 200000 | 20 | 16 | 0 | 0 | 0 | 0 | 0 | 0.91504622 | 0.038453102 | 0.9158538 | 0.041998416 | 0 | 0 | 0 | 0 | 0.59984797 | 0.63993311 | 0.87711573 | 0.81771934 | 0 | 0 | 0 | 0 | 0.29403365 | 0.8876853 | 0.93511552 | 1.2509342 | 0 | 0 | 0 | 0 | 0.028100351 | 1.0971119 | 1.0974717 | 1.5451889
6 | 23 | 60 | 394.3409 | 957.7379 | 0.08376488 | 81.92415 | 9 | 0 | 0 | 3 | 10 | 0 | 0 | 500 | 2 | 3 | 45 | 0.30000001 | 0 | 1.7946665 | 0.4130547 | 0.039250564 | 0.017762365 | 1.0504514 | 1.2113781 | 2.1898499 | 0.47680241 | 0.92446506 | 15.508374 | 0.40519047 | 45 | 0.30000001 | 3 | 3 | 10 | 32 | 20 | 0 | 0.037140079 | 0.008901285 | 0.0018235561 | 32.102806 | 25.687939 | 17.859121 | 11.105889 | 45 | 0.30000001 | 100000 | 20 | 23 | 160 | 32 | 20 | 0 | 0 | 0.22566813 | 0.092083618 | 0.081187844 | 31.886925 | 54.155937 | 35.235065 | 21.515808 | 45 | 0.30000001 | 50000 | 20 | 33 | 0 | 100000 | 20 | 23 | 0 | 150000 | 20 | 18 | 0 | 200000 | 20 | 16 | 0 | 0 | 0 | 0 | 0 | 0.91484213 | 0.038376607 | 0.91564673 | 0.041924302 | 0 | 0 | 0 | 0 | 0.59974599 | 0.6397801 | 0.87693435 | 0.81768483 | 0 | 0 | 0 | 0 | 0.29400811 | 0.88748139 | 0.93491387 | 1.2508916 | 0 | 0 | 0 | 0 | 0.028253332 | 1.0970354 | 1.0973991 | 1.5450478
6 | 23 | 60 | 394.3409 | 957.7379 | 0.08376488 | 81.92415 | 9 | 0 | 0 | 4 | 10 | 0 | 0 | 500 | 2 | 3 | 45 | 0.30000001 | 0 | 1.7982221 | 0.41076374 | 0.031665146 | 0.011266607 | 1.0669478 | 1.2564013 | 2.2526023 | 0.46099257 | 0.91609871 | 15.429467 | 0.40313119 | 45 | 0.30000001 | 3 | 3 | 10 | 32 | 20 | 0 | 0.037427526 | 0.0090656364 | 0.0023644562 | 32.414291 | 25.760246 | 18.264793 | 11.828583 | 45 | 0.30000001 | 100000 | 20 | 23 | 160 | 32 | 20 | 0 | 0 | 0.2261067 | 0.092275932 | 0.081440546 | 31.798286 | 54.337025 | 35.227512 | 21.424099 | 45 | 0.30000001 | 50000 | 20 | 33 | 0 | 100000 | 20 | 23 | 0 | 150000 | 20 | 18 | 0 | 200000 | 20 | 16 | 0 | 0 | 0 | 0 | 0 | 0.91448522 | 0.038402103 | 0.91529119 | 0.04196848 | 0 | 0 | 0 | 0 | 0.59972054 | 0.63947409 | 0.87669373 | 0.81746733 | 0 | 0 | 0 | 0 | 0.2940847 | 0.88727736 | 0.9347443 | 1.2507452 | 0 | 0 | 0 | 0 | 0.028278822 | 1.0967804 | 1.097145 | 1.5450186
6 | 23 | 60 | 394.3409 | 957.7379 | 0.08376488 | 81.92415 | 9 | 0 | 0 | 5 | 10 | 0 | 0 | 500 | 2 | 3 | 45 | 0.30000001 | 0 | 1.7977777 | 0.40768981 | 0.035088938 | 0.015634272 | 1.0709852 | 1.2920589 | 1.820627 | 0.46659756 | 0.91041845 | 15.641945 | 0.40021014 | 45 | 0.30000001 | 3 | 3 | 10 | 32 | 20 | 0 | 0.036851592 | 0.0088896798 | 0.0020824519 | 31.539349 | 25.601284 | 18.260679 | 11.437578 | 45 | 0.30000001 | 100000 | 20 | 23 | 160 | 32 | 20 | 0 | 0 | 0.22663018 | 0.0922089 | 0.081372716 | 31.881226 | 54.217224 | 35.085358 | 21.320705 | 45 | 0.30000001 | 50000 | 20 | 33 | 0 | 100000 | 20 | 23 | 0 | 150000 | 20 | 18 | 0 | 200000 | 20 | 16 | 0 | 0 | 0 | 0 | 0 | 0.91440868 | 0.038453102 | 0.91521686 | 0.042027663 | 0 | 0 | 0 | 0 | 0.59966952 | 0.63939762 | 0.87660301 | 0.81745011 | 0 | 0 | 0 | 0 | 0.29403362 | 0.88717532 | 0.93463141 | 1.2507627 | 0 | 0 | 0 | 0 | 0.028304333 | 1.0967804 | 1.0971456 | 1.5449953
6 | 23 | 60 | 394.3409 | 957.7379 | 0.08376488 | 81.92415 | 9 | 0 | 0 | 6 | 10 | 0 | 0 | 500 | 2 | 3 | 45 | 0.30000001 | 0 | 1.7977777 | 0.41488463 | 0.032245338 | 0.016446572 | 1.0822475 | 1.2108344 | 2.1214948 | 0.471466 | 0.92614979 | 15.818789 | 0.41034532 | 45 | 0.30000001 | 3 | 3 | 10 | 32 | 20 | 0 | 0.03667099 | 0.0089224512 | 0.0018577247 | 32.154408 | 25.826694 | 17.933832 | 11.416506 | 45 | 0.30000001 | 100000 | 20 | 23 | 160 | 32 | 20 | 0 | 0 | 0.22665142 | 0.092162117 | 0.081331439 | 31.900719 | 54.166313 | 35.116665 | 21.267956 | 45 | 0.30000001 | 50000 | 20 | 33 | 0 | 100000 | 20 | 23 | 0 | 150000 | 20 | 18 | 0 | 200000 | 20 | 16 | 0 | 0 | 0 | 0 | 0 | 0.9143067 | 0.038300108 | 0.91510856 | 0.041865304 | 0 | 0 | 0 | 0 | 0.59961849 | 0.63932109 | 0.87651229 | 0.81743282 | 0 | 0 | 0 | 0 | 0.29398265 | 0.88714981 | 0.93459111 | 1.2508059 | 0 | 0 | 0 | 0 | 0.028278807 | 1.0966784 | 1.0970429 | 1.5450162
6 | 23 | 60 | 394.3409 | 957.7379 | 0.08376488 | 81.92415 | 9 | 0 | 0 | 7 | 10 | 0 | 0 | 500 | 2 | 3 | 45 | 0.30000001 | 0 | 1.8 | 0.42353189 | 0.033973325 | 0.019381087 | 1.0811799 | 1.1251948 | 2.2520363 | 0.484929 | 0.94475937 | 15.829391 | 0.4223063 | 45 | 0.30000001 | 3 | 3 | 10 | 32 | 20 | 0 | 0.036357827 | 0.0090176761 | 0.002043399 | 31.682838 | 26.339565 | 18.442604 | 12.038847 | 45 | 0.30000001 | 100000 | 20 | 23 | 160 | 32 | 20 | 0 | 0 | 0.2271446 | 0.092295714 | 0.08136607 | 31.908249 | 54.137535 | 35.052887 | 21.304848 | 45 | 0.30000001 | 50000 | 20 | 33 | 0 | 100000 | 20 | 23 | 0 | 150000 | 20 | 18 | 0 | 200000 | 20 | 16 | 0 | 0 | 0 | 0 | 0 | 0.9141537 | 0.038325604 | 0.91495675 | 0.041900147 | 0 | 0 | 0 | 0 | 0.59956753 | 0.63921911 | 0.87640303 | 0.81739563 | 0 | 0 | 0 | 0 | 0.29405919 | 0.88699681 | 0.93447 | 1.2506766 | 0 | 0 | 0 | 0 | 0.028380834 | 1.0966274 | 1.0969945 | 1.544922
6 | 23 | 60 | 394.3409 | 957.7379 | 0.08376488 | 81.92415 | 9 | 0 | 0 | 8 | 10 | 0 | 0 | 500 | 2 | 3 | 45 | 0.30000001 | 0 | 1.7968888 | 0.40842766 | 0.032485023 | 0.019516449 | 1.0738733 | 1.0830295 | 2.4735229 | 0.47150588 | 0.91274774 | 16.097639 | 0.3949607 | 45 | 0.30000001 | 3 | 3 | 10 | 32 | 20 | 0 | 0.036579221 | 0.0089151803 | 0.0020442617 | 32.20747 | 25.641588 | 17.929371 | 11.665621 | 45 | 0.30000001 | 100000 | 20 | 23 | 160 | 32 | 20 | 0 | 0 | 0.22680169 | 0.092354313 | 0.08150468 | 31.803593 | 54.256538 | 35.204784 | 21.521561 | 45 | 0.30000001 | 50000 | 20 | 33 | 0 | 100000 | 20 | 23 | 0 | 150000 | 20 | 18 | 0 | 200000 | 20 | 16 | 0 | 0 | 0 | 0 | 0 | 0.91400075 | 0.038274605 | 0.91480178 | 0.04185145 | 0 | 0 | 0 | 0 | 0.59951651 | 0.6390661 | 0.87625653 | 0.81731862 | 0 | 0 | 0 | 0 | 0.29413566 | 0.88692027 | 0.93442142 | 1.2505732 | 0 | 0 | 0 | 0 | 0.028457342 | 1.0965509 | 1.0969201 | 1.5448505
6 | 23 | 60 | 394.3409 | 957.7379 | 0.08376488 | 81.92415 | 9 | 0 | 0 | 9 | 10 | 0 | 0 | 500 | 2 | 3 | 45 | 0.30000001 | 0 | 1.7986667 | 0.41660994 | 0.031921186 | 0.018979304 | 1.0933373 | 1.2553741 | 2.7024336 | 0.47456115 | 0.92983615 | 16.14855 | 0.40969115 | 45 | 0.30000001 | 3 | 3 | 10 | 32 | 20 | 0 | 0.035836145 | 0.0088100443 | 0.0018949027 | 31.988781 | 26.113968 | 18.335659 | 11.862358 | 45 | 0.30000001 | 100000 | 20 | 23 | 160 | 32 | 20 | 0 | 0 | 0.22709727 | 0.092330679 | 0.081452183 | 31.783913 | 54.168503 | 35.181252 | 21.36972 | 45 | 0.30000001 | 50000 | 20 | 33 | 0 | 100000 | 20 | 23 | 0 | 150000 | 20 | 18 | 0 | 200000 | 20 | 16 | 0 | 0 | 0 | 0 | 0 | 0.91394961 | 0.038402103 | 0.91475606 | 0.041993044 | 0 | 0 | 0 | 0 | 0.59959298 | 0.63904059 | 0.87629026 | 0.81723511 | 0 | 0 | 0 | 0 | 0.29408458 | 0.88679278 | 0.93428433 | 1.2505821 | 0 | 0 | 0 | 0 | 0.028482813 | 1.0964489 | 1.0968188 | 1.5448248
6 | 23 | 60 | 394.3409 | 957.7379 | 0.08376488 | 81.92415 | 9 | 0 | 0 | 10 | 10 | 0 | 0 | 500 | 2 | 3 | 45 | 0.30000001 | 0 | 1.7986667 | 0.4205302 | 0.027615143 | 0.011731202 | 1.0452291 | 1.2970412 | 2.0801458 | 0.46369684 | 0.9372229 | 15.344092 | 0.39866006 | 45 | 0.30000001 | 3 | 3 | 10 | 32 | 20 | 0 | 0.037051413 | 0.0089720553 | 0.0021584677 | 32.231022 | 25.598547 | 17.921158 | 11.712174 | 45 | 0.30000001 | 100000 | 20 | 23 | 160 | 32 | 20 | 0 | 0 | 0.22792633 | 0.092496537 | 0.081463061 | 32.220425 | 54.160751 | 35.005779 | 21.381258 | 45 | 0.30000001 | 50000 | 20 | 33 | 0 | 100000 | 20 | 23 | 0 | 150000 | 20 | 18 | 0 | 200000 | 20 | 16 | 0 | 0 | 0 | 0 | 0 | 0.91379672 | 0.038121611 | 0.91459155 | 0.041693646 | 0 | 0 | 0 | 0 | 0.599491 | 0.63891309 | 0.87612748 | 0.81722039 | 0 | 0 | 0 | 0 | 0.29411006 | 0.88674188 | 0.93424404 | 1.2505391 | 0 | 0 | 0 | 0 | 0.02843179 | 1.0963979 | 1.0967665 | 1.5448701
6 | 23 | 60 | 394.3409 | 957.7379 | 0.08376488 | 81.92415 | 10 | 0 | 0 | 1 | 10 | 0 | 0 | 500 | 2 | 3 | 45 | 0.30000001 | 0 | 1.7937777 | 0.40887171 | 0.034412444 | 0.019950423 | 1.0319637 | 1.1369144 | 2.4534979 | 0.47288483 | 0.91481054 | 15.287746 | 0.39585751 | 45 | 0.30000001 | 3 | 3 | 10 | 32 | 20 | 0 | 0.033899222 | 0.0087950043 | 0.0022583348 | 32.911476 | 27.051861 | 19.211449 | 12.994497 | 45 | 0.30000001 | 100000 | 20 | 23 | 160 | 32 | 20 | 0 | 0 | 0.22614396 | 0.092154145 | 0.08121448 | 32.318878 | 54.365822 | 35.057526 | 21.33588 | 45 | 0.30000001 | 50000 | 20 | 33 | 0 | 100000 | 20 | 23 | 0 | 150000 | 20 | 18 | 0 | 200000 | 20 | 16 | 0 | 0 | 0 | 0 | 0 | 0.91384768 | 0.036948636 | 0.91459435 | 0.04040993 | 0 | 0 | 0 | 0 | 0.60035801 | 0.63904065 | 0.87681395 | 0.81659883 | 0 | 0 | 0 | 0 | 0.29479855 | 0.88722634 | 0.93492073 | 1.2500032 | 0 | 0 | 0 | 0 | 0.028814299 | 1.097163 | 1.0975412 | 1.5445398
6 | 23 | 60 | 394.3409 | 957.7379 | 0.08376488 | 81.92415 | 10 | 0 | 0 | 2 | 10 | 0 | 0 | 500 | 2 | 3 | 45 | 0.30000001 | 0 | 1.7951112 | 0.40855348 | 0.03744109 | 0.018977091 | 1.0457375 | 1.1986711 | 2.1183488 | 0.47368169 | 0.91407973 | 15.294685 | 0.40518856 | 45 | 0.30000001 | 3 | 3 | 10 | 32 | 20 | 0 | 0.035272468 | 0.0089662783 | 0.0020647044 | 31.079784 | 26.522194 | 18.814018 | 12.555798 | 45 | 0.30000001 | 100000 | 20 | 23 | 160 | 32 | 20 | 0 | 0 | 0.22609645 | 0.092243321 | 0.081365302 | 32.276596 | 54.393822 | 35.282402 | 21.327684 | 45 | 0.30000001 | 50000 | 20 | 33 | 0 | 100000 | 20 | 23 | 0 | 150000 | 20 | 18 | 0 | 200000 | 20 | 16 | 0 | 0 | 0 | 0 | 0 | 0.91372019 | 0.037025139 | 0.91447002 | 0.040499154 | 0 | 0 | 0 | 0 | 0.60025597 | 0.63886207 | 0.87661391 | 0.81654423 | 0 | 0 | 0 | 0 | 0.29472214 | 0.88709879 | 0.93477559 | 1.2500378 | 0 | 0 | 0 | 0 | 0.028890783 | 1.0970355 | 1.0974159 | 1.5444671
6 | 23 | 60 | 394.3409 | 957.7379 | 0.08376488 | 81.92415 | 10 | 0 | 0 | 3 | 10 | 0 | 0 | 500 | 2 | 3 | 45 | 0.30000001 | 0 | 1.7973335 | 0.40508175 | 0.038207024 | 0.014880513 | 1.0470901 | 1.2863386 | 1.678367 | 0.46434921 | 0.90467966 | 15.296483 | 0.39981985 | 45 | 0.30000001 | 3 | 3 | 10 | 32 | 20 | 0 | 0.035450086 | 0.008971706 | 0.0018692396 | 32.177956 | 25.721642 | 18.792057 | 12.655979 | 45 | 0.30000001 | 100000 | 20 | 23 | 160 | 32 | 20 | 0 | 0 | 0.22554427 | 0.091886029 | 0.081098758 | 32.303772 | 54.238335 | 35.28257 | 21.481371 | 45 | 0.30000001 | 50000 | 20 | 33 | 0 | 100000 | 20 | 23 | 0 | 150000 | 20 | 18 | 0 | 200000 | 20 | 16 | 0 | 0 | 0 | 0 | 0 | 0.91349071 | 0.03692314 | 0.91423661 | 0.040397841 | 0 | 0 | 0 | 0 | 0.60017949 | 0.63876009 | 0.87648726 | 0.81652814 | 0 | 0 | 0 | 0 | 0.29477313 | 0.88697135 | 0.93467075 | 1.249943 | 0 | 0 | 0 | 0 | 0.028916342 | 1.096908 | 1.0972891 | 1.5444407
6 | 23 | 60 | 394.3409 | 957.7379 | 0.08376488 | 81.92415 | 10 | 0 | 0 | 4 | 10 | 0 | 0 | 500 | 2 | 3 | 45 | 0.30000001 | 0 | 1.7955556 | 0.40935183 | 0.035302408 | 0.019407965 | 1.0597316 | 1.3950348 | 1.9024649 | 0.47696722 | 0.91546702 | 15.188047 | 0.40965649 | 45 | 0.30000001 | 3 | 3 | 10 | 32 | 20 | 0 | 0.037222549 | 0.0091253007 | 0.0021299154 | 32.290176 | 25.874184 | 18.04801 | 11.698042 | 45 | 0.30000001 | 100000 | 20 | 23 | 160 | 32 | 20 | 0 | 0 | 0.22530055 | 0.091833666 | 0.080948539 | 32.330193 | 54.277214 | 35.242359 | 21.389456 | 45 | 0.30000001 | 50000 | 20 | 33 | 0 | 100000 | 20 | 23 | 0 | 150000 | 20 | 18 | 0 | 200000 | 20 | 16 | 0 | 0 | 0 | 0 | 0 | 0.91346526 | 0.036999635 | 0.91421431 | 0.040482569 | 0 | 0 | 0 | 0 | 0.60017955 | 0.63876009 | 0.87648726 | 0.81652808 | 0 | 0 | 0 | 0 | 0.29469666 | 0.88692033 | 0.93459821 | 1.2500035 | 0 | 0 | 0 | 0 | 0.028865308 | 1.096908 | 1.0972877 | 1.5444872
6 | 23 | 60 | 394.3409 | 957.7379 | 0.08376488 | 81.92415 | 10 | 0 | 0 | 5 | 10 | 0 | 0 | 500 | 2 | 3 | 45 | 0.30000001 | 0 | 1.796 | 0.4028095 | 0.034824234 | 0.01908013 | 1.0745829 | 1.5146327 | 1.7634171 | 0.46865782 | 0.90065062 | 15.104683 | 0.41125134 | 45 | 0.30000001 | 3 | 3 | 10 | 32 | 20 | 0 | 0.035175834 | 0.0087242331 | 0.0023255807 | 31.483036 | 26.340412 | 18.114077 | 11.579427 | 45 | 0.30000001 | 100000 | 20 | 23 | 160 | 32 | 20 | 0 | 0 | 0.22586817 | 0.09188363 | 0.081059575 | 32.328918 | 54.285133 | 35.14032 | 21.356789 | 45 | 0.30000001 | 50000 | 20 | 33 | 0 | 100000 | 20 | 23 | 0 | 150000 | 20 | 18 | 0 | 200000 | 20 | 16 | 0 | 0 | 0 | 0 | 0 | 0.91346526 | 0.037025135 | 0.91421533 | 0.040510438 | 0 | 0 | 0 | 0 | 0.60010302 | 0.63870913 | 0.87639773 | 0.81655186 | 0 | 0 | 0 | 0 | 0.2946966 | 0.88686931 | 0.93454975 | 1.2499863 | 0 | 0 | 0 | 0 | 0.028890826 | 1.096908 | 1.0972884 | 1.544464
6 | 23 | 60 | 394.3409 | 957.7379 | 0.08376488 | 81.92415 | 10 | 0 | 0 | 6 | 10 | 0 | 0 | 500 | 2 | 3 | 45 | 0.30000001 | 0 | 1.796 | 0.40675229 | 0.034519397 | 0.012231782 | 1.0616981 | 1.1997972 | 1.908334 | 0.45844156 | 0.90868574 | 15.572963 | 0.39830893 | 45 | 0.30000001 | 3 | 3 | 10 | 32 | 20 | 0 | 0.037951581 | 0.0089637879 | 0.0018011181 | 32.383156 | 25.570404 | 17.334986 | 11.133384 | 45 | 0.30000001 | 100000 | 20 | 23 | 160 | 32 | 20 | 0 | 0 | 0.22594336 | 0.092080109 | 0.081295408 | 32.217705 | 54.136429 | 35.28997 | 21.476799 | 45 | 0.30000001 | 50000 | 20 | 33 | 0 | 100000 | 20 | 23 | 0 | 150000 | 20 | 18 | 0 | 200000 | 20 | 16 | 0 | 0 | 0 | 0 | 0 | 0.91318476 | 0.036872141 | 0.91392887 | 0.040355604 | 0 | 0 | 0 | 0 | 0.60010302 | 0.63847959 | 0.87623048 | 0.81637251 | 0 | 0 | 0 | 0 | 0.29469663 | 0.88674188 | 0.93442887 | 1.2499433 | 0 | 0 | 0 | 0 | 0.028941838 | 1.0967039 | 1.0970857 | 1.5444126
6 | 23 | 60 | 394.3409 | 957.7379 | 0.08376488 | 81.92415 | 10 | 0 | 0 | 7 | 10 | 0 | 0 | 500 | 2 | 3 | 45 | 0.30000001 | 0 | 1.796 | 0.40684986 | 0.032531526 | 0.019466646 | 1.0627537 | 1.3230672 | 1.9303319 | 0.47114292 | 0.90926385 | 15.223372 | 0.40571183 | 45 | 0.30000001 | 3 | 3 | 10 | 32 | 20 | 0 | 0.036786295 | 0.0089890882 | 0.0019674017 | 31.726831 | 25.639515 | 18.064064 | 11.865276 | 45 | 0.30000001 | 100000 | 20 | 23 | 160 | 32 | 20 | 0 | 0 | 0.22598273 | 0.092026278 | 0.081096515 | 32.420525 | 54.112976 | 35.007103 | 21.306078 | 45 | 0.30000001 | 50000 | 20 | 33 | 0 | 100000 | 20 | 23 | 0 | 150000 | 20 | 18 | 0 | 200000 | 20 | 16 | 0 | 0 | 0 | 0 | 0 | 0.91328669 | 0.036948636 | 0.91403377 | 0.040434726 | 0 | 0 | 0 | 0 | 0.60007751 | 0.63860714 | 0.87630594 | 0.81649339 | 0 | 0 | 0 | 0 | 0.29474762 | 0.88681829 | 0.93451744 | 1.2499173 | 0 | 0 | 0 | 0 | 0.028814329 | 1.0967804 | 1.0971589 | 1.5445306
6 | 23 | 60 | 394.3409 | 957.7379 | 0.08376488 | 81.92415 | 10 | 0 | 0 | 8 | 10 | 0 | 0 | 500 | 2 | 3 | 45 | 0.30000001 | 0 | 1.796 | 0.41057885 | 0.039373528 | 0.020312905 | 1.0641867 | 1.5357912 | 2.2384601 | 0.47991297 | 0.91892654 | 15.256311 | 0.41582757 | 45 | 0.30000001 | 3 | 3 | 10 | 32 | 20 | 0 | 0.035805289 | 0.008840126 | 0.0021045599 | 31.506493 | 26.218945 | 18.596325 | 12.086687 | 45 | 0.30000001 | 100000 | 20 | 23 | 160 | 32 | 20 | 0 | 0 | 0.22515687 | 0.091890931 | 0.081179529 | 32.193035 | 54.324448 | 35.290894 | 21.552151 | 45 | 0.30000001 | 50000 | 20 | 33 | 0 | 100000 | 20 | 23 | 0 | 150000 | 20 | 18 | 0 | 200000 | 20 | 16 | 0 | 0 | 0 | 0 | 0 | 0.91308272 | 0.036999635 | 0.91383207 | 0.040499512 | 0 | 0 | 0 | 0 | 0.59997547 | 0.63842863 | 0.87610596 | 0.81643879 | 0 | 0 | 0 | 0 | 0.29467115 | 0.88663983 | 0.93432397 | 1.2499347 | 0 | 0 | 0 | 0 | 0.028941799 | 1.0966529 | 1.0970347 | 1.5444114
6 | 23 | 60 | 394.3409 | 957.7379 | 0.08376488 | 81.92415 | 10 | 0 | 0 | 9 | 10 | 0 | 0 | 500 | 2 | 3 | 45 | 0.30000001 | 0 | 1.796 | 0.40298402 | 0.029548191 | 0.011729912 | 1.0467001 | 1.1187911 | 1.8864357 | 0.45185459 | 0.89951557 | 15.323329 | 0.38703892 | 45 | 0.30000001 | 3 | 3 | 10 | 32 | 20 | 0 | 0.038432494 | 0.0091214655 | 0.0019760008 | 32.265057 | 25.457886 | 17.431669 | 11.018897 | 45 | 0.30000001 | 100000 | 20 | 23 | 160 | 32 | 20 | 0 | 0 | 0.22556663 | 0.091956474 | 0.081130527 | 32.305283 | 54.262589 | 35.29673 | 21.415398 | 45 | 0.30000001 | 50000 | 20 | 33 | 0 | 100000 | 20 | 23 | 0 | 150000 | 20 | 18 | 0 | 200000 | 20 | 16 | 0 | 0 | 0 | 0 | 0 | 0.91310823 | 0.036719147 | 0.91384625 | 0.040191699 | 0 | 0 | 0 | 0 | 0.59997547 | 0.63837767 | 0.87606883 | 0.81639892 | 0 | 0 | 0 | 0 | 0.29469666 | 0.8865633 | 0.93425941 | 1.2498829 | 0 | 0 | 0 | 0 | 0.028992783 | 1.096602 | 1.0969852 | 1.5443637
6 | 23 | 60 | 394.3409 | 957.7379 | 0.08376488 | 81.92415 | 10 | 0 | 0 | 10 | 10 | 0 | 0 | 500 | 2 | 3 | 45 | 0.30000001 | 0 | 1.796 | 0.39813149 | 0.036132816 | 0.017260669 | 1.0614694 | 1.4356703 | 2.5097666 | 0.4603841 | 0.89022934 | 15.511341 | 0.39356291 | 45 | 0.30000001 | 3 | 3 | 10 | 32 | 20 | 0 | 0.036184568 | 0.0087761786 | 0.0019019064 | 32.496094 | 26.199867 | 17.768566 | 11.498264 | 45 | 0.30000001 | 100000 | 20 | 23 | 160 | 32 | 20 | 0 | 0 | 0.22542623 | 0.091951288 | 0.081174307 | 32.156712 | 54.205292 | 35.264874 | 21.407354 | 45 | 0.30000001 | 50000 | 20 | 33 | 0 | 100000 | 20 | 23 | 0 | 150000 | 20 | 18 | 0 | 200000 | 20 | 16 | 0 | 0 | 0 | 0 | 0 | 0.91300625 | 0.03692314 | 0.91375256 | 0.040419254 | 0 | 0 | 0 | 0 | 0.59997553 | 0.63835216 | 0.87605029 | 0.81637895 | 0 | 0 | 0 | 0 | 0.29469666 | 0.88653785 | 0.93423522 | 1.2498744 | 0 | 0 | 0 | 0 | 0.02894176 | 1.0966018 | 1.0969837 | 1.5444102

## data porosity
defined as "none, fully dense" as porosity < 0,5%
build job | sample | layer thickness | laser power | scan speed | hatch | energy density | line energy density | build rate | porosity | defect mode
|  | s | P | v_s | h | E | L | B
|  | mm | W | mm/s | mm | J / mm³ | J / mm | mm³/s | %
1 | 1 | 0.06 | 250 | 1570 | 0.25 | 10.61571 | 0.1592357 | 23.55 | 70.14535625 | stripe pores
1 | 2 | 0.06 | 327.185 | 1567.51 | 0.2222135 | 15.65529 | 0.2087291 | 20.89932 | 27.19434375 | stripe pores
1 | 3 | 0.06 | 277.0401 | 1363.644 | 0.2156434 | 15.70198 | 0.2031617 | 17.64364 | 41.59829375 | stripe pores
1 | 4 | 0.06 | 280.9962 | 1511.495 | 0.1693524 | 18.29579 | 0.1859062 | 15.35851 | 20.9276 | stripe pores
1 | 5 | 0.06 | 287.4566 | 1142.943 | 0.2091174 | 20.04501 | 0.2515056 | 14.34056 | 23.46541875 | stripe pores
1 | 6 | 0.06 | 362.957 | 1304.271 | 0.2263311 | 20.49235 | 0.2782833 | 17.71183 | 21.7511125 | stripe pores
1 | 7 | 0.06 | 362.957 | 1304.271 | 0.2263311 | 20.49235 | 0.2782833 | 17.71183 | 21.47383125 | stripe pores
1 | 8 | 0.06 | 362.957 | 1304.271 | 0.2263311 | 20.49235 | 0.2782833 | 17.71183 | 24.62325625 | stripe pores
1 | 9 | 0.06 | 324.4222 | 1053.985 | 0.2148481 | 23.87776 | 0.3078054 | 13.58679 | 4.7645375 | stripe pores
1 | 10 | 0.06 | 384.3347 | 1315.944 | 0.1842818 | 26.41425 | 0.29206 | 14.55027 | 7.55990625 | stripe pores
1 | 11 | 0.06 | 304.7331 | 781.6317 | 0.2305275 | 28.18665 | 0.3898679 | 10.81126 | 14.28614375 | stripe pores
1 | 12 | 0.06 | 378.3615 | 1113.665 | 0.1876913 | 30.16871 | 0.3397443 | 12.54152 | 14.0456125 | stripe pores & lack of fusion
1 | 13 | 0.06 | 266.3959 | 1487.03 | 0.09645995 | 30.95349 | 0.1791463 | 8.606327 | 11.480775 | lack of fusion
1 | 14 | 0.06 | 268.0119 | 1034.281 | 0.1258589 | 34.31471 | 0.2591287 | 7.81041 | 11.2837125 | lack of fusion & dotted line pores
1 | 15 | 0.06 | 302.9383 | 831.0678 | 0.1729557 | 35.12624 | 0.3645169 | 8.624273 | 3.03440625 | dotted line pores
1 | 16 | 0.06 | 334.7038 | 871.1636 | 0.1764998 | 36.27985 | 0.3842032 | 9.225612 | 0.77696875 | dotted line pores
1 | 17 | 0.06 | 315.4917 | 1005.604 | 0.1334466 | 39.18341 | 0.3137336 | 8.051665 | 9.96221875 | lack of fusion & dotted line pores
1 | 18 | 0.06 | 319.2141 | 840.5458 | 0.1381008 | 45.83246 | 0.37977 | 6.964803 | 3.5993875 | lack of fusion
1 | 19 | 0.06 | 377.5359 | 1214.608 | 0.113005 | 45.84299 | 0.3108293 | 8.235411 | 5.93656875 | lack of fusion
1 | 20 | 0.06 | 262.7448 | 696.6214 | 0.1197796 | 52.48113 | 0.3771701 | 5.006462 | 0.0410375 | none, fully dense
1 | 21 | 0.06 | 398.6478 | 901.1918 | 0.1233698 | 59.76019 | 0.4423562 | 6.670793 | 0.96920625 | lack of fusion
1 | 22 | 0.06 | 341.7767 | 673.2378 | 0.1406006 | 60.1777 | 0.5076612 | 5.679458 | 0.03768125 | none, fully dense
1 | 23 | 0.06 | 394.3409 | 957.7379 | 0.08376488 | 81.92415 | 0.411742 | 4.813488 | 0.01904375 | none, fully dense
1 | 24 | 0.06 | 394.3409 | 957.7379 | 0.08376488 | 81.92415 | 0.411742 | 4.813488 | 0.07568125 | none, fully dense
2 | 25 | 0.06 | 273.5918 | 1463.935 | 0.1931414 | 16.12705 | 0.186888 | 16.96478 | 15.6207375 | stripe pores
2 | 26 | 0.06 | 400 | 1570 | 0.25 | 16.98514 | 0.2547771 | 23.55 | 49.20298125 | stripe pores
2 | 27 | 0.06 | 348.4095 | 1412.75 | 0.2351017 | 17.48307 | 0.246618 | 19.9284 | 21.25585 | stripe pores
2 | 28 | 0.06 | 311.5783 | 1220.119 | 0.1545842 | 27.53269 | 0.2553671 | 11.31667 | 8.6792 | stripe pores
2 | 29 | 0.06 | 297.2271 | 735.6814 | 0.244216 | 27.57233 | 0.4040161 | 10.77991 | 29.5875875 | stripe pores
2 | 30 | 0.06 | 389.3202 | 1179.034 | 0.1978141 | 27.82095 | 0.3302026 | 13.99378 | 8.3381125 | stripe pores
2 | 31 | 0.06 | 258.3578 | 1378.096 | 0.1084297 | 28.8166 | 0.1874745 | 8.965591 | 3.5721125 | lack of fusion
2 | 32 | 0.06 | 250 | 570 | 0.25 | 29.23977 | 0.4385965 | 8.55 | 16.89290625 | stripe pores
2 | 33 | 0.06 | 250 | 1570 | 0.08 | 33.1741 | 0.1592357 | 7.536 | 2.131875 | lack of fusion
2 | 34 | 0.06 | 291.9196 | 1447.248 | 0.09334005 | 36.01646 | 0.2017067 | 8.105172 | 1.70966875 | lack of fusion
2 | 35 | 0.06 | 354.6576 | 1082.495 | 0.1458013 | 37.45166 | 0.3276299 | 9.469744 | 0.76265625 | dotted line pores
2 | 36 | 0.06 | 365.0553 | 646.3248 | 0.2463306 | 38.21539 | 0.5648172 | 9.552575 | 2.99618125 | stripe pores
2 | 37 | 0.06 | 332.0496 | 760.8498 | 0.1627991 | 44.67874 | 0.4364194 | 7.431938 | 0.1413625 | none, fully dense (dotted line pores)
2 | 38 | 0.06 | 343.3806 | 1258.046 | 0.101234 | 44.93675 | 0.2729476 | 7.64142 | 0.46234375 | none, fully dense
2 | 39 | 0.06 | 253.806 | 588.1509 | 0.1566005 | 45.92708 | 0.4315321 | 5.526283 | 0.0294 | none, fully dense
2 | 40 | 0.06 | 400 | 570 | 0.25 | 46.78363 | 0.7017544 | 8.55 | 0.03269375 | none, fully dense
2 | 41 | 0.06 | 372.2176 | 616.7229 | 0.2015664 | 49.90423 | 0.603541 | 7.458637 | 0.10116875 | none, fully dense (dotted line pores)
2 | 42 | 0.06 | 262.7448 | 696.6214 | 0.1197796 | 52.48113 | 0.3771701 | 5.006462 | 0.05911875 | none, fully dense
2 | 43 | 0.06 | 262.7448 | 696.6214 | 0.1197796 | 52.48113 | 0.3771701 | 5.006462 | 0.04388125 | none, fully dense
2 | 44 | 0.06 | 400 | 1570 | 0.08 | 53.07856 | 0.2547771 | 7.536 | 0.24538125 | none, fully dense
2 | 45 | 0.06 | 356.2446 | 927.1957 | 0.08892744 | 72.00952 | 0.3842173 | 4.947188 | 0.055375 | none, fully dense
2 | 46 | 0.06 | 394.3409 | 957.7379 | 0.08376488 | 81.92415 | 0.411742 | 4.813488 | 0.0263875 | none, fully dense
2 | 47 | 0.06 | 250 | 570 | 0.08 | 91.37427 | 0.4385965 | 2.736 | 0.276675 | none, fully dense
2 | 48 | 0.06 | 400 | 570 | 0.08 | 146.1988 | 0.7017544 | 2.736 | 0.00070625 | none, fully dense