## Meta Data
DOCUMENT INFORMATION
author | Marcel Krochmal
university | University of Kassel
institute | Institute of Materials Engineering, Metallic Materials
is supplement to | https://doi.org/10.1111/ffe.14383
INFORMATION CONCERNING THE MANUFACTURING OF THE SAMPLES
receiving form | sheets
thickness | 2 | mm
material | steel layered metal composite
number of layers | 2
layer 1 material | 100Cr6
layer 1 thickness | ~100 | µm
layer 2 material | S550MC
layer 2 thickness | ~1.9 | mm
condition as-received material | hot-rolled
INFORMATION CONCERNING SAMPLE PREPARATION
embedded in resin | yes
ground down to | P4000 | grit size
diamond suspension polishing down to particle size | 1 | µm
INFORMATION CONCERNING TENSILE TESTING
used machine | DuraScan70
machine manufacturer | Struers
ambient temperature | room temperature
indenter tip geometry | vickers
measurement methodology | line scan

## 100 Cr6
measurement point | Y distance to reference | x distance to reference | diag 2 | diag 1 | diag | hardness | method
| mm | mm | µm | µm | µm
1 | -0.02 | -0.01 | 20.081 | 20.436 | 20.258 | 452 | HV 0,1
2 | -0.02 | 1.7 | 23.279 | 22.213 | 22.746 | 358 | HV 0,1
3 | -0.02 | 3.4 | 21.147 | 21.502 | 21.324 | 408 | HV 0,1
4 | -0.02 | 5.1 | 21.147 | 20.791 | 20.969 | 422 | HV 0,1
5 | -0.02 | 6.8 | 21.503 | 20.804 | 21.153 | 414 | HV 0,1
6 | -0.02 | 8.5 | 21.521 | 20.626 | 21.073 | 418 | HV 0,1
7 | -0.02 | 10.2 | 20.829 | 21.147 | 20.988 | 421 | HV 0,1
8 | -0.02 | 11.9 | 21.159 | 20.794 | 20.977 | 421 | HV 0,1
9 | -0.02 | 13.6 | 20.081 | 20.436 | 20.258 | 452 | HV 0,1
10 | -0.02 | 15.3 | 20.829 | 20.997 | 20.913 | 424 | HV 0,1
11 | -0.02 | 17 | 20.081 | 20.258 | 20.169 | 456 | HV 0,1
12 | -0.02 | 18.7 | 20.258 | 20.258 | 20.258 | 452 | HV 0,1
13 | -0.02 | 20.4 | 20.436 | 20.614 | 20.525 | 440 | HV 0,1
14 | -0.02 | 22.1 | 20.614 | 20.436 | 20.525 | 440 | HV 0,1
15 | -0.02 | 23.8 | 22.035 | 21.147 | 21.591 | 398 | HV 0,1
16 | -0.02 | 25.5 | 20.258 | 19.903 | 20.081 | 460 | HV 0,1
17 | -0.02 | 27.2 | 21.502 | 21.324 | 21.413 | 404 | HV 0,1
18 | -0.02 | 28.9 | 20.969 | 20.436 | 20.702 | 433 | HV 0,1
19 | -0.02 | 30.6 | 20.969 | 20.969 | 20.969 | 422 | HV 0,1
20 | -0.02 | 32.3 | 21.324 | 20.614 | 20.969 | 422 | HV 0,1
21 | -0.02 | 34 | 21.858 | 21.505 | 21.682 | 394 | HV 0,1
22 | -0.02 | 35.7 | 21.147 | 20.436 | 20.791 | 429 | HV 0,1
23 | -0.02 | 37.4 | 22.225 | 22.035 | 22.13 | 379 | HV 0,1
24 | -0.02 | 39.1 | 20.436 | 20.436 | 20.436 | 444 | HV 0,1
25 | -0.02 | 40.8 | 20.436 | 20.258 | 20.347 | 448 | HV 0,1
26 | -0.02 | 42.5 | 20.258 | 20.969 | 20.614 | 436 | HV 0,1
27 | -0.02 | 44.2 | 20.791 | 20.969 | 20.88 | 425 | HV 0,1
28 | -0.02 | 45.9 | 20.791 | 21.324 | 21.058 | 418 | HV 0,1
29 | -0.026 | 47.586 | 19.014 | 19.547 | 19.281 | 499 | HV 0,1
30 | -0.02 | 49.3 | 19.37 | 19.192 | 19.281 | 499 | HV 0,1
31 | -0.02 | 51 | 22.924 | 23.279 | 23.101 | 347 | HV 0,1
32 | -0.02 | 52.7 | 22.213 | 21.68 | 21.946 | 385 | HV 0,1

## S550MC
measurement point | Y distance to reference | x distance to reference | diag 2 | diag 1 | diag | hardness | method
| mm | mm | µm | µm | µm
1 | 0 | 0 | 28.966 | 27.899 | 28.433 | 229 | HV 0,1
2 | 0 | 1.7 | 28.077 | 27.544 | 27.811 | 240 | HV 0,1
3 | 0 | 3.4 | 27.011 | 27.544 | 27.278 | 249 | HV 0,1
4 | 0 | 5.1 | 29.499 | 28.966 | 29.233 | 217 | HV 0,1
5 | 0 | 6.8 | 28.433 | 27.366 | 27.899 | 238 | HV 0,1
6 | 0 | 8.5 | 27.544 | 27.011 | 27.278 | 249 | HV 0,1
7 | 0 | 10.2 | 28.077 | 27.722 | 27.899 | 238 | HV 0,1
8 | 0 | 11.9 | 27.544 | 27.011 | 27.278 | 249 | HV 0,1
9 | 0 | 13.6 | 28.255 | 27.011 | 27.633 | 243 | HV 0,1
10 | 0 | 15.3 | 28.077 | 27.189 | 27.633 | 243 | HV 0,1
11 | 0 | 17 | 27.899 | 27.366 | 27.633 | 243 | HV 0,1
12 | 0 | 18.7 | 27.722 | 27.899 | 27.811 | 240 | HV 0,1
13 | 0 | 20.4 | 28.255 | 27.011 | 27.633 | 243 | HV 0,1
14 | 0 | 22.1 | 29.681 | 30.921 | 30.301 | 202 | HV 0,1
15 | 0 | 23.8 | 28.433 | 27.544 | 27.988 | 237 | HV 0,1
16 | 0 | 25.5 | 28.61 | 27.366 | 27.988 | 237 | HV 0,1
17 | 0 | 27.2 | 28.255 | 28.077 | 28.166 | 234 | HV 0,1
18 | 0 | 28.9 | 27.722 | 26.478 | 27.1 | 253 | HV 0,1
19 | 0 | 30.6 | 28.788 | 28.077 | 28.433 | 229 | HV 0,1
20 | 0 | 32.3 | 28.433 | 28.077 | 28.255 | 232 | HV 0,1
21 | 0 | 34 | 28.077 | 27.899 | 27.988 | 237 | HV 0,1
22 | 0 | 35.7 | 28.966 | 28.077 | 28.521 | 228 | HV 0,1
23 | 0 | 37.4 | 29.143 | 27.899 | 28.521 | 228 | HV 0,1
24 | 0 | 39.1 | 28.255 | 28.255 | 28.255 | 232 | HV 0,1
25 | 0 | 40.8 | 28.255 | 28.433 | 28.344 | 231 | HV 0,1
26 | 0 | 42.5 | 29.144 | 28.788 | 28.966 | 221 | HV 0,1
27 | 0 | 44.2 | 28.966 | 28.255 | 28.61 | 227 | HV 0,1
28 | 0 | 45.9 | 29.143 | 28.61 | 28.877 | 222 | HV 0,1
29 | 0 | 47.6 | 29.143 | 28.788 | 28.966 | 221 | HV 0,1
30 | 0 | 49.3 | 29.321 | 28.433 | 28.877 | 222 | HV 0,1
31 | 0 | 51 | 28.788 | 28.433 | 28.61 | 227 | HV 0,1
32 | 0 | 52.7 | 28.788 | 28.433 | 28.61 | 227 | HV 0,1