## Meta Data
DOCUMENT INFORMATION
author | Marcel Krochmal
university | University of Kassel
institute | Institute of Materials Engineering, Metallic Materials
is supplement to | https://doi.org/10.1111/ffe.14383
INFORMATION CONCERNING THE MANUFACTURING OF THE SAMPLES
receiving form | sheets
thickness | 2 | mm
material | steel layered metal composite
number of layers | 2
layer 1 material | 100Cr6
layer 1 thickness | ~100 | µm
layer 2 material | S550MC
layer 2 thickness | ~1.9 | mm
condition as-received material | hot-rolled
INFORMATION CONCERNING SAMPLE PREPARATION
sample manufacturing | electrical discharge machining
INFORMATION CONCERNING X-RAY DIFFRACTION
used machine | built in-house
machine manufacturer | N/A
sample design | flat, dog-bone shaped
gauge length | 8 | mm
loading axis | PHI=0°
ambient temperature | room temperature
anode | Cr
wavelength 1 | 2.289649 | Å
wavelength 2 | 2.293531 | Å
wavelength 3 | 2.084789 | Å
acceleration voltage | 35 | kV
current | 54 | mA
primary aperture diameter | 1 | mm
secondary aperture | symmetrising
exposition time | 0.5 | s
material removal starting from | cladded side
max. material removal depth | 250 | µm

## diffraction peak data
removal depth | 0 µm | removal depth | 25 µm | removal depth | 53 µm | removal depth | 76 µm | removal depth | 98 µm | removal depth | 127 µm | removal depth | 153 µm | removal depth | 177 µm | removal depth | 201 µm | removal depth | 229 µm | removal depth | 250 µm
χ | -45° | χ | -45° | χ | -45° | χ | -45° | χ | -45° | χ | -45° | χ | -45° | χ | -45° | χ | -45° | χ | -45° | χ | -45°
φ | 0° | φ | 0° | φ | 0° | φ | 0° | φ | 0° | φ | 0° | φ | 0° | φ | 0° | φ | 0° | φ | 0° | φ | 0°
2θ | counts | 2θ | counts | 2θ | counts | 2θ | counts | 2θ | counts | 2θ | counts | 2θ | counts | 2θ | counts | 2θ | counts | 2θ | counts | 2θ | counts
148 | 1846 | 148 | 1873 | 148 | 1904 | 148 | 1855 | 148 | 1929 | 148 | 1843 | 148 | 1963 | 148 | 1885 | 148 | 1868 | 148 | 1848 | 148 | 1914
148.1 | 1841 | 148.1 | 1851 | 148.1 | 1894 | 148.1 | 1860 | 148.1 | 1929 | 148.1 | 1882 | 148.1 | 1894 | 148.1 | 1868 | 148.1 | 1875 | 148.1 | 1848 | 148.1 | 1892
148.2 | 1902 | 148.2 | 1929 | 148.2 | 1894 | 148.2 | 1824 | 148.2 | 1914 | 148.2 | 1816 | 148.2 | 1990 | 148.2 | 1865 | 148.2 | 1926 | 148.2 | 1865 | 148.2 | 1877
148.3 | 1890 | 148.3 | 1877 | 148.3 | 1860 | 148.3 | 1877 | 148.3 | 1904 | 148.3 | 1826 | 148.3 | 1914 | 148.3 | 1814 | 148.3 | 1965 | 148.3 | 1904 | 148.3 | 1968
148.4 | 1848 | 148.4 | 1904 | 148.4 | 1904 | 148.4 | 1938 | 148.4 | 1919 | 148.4 | 1890 | 148.4 | 1863 | 148.4 | 1848 | 148.4 | 1963 | 148.4 | 1936 | 148.4 | 1877
148.5 | 1868 | 148.5 | 1897 | 148.5 | 1868 | 148.5 | 1990 | 148.5 | 1880 | 148.5 | 1924 | 148.5 | 1848 | 148.5 | 1907 | 148.5 | 1965 | 148.5 | 1907 | 148.5 | 1909
148.6 | 1963 | 148.6 | 1982 | 148.6 | 1975 | 148.6 | 1978 | 148.6 | 1909 | 148.6 | 1902 | 148.6 | 1914 | 148.6 | 1914 | 148.6 | 1941 | 148.6 | 1868 | 148.6 | 1870
148.7 | 1853 | 148.7 | 1987 | 148.7 | 1975 | 148.7 | 1951 | 148.7 | 1890 | 148.7 | 1894 | 148.7 | 1902 | 148.7 | 1912 | 148.7 | 1987 | 148.7 | 1941 | 148.7 | 1919
148.8 | 1907 | 148.8 | 1990 | 148.8 | 1914 | 148.8 | 1970 | 148.8 | 1980 | 148.8 | 1948 | 148.8 | 1965 | 148.8 | 1929 | 148.8 | 1987 | 148.8 | 1970 | 148.8 | 1863
148.9 | 1868 | 148.9 | 2051 | 148.9 | 2014 | 148.9 | 1980 | 148.9 | 1934 | 148.9 | 2004 | 148.9 | 1882 | 148.9 | 1968 | 148.9 | 1892 | 148.9 | 1943 | 148.9 | 1902
149 | 1897 | 149 | 1992 | 149 | 2002 | 149 | 2002 | 149 | 1953 | 149 | 1973 | 149 | 2002 | 149 | 1997 | 149 | 1929 | 149 | 1985 | 149 | 1899
149.1 | 1941 | 149.1 | 1963 | 149.1 | 1960 | 149.1 | 1936 | 149.1 | 1929 | 149.1 | 2029 | 149.1 | 2007 | 149.1 | 1963 | 149.1 | 1899 | 149.1 | 1951 | 149.1 | 1926
149.2 | 2004 | 149.2 | 1975 | 149.2 | 1997 | 149.2 | 1907 | 149.2 | 1985 | 149.2 | 2002 | 149.2 | 1887 | 149.2 | 1995 | 149.2 | 1953 | 149.2 | 1924 | 149.2 | 1946
149.3 | 2048 | 149.3 | 1965 | 149.3 | 1946 | 149.3 | 1897 | 149.3 | 1943 | 149.3 | 1899 | 149.3 | 1865 | 149.3 | 2036 | 149.3 | 1953 | 149.3 | 2004 | 149.3 | 1921
149.4 | 2026 | 149.4 | 1943 | 149.4 | 1980 | 149.4 | 1858 | 149.4 | 1899 | 149.4 | 1941 | 149.4 | 1868 | 149.4 | 2004 | 149.4 | 2024 | 149.4 | 1897 | 149.4 | 1958
149.5 | 1941 | 149.5 | 1943 | 149.5 | 1909 | 149.5 | 1941 | 149.5 | 1948 | 149.5 | 1958 | 149.5 | 1897 | 149.5 | 1978 | 149.5 | 1921 | 149.5 | 1885 | 149.5 | 1985
149.6 | 2041 | 149.6 | 1975 | 149.6 | 1995 | 149.6 | 1973 | 149.6 | 1946 | 149.6 | 2012 | 149.6 | 1870 | 149.6 | 1973 | 149.6 | 1843 | 149.6 | 1833 | 149.6 | 1880
149.7 | 1985 | 149.7 | 1978 | 149.7 | 1934 | 149.7 | 1956 | 149.7 | 1936 | 149.7 | 1929 | 149.7 | 1841 | 149.7 | 1960 | 149.7 | 1907 | 149.7 | 1897 | 149.7 | 1909
149.8 | 1990 | 149.8 | 1982 | 149.8 | 1946 | 149.8 | 1958 | 149.8 | 1877 | 149.8 | 1780 | 149.8 | 1897 | 149.8 | 1973 | 149.8 | 1873 | 149.8 | 1826 | 149.8 | 1904
149.9 | 1919 | 149.9 | 2056 | 149.9 | 1953 | 149.9 | 1870 | 149.9 | 1894 | 149.9 | 1877 | 149.9 | 1909 | 149.9 | 1868 | 149.9 | 1880 | 149.9 | 1792 | 149.9 | 1960
150 | 1877 | 150 | 1958 | 150 | 1902 | 150 | 1870 | 150 | 1931 | 150 | 1853 | 150 | 1882 | 150 | 1846 | 150 | 1892 | 150 | 1816 | 150 | 1894
150.1 | 1882 | 150.1 | 1921 | 150.1 | 1887 | 150.1 | 1897 | 150.1 | 1914 | 150.1 | 1807 | 150.1 | 1870 | 150.1 | 1870 | 150.1 | 1892 | 150.1 | 1814 | 150.1 | 1916
150.2 | 1855 | 150.2 | 1902 | 150.2 | 1851 | 150.2 | 1904 | 150.2 | 1868 | 150.2 | 1819 | 150.2 | 1926 | 150.2 | 1831 | 150.2 | 1836 | 150.2 | 1838 | 150.2 | 1907
150.3 | 1916 | 150.3 | 1885 | 150.3 | 1885 | 150.3 | 1916 | 150.3 | 1838 | 150.3 | 1772 | 150.3 | 1833 | 150.3 | 1785 | 150.3 | 1929 | 150.3 | 1838 | 150.3 | 1887
150.4 | 1921 | 150.4 | 1936 | 150.4 | 1921 | 150.4 | 1956 | 150.4 | 1821 | 150.4 | 1807 | 150.4 | 1785 | 150.4 | 1772 | 150.4 | 1919 | 150.4 | 1809 | 150.4 | 1836
150.5 | 1907 | 150.5 | 1890 | 150.5 | 1909 | 150.5 | 1980 | 150.5 | 1804 | 150.5 | 1887 | 150.5 | 1780 | 150.5 | 1768 | 150.5 | 1941 | 150.5 | 1831 | 150.5 | 1855
150.6 | 1882 | 150.6 | 1916 | 150.6 | 1887 | 150.6 | 2017 | 150.6 | 1821 | 150.6 | 1824 | 150.6 | 1724 | 150.6 | 1843 | 150.6 | 1882 | 150.6 | 1760 | 150.6 | 1858
150.7 | 1868 | 150.7 | 1909 | 150.7 | 1882 | 150.7 | 1934 | 150.7 | 1956 | 150.7 | 1821 | 150.7 | 1846 | 150.7 | 1890 | 150.7 | 1870 | 150.7 | 1758 | 150.7 | 1870
150.8 | 1882 | 150.8 | 1880 | 150.8 | 1785 | 150.8 | 1873 | 150.8 | 1890 | 150.8 | 1877 | 150.8 | 1882 | 150.8 | 1846 | 150.8 | 1841 | 150.8 | 1831 | 150.8 | 1860
150.9 | 1921 | 150.9 | 1899 | 150.9 | 1765 | 150.9 | 1899 | 150.9 | 1902 | 150.9 | 1902 | 150.9 | 1887 | 150.9 | 1792 | 150.9 | 1882 | 150.9 | 1851 | 150.9 | 1846
151 | 1956 | 151 | 1926 | 151 | 1824 | 151 | 1885 | 151 | 1894 | 151 | 1831 | 151 | 1797 | 151 | 1797 | 151 | 1943 | 151 | 1785 | 151 | 1846
151.1 | 1916 | 151.1 | 1956 | 151.1 | 1880 | 151.1 | 1838 | 151.1 | 1851 | 151.1 | 1929 | 151.1 | 1794 | 151.1 | 1851 | 151.1 | 1921 | 151.1 | 1772 | 151.1 | 1904
151.2 | 1875 | 151.2 | 1904 | 151.2 | 1855 | 151.2 | 1914 | 151.2 | 1819 | 151.2 | 1877 | 151.2 | 1777 | 151.2 | 1880 | 151.2 | 1902 | 151.2 | 1838 | 151.2 | 1838
151.3 | 1880 | 151.3 | 1929 | 151.3 | 1899 | 151.3 | 1938 | 151.3 | 1863 | 151.3 | 1887 | 151.3 | 1811 | 151.3 | 1875 | 151.3 | 1809 | 151.3 | 1833 | 151.3 | 1848
151.4 | 1821 | 151.4 | 1926 | 151.4 | 1956 | 151.4 | 1887 | 151.4 | 1907 | 151.4 | 1919 | 151.4 | 1894 | 151.4 | 1916 | 151.4 | 1770 | 151.4 | 1821 | 151.4 | 1916
151.5 | 1821 | 151.5 | 1899 | 151.5 | 1904 | 151.5 | 1853 | 151.5 | 1799 | 151.5 | 1877 | 151.5 | 1831 | 151.5 | 1880 | 151.5 | 1780 | 151.5 | 1924 | 151.5 | 1887
151.6 | 1907 | 151.6 | 1941 | 151.6 | 1868 | 151.6 | 1851 | 151.6 | 1809 | 151.6 | 1875 | 151.6 | 1897 | 151.6 | 1921 | 151.6 | 1807 | 151.6 | 1853 | 151.6 | 1853
151.7 | 1880 | 151.7 | 1914 | 151.7 | 1902 | 151.7 | 1855 | 151.7 | 1880 | 151.7 | 1904 | 151.7 | 1885 | 151.7 | 1914 | 151.7 | 1863 | 151.7 | 1787 | 151.7 | 1865
151.8 | 1926 | 151.8 | 1953 | 151.8 | 1943 | 151.8 | 1948 | 151.8 | 1789 | 151.8 | 1882 | 151.8 | 1887 | 151.8 | 1963 | 151.8 | 1873 | 151.8 | 1853 | 151.8 | 1873
151.9 | 1858 | 151.9 | 2019 | 151.9 | 1880 | 151.9 | 1838 | 151.9 | 1794 | 151.9 | 1858 | 151.9 | 1877 | 151.9 | 1838 | 151.9 | 1868 | 151.9 | 1860 | 151.9 | 1833
152 | 1885 | 152 | 1948 | 152 | 1885 | 152 | 1870 | 152 | 1770 | 152 | 1880 | 152 | 1843 | 152 | 1887 | 152 | 1909 | 152 | 1848 | 152 | 1831
152.1 | 1841 | 152.1 | 1873 | 152.1 | 1831 | 152.1 | 1831 | 152.1 | 1785 | 152.1 | 1894 | 152.1 | 1821 | 152.1 | 1831 | 152.1 | 1956 | 152.1 | 1853 | 152.1 | 1926
152.2 | 1890 | 152.2 | 1882 | 152.2 | 1875 | 152.2 | 1885 | 152.2 | 1748 | 152.2 | 1907 | 152.2 | 1816 | 152.2 | 1819 | 152.2 | 1855 | 152.2 | 1863 | 152.2 | 1887
152.3 | 1909 | 152.3 | 1863 | 152.3 | 1853 | 152.3 | 1885 | 152.3 | 1833 | 152.3 | 1897 | 152.3 | 1833 | 152.3 | 1882 | 152.3 | 1882 | 152.3 | 1909 | 152.3 | 1851
152.4 | 1916 | 152.4 | 1848 | 152.4 | 1875 | 152.4 | 1887 | 152.4 | 1848 | 152.4 | 1953 | 152.4 | 1848 | 152.4 | 1780 | 152.4 | 1804 | 152.4 | 1970 | 152.4 | 1892
152.5 | 1914 | 152.5 | 1870 | 152.5 | 1938 | 152.5 | 1907 | 152.5 | 1916 | 152.5 | 1907 | 152.5 | 1875 | 152.5 | 1816 | 152.5 | 1789 | 152.5 | 1924 | 152.5 | 1953
152.6 | 1938 | 152.6 | 1870 | 152.6 | 1926 | 152.6 | 1919 | 152.6 | 1914 | 152.6 | 1870 | 152.6 | 1890 | 152.6 | 1794 | 152.6 | 1863 | 152.6 | 1919 | 152.6 | 1943
152.7 | 1912 | 152.7 | 1929 | 152.7 | 1892 | 152.7 | 1951 | 152.7 | 1894 | 152.7 | 1841 | 152.7 | 1909 | 152.7 | 1851 | 152.7 | 1875 | 152.7 | 1921 | 152.7 | 1824
152.8 | 2002 | 152.8 | 2036 | 152.8 | 1948 | 152.8 | 1904 | 152.8 | 1938 | 152.8 | 1851 | 152.8 | 1904 | 152.8 | 1851 | 152.8 | 1892 | 152.8 | 1904 | 152.8 | 1848
152.9 | 1960 | 152.9 | 2014 | 152.9 | 1912 | 152.9 | 1924 | 152.9 | 1897 | 152.9 | 1880 | 152.9 | 1890 | 152.9 | 1931 | 152.9 | 1843 | 152.9 | 1882 | 152.9 | 1958
153 | 1951 | 153 | 1992 | 153 | 1902 | 153 | 1919 | 153 | 1907 | 153 | 1858 | 153 | 1907 | 153 | 1982 | 153 | 1824 | 153 | 1841 | 153 | 1953
153.1 | 1943 | 153.1 | 2014 | 153.1 | 1953 | 153.1 | 1875 | 153.1 | 1934 | 153.1 | 1899 | 153.1 | 1875 | 153.1 | 1831 | 153.1 | 1863 | 153.1 | 1897 | 153.1 | 1926
153.2 | 2002 | 153.2 | 2017 | 153.2 | 1948 | 153.2 | 1863 | 153.2 | 1953 | 153.2 | 1855 | 153.2 | 1863 | 153.2 | 1814 | 153.2 | 1875 | 153.2 | 1890 | 153.2 | 1899
153.3 | 1963 | 153.3 | 2085 | 153.3 | 1890 | 153.3 | 1880 | 153.3 | 2063 | 153.3 | 1846 | 153.3 | 1892 | 153.3 | 1853 | 153.3 | 1868 | 153.3 | 1858 | 153.3 | 1926
153.4 | 2026 | 153.4 | 1997 | 153.4 | 1902 | 153.4 | 1894 | 153.4 | 1978 | 153.4 | 1848 | 153.4 | 1919 | 153.4 | 1833 | 153.4 | 1846 | 153.4 | 1863 | 153.4 | 1921
153.5 | 1992 | 153.5 | 1975 | 153.5 | 1904 | 153.5 | 1951 | 153.5 | 1958 | 153.5 | 1985 | 153.5 | 1885 | 153.5 | 1809 | 153.5 | 1829 | 153.5 | 1924 | 153.5 | 1921
153.6 | 2017 | 153.6 | 2041 | 153.6 | 1951 | 153.6 | 1951 | 153.6 | 1970 | 153.6 | 1953 | 153.6 | 1819 | 153.6 | 1794 | 153.6 | 1870 | 153.6 | 1863 | 153.6 | 1890
153.7 | 2087 | 153.7 | 2100 | 153.7 | 1948 | 153.7 | 1899 | 153.7 | 1965 | 153.7 | 1853 | 153.7 | 1882 | 153.7 | 1824 | 153.7 | 1821 | 153.7 | 1875 | 153.7 | 1897
153.8 | 2061 | 153.8 | 2109 | 153.8 | 1956 | 153.8 | 1941 | 153.8 | 1965 | 153.8 | 1877 | 153.8 | 1831 | 153.8 | 1868 | 153.8 | 1870 | 153.8 | 1882 | 153.8 | 1870
153.9 | 2039 | 153.9 | 2139 | 153.9 | 1953 | 153.9 | 2009 | 153.9 | 1958 | 153.9 | 1843 | 153.9 | 1938 | 153.9 | 1868 | 153.9 | 1924 | 153.9 | 1894 | 153.9 | 1902
154 | 2085 | 154 | 2100 | 154 | 2017 | 154 | 2083 | 154 | 1978 | 154 | 1868 | 154 | 1963 | 154 | 1892 | 154 | 1926 | 154 | 1982 | 154 | 1902
154.1 | 2092 | 154.1 | 2092 | 154.1 | 2051 | 154.1 | 1992 | 154.1 | 1948 | 154.1 | 1919 | 154.1 | 2019 | 154.1 | 1826 | 154.1 | 1960 | 154.1 | 1956 | 154.1 | 1997
154.2 | 2100 | 154.2 | 2166 | 154.2 | 2029 | 154.2 | 2036 | 154.2 | 1980 | 154.2 | 1877 | 154.2 | 2085 | 154.2 | 1938 | 154.2 | 1968 | 154.2 | 1929 | 154.2 | 1985
154.3 | 2063 | 154.3 | 2141 | 154.3 | 2065 | 154.3 | 1978 | 154.3 | 2019 | 154.3 | 1916 | 154.3 | 2136 | 154.3 | 1995 | 154.3 | 1946 | 154.3 | 2024 | 154.3 | 2014
154.4 | 2122 | 154.4 | 2156 | 154.4 | 2114 | 154.4 | 2051 | 154.4 | 2036 | 154.4 | 1938 | 154.4 | 2048 | 154.4 | 2012 | 154.4 | 1943 | 154.4 | 1992 | 154.4 | 2014
154.5 | 2095 | 154.5 | 2156 | 154.5 | 2043 | 154.5 | 2195 | 154.5 | 2109 | 154.5 | 2068 | 154.5 | 2129 | 154.5 | 2048 | 154.5 | 2058 | 154.5 | 2083 | 154.5 | 2107
154.6 | 2139 | 154.6 | 2168 | 154.6 | 2092 | 154.6 | 2229 | 154.6 | 2073 | 154.6 | 2085 | 154.6 | 2058 | 154.6 | 2126 | 154.6 | 2100 | 154.6 | 2095 | 154.6 | 2095
154.7 | 2263 | 154.7 | 2200 | 154.7 | 2141 | 154.7 | 2266 | 154.7 | 2205 | 154.7 | 2210 | 154.7 | 2092 | 154.7 | 2119 | 154.7 | 2249 | 154.7 | 2202 | 154.7 | 2200
154.8 | 2334 | 154.8 | 2192 | 154.8 | 2200 | 154.8 | 2251 | 154.8 | 2300 | 154.8 | 2231 | 154.8 | 2280 | 154.8 | 2256 | 154.8 | 2300 | 154.8 | 2231 | 154.8 | 2297
154.9 | 2361 | 154.9 | 2285 | 154.9 | 2239 | 154.9 | 2302 | 154.9 | 2327 | 154.9 | 2315 | 154.9 | 2395 | 154.9 | 2258 | 154.9 | 2368 | 154.9 | 2268 | 154.9 | 2346
155 | 2412 | 155 | 2434 | 155 | 2361 | 155 | 2466 | 155 | 2415 | 155 | 2422 | 155 | 2434 | 155 | 2380 | 155 | 2564 | 155 | 2395 | 155 | 2468
155.1 | 2493 | 155.1 | 2478 | 155.1 | 2490 | 155.1 | 2551 | 155.1 | 2571 | 155.1 | 2510 | 155.1 | 2595 | 155.1 | 2415 | 155.1 | 2642 | 155.1 | 2515 | 155.1 | 2500
155.2 | 2576 | 155.2 | 2639 | 155.2 | 2432 | 155.2 | 2676 | 155.2 | 2698 | 155.2 | 2561 | 155.2 | 2622 | 155.2 | 2420 | 155.2 | 2710 | 155.2 | 2605 | 155.2 | 2637
155.3 | 2620 | 155.3 | 2737 | 155.3 | 2432 | 155.3 | 2725 | 155.3 | 2800 | 155.3 | 2652 | 155.3 | 2600 | 155.3 | 2542 | 155.3 | 2759 | 155.3 | 2669 | 155.3 | 2698
155.4 | 2639 | 155.4 | 2766 | 155.4 | 2639 | 155.4 | 2832 | 155.4 | 2935 | 155.4 | 2791 | 155.4 | 2649 | 155.4 | 2686 | 155.4 | 2800 | 155.4 | 2778 | 155.4 | 2722
155.5 | 2747 | 155.5 | 2810 | 155.5 | 2669 | 155.5 | 2854 | 155.5 | 2913 | 155.5 | 2920 | 155.5 | 2766 | 155.5 | 2803 | 155.5 | 2793 | 155.5 | 2864 | 155.5 | 2879
155.6 | 2840 | 155.6 | 2905 | 155.6 | 2825 | 155.6 | 2857 | 155.6 | 2998 | 155.6 | 2976 | 155.6 | 2937 | 155.6 | 2866 | 155.6 | 2940 | 155.6 | 2896 | 155.6 | 2947
155.7 | 2884 | 155.7 | 2952 | 155.7 | 2857 | 155.7 | 3047 | 155.7 | 3074 | 155.7 | 2969 | 155.7 | 3050 | 155.7 | 2940 | 155.7 | 3064 | 155.7 | 3052 | 155.7 | 3047
155.8 | 2930 | 155.8 | 2971 | 155.8 | 3040 | 155.8 | 3089 | 155.8 | 3313 | 155.8 | 3052 | 155.8 | 3120 | 155.8 | 2947 | 155.8 | 3169 | 155.8 | 3135 | 155.8 | 3123
155.9 | 3072 | 155.9 | 3010 | 155.9 | 3111 | 155.9 | 3203 | 155.9 | 3445 | 155.9 | 3142 | 155.9 | 3230 | 155.9 | 3069 | 155.9 | 3221 | 155.9 | 3155 | 155.9 | 3242
156 | 3159 | 156 | 3133 | 156 | 3262 | 156 | 3313 | 156 | 3597 | 156 | 3079 | 156 | 3206 | 156 | 3159 | 156 | 3223 | 156 | 3323 | 156 | 3272
156.1 | 3211 | 156.1 | 3240 | 156.1 | 3323 | 156.1 | 3252 | 156.1 | 3704 | 156.1 | 3186 | 156.1 | 3225 | 156.1 | 3262 | 156.1 | 3316 | 156.1 | 3350 | 156.1 | 3264
156.2 | 3260 | 156.2 | 3247 | 156.2 | 3345 | 156.2 | 3264 | 156.2 | 3655 | 156.2 | 3216 | 156.2 | 3133 | 156.2 | 3189 | 156.2 | 3296 | 156.2 | 3330 | 156.2 | 3313
156.3 | 3294 | 156.3 | 3296 | 156.3 | 3396 | 156.3 | 3409 | 156.3 | 3687 | 156.3 | 3203 | 156.3 | 3086 | 156.3 | 3150 | 156.3 | 3269 | 156.3 | 3264 | 156.3 | 3279
156.4 | 3316 | 156.4 | 3506 | 156.4 | 3514 | 156.4 | 3416 | 156.4 | 3765 | 156.4 | 3096 | 156.4 | 3074 | 156.4 | 3086 | 156.4 | 3191 | 156.4 | 3338 | 156.4 | 3194
156.5 | 3308 | 156.5 | 3482 | 156.5 | 3506 | 156.5 | 3460 | 156.5 | 3768 | 156.5 | 3040 | 156.5 | 3101 | 156.5 | 3089 | 156.5 | 3140 | 156.5 | 3311 | 156.5 | 3262
156.6 | 3269 | 156.6 | 3477 | 156.6 | 3604 | 156.6 | 3438 | 156.6 | 3565 | 156.6 | 2993 | 156.6 | 2957 | 156.6 | 2974 | 156.6 | 3069 | 156.6 | 3240 | 156.6 | 3221
156.7 | 3357 | 156.7 | 3594 | 156.7 | 3548 | 156.7 | 3452 | 156.7 | 3479 | 156.7 | 2952 | 156.7 | 2925 | 156.7 | 2937 | 156.7 | 3025 | 156.7 | 3218 | 156.7 | 3120
156.8 | 3391 | 156.8 | 3487 | 156.8 | 3501 | 156.8 | 3509 | 156.8 | 3333 | 156.8 | 2849 | 156.8 | 2774 | 156.8 | 2857 | 156.8 | 2935 | 156.8 | 3191 | 156.8 | 3015
156.9 | 3311 | 156.9 | 3482 | 156.9 | 3487 | 156.9 | 3516 | 156.9 | 3372 | 156.9 | 2747 | 156.9 | 2676 | 156.9 | 2818 | 156.9 | 2818 | 156.9 | 3059 | 156.9 | 2915
157 | 3264 | 157 | 3396 | 157 | 3504 | 157 | 3460 | 157 | 3189 | 157 | 2681 | 157 | 2605 | 157 | 2705 | 157 | 2647 | 157 | 2901 | 157 | 2717
157.1 | 3208 | 157.1 | 3450 | 157.1 | 3411 | 157.1 | 3374 | 157.1 | 2971 | 157.1 | 2583 | 157.1 | 2625 | 157.1 | 2525 | 157.1 | 2608 | 157.1 | 2764 | 157.1 | 2698
157.2 | 3147 | 157.2 | 3321 | 157.2 | 3289 | 157.2 | 3269 | 157.2 | 2893 | 157.2 | 2578 | 157.2 | 2507 | 157.2 | 2473 | 157.2 | 2437 | 157.2 | 2683 | 157.2 | 2578
157.3 | 3103 | 157.3 | 3296 | 157.3 | 3286 | 157.3 | 3101 | 157.3 | 2842 | 157.3 | 2412 | 157.3 | 2481 | 157.3 | 2429 | 157.3 | 2456 | 157.3 | 2568 | 157.3 | 2539
157.4 | 3081 | 157.4 | 3094 | 157.4 | 3172 | 157.4 | 3057 | 157.4 | 2759 | 157.4 | 2307 | 157.4 | 2351 | 157.4 | 2380 | 157.4 | 2422 | 157.4 | 2454 | 157.4 | 2410
157.5 | 3008 | 157.5 | 3047 | 157.5 | 3130 | 157.5 | 3023 | 157.5 | 2644 | 157.5 | 2229 | 157.5 | 2302 | 157.5 | 2244 | 157.5 | 2354 | 157.5 | 2405 | 157.5 | 2341
157.6 | 2918 | 157.6 | 2998 | 157.6 | 3081 | 157.6 | 3013 | 157.6 | 2603 | 157.6 | 2185 | 157.6 | 2258 | 157.6 | 2200 | 157.6 | 2307 | 157.6 | 2278 | 157.6 | 2229
157.7 | 2886 | 157.7 | 2989 | 157.7 | 2915 | 157.7 | 2913 | 157.7 | 2437 | 157.7 | 2114 | 157.7 | 2253 | 157.7 | 2180 | 157.7 | 2207 | 157.7 | 2344 | 157.7 | 2119
157.8 | 2800 | 157.8 | 2864 | 157.8 | 2822 | 157.8 | 2769 | 157.8 | 2368 | 157.8 | 2009 | 157.8 | 2168 | 157.8 | 2112 | 157.8 | 2158 | 157.8 | 2268 | 157.8 | 2158
157.9 | 2800 | 157.9 | 2764 | 157.9 | 2764 | 157.9 | 2691 | 157.9 | 2283 | 157.9 | 2039 | 157.9 | 2144 | 157.9 | 2019 | 157.9 | 2141 | 157.9 | 2234 | 157.9 | 2107
158 | 2571 | 158 | 2676 | 158 | 2659 | 158 | 2605 | 158 | 2285 | 158 | 2148 | 158 | 2070 | 158 | 1987 | 158 | 2053 | 158 | 2046 | 158 | 2073
158.1 | 2576 | 158.1 | 2639 | 158.1 | 2647 | 158.1 | 2620 | 158.1 | 2190 | 158.1 | 2051 | 158.1 | 2029 | 158.1 | 2000 | 158.1 | 2051 | 158.1 | 2107 | 158.1 | 2056
158.2 | 2444 | 158.2 | 2473 | 158.2 | 2544 | 158.2 | 2554 | 158.2 | 2153 | 158.2 | 2024 | 158.2 | 1980 | 158.2 | 1960 | 158.2 | 1951 | 158.2 | 2051 | 158.2 | 2046
158.3 | 2376 | 158.3 | 2483 | 158.3 | 2490 | 158.3 | 2520 | 158.3 | 2102 | 158.3 | 1936 | 158.3 | 1982 | 158.3 | 1921 | 158.3 | 1865 | 158.3 | 1934 | 158.3 | 1951
158.4 | 2339 | 158.4 | 2393 | 158.4 | 2398 | 158.4 | 2390 | 158.4 | 2017 | 158.4 | 1921 | 158.4 | 1958 | 158.4 | 1851 | 158.4 | 1936 | 158.4 | 1936 | 158.4 | 1875
158.5 | 2344 | 158.5 | 2302 | 158.5 | 2251 | 158.5 | 2290 | 158.5 | 1970 | 158.5 | 1953 | 158.5 | 1865 | 158.5 | 1938 | 158.5 | 1931 | 158.5 | 1936 | 158.5 | 1897
158.6 | 2285 | 158.6 | 2261 | 158.6 | 2224 | 158.6 | 2234 | 158.6 | 2002 | 158.6 | 1916 | 158.6 | 1873 | 158.6 | 1894 | 158.6 | 1912 | 158.6 | 2002 | 158.6 | 1877
158.7 | 2153 | 158.7 | 2231 | 158.7 | 2224 | 158.7 | 2151 | 158.7 | 1936 | 158.7 | 1897 | 158.7 | 1894 | 158.7 | 1914 | 158.7 | 1875 | 158.7 | 1904 | 158.7 | 1902
158.8 | 2210 | 158.8 | 2251 | 158.8 | 2148 | 158.8 | 2136 | 158.8 | 1904 | 158.8 | 1860 | 158.8 | 1887 | 158.8 | 1907 | 158.8 | 1948 | 158.8 | 1887 | 158.8 | 1931
158.9 | 2236 | 158.9 | 2129 | 158.9 | 2192 | 158.9 | 2090 | 158.9 | 1909 | 158.9 | 1894 | 158.9 | 1894 | 158.9 | 1978 | 158.9 | 1919 | 158.9 | 1892 | 158.9 | 1894
159 | 2192 | 159 | 2078 | 159 | 2122 | 159 | 2124 | 159 | 1951 | 159 | 1877 | 159 | 1924 | 159 | 1914 | 159 | 1899 | 159 | 1953 | 159 | 1948
159.1 | 2129 | 159.1 | 2170 | 159.1 | 2224 | 159.1 | 2109 | 159.1 | 1934 | 159.1 | 1846 | 159.1 | 1943 | 159.1 | 1916 | 159.1 | 1855 | 159.1 | 1916 | 159.1 | 1885
159.2 | 2126 | 159.2 | 2078 | 159.2 | 2092 | 159.2 | 2029 | 159.2 | 1914 | 159.2 | 1870 | 159.2 | 1912 | 159.2 | 1914 | 159.2 | 1865 | 159.2 | 1914 | 159.2 | 1829
159.3 | 2065 | 159.3 | 2039 | 159.3 | 2065 | 159.3 | 2046 | 159.3 | 1894 | 159.3 | 1887 | 159.3 | 1848 | 159.3 | 1904 | 159.3 | 1797 | 159.3 | 1853 | 159.3 | 1851
159.4 | 2024 | 159.4 | 2029 | 159.4 | 2048 | 159.4 | 2095 | 159.4 | 1860 | 159.4 | 1904 | 159.4 | 1841 | 159.4 | 1924 | 159.4 | 1912 | 159.4 | 1902 | 159.4 | 1855
159.5 | 2039 | 159.5 | 1968 | 159.5 | 2019 | 159.5 | 2009 | 159.5 | 1875 | 159.5 | 1894 | 159.5 | 1921 | 159.5 | 1863 | 159.5 | 1838 | 159.5 | 1868 | 159.5 | 1880
159.6 | 2051 | 159.6 | 1985 | 159.6 | 2021 | 159.6 | 2073 | 159.6 | 1863 | 159.6 | 1877 | 159.6 | 1885 | 159.6 | 1885 | 159.6 | 1824 | 159.6 | 1899 | 159.6 | 1909
159.7 | 2063 | 159.7 | 1985 | 159.7 | 1992 | 159.7 | 2053 | 159.7 | 1858 | 159.7 | 1870 | 159.7 | 1914 | 159.7 | 1929 | 159.7 | 1868 | 159.7 | 1863 | 159.7 | 1902
159.8 | 2004 | 159.8 | 2007 | 159.8 | 1982 | 159.8 | 1997 | 159.8 | 1902 | 159.8 | 1956 | 159.8 | 1863 | 159.8 | 1931 | 159.8 | 1816 | 159.8 | 1838 | 159.8 | 1843
159.9 | 2019 | 159.9 | 2002 | 159.9 | 1956 | 159.9 | 2002 | 159.9 | 1846 | 159.9 | 1941 | 159.9 | 1824 | 159.9 | 1904 | 159.9 | 1802 | 159.9 | 1855 | 159.9 | 1855
160 | 1995 | 160 | 1987 | 160 | 2031 | 160 | 1960 | 160 | 1880 | 160 | 1858 | 160 | 1772 | 160 | 1853 | 160 | 1848 | 160 | 1880 | 160 | 1833
160.1 | 1985 | 160.1 | 1924 | 160.1 | 2007 | 160.1 | 1975 | 160.1 | 1870 | 160.1 | 1831 | 160.1 | 1807 | 160.1 | 1799 | 160.1 | 1919 | 160.1 | 1809 | 160.1 | 1792
160.2 | 1970 | 160.2 | 1953 | 160.2 | 2051 | 160.2 | 2017 | 160.2 | 1912 | 160.2 | 1914 | 160.2 | 1887 | 160.2 | 1753 | 160.2 | 1890 | 160.2 | 1789 | 160.2 | 1799
160.3 | 1868 | 160.3 | 1909 | 160.3 | 2043 | 160.3 | 1965 | 160.3 | 1873 | 160.3 | 1792 | 160.3 | 1868 | 160.3 | 1863 | 160.3 | 1897 | 160.3 | 1816 | 160.3 | 1863
160.4 | 1899 | 160.4 | 1982 | 160.4 | 2085 | 160.4 | 1968 | 160.4 | 1912 | 160.4 | 1846 | 160.4 | 1936 | 160.4 | 1907 | 160.4 | 1875 | 160.4 | 1826 | 160.4 | 1846
160.5 | 1875 | 160.5 | 1995 | 160.5 | 2046 | 160.5 | 1960 | 160.5 | 1870 | 160.5 | 1843 | 160.5 | 1804 | 160.5 | 1885 | 160.5 | 1875 | 160.5 | 1860 | 160.5 | 1880
160.6 | 1897 | 160.6 | 1953 | 160.6 | 1914 | 160.6 | 1829 | 160.6 | 1890 | 160.6 | 1804 | 160.6 | 1868 | 160.6 | 1890 | 160.6 | 1870 | 160.6 | 1816 | 160.6 | 1853
160.7 | 1836 | 160.7 | 1919 | 160.7 | 1965 | 160.7 | 1880 | 160.7 | 1885 | 160.7 | 1833 | 160.7 | 1833 | 160.7 | 1855 | 160.7 | 1807 | 160.7 | 1958 | 160.7 | 1814
160.8 | 1916 | 160.8 | 1907 | 160.8 | 1987 | 160.8 | 1941 | 160.8 | 1868 | 160.8 | 1851 | 160.8 | 1851 | 160.8 | 1909 | 160.8 | 1860 | 160.8 | 1899 | 160.8 | 1858
160.9 | 1897 | 160.9 | 1902 | 160.9 | 1951 | 160.9 | 1938 | 160.9 | 1938 | 160.9 | 1799 | 160.9 | 1807 | 160.9 | 1804 | 160.9 | 1804 | 160.9 | 1855 | 160.9 | 1860
161 | 1855 | 161 | 1885 | 161 | 1992 | 161 | 1894 | 161 | 1936 | 161 | 1797 | 161 | 1799 | 161 | 1870 | 161 | 1882 | 161 | 1846 | 161 | 1841
161.1 | 1870 | 161.1 | 1860 | 161.1 | 1929 | 161.1 | 1833 | 161.1 | 1941 | 161.1 | 1770 | 161.1 | 1807 | 161.1 | 1843 | 161.1 | 1877 | 161.1 | 1865 | 161.1 | 1799
161.2 | 1931 | 161.2 | 1882 | 161.2 | 1885 | 161.2 | 1943 | 161.2 | 1904 | 161.2 | 1789 | 161.2 | 1858 | 161.2 | 1785 | 161.2 | 1826 | 161.2 | 1807 | 161.2 | 1794
161.3 | 1897 | 161.3 | 1912 | 161.3 | 1909 | 161.3 | 1948 | 161.3 | 1921 | 161.3 | 1848 | 161.3 | 1885 | 161.3 | 1836 | 161.3 | 1870 | 161.3 | 1860 | 161.3 | 1792
161.4 | 1870 | 161.4 | 1929 | 161.4 | 1924 | 161.4 | 1934 | 161.4 | 1860 | 161.4 | 1789 | 161.4 | 1868 | 161.4 | 1885 | 161.4 | 1848 | 161.4 | 1831 | 161.4 | 1914
161.5 | 1811 | 161.5 | 1890 | 161.5 | 1951 | 161.5 | 1882 | 161.5 | 1821 | 161.5 | 1770 | 161.5 | 1863 | 161.5 | 1951 | 161.5 | 1855 | 161.5 | 1853 | 161.5 | 1848
161.6 | 1848 | 161.6 | 1985 | 161.6 | 1855 | 161.6 | 1875 | 161.6 | 1865 | 161.6 | 1811 | 161.6 | 1833 | 161.6 | 1863 | 161.6 | 1826 | 161.6 | 1814 | 161.6 | 1829
161.7 | 1887 | 161.7 | 1885 | 161.7 | 1851 | 161.7 | 1868 | 161.7 | 1809 | 161.7 | 1880 | 161.7 | 1858 | 161.7 | 1885 | 161.7 | 1792 | 161.7 | 1811 | 161.7 | 1880
161.8 | 1934 | 161.8 | 1894 | 161.8 | 1921 | 161.8 | 1855 | 161.8 | 1853 | 161.8 | 1865 | 161.8 | 1841 | 161.8 | 1831 | 161.8 | 1846 | 161.8 | 1802 | 161.8 | 1870
161.9 | 1894 | 161.9 | 1921 | 161.9 | 1892 | 161.9 | 1855 | 161.9 | 1875 | 161.9 | 1853 | 161.9 | 1875 | 161.9 | 1770 | 161.9 | 1836 | 161.9 | 1919 | 161.9 | 1814
162 | 1953 | 162 | 1890 | 162 | 1858 | 162 | 1863 | 162 | 1841 | 162 | 1792 | 162 | 1890 | 162 | 1821 | 162 | 1841 | 162 | 1885 | 162 | 1821
162.1 | 1919 | 162.1 | 1904 | 162.1 | 1885 | 162.1 | 1833 | 162.1 | 1836 | 162.1 | 1802 | 162.1 | 1848 | 162.1 | 1846 | 162.1 | 1811 | 162.1 | 1863 | 162.1 | 1833
162.2 | 1929 | 162.2 | 1909 | 162.2 | 1907 | 162.2 | 1863 | 162.2 | 1841 | 162.2 | 1931 | 162.2 | 1887 | 162.2 | 1829 | 162.2 | 1826 | 162.2 | 1865 | 162.2 | 1931
162.3 | 1980 | 162.3 | 1897 | 162.3 | 1902 | 162.3 | 1841 | 162.3 | 1829 | 162.3 | 1873 | 162.3 | 1836 | 162.3 | 1877 | 162.3 | 1816 | 162.3 | 1833 | 162.3 | 1926
162.4 | 1982 | 162.4 | 1809 | 162.4 | 1841 | 162.4 | 1843 | 162.4 | 1807 | 162.4 | 1851 | 162.4 | 1858 | 162.4 | 1807 | 162.4 | 1743 | 162.4 | 1848 | 162.4 | 1921
162.5 | 1924 | 162.5 | 1782 | 162.5 | 1914 | 162.5 | 1897 | 162.5 | 1804 | 162.5 | 1802 | 162.5 | 1865 | 162.5 | 1763 | 162.5 | 1843 | 162.5 | 1904 | 162.5 | 1904
162.6 | 1958 | 162.6 | 1899 | 162.6 | 1926 | 162.6 | 1919 | 162.6 | 1858 | 162.6 | 1887 | 162.6 | 1833 | 162.6 | 1736 | 162.6 | 1882 | 162.6 | 1885 | 162.6 | 1919
162.7 | 2007 | 162.7 | 1921 | 162.7 | 1960 | 162.7 | 1885 | 162.7 | 1882 | 162.7 | 1851 | 162.7 | 1792 | 162.7 | 1763 | 162.7 | 1890 | 162.7 | 1819 | 162.7 | 1807
162.8 | 1934 | 162.8 | 1870 | 162.8 | 1926 | 162.8 | 1931 | 162.8 | 1875 | 162.8 | 1750 | 162.8 | 1853 | 162.8 | 1787 | 162.8 | 1904 | 162.8 | 1731 | 162.8 | 1826
162.9 | 1912 | 162.9 | 1902 | 162.9 | 1868 | 162.9 | 1973 | 162.9 | 1853 | 162.9 | 1821 | 162.9 | 1855 | 162.9 | 1833 | 162.9 | 1921 | 162.9 | 1789 | 162.9 | 1824
163 | 1965 | 163 | 1965 | 163 | 1851 | 163 | 1904 | 163 | 1846 | 163 | 1833 | 163 | 1885 | 163 | 1824 | 163 | 1863 | 163 | 1802 | 163 | 1765
163.1 | 1965 | 163.1 | 1897 | 163.1 | 1853 | 163.1 | 1938 | 163.1 | 1904 | 163.1 | 1882 | 163.1 | 1880 | 163.1 | 1833 | 163.1 | 1851 | 163.1 | 1816 | 163.1 | 1755
163.2 | 1890 | 163.2 | 1894 | 163.2 | 1875 | 163.2 | 1938 | 163.2 | 1853 | 163.2 | 1846 | 163.2 | 1907 | 163.2 | 1787 | 163.2 | 1814 | 163.2 | 1882 | 163.2 | 1789
163.3 | 1897 | 163.3 | 1890 | 163.3 | 1897 | 163.3 | 1890 | 163.3 | 1836 | 163.3 | 1841 | 163.3 | 1882 | 163.3 | 1821 | 163.3 | 1814 | 163.3 | 1909 | 163.3 | 1816
163.4 | 1909 | 163.4 | 1899 | 163.4 | 1916 | 163.4 | 1916 | 163.4 | 1860 | 163.4 | 1838 | 163.4 | 1894 | 163.4 | 1833 | 163.4 | 1858 | 163.4 | 1838 | 163.4 | 1782
163.5 | 1772 | 163.5 | 1890 | 163.5 | 1853 | 163.5 | 1931 | 163.5 | 1877 | 163.5 | 1746 | 163.5 | 1797 | 163.5 | 1858 | 163.5 | 1797 | 163.5 | 1797 | 163.5 | 1819
163.6 | 1809 | 163.6 | 1848 | 163.6 | 1914 | 163.6 | 1970 | 163.6 | 1909 | 163.6 | 1804 | 163.6 | 1782 | 163.6 | 1802 | 163.6 | 1873 | 163.6 | 1802 | 163.6 | 1853
163.7 | 1841 | 163.7 | 1936 | 163.7 | 1853 | 163.7 | 2043 | 163.7 | 1860 | 163.7 | 1738 | 163.7 | 1770 | 163.7 | 1853 | 163.7 | 1909 | 163.7 | 1821 | 163.7 | 1868
163.8 | 1865 | 163.8 | 1904 | 163.8 | 1877 | 163.8 | 1985 | 163.8 | 1897 | 163.8 | 1907 | 163.8 | 1809 | 163.8 | 1807 | 163.8 | 1907 | 163.8 | 1826 | 163.8 | 1755
163.9 | 1877 | 163.9 | 1843 | 163.9 | 1904 | 163.9 | 2014 | 163.9 | 1868 | 163.9 | 1887 | 163.9 | 1709 | 163.9 | 1809 | 163.9 | 1824 | 163.9 | 1904 | 163.9 | 1824
164 | 1904 | 164 | 1897 | 164 | 1931 | 164 | 1902 | 164 | 1855 | 164 | 1877 | 164 | 1670 | 164 | 1797 | 164 | 1877 | 164 | 1821 | 164 | 1846
χ | -45° | χ | -45° | χ | -45° | χ | -45° | χ | -45° | χ | -45° | χ | -45° | χ | -45° | χ | -45° | χ | -45° | χ | -45°
φ | 90° | φ | 90° | φ | 90° | φ | 90° | φ | 90° | φ | 90° | φ | 90° | φ | 90° | φ | 90° | φ | 90° | φ | 90°
2θ | counts | 2θ | counts | 2θ | counts | 2θ | counts | 2θ | counts | 2θ | counts | 2θ | counts | 2θ | counts | 2θ | counts | 2θ | counts | 2θ | counts
148 | 1572 | 148 | 1548 | 148 | 1636 | 148 | 1670 | 148 | 1482 | 148 | 1684 | 148 | 1501 | 148 | 1523 | 148 | 1484 | 148 | 1448 | 148 | 1489
148.1 | 1702 | 148.1 | 1716 | 148.1 | 1746 | 148.1 | 1833 | 148.1 | 1675 | 148.1 | 1782 | 148.1 | 1706 | 148.1 | 1706 | 148.1 | 1692 | 148.1 | 1694 | 148.1 | 1763
148.2 | 1816 | 148.2 | 1904 | 148.2 | 1799 | 148.2 | 1897 | 148.2 | 1753 | 148.2 | 1836 | 148.2 | 1809 | 148.2 | 1851 | 148.2 | 1777 | 148.2 | 1826 | 148.2 | 1858
148.3 | 1865 | 148.3 | 1943 | 148.3 | 1929 | 148.3 | 1907 | 148.3 | 1877 | 148.3 | 1829 | 148.3 | 1841 | 148.3 | 1880 | 148.3 | 1875 | 148.3 | 1902 | 148.3 | 1880
148.4 | 1897 | 148.4 | 1860 | 148.4 | 1912 | 148.4 | 1904 | 148.4 | 1843 | 148.4 | 1892 | 148.4 | 1843 | 148.4 | 1902 | 148.4 | 1931 | 148.4 | 1887 | 148.4 | 1912
148.5 | 1848 | 148.5 | 1897 | 148.5 | 1916 | 148.5 | 1929 | 148.5 | 1848 | 148.5 | 1931 | 148.5 | 1909 | 148.5 | 1877 | 148.5 | 2000 | 148.5 | 1934 | 148.5 | 1863
148.6 | 1831 | 148.6 | 1931 | 148.6 | 1882 | 148.6 | 1914 | 148.6 | 1948 | 148.6 | 1912 | 148.6 | 1936 | 148.6 | 1799 | 148.6 | 1975 | 148.6 | 1956 | 148.6 | 1953
148.7 | 1821 | 148.7 | 1877 | 148.7 | 1912 | 148.7 | 1951 | 148.7 | 1970 | 148.7 | 1848 | 148.7 | 1902 | 148.7 | 1836 | 148.7 | 1960 | 148.7 | 1956 | 148.7 | 1941
148.8 | 1843 | 148.8 | 1885 | 148.8 | 1902 | 148.8 | 1909 | 148.8 | 1975 | 148.8 | 1921 | 148.8 | 1865 | 148.8 | 1816 | 148.8 | 1921 | 148.8 | 2000 | 148.8 | 1975
148.9 | 1926 | 148.9 | 1894 | 148.9 | 1929 | 148.9 | 2026 | 148.9 | 2000 | 148.9 | 1855 | 148.9 | 1851 | 148.9 | 1848 | 148.9 | 1894 | 148.9 | 2024 | 148.9 | 1992
149 | 1929 | 149 | 1909 | 149 | 1965 | 149 | 1924 | 149 | 1982 | 149 | 1941 | 149 | 1973 | 149 | 1894 | 149 | 2004 | 149 | 1965 | 149 | 1982
149.1 | 1916 | 149.1 | 1987 | 149.1 | 1951 | 149.1 | 1985 | 149.1 | 1912 | 149.1 | 1973 | 149.1 | 1921 | 149.1 | 1926 | 149.1 | 2021 | 149.1 | 1929 | 149.1 | 1953
149.2 | 1936 | 149.2 | 1975 | 149.2 | 1987 | 149.2 | 2026 | 149.2 | 1929 | 149.2 | 1943 | 149.2 | 1980 | 149.2 | 1924 | 149.2 | 2109 | 149.2 | 1980 | 149.2 | 1946
149.3 | 1956 | 149.3 | 1892 | 149.3 | 1958 | 149.3 | 2058 | 149.3 | 1931 | 149.3 | 2070 | 149.3 | 1948 | 149.3 | 1943 | 149.3 | 2012 | 149.3 | 2024 | 149.3 | 1978
149.4 | 2002 | 149.4 | 1941 | 149.4 | 1982 | 149.4 | 1990 | 149.4 | 1963 | 149.4 | 2051 | 149.4 | 1960 | 149.4 | 1970 | 149.4 | 2000 | 149.4 | 2019 | 149.4 | 1985
149.5 | 1929 | 149.5 | 1946 | 149.5 | 2009 | 149.5 | 2000 | 149.5 | 1975 | 149.5 | 2056 | 149.5 | 1985 | 149.5 | 2029 | 149.5 | 2014 | 149.5 | 2039 | 149.5 | 1968
149.6 | 1914 | 149.6 | 2002 | 149.6 | 2026 | 149.6 | 2083 | 149.6 | 1941 | 149.6 | 1904 | 149.6 | 1897 | 149.6 | 2031 | 149.6 | 1975 | 149.6 | 1980 | 149.6 | 1960
149.7 | 1953 | 149.7 | 1958 | 149.7 | 1946 | 149.7 | 1980 | 149.7 | 1956 | 149.7 | 1912 | 149.7 | 1948 | 149.7 | 1985 | 149.7 | 1978 | 149.7 | 2046 | 149.7 | 1934
149.8 | 1934 | 149.8 | 1924 | 149.8 | 1882 | 149.8 | 2004 | 149.8 | 1948 | 149.8 | 2026 | 149.8 | 1968 | 149.8 | 1956 | 149.8 | 1907 | 149.8 | 2031 | 149.8 | 1919
149.9 | 1921 | 149.9 | 1848 | 149.9 | 1946 | 149.9 | 1968 | 149.9 | 1919 | 149.9 | 1992 | 149.9 | 1929 | 149.9 | 1929 | 149.9 | 1929 | 149.9 | 1995 | 149.9 | 1934
150 | 1995 | 150 | 1863 | 150 | 1853 | 150 | 1970 | 150 | 1931 | 150 | 1929 | 150 | 1951 | 150 | 1855 | 150 | 1858 | 150 | 1875 | 150 | 1868
150.1 | 1938 | 150.1 | 1941 | 150.1 | 1875 | 150.1 | 1978 | 150.1 | 1836 | 150.1 | 2017 | 150.1 | 1892 | 150.1 | 1877 | 150.1 | 1782 | 150.1 | 1902 | 150.1 | 1814
150.2 | 1912 | 150.2 | 2002 | 150.2 | 1953 | 150.2 | 1926 | 150.2 | 2007 | 150.2 | 2012 | 150.2 | 1946 | 150.2 | 1914 | 150.2 | 1821 | 150.2 | 1919 | 150.2 | 1831
150.3 | 1892 | 150.3 | 1992 | 150.3 | 1924 | 150.3 | 1980 | 150.3 | 1890 | 150.3 | 1936 | 150.3 | 1938 | 150.3 | 1985 | 150.3 | 1863 | 150.3 | 1899 | 150.3 | 1860
150.4 | 1846 | 150.4 | 1934 | 150.4 | 1929 | 150.4 | 2012 | 150.4 | 1843 | 150.4 | 1833 | 150.4 | 1870 | 150.4 | 1892 | 150.4 | 1870 | 150.4 | 1948 | 150.4 | 1934
150.5 | 1914 | 150.5 | 1848 | 150.5 | 1963 | 150.5 | 1953 | 150.5 | 1853 | 150.5 | 1951 | 150.5 | 1858 | 150.5 | 1885 | 150.5 | 1899 | 150.5 | 1853 | 150.5 | 1877
150.6 | 1926 | 150.6 | 1907 | 150.6 | 1973 | 150.6 | 1948 | 150.6 | 1855 | 150.6 | 1897 | 150.6 | 1899 | 150.6 | 1909 | 150.6 | 1836 | 150.6 | 1882 | 150.6 | 1851
150.7 | 1873 | 150.7 | 1948 | 150.7 | 1973 | 150.7 | 1833 | 150.7 | 1904 | 150.7 | 1931 | 150.7 | 1860 | 150.7 | 1880 | 150.7 | 1921 | 150.7 | 1875 | 150.7 | 1841
150.8 | 1890 | 150.8 | 1941 | 150.8 | 1924 | 150.8 | 1943 | 150.8 | 1826 | 150.8 | 1882 | 150.8 | 1833 | 150.8 | 1882 | 150.8 | 1897 | 150.8 | 1785 | 150.8 | 1929
150.9 | 1924 | 150.9 | 1916 | 150.9 | 1897 | 150.9 | 1858 | 150.9 | 1821 | 150.9 | 1863 | 150.9 | 1819 | 150.9 | 1833 | 150.9 | 1853 | 150.9 | 1887 | 150.9 | 1885
151 | 1865 | 151 | 1843 | 151 | 1877 | 151 | 1865 | 151 | 1875 | 151 | 1890 | 151 | 1802 | 151 | 1860 | 151 | 1799 | 151 | 1965 | 151 | 1914
151.1 | 1841 | 151.1 | 1821 | 151.1 | 1904 | 151.1 | 1897 | 151.1 | 1860 | 151.1 | 1848 | 151.1 | 1980 | 151.1 | 1873 | 151.1 | 1875 | 151.1 | 1887 | 151.1 | 1914
151.2 | 1804 | 151.2 | 1877 | 151.2 | 1860 | 151.2 | 1848 | 151.2 | 1885 | 151.2 | 1799 | 151.2 | 1970 | 151.2 | 1758 | 151.2 | 1887 | 151.2 | 1970 | 151.2 | 1848
151.3 | 1946 | 151.3 | 1851 | 151.3 | 1899 | 151.3 | 1880 | 151.3 | 1870 | 151.3 | 1809 | 151.3 | 1963 | 151.3 | 1792 | 151.3 | 1909 | 151.3 | 1899 | 151.3 | 1855
151.4 | 1860 | 151.4 | 1824 | 151.4 | 2009 | 151.4 | 1892 | 151.4 | 1868 | 151.4 | 1855 | 151.4 | 1907 | 151.4 | 1802 | 151.4 | 1885 | 151.4 | 1887 | 151.4 | 1882
151.5 | 1885 | 151.5 | 1877 | 151.5 | 1946 | 151.5 | 1934 | 151.5 | 1855 | 151.5 | 1887 | 151.5 | 1960 | 151.5 | 1819 | 151.5 | 1909 | 151.5 | 1892 | 151.5 | 1914
151.6 | 1885 | 151.6 | 1992 | 151.6 | 2000 | 151.6 | 1968 | 151.6 | 1909 | 151.6 | 1880 | 151.6 | 1880 | 151.6 | 1782 | 151.6 | 1865 | 151.6 | 1848 | 151.6 | 1868
151.7 | 1882 | 151.7 | 1956 | 151.7 | 1997 | 151.7 | 1968 | 151.7 | 1826 | 151.7 | 1960 | 151.7 | 1873 | 151.7 | 1755 | 151.7 | 1892 | 151.7 | 1855 | 151.7 | 1929
151.8 | 1868 | 151.8 | 1858 | 151.8 | 1960 | 151.8 | 1926 | 151.8 | 1777 | 151.8 | 1914 | 151.8 | 1851 | 151.8 | 1809 | 151.8 | 1912 | 151.8 | 1880 | 151.8 | 1902
151.9 | 1956 | 151.9 | 1875 | 151.9 | 1963 | 151.9 | 1851 | 151.9 | 1782 | 151.9 | 1860 | 151.9 | 1885 | 151.9 | 1755 | 151.9 | 1887 | 151.9 | 1899 | 151.9 | 1841
152 | 1885 | 152 | 1904 | 152 | 1934 | 152 | 1919 | 152 | 1821 | 152 | 1858 | 152 | 1836 | 152 | 1863 | 152 | 1916 | 152 | 1956 | 152 | 1960
152.1 | 1833 | 152.1 | 1836 | 152.1 | 1946 | 152.1 | 1924 | 152.1 | 1880 | 152.1 | 1887 | 152.1 | 1894 | 152.1 | 1880 | 152.1 | 1978 | 152.1 | 1982 | 152.1 | 1894
152.2 | 1877 | 152.2 | 1894 | 152.2 | 1941 | 152.2 | 1899 | 152.2 | 1985 | 152.2 | 1877 | 152.2 | 1921 | 152.2 | 1904 | 152.2 | 1877 | 152.2 | 1843 | 152.2 | 1902
152.3 | 1877 | 152.3 | 1863 | 152.3 | 1921 | 152.3 | 1909 | 152.3 | 1968 | 152.3 | 1853 | 152.3 | 1970 | 152.3 | 1912 | 152.3 | 1902 | 152.3 | 1892 | 152.3 | 1838
152.4 | 1877 | 152.4 | 1899 | 152.4 | 1887 | 152.4 | 1909 | 152.4 | 1892 | 152.4 | 1865 | 152.4 | 1929 | 152.4 | 1926 | 152.4 | 1919 | 152.4 | 1941 | 152.4 | 1882
152.5 | 1934 | 152.5 | 1958 | 152.5 | 1909 | 152.5 | 1877 | 152.5 | 1894 | 152.5 | 1819 | 152.5 | 1931 | 152.5 | 1924 | 152.5 | 1951 | 152.5 | 1929 | 152.5 | 1992
152.6 | 1902 | 152.6 | 1887 | 152.6 | 1929 | 152.6 | 1865 | 152.6 | 1875 | 152.6 | 1824 | 152.6 | 1963 | 152.6 | 1882 | 152.6 | 1904 | 152.6 | 1855 | 152.6 | 1963
152.7 | 1836 | 152.7 | 1941 | 152.7 | 1938 | 152.7 | 1892 | 152.7 | 1836 | 152.7 | 1877 | 152.7 | 1934 | 152.7 | 1877 | 152.7 | 1978 | 152.7 | 1919 | 152.7 | 1909
152.8 | 1926 | 152.8 | 1897 | 152.8 | 1938 | 152.8 | 1953 | 152.8 | 1819 | 152.8 | 1931 | 152.8 | 1956 | 152.8 | 1865 | 152.8 | 1899 | 152.8 | 1882 | 152.8 | 1958
152.9 | 1868 | 152.9 | 1904 | 152.9 | 1919 | 152.9 | 1960 | 152.9 | 1873 | 152.9 | 1921 | 152.9 | 1914 | 152.9 | 1836 | 152.9 | 1770 | 152.9 | 1887 | 152.9 | 2004
153 | 1914 | 153 | 1904 | 153 | 1890 | 153 | 1894 | 153 | 1904 | 153 | 1887 | 153 | 1995 | 153 | 1916 | 153 | 1826 | 153 | 1951 | 153 | 1919
153.1 | 1904 | 153.1 | 1970 | 153.1 | 1934 | 153.1 | 1921 | 153.1 | 1890 | 153.1 | 1860 | 153.1 | 1946 | 153.1 | 1890 | 153.1 | 1902 | 153.1 | 1877 | 153.1 | 1894
153.2 | 1909 | 153.2 | 1938 | 153.2 | 1914 | 153.2 | 2029 | 153.2 | 1877 | 153.2 | 1873 | 153.2 | 1936 | 153.2 | 1885 | 153.2 | 1887 | 153.2 | 1924 | 153.2 | 1938
153.3 | 1934 | 153.3 | 1868 | 153.3 | 1965 | 153.3 | 2014 | 153.3 | 1921 | 153.3 | 1858 | 153.3 | 1924 | 153.3 | 1985 | 153.3 | 1897 | 153.3 | 1956 | 153.3 | 1914
153.4 | 1946 | 153.4 | 1912 | 153.4 | 1924 | 153.4 | 1978 | 153.4 | 1853 | 153.4 | 1836 | 153.4 | 1924 | 153.4 | 1904 | 153.4 | 1924 | 153.4 | 1970 | 153.4 | 1841
153.5 | 1960 | 153.5 | 1946 | 153.5 | 1894 | 153.5 | 1948 | 153.5 | 1858 | 153.5 | 1748 | 153.5 | 2029 | 153.5 | 1926 | 153.5 | 1875 | 153.5 | 1946 | 153.5 | 1855
153.6 | 1882 | 153.6 | 1968 | 153.6 | 1963 | 153.6 | 1970 | 153.6 | 1907 | 153.6 | 1848 | 153.6 | 1956 | 153.6 | 1956 | 153.6 | 1904 | 153.6 | 2061 | 153.6 | 1899
153.7 | 1963 | 153.7 | 1985 | 153.7 | 1943 | 153.7 | 1968 | 153.7 | 1887 | 153.7 | 1870 | 153.7 | 1897 | 153.7 | 1921 | 153.7 | 1912 | 153.7 | 1956 | 153.7 | 1899
153.8 | 1997 | 153.8 | 1985 | 153.8 | 2000 | 153.8 | 2002 | 153.8 | 1897 | 153.8 | 1899 | 153.8 | 1926 | 153.8 | 1948 | 153.8 | 1958 | 153.8 | 1995 | 153.8 | 1924
153.9 | 2007 | 153.9 | 1941 | 153.9 | 2039 | 153.9 | 2065 | 153.9 | 1934 | 153.9 | 1894 | 153.9 | 1924 | 153.9 | 1934 | 153.9 | 2056 | 153.9 | 1973 | 153.9 | 1958
154 | 1941 | 154 | 2036 | 154 | 2070 | 154 | 1978 | 154 | 1968 | 154 | 1953 | 154 | 1899 | 154 | 1909 | 154 | 2075 | 154 | 2007 | 154 | 2019
154.1 | 2014 | 154.1 | 2002 | 154.1 | 2031 | 154.1 | 2188 | 154.1 | 2000 | 154.1 | 2046 | 154.1 | 1963 | 154.1 | 1938 | 154.1 | 2021 | 154.1 | 2078 | 154.1 | 2002
154.2 | 2080 | 154.2 | 2041 | 154.2 | 2061 | 154.2 | 2065 | 154.2 | 1958 | 154.2 | 1997 | 154.2 | 1938 | 154.2 | 1894 | 154.2 | 2058 | 154.2 | 2019 | 154.2 | 2009
154.3 | 2109 | 154.3 | 2092 | 154.3 | 2080 | 154.3 | 2021 | 154.3 | 2031 | 154.3 | 2061 | 154.3 | 1863 | 154.3 | 1965 | 154.3 | 2058 | 154.3 | 2065 | 154.3 | 2002
154.4 | 2178 | 154.4 | 2092 | 154.4 | 2122 | 154.4 | 2000 | 154.4 | 2085 | 154.4 | 2036 | 154.4 | 1892 | 154.4 | 2026 | 154.4 | 2073 | 154.4 | 1985 | 154.4 | 1978
154.5 | 2188 | 154.5 | 2139 | 154.5 | 2168 | 154.5 | 2117 | 154.5 | 2068 | 154.5 | 2083 | 154.5 | 1946 | 154.5 | 2105 | 154.5 | 2021 | 154.5 | 2061 | 154.5 | 2024
154.6 | 2217 | 154.6 | 2190 | 154.6 | 2139 | 154.6 | 2129 | 154.6 | 2119 | 154.6 | 2065 | 154.6 | 2021 | 154.6 | 2148 | 154.6 | 2134 | 154.6 | 2122 | 154.6 | 2004
154.7 | 2229 | 154.7 | 2139 | 154.7 | 2224 | 154.7 | 2315 | 154.7 | 2097 | 154.7 | 2163 | 154.7 | 2131 | 154.7 | 2188 | 154.7 | 2219 | 154.7 | 2078 | 154.7 | 2124
154.8 | 2234 | 154.8 | 2190 | 154.8 | 2229 | 154.8 | 2300 | 154.8 | 2122 | 154.8 | 2214 | 154.8 | 2205 | 154.8 | 2227 | 154.8 | 2293 | 154.8 | 2183 | 154.8 | 2183
154.9 | 2295 | 154.9 | 2210 | 154.9 | 2290 | 154.9 | 2361 | 154.9 | 2256 | 154.9 | 2312 | 154.9 | 2344 | 154.9 | 2214 | 154.9 | 2310 | 154.9 | 2253 | 154.9 | 2261
155 | 2305 | 155 | 2361 | 155 | 2366 | 155 | 2463 | 155 | 2285 | 155 | 2363 | 155 | 2427 | 155 | 2324 | 155 | 2390 | 155 | 2315 | 155 | 2327
155.1 | 2395 | 155.1 | 2432 | 155.1 | 2444 | 155.1 | 2510 | 155.1 | 2451 | 155.1 | 2471 | 155.1 | 2576 | 155.1 | 2398 | 155.1 | 2537 | 155.1 | 2363 | 155.1 | 2427
155.2 | 2356 | 155.2 | 2534 | 155.2 | 2437 | 155.2 | 2590 | 155.2 | 2551 | 155.2 | 2539 | 155.2 | 2642 | 155.2 | 2593 | 155.2 | 2610 | 155.2 | 2505 | 155.2 | 2495
155.3 | 2476 | 155.3 | 2671 | 155.3 | 2627 | 155.3 | 2681 | 155.3 | 2693 | 155.3 | 2654 | 155.3 | 2715 | 155.3 | 2695 | 155.3 | 2722 | 155.3 | 2639 | 155.3 | 2595
155.4 | 2588 | 155.4 | 2695 | 155.4 | 2673 | 155.4 | 2710 | 155.4 | 2761 | 155.4 | 2810 | 155.4 | 2886 | 155.4 | 2852 | 155.4 | 2827 | 155.4 | 2805 | 155.4 | 2827
155.5 | 2737 | 155.5 | 2798 | 155.5 | 2671 | 155.5 | 2876 | 155.5 | 2981 | 155.5 | 3050 | 155.5 | 3023 | 155.5 | 2969 | 155.5 | 2949 | 155.5 | 2905 | 155.5 | 2945
155.6 | 2766 | 155.6 | 2874 | 155.6 | 2864 | 155.6 | 2913 | 155.6 | 3008 | 155.6 | 3159 | 155.6 | 3125 | 155.6 | 3072 | 155.6 | 3191 | 155.6 | 2993 | 155.6 | 3025
155.7 | 2876 | 155.7 | 3040 | 155.7 | 3001 | 155.7 | 2925 | 155.7 | 3125 | 155.7 | 3245 | 155.7 | 3230 | 155.7 | 3316 | 155.7 | 3296 | 155.7 | 3233 | 155.7 | 3164
155.8 | 2942 | 155.8 | 3047 | 155.8 | 2957 | 155.8 | 3050 | 155.8 | 3211 | 155.8 | 3340 | 155.8 | 3382 | 155.8 | 3460 | 155.8 | 3428 | 155.8 | 3294 | 155.8 | 3369
155.9 | 3040 | 155.9 | 3181 | 155.9 | 3028 | 155.9 | 3203 | 155.9 | 3350 | 155.9 | 3477 | 155.9 | 3511 | 155.9 | 3536 | 155.9 | 3531 | 155.9 | 3396 | 155.9 | 3347
156 | 3125 | 156 | 3262 | 156 | 3152 | 156 | 3211 | 156 | 3477 | 156 | 3560 | 156 | 3653 | 156 | 3614 | 156 | 3626 | 156 | 3672 | 156 | 3472
156.1 | 3140 | 156.1 | 3311 | 156.1 | 3174 | 156.1 | 3282 | 156.1 | 3689 | 156.1 | 3758 | 156.1 | 3724 | 156.1 | 3670 | 156.1 | 3785 | 156.1 | 3809 | 156.1 | 3658
156.2 | 3245 | 156.2 | 3328 | 156.2 | 3274 | 156.2 | 3321 | 156.2 | 3843 | 156.2 | 3858 | 156.2 | 3956 | 156.2 | 3975 | 156.2 | 3858 | 156.2 | 3980 | 156.2 | 3711
156.3 | 3467 | 156.3 | 3448 | 156.3 | 3352 | 156.3 | 3409 | 156.3 | 3921 | 156.3 | 4053 | 156.3 | 4024 | 156.3 | 3987 | 156.3 | 4078 | 156.3 | 4095 | 156.3 | 3873
156.4 | 3565 | 156.4 | 3479 | 156.4 | 3440 | 156.4 | 3518 | 156.4 | 3936 | 156.4 | 4168 | 156.4 | 4102 | 156.4 | 4126 | 156.4 | 4087 | 156.4 | 4210 | 156.4 | 3929
156.5 | 3431 | 156.5 | 3523 | 156.5 | 3440 | 156.5 | 3609 | 156.5 | 3897 | 156.5 | 4153 | 156.5 | 4161 | 156.5 | 4097 | 156.5 | 4129 | 156.5 | 4256 | 156.5 | 3973
156.6 | 3355 | 156.6 | 3526 | 156.6 | 3494 | 156.6 | 3582 | 156.6 | 3929 | 156.6 | 4100 | 156.6 | 4170 | 156.6 | 4102 | 156.6 | 4046 | 156.6 | 4273 | 156.6 | 3919
156.7 | 3389 | 156.7 | 3526 | 156.7 | 3536 | 156.7 | 3650 | 156.7 | 3924 | 156.7 | 4068 | 156.7 | 4197 | 156.7 | 3968 | 156.7 | 3946 | 156.7 | 4249 | 156.7 | 3980
156.8 | 3421 | 156.8 | 3528 | 156.8 | 3526 | 156.8 | 3702 | 156.8 | 3775 | 156.8 | 3958 | 156.8 | 4058 | 156.8 | 3973 | 156.8 | 3926 | 156.8 | 4278 | 156.8 | 3863
156.9 | 3401 | 156.9 | 3514 | 156.9 | 3492 | 156.9 | 3579 | 156.9 | 3763 | 156.9 | 3821 | 156.9 | 3826 | 156.9 | 3782 | 156.9 | 3934 | 156.9 | 4119 | 156.9 | 3719
157 | 3399 | 157 | 3452 | 157 | 3570 | 157 | 3494 | 157 | 3601 | 157 | 3809 | 157 | 3706 | 157 | 3736 | 157 | 3780 | 157 | 3990 | 157 | 3619
157.1 | 3345 | 157.1 | 3433 | 157.1 | 3482 | 157.1 | 3445 | 157.1 | 3418 | 157.1 | 3594 | 157.1 | 3526 | 157.1 | 3516 | 157.1 | 3616 | 157.1 | 3809 | 157.1 | 3477
157.2 | 3213 | 157.2 | 3301 | 157.2 | 3343 | 157.2 | 3445 | 157.2 | 3330 | 157.2 | 3465 | 157.2 | 3369 | 157.2 | 3409 | 157.2 | 3409 | 157.2 | 3614 | 157.2 | 3323
157.3 | 3177 | 157.3 | 3216 | 157.3 | 3238 | 157.3 | 3250 | 157.3 | 3240 | 157.3 | 3340 | 157.3 | 3255 | 157.3 | 3365 | 157.3 | 3360 | 157.3 | 3553 | 157.3 | 3218
157.4 | 3115 | 157.4 | 3130 | 157.4 | 3162 | 157.4 | 3152 | 157.4 | 3081 | 157.4 | 3086 | 157.4 | 3174 | 157.4 | 3203 | 157.4 | 3233 | 157.4 | 3355 | 157.4 | 3101
157.5 | 2998 | 157.5 | 3064 | 157.5 | 3042 | 157.5 | 3113 | 157.5 | 2954 | 157.5 | 3106 | 157.5 | 2981 | 157.5 | 2989 | 157.5 | 3064 | 157.5 | 3289 | 157.5 | 2947
157.6 | 2927 | 157.6 | 2918 | 157.6 | 2962 | 157.6 | 3013 | 157.6 | 2869 | 157.6 | 2923 | 157.6 | 2959 | 157.6 | 2840 | 157.6 | 2881 | 157.6 | 3142 | 157.6 | 2879
157.7 | 2783 | 157.7 | 2842 | 157.7 | 2871 | 157.7 | 2964 | 157.7 | 2796 | 157.7 | 2835 | 157.7 | 2847 | 157.7 | 2805 | 157.7 | 2810 | 157.7 | 3062 | 157.7 | 2764
157.8 | 2688 | 157.8 | 2786 | 157.8 | 2793 | 157.8 | 2869 | 157.8 | 2632 | 157.8 | 2625 | 157.8 | 2693 | 157.8 | 2632 | 157.8 | 2715 | 157.8 | 2859 | 157.8 | 2644
157.9 | 2703 | 157.9 | 2708 | 157.9 | 2735 | 157.9 | 2783 | 157.9 | 2537 | 157.9 | 2527 | 157.9 | 2525 | 157.9 | 2532 | 157.9 | 2600 | 157.9 | 2681 | 157.9 | 2461
158 | 2573 | 158 | 2578 | 158 | 2695 | 158 | 2739 | 158 | 2424 | 158 | 2417 | 158 | 2437 | 158 | 2454 | 158 | 2405 | 158 | 2639 | 158 | 2415
158.1 | 2586 | 158.1 | 2476 | 158.1 | 2617 | 158.1 | 2598 | 158.1 | 2341 | 158.1 | 2239 | 158.1 | 2380 | 158.1 | 2351 | 158.1 | 2442 | 158.1 | 2537 | 158.1 | 2329
158.2 | 2559 | 158.2 | 2505 | 158.2 | 2605 | 158.2 | 2476 | 158.2 | 2249 | 158.2 | 2207 | 158.2 | 2293 | 158.2 | 2222 | 158.2 | 2344 | 158.2 | 2351 | 158.2 | 2183
158.3 | 2459 | 158.3 | 2466 | 158.3 | 2437 | 158.3 | 2468 | 158.3 | 2222 | 158.3 | 2180 | 158.3 | 2214 | 158.3 | 2144 | 158.3 | 2210 | 158.3 | 2310 | 158.3 | 2170
158.4 | 2398 | 158.4 | 2417 | 158.4 | 2378 | 158.4 | 2358 | 158.4 | 2122 | 158.4 | 2102 | 158.4 | 2122 | 158.4 | 2070 | 158.4 | 2122 | 158.4 | 2168 | 158.4 | 2175
158.5 | 2351 | 158.5 | 2336 | 158.5 | 2319 | 158.5 | 2349 | 158.5 | 2041 | 158.5 | 2012 | 158.5 | 2178 | 158.5 | 2007 | 158.5 | 2119 | 158.5 | 2075 | 158.5 | 2056
158.6 | 2251 | 158.6 | 2239 | 158.6 | 2214 | 158.6 | 2319 | 158.6 | 1980 | 158.6 | 1951 | 158.6 | 2095 | 158.6 | 1980 | 158.6 | 2119 | 158.6 | 2109 | 158.6 | 1951
158.7 | 2224 | 158.7 | 2219 | 158.7 | 2126 | 158.7 | 2234 | 158.7 | 2009 | 158.7 | 1958 | 158.7 | 2075 | 158.7 | 1938 | 158.7 | 2063 | 158.7 | 2085 | 158.7 | 1978
158.8 | 2202 | 158.8 | 2163 | 158.8 | 2200 | 158.8 | 2183 | 158.8 | 1946 | 158.8 | 1916 | 158.8 | 2087 | 158.8 | 1924 | 158.8 | 2021 | 158.8 | 2109 | 158.8 | 1995
158.9 | 2224 | 158.9 | 2117 | 158.9 | 2114 | 158.9 | 2214 | 158.9 | 1975 | 158.9 | 1868 | 158.9 | 2017 | 158.9 | 1978 | 158.9 | 2043 | 158.9 | 1997 | 158.9 | 2019
159 | 2188 | 159 | 2056 | 159 | 2080 | 159 | 2188 | 159 | 1951 | 159 | 1929 | 159 | 1921 | 159 | 2002 | 159 | 1953 | 159 | 2026 | 159 | 1992
159.1 | 2190 | 159.1 | 2073 | 159.1 | 2004 | 159.1 | 2146 | 159.1 | 1943 | 159.1 | 1924 | 159.1 | 1926 | 159.1 | 1960 | 159.1 | 1978 | 159.1 | 1921 | 159.1 | 1980
159.2 | 2156 | 159.2 | 2070 | 159.2 | 1987 | 159.2 | 2109 | 159.2 | 1924 | 159.2 | 1875 | 159.2 | 1953 | 159.2 | 1865 | 159.2 | 1958 | 159.2 | 1980 | 159.2 | 1953
159.3 | 2029 | 159.3 | 2087 | 159.3 | 1995 | 159.3 | 2051 | 159.3 | 1877 | 159.3 | 2002 | 159.3 | 1929 | 159.3 | 1914 | 159.3 | 1894 | 159.3 | 1956 | 159.3 | 1951
159.4 | 2014 | 159.4 | 1941 | 159.4 | 1992 | 159.4 | 2058 | 159.4 | 1924 | 159.4 | 1973 | 159.4 | 1892 | 159.4 | 1836 | 159.4 | 1953 | 159.4 | 1978 | 159.4 | 1860
159.5 | 1978 | 159.5 | 1956 | 159.5 | 2017 | 159.5 | 2046 | 159.5 | 1916 | 159.5 | 1929 | 159.5 | 1919 | 159.5 | 1904 | 159.5 | 1965 | 159.5 | 1936 | 159.5 | 1863
159.6 | 1968 | 159.6 | 2039 | 159.6 | 2000 | 159.6 | 2017 | 159.6 | 1858 | 159.6 | 1870 | 159.6 | 1897 | 159.6 | 1943 | 159.6 | 1912 | 159.6 | 1970 | 159.6 | 1873
159.7 | 1978 | 159.7 | 1990 | 159.7 | 1882 | 159.7 | 2019 | 159.7 | 1892 | 159.7 | 1894 | 159.7 | 1853 | 159.7 | 1919 | 159.7 | 1880 | 159.7 | 2029 | 159.7 | 1892
159.8 | 1873 | 159.8 | 1943 | 159.8 | 1907 | 159.8 | 1936 | 159.8 | 1855 | 159.8 | 1892 | 159.8 | 1841 | 159.8 | 1924 | 159.8 | 1826 | 159.8 | 2002 | 159.8 | 1931
159.9 | 1926 | 159.9 | 1953 | 159.9 | 1963 | 159.9 | 1956 | 159.9 | 1880 | 159.9 | 1833 | 159.9 | 1843 | 159.9 | 1907 | 159.9 | 1894 | 159.9 | 1960 | 159.9 | 1877
160 | 1931 | 160 | 1916 | 160 | 1914 | 160 | 1926 | 160 | 1855 | 160 | 1860 | 160 | 1831 | 160 | 1880 | 160 | 1951 | 160 | 1919 | 160 | 1904
160.1 | 1919 | 160.1 | 1899 | 160.1 | 1938 | 160.1 | 1924 | 160.1 | 1934 | 160.1 | 1868 | 160.1 | 1851 | 160.1 | 1909 | 160.1 | 1990 | 160.1 | 1858 | 160.1 | 1865
160.2 | 1941 | 160.2 | 1941 | 160.2 | 1909 | 160.2 | 1960 | 160.2 | 1929 | 160.2 | 1802 | 160.2 | 1973 | 160.2 | 1960 | 160.2 | 1892 | 160.2 | 1941 | 160.2 | 1919
160.3 | 1934 | 160.3 | 1982 | 160.3 | 1948 | 160.3 | 1963 | 160.3 | 1851 | 160.3 | 1848 | 160.3 | 1985 | 160.3 | 1936 | 160.3 | 1916 | 160.3 | 1975 | 160.3 | 1894
160.4 | 1921 | 160.4 | 1892 | 160.4 | 1982 | 160.4 | 1929 | 160.4 | 1831 | 160.4 | 1860 | 160.4 | 1890 | 160.4 | 1941 | 160.4 | 1897 | 160.4 | 1956 | 160.4 | 1836
160.5 | 1885 | 160.5 | 1877 | 160.5 | 1992 | 160.5 | 1931 | 160.5 | 1846 | 160.5 | 1978 | 160.5 | 1863 | 160.5 | 1877 | 160.5 | 1882 | 160.5 | 1838 | 160.5 | 1809
160.6 | 1916 | 160.6 | 1909 | 160.6 | 1919 | 160.6 | 1902 | 160.6 | 1914 | 160.6 | 1851 | 160.6 | 1843 | 160.6 | 1885 | 160.6 | 1892 | 160.6 | 1819 | 160.6 | 1787
160.7 | 1938 | 160.7 | 1953 | 160.7 | 1953 | 160.7 | 1978 | 160.7 | 1921 | 160.7 | 1877 | 160.7 | 1912 | 160.7 | 1926 | 160.7 | 1873 | 160.7 | 1938 | 160.7 | 1785
160.8 | 1951 | 160.8 | 2000 | 160.8 | 1938 | 160.8 | 1907 | 160.8 | 1946 | 160.8 | 1824 | 160.8 | 1851 | 160.8 | 1865 | 160.8 | 1885 | 160.8 | 1882 | 160.8 | 1870
160.9 | 1938 | 160.9 | 2029 | 160.9 | 1865 | 160.9 | 1873 | 160.9 | 1941 | 160.9 | 1853 | 160.9 | 1811 | 160.9 | 1809 | 160.9 | 1885 | 160.9 | 1943 | 160.9 | 1841
161 | 1931 | 161 | 2029 | 161 | 1965 | 161 | 1873 | 161 | 1875 | 161 | 1831 | 161 | 1868 | 161 | 1936 | 161 | 1860 | 161 | 1914 | 161 | 1843
161.1 | 1936 | 161.1 | 1990 | 161.1 | 1931 | 161.1 | 1841 | 161.1 | 1873 | 161.1 | 1851 | 161.1 | 1846 | 161.1 | 1875 | 161.1 | 1870 | 161.1 | 1943 | 161.1 | 1875
161.2 | 1836 | 161.2 | 1960 | 161.2 | 1865 | 161.2 | 1921 | 161.2 | 1970 | 161.2 | 1780 | 161.2 | 1887 | 161.2 | 1833 | 161.2 | 1873 | 161.2 | 1941 | 161.2 | 1877
161.3 | 1914 | 161.3 | 1904 | 161.3 | 1890 | 161.3 | 1941 | 161.3 | 1946 | 161.3 | 1833 | 161.3 | 1897 | 161.3 | 1887 | 161.3 | 1885 | 161.3 | 1882 | 161.3 | 1863
161.4 | 1868 | 161.4 | 1914 | 161.4 | 1921 | 161.4 | 1953 | 161.4 | 1909 | 161.4 | 1833 | 161.4 | 1797 | 161.4 | 1880 | 161.4 | 1885 | 161.4 | 1851 | 161.4 | 1870
161.5 | 1853 | 161.5 | 1907 | 161.5 | 1931 | 161.5 | 1894 | 161.5 | 1858 | 161.5 | 1799 | 161.5 | 1807 | 161.5 | 1811 | 161.5 | 1909 | 161.5 | 1873 | 161.5 | 1843
161.6 | 1921 | 161.6 | 1948 | 161.6 | 1873 | 161.6 | 1909 | 161.6 | 1858 | 161.6 | 1824 | 161.6 | 1826 | 161.6 | 1958 | 161.6 | 1853 | 161.6 | 1875 | 161.6 | 1760
161.7 | 1946 | 161.7 | 1982 | 161.7 | 1875 | 161.7 | 1929 | 161.7 | 1902 | 161.7 | 1794 | 161.7 | 1799 | 161.7 | 1916 | 161.7 | 1899 | 161.7 | 1894 | 161.7 | 1765
161.8 | 1890 | 161.8 | 1919 | 161.8 | 1890 | 161.8 | 1912 | 161.8 | 1873 | 161.8 | 1843 | 161.8 | 1821 | 161.8 | 1838 | 161.8 | 1904 | 161.8 | 1868 | 161.8 | 1804
161.9 | 1851 | 161.9 | 1980 | 161.9 | 1946 | 161.9 | 1843 | 161.9 | 1851 | 161.9 | 1860 | 161.9 | 1865 | 161.9 | 1760 | 161.9 | 1877 | 161.9 | 1819 | 161.9 | 1870
162 | 1904 | 162 | 1936 | 162 | 1843 | 162 | 1863 | 162 | 1821 | 162 | 1833 | 162 | 1855 | 162 | 1758 | 162 | 1941 | 162 | 1890 | 162 | 1804
162.1 | 1880 | 162.1 | 1909 | 162.1 | 1836 | 162.1 | 1860 | 162.1 | 1794 | 162.1 | 1841 | 162.1 | 1894 | 162.1 | 1738 | 162.1 | 1887 | 162.1 | 1855 | 162.1 | 1824
162.2 | 1890 | 162.2 | 1919 | 162.2 | 1841 | 162.2 | 1851 | 162.2 | 1811 | 162.2 | 1782 | 162.2 | 1853 | 162.2 | 1760 | 162.2 | 1880 | 162.2 | 1929 | 162.2 | 1821
162.3 | 1868 | 162.3 | 1912 | 162.3 | 1855 | 162.3 | 1890 | 162.3 | 1831 | 162.3 | 1829 | 162.3 | 1865 | 162.3 | 1802 | 162.3 | 1868 | 162.3 | 1836 | 162.3 | 1809
162.4 | 1931 | 162.4 | 1907 | 162.4 | 1863 | 162.4 | 1916 | 162.4 | 1838 | 162.4 | 1904 | 162.4 | 1780 | 162.4 | 1858 | 162.4 | 1838 | 162.4 | 1904 | 162.4 | 1814
162.5 | 1914 | 162.5 | 1899 | 162.5 | 1948 | 162.5 | 1926 | 162.5 | 1777 | 162.5 | 1863 | 162.5 | 1802 | 162.5 | 1894 | 162.5 | 1875 | 162.5 | 1885 | 162.5 | 1858
162.6 | 1934 | 162.6 | 1887 | 162.6 | 1956 | 162.6 | 1978 | 162.6 | 1799 | 162.6 | 1880 | 162.6 | 1929 | 162.6 | 1882 | 162.6 | 1916 | 162.6 | 1914 | 162.6 | 1870
162.7 | 1882 | 162.7 | 1948 | 162.7 | 1929 | 162.7 | 1958 | 162.7 | 1846 | 162.7 | 1841 | 162.7 | 1907 | 162.7 | 1929 | 162.7 | 1838 | 162.7 | 1943 | 162.7 | 1814
162.8 | 1885 | 162.8 | 1980 | 162.8 | 1946 | 162.8 | 1980 | 162.8 | 1899 | 162.8 | 1838 | 162.8 | 1931 | 162.8 | 1836 | 162.8 | 1887 | 162.8 | 1929 | 162.8 | 1765
162.9 | 1863 | 162.9 | 2012 | 162.9 | 1975 | 162.9 | 1877 | 162.9 | 1926 | 162.9 | 1855 | 162.9 | 1914 | 162.9 | 1909 | 162.9 | 1916 | 162.9 | 1934 | 162.9 | 1704
163 | 1887 | 163 | 1894 | 163 | 1921 | 163 | 1875 | 163 | 1819 | 163 | 1875 | 163 | 1877 | 163 | 1877 | 163 | 1885 | 163 | 1873 | 163 | 1782
163.1 | 1838 | 163.1 | 1926 | 163.1 | 1907 | 163.1 | 1848 | 163.1 | 1794 | 163.1 | 1916 | 163.1 | 1870 | 163.1 | 1785 | 163.1 | 1916 | 163.1 | 1934 | 163.1 | 1821
163.2 | 1799 | 163.2 | 2002 | 163.2 | 1941 | 163.2 | 1843 | 163.2 | 1821 | 163.2 | 1873 | 163.2 | 1868 | 163.2 | 1807 | 163.2 | 1904 | 163.2 | 1938 | 163.2 | 1851
163.3 | 1821 | 163.3 | 2009 | 163.3 | 1953 | 163.3 | 1902 | 163.3 | 1799 | 163.3 | 1851 | 163.3 | 1921 | 163.3 | 1794 | 163.3 | 1875 | 163.3 | 1899 | 163.3 | 1760
163.4 | 1887 | 163.4 | 1926 | 163.4 | 1865 | 163.4 | 1914 | 163.4 | 1882 | 163.4 | 1841 | 163.4 | 1804 | 163.4 | 1848 | 163.4 | 1882 | 163.4 | 1851 | 163.4 | 1880
163.5 | 1855 | 163.5 | 1868 | 163.5 | 1912 | 163.5 | 1909 | 163.5 | 1897 | 163.5 | 1894 | 163.5 | 1821 | 163.5 | 1780 | 163.5 | 1863 | 163.5 | 1758 | 163.5 | 1875
163.6 | 1924 | 163.6 | 1860 | 163.6 | 1890 | 163.6 | 1870 | 163.6 | 1902 | 163.6 | 1858 | 163.6 | 1858 | 163.6 | 1841 | 163.6 | 1848 | 163.6 | 1816 | 163.6 | 1851
163.7 | 1899 | 163.7 | 1877 | 163.7 | 1865 | 163.7 | 1860 | 163.7 | 1838 | 163.7 | 1836 | 163.7 | 1894 | 163.7 | 1860 | 163.7 | 1814 | 163.7 | 1902 | 163.7 | 1763
163.8 | 1824 | 163.8 | 1829 | 163.8 | 1956 | 163.8 | 1912 | 163.8 | 1926 | 163.8 | 1875 | 163.8 | 1799 | 163.8 | 1848 | 163.8 | 1875 | 163.8 | 1892 | 163.8 | 1843
163.9 | 1816 | 163.9 | 1824 | 163.9 | 2014 | 163.9 | 1943 | 163.9 | 1970 | 163.9 | 1821 | 163.9 | 1868 | 163.9 | 1887 | 163.9 | 1894 | 163.9 | 1875 | 163.9 | 1802
164 | 1811 | 164 | 1860 | 164 | 1921 | 164 | 1968 | 164 | 1943 | 164 | 1824 | 164 | 1875 | 164 | 1858 | 164 | 1890 | 164 | 1929 | 164 | 1807
χ | -39° | χ | -39° | χ | -39° | χ | -39° | χ | -39° | χ | -39° | χ | -39° | χ | -39° | χ | -39° | χ | -39° | χ | -39°
φ | 0° | φ | 0° | φ | 0° | φ | 0° | φ | 0° | φ | 0° | φ | 0° | φ | 0° | φ | 0° | φ | 0° | φ | 0°
2θ | counts | 2θ | counts | 2θ | counts | 2θ | counts | 2θ | counts | 2θ | counts | 2θ | counts | 2θ | counts | 2θ | counts | 2θ | counts | 2θ | counts
148 | 1804 | 148 | 1868 | 148 | 1877 | 148 | 1938 | 148 | 1978 | 148 | 1931 | 148 | 1838 | 148 | 1743 | 148 | 1831 | 148 | 1819 | 148 | 1789
148.1 | 1814 | 148.1 | 1873 | 148.1 | 1931 | 148.1 | 1973 | 148.1 | 1960 | 148.1 | 1890 | 148.1 | 1863 | 148.1 | 1829 | 148.1 | 1924 | 148.1 | 1858 | 148.1 | 1833
148.2 | 1814 | 148.2 | 1982 | 148.2 | 1907 | 148.2 | 1909 | 148.2 | 1880 | 148.2 | 1882 | 148.2 | 1904 | 148.2 | 1897 | 148.2 | 1941 | 148.2 | 1914 | 148.2 | 1821
148.3 | 1897 | 148.3 | 1929 | 148.3 | 1926 | 148.3 | 1880 | 148.3 | 1868 | 148.3 | 1929 | 148.3 | 1890 | 148.3 | 1865 | 148.3 | 1885 | 148.3 | 1990 | 148.3 | 1787
148.4 | 1934 | 148.4 | 1946 | 148.4 | 1919 | 148.4 | 1919 | 148.4 | 1902 | 148.4 | 1916 | 148.4 | 1863 | 148.4 | 1899 | 148.4 | 1875 | 148.4 | 1948 | 148.4 | 1846
148.5 | 1899 | 148.5 | 1909 | 148.5 | 1934 | 148.5 | 1970 | 148.5 | 1914 | 148.5 | 1946 | 148.5 | 1914 | 148.5 | 1904 | 148.5 | 1838 | 148.5 | 1912 | 148.5 | 1877
148.6 | 1926 | 148.6 | 1948 | 148.6 | 1948 | 148.6 | 1980 | 148.6 | 1953 | 148.6 | 1941 | 148.6 | 1904 | 148.6 | 1924 | 148.6 | 1865 | 148.6 | 1865 | 148.6 | 1838
148.7 | 1958 | 148.7 | 1978 | 148.7 | 1995 | 148.7 | 1985 | 148.7 | 1899 | 148.7 | 1875 | 148.7 | 1919 | 148.7 | 1970 | 148.7 | 1909 | 148.7 | 1899 | 148.7 | 1924
148.8 | 1921 | 148.8 | 1953 | 148.8 | 1970 | 148.8 | 1946 | 148.8 | 1899 | 148.8 | 1897 | 148.8 | 1914 | 148.8 | 1924 | 148.8 | 1965 | 148.8 | 1882 | 148.8 | 1946
148.9 | 1926 | 148.9 | 1990 | 148.9 | 1965 | 148.9 | 2024 | 148.9 | 1826 | 148.9 | 1980 | 148.9 | 2004 | 148.9 | 2029 | 148.9 | 1970 | 148.9 | 2000 | 148.9 | 2026
149 | 1887 | 149 | 2043 | 149 | 1882 | 149 | 1995 | 149 | 1941 | 149 | 1924 | 149 | 2041 | 149 | 1985 | 149 | 1997 | 149 | 1990 | 149 | 2046
149.1 | 1887 | 149.1 | 1951 | 149.1 | 2014 | 149.1 | 1968 | 149.1 | 1960 | 149.1 | 1963 | 149.1 | 2056 | 149.1 | 1877 | 149.1 | 1946 | 149.1 | 1975 | 149.1 | 2048
149.2 | 1890 | 149.2 | 1868 | 149.2 | 1985 | 149.2 | 1973 | 149.2 | 1943 | 149.2 | 1973 | 149.2 | 1995 | 149.2 | 1926 | 149.2 | 1973 | 149.2 | 1953 | 149.2 | 2043
149.3 | 1894 | 149.3 | 1863 | 149.3 | 1868 | 149.3 | 1941 | 149.3 | 1958 | 149.3 | 1963 | 149.3 | 1978 | 149.3 | 1897 | 149.3 | 1953 | 149.3 | 2004 | 149.3 | 1997
149.4 | 1982 | 149.4 | 1946 | 149.4 | 1885 | 149.4 | 1865 | 149.4 | 1982 | 149.4 | 1890 | 149.4 | 1975 | 149.4 | 1948 | 149.4 | 1929 | 149.4 | 2019 | 149.4 | 1921
149.5 | 1982 | 149.5 | 1904 | 149.5 | 1934 | 149.5 | 1946 | 149.5 | 1885 | 149.5 | 1931 | 149.5 | 1960 | 149.5 | 1953 | 149.5 | 1951 | 149.5 | 2070 | 149.5 | 1934
149.6 | 1938 | 149.6 | 1914 | 149.6 | 1978 | 149.6 | 2031 | 149.6 | 1909 | 149.6 | 1980 | 149.6 | 1909 | 149.6 | 1907 | 149.6 | 1938 | 149.6 | 1968 | 149.6 | 1882
149.7 | 1902 | 149.7 | 1965 | 149.7 | 1965 | 149.7 | 2014 | 149.7 | 2029 | 149.7 | 1948 | 149.7 | 1931 | 149.7 | 1921 | 149.7 | 1907 | 149.7 | 1941 | 149.7 | 1865
149.8 | 2009 | 149.8 | 1912 | 149.8 | 1953 | 149.8 | 1973 | 149.8 | 1941 | 149.8 | 1887 | 149.8 | 1846 | 149.8 | 1919 | 149.8 | 1855 | 149.8 | 1914 | 149.8 | 1978
149.9 | 1956 | 149.9 | 1956 | 149.9 | 1921 | 149.9 | 1902 | 149.9 | 1921 | 149.9 | 1882 | 149.9 | 1941 | 149.9 | 1926 | 149.9 | 1936 | 149.9 | 1870 | 149.9 | 1916
150 | 1934 | 150 | 1975 | 150 | 1824 | 150 | 1824 | 150 | 1956 | 150 | 1912 | 150 | 1907 | 150 | 1870 | 150 | 1892 | 150 | 1931 | 150 | 1904
150.1 | 1946 | 150.1 | 2080 | 150.1 | 1848 | 150.1 | 1846 | 150.1 | 1821 | 150.1 | 1924 | 150.1 | 1914 | 150.1 | 1909 | 150.1 | 1890 | 150.1 | 1897 | 150.1 | 1943
150.2 | 1868 | 150.2 | 1995 | 150.2 | 1909 | 150.2 | 1963 | 150.2 | 1826 | 150.2 | 1946 | 150.2 | 1916 | 150.2 | 1936 | 150.2 | 1807 | 150.2 | 1868 | 150.2 | 1833
150.3 | 1968 | 150.3 | 2024 | 150.3 | 1985 | 150.3 | 1916 | 150.3 | 1826 | 150.3 | 1848 | 150.3 | 1890 | 150.3 | 1916 | 150.3 | 1848 | 150.3 | 1904 | 150.3 | 1868
150.4 | 1958 | 150.4 | 1929 | 150.4 | 1929 | 150.4 | 1890 | 150.4 | 1792 | 150.4 | 1855 | 150.4 | 1890 | 150.4 | 1892 | 150.4 | 1873 | 150.4 | 1907 | 150.4 | 1870
150.5 | 1914 | 150.5 | 1956 | 150.5 | 1929 | 150.5 | 1882 | 150.5 | 1807 | 150.5 | 1882 | 150.5 | 1843 | 150.5 | 1851 | 150.5 | 1807 | 150.5 | 1894 | 150.5 | 1851
150.6 | 1804 | 150.6 | 1912 | 150.6 | 1853 | 150.6 | 1887 | 150.6 | 1863 | 150.6 | 1824 | 150.6 | 1799 | 150.6 | 1860 | 150.6 | 1870 | 150.6 | 1887 | 150.6 | 1838
150.7 | 1853 | 150.7 | 1941 | 150.7 | 1865 | 150.7 | 1958 | 150.7 | 1851 | 150.7 | 1838 | 150.7 | 1787 | 150.7 | 1838 | 150.7 | 1882 | 150.7 | 1897 | 150.7 | 1809
150.8 | 1865 | 150.8 | 1931 | 150.8 | 1890 | 150.8 | 1960 | 150.8 | 1799 | 150.8 | 1836 | 150.8 | 1824 | 150.8 | 1799 | 150.8 | 1860 | 150.8 | 1826 | 150.8 | 1899
150.9 | 1941 | 150.9 | 1833 | 150.9 | 1860 | 150.9 | 1934 | 150.9 | 1824 | 150.9 | 1836 | 150.9 | 1809 | 150.9 | 1826 | 150.9 | 1965 | 150.9 | 1792 | 150.9 | 1873
151 | 1909 | 151 | 1926 | 151 | 1860 | 151 | 1899 | 151 | 1907 | 151 | 1846 | 151 | 1855 | 151 | 1877 | 151 | 1960 | 151 | 1824 | 151 | 1907
151.1 | 1968 | 151.1 | 1824 | 151.1 | 1926 | 151.1 | 1924 | 151.1 | 1948 | 151.1 | 1829 | 151.1 | 1912 | 151.1 | 1865 | 151.1 | 1885 | 151.1 | 1860 | 151.1 | 1916
151.2 | 1907 | 151.2 | 1851 | 151.2 | 1965 | 151.2 | 2002 | 151.2 | 1924 | 151.2 | 1892 | 151.2 | 1963 | 151.2 | 1855 | 151.2 | 1875 | 151.2 | 1789 | 151.2 | 1904
151.3 | 1868 | 151.3 | 1860 | 151.3 | 1873 | 151.3 | 1941 | 151.3 | 1897 | 151.3 | 1975 | 151.3 | 1868 | 151.3 | 1873 | 151.3 | 1863 | 151.3 | 1792 | 151.3 | 1904
151.4 | 1826 | 151.4 | 1948 | 151.4 | 1816 | 151.4 | 1938 | 151.4 | 1882 | 151.4 | 2019 | 151.4 | 1938 | 151.4 | 1841 | 151.4 | 1909 | 151.4 | 1799 | 151.4 | 1887
151.5 | 1831 | 151.5 | 1970 | 151.5 | 1824 | 151.5 | 1982 | 151.5 | 1831 | 151.5 | 1963 | 151.5 | 1841 | 151.5 | 1843 | 151.5 | 1865 | 151.5 | 1831 | 151.5 | 1934
151.6 | 1919 | 151.6 | 2017 | 151.6 | 1880 | 151.6 | 1921 | 151.6 | 1880 | 151.6 | 1963 | 151.6 | 1831 | 151.6 | 1865 | 151.6 | 1870 | 151.6 | 1894 | 151.6 | 1855
151.7 | 1980 | 151.7 | 1938 | 151.7 | 1865 | 151.7 | 1851 | 151.7 | 1836 | 151.7 | 1914 | 151.7 | 1897 | 151.7 | 1863 | 151.7 | 1848 | 151.7 | 1882 | 151.7 | 1860
151.8 | 1870 | 151.8 | 1924 | 151.8 | 1868 | 151.8 | 1877 | 151.8 | 1875 | 151.8 | 1880 | 151.8 | 1875 | 151.8 | 1887 | 151.8 | 1873 | 151.8 | 1838 | 151.8 | 1831
151.9 | 1880 | 151.9 | 1904 | 151.9 | 1916 | 151.9 | 1934 | 151.9 | 1807 | 151.9 | 1851 | 151.9 | 1858 | 151.9 | 1897 | 151.9 | 1809 | 151.9 | 1826 | 151.9 | 1912
152 | 1890 | 152 | 1853 | 152 | 1938 | 152 | 2021 | 152 | 1885 | 152 | 1799 | 152 | 1829 | 152 | 1890 | 152 | 1973 | 152 | 1897 | 152 | 1912
152.1 | 1914 | 152.1 | 1885 | 152.1 | 1995 | 152.1 | 1941 | 152.1 | 1851 | 152.1 | 1833 | 152.1 | 1833 | 152.1 | 1885 | 152.1 | 1890 | 152.1 | 1951 | 152.1 | 1838
152.2 | 1929 | 152.2 | 1929 | 152.2 | 1982 | 152.2 | 1970 | 152.2 | 1912 | 152.2 | 1807 | 152.2 | 1811 | 152.2 | 1916 | 152.2 | 1934 | 152.2 | 1877 | 152.2 | 1863
152.3 | 1902 | 152.3 | 1916 | 152.3 | 1902 | 152.3 | 1968 | 152.3 | 1941 | 152.3 | 1946 | 152.3 | 1868 | 152.3 | 1929 | 152.3 | 1851 | 152.3 | 1909 | 152.3 | 1792
152.4 | 1870 | 152.4 | 1953 | 152.4 | 1865 | 152.4 | 2039 | 152.4 | 1887 | 152.4 | 1865 | 152.4 | 1821 | 152.4 | 1890 | 152.4 | 1829 | 152.4 | 1899 | 152.4 | 1816
152.5 | 1890 | 152.5 | 2026 | 152.5 | 1921 | 152.5 | 2039 | 152.5 | 1931 | 152.5 | 1851 | 152.5 | 1877 | 152.5 | 1819 | 152.5 | 1838 | 152.5 | 1924 | 152.5 | 1897
152.6 | 1887 | 152.6 | 1997 | 152.6 | 1912 | 152.6 | 1992 | 152.6 | 1938 | 152.6 | 1909 | 152.6 | 1787 | 152.6 | 1824 | 152.6 | 1851 | 152.6 | 1909 | 152.6 | 1929
152.7 | 1946 | 152.7 | 1924 | 152.7 | 2065 | 152.7 | 1982 | 152.7 | 1919 | 152.7 | 1912 | 152.7 | 1785 | 152.7 | 1880 | 152.7 | 1814 | 152.7 | 1887 | 152.7 | 1965
152.8 | 1985 | 152.8 | 1924 | 152.8 | 1934 | 152.8 | 2007 | 152.8 | 1953 | 152.8 | 1916 | 152.8 | 1765 | 152.8 | 1853 | 152.8 | 1814 | 152.8 | 1894 | 152.8 | 1926
152.9 | 1982 | 152.9 | 1941 | 152.9 | 1956 | 152.9 | 1975 | 152.9 | 1924 | 152.9 | 1836 | 152.9 | 1890 | 152.9 | 1824 | 152.9 | 1770 | 152.9 | 1919 | 152.9 | 1907
153 | 1948 | 153 | 1968 | 153 | 2012 | 153 | 1968 | 153 | 1963 | 153 | 1938 | 153 | 1970 | 153 | 1799 | 153 | 1814 | 153 | 1919 | 153 | 1985
153.1 | 1958 | 153.1 | 2029 | 153.1 | 1909 | 153.1 | 1929 | 153.1 | 1902 | 153.1 | 1941 | 153.1 | 1965 | 153.1 | 1819 | 153.1 | 1882 | 153.1 | 1924 | 153.1 | 1926
153.2 | 1960 | 153.2 | 1973 | 153.2 | 1919 | 153.2 | 1951 | 153.2 | 1953 | 153.2 | 1904 | 153.2 | 1978 | 153.2 | 1824 | 153.2 | 1860 | 153.2 | 1924 | 153.2 | 1912
153.3 | 1941 | 153.3 | 2021 | 153.3 | 2000 | 153.3 | 1904 | 153.3 | 1965 | 153.3 | 1921 | 153.3 | 1897 | 153.3 | 1848 | 153.3 | 1887 | 153.3 | 1858 | 153.3 | 1912
153.4 | 1985 | 153.4 | 1953 | 153.4 | 2007 | 153.4 | 1965 | 153.4 | 1897 | 153.4 | 1965 | 153.4 | 1829 | 153.4 | 1892 | 153.4 | 1841 | 153.4 | 1880 | 153.4 | 1907
153.5 | 1982 | 153.5 | 2009 | 153.5 | 1995 | 153.5 | 1941 | 153.5 | 1985 | 153.5 | 1916 | 153.5 | 1921 | 153.5 | 1863 | 153.5 | 1799 | 153.5 | 1851 | 153.5 | 1912
153.6 | 1990 | 153.6 | 2053 | 153.6 | 1978 | 153.6 | 1914 | 153.6 | 1968 | 153.6 | 1868 | 153.6 | 1885 | 153.6 | 1897 | 153.6 | 1804 | 153.6 | 1894 | 153.6 | 1924
153.7 | 1980 | 153.7 | 1970 | 153.7 | 1948 | 153.7 | 1980 | 153.7 | 1926 | 153.7 | 1824 | 153.7 | 1907 | 153.7 | 1890 | 153.7 | 1875 | 153.7 | 1860 | 153.7 | 1914
153.8 | 2004 | 153.8 | 1968 | 153.8 | 1919 | 153.8 | 1968 | 153.8 | 1912 | 153.8 | 1836 | 153.8 | 1934 | 153.8 | 1882 | 153.8 | 1870 | 153.8 | 1841 | 153.8 | 1865
153.9 | 1975 | 153.9 | 2061 | 153.9 | 2014 | 153.9 | 2024 | 153.9 | 2012 | 153.9 | 1885 | 153.9 | 1829 | 153.9 | 1938 | 153.9 | 1870 | 153.9 | 1858 | 153.9 | 1846
154 | 1990 | 154 | 2036 | 154 | 2056 | 154 | 2029 | 154 | 1963 | 154 | 1956 | 154 | 1780 | 154 | 1904 | 154 | 1968 | 154 | 1914 | 154 | 1863
154.1 | 2075 | 154.1 | 2007 | 154.1 | 2058 | 154.1 | 2041 | 154.1 | 1960 | 154.1 | 1931 | 154.1 | 1809 | 154.1 | 1941 | 154.1 | 1970 | 154.1 | 1987 | 154.1 | 1960
154.2 | 2117 | 154.2 | 2004 | 154.2 | 2061 | 154.2 | 2102 | 154.2 | 1956 | 154.2 | 1926 | 154.2 | 1892 | 154.2 | 1919 | 154.2 | 1990 | 154.2 | 1978 | 154.2 | 1924
154.3 | 2065 | 154.3 | 2126 | 154.3 | 2056 | 154.3 | 2185 | 154.3 | 2019 | 154.3 | 2012 | 154.3 | 1846 | 154.3 | 1916 | 154.3 | 1973 | 154.3 | 1943 | 154.3 | 1992
154.4 | 2151 | 154.4 | 2146 | 154.4 | 2114 | 154.4 | 2105 | 154.4 | 2026 | 154.4 | 1960 | 154.4 | 1902 | 154.4 | 1868 | 154.4 | 2051 | 154.4 | 1909 | 154.4 | 2014
154.5 | 2227 | 154.5 | 2210 | 154.5 | 2124 | 154.5 | 2168 | 154.5 | 2100 | 154.5 | 1978 | 154.5 | 1963 | 154.5 | 2009 | 154.5 | 2083 | 154.5 | 1938 | 154.5 | 1997
154.6 | 2322 | 154.6 | 2239 | 154.6 | 2263 | 154.6 | 2219 | 154.6 | 2085 | 154.6 | 2039 | 154.6 | 1938 | 154.6 | 2031 | 154.6 | 2070 | 154.6 | 2004 | 154.6 | 2119
154.7 | 2395 | 154.7 | 2344 | 154.7 | 2310 | 154.7 | 2288 | 154.7 | 2202 | 154.7 | 2119 | 154.7 | 2075 | 154.7 | 2092 | 154.7 | 2092 | 154.7 | 2065 | 154.7 | 2048
154.8 | 2388 | 154.8 | 2478 | 154.8 | 2339 | 154.8 | 2231 | 154.8 | 2293 | 154.8 | 2166 | 154.8 | 2188 | 154.8 | 2190 | 154.8 | 2139 | 154.8 | 2166 | 154.8 | 2151
154.9 | 2388 | 154.9 | 2547 | 154.9 | 2366 | 154.9 | 2402 | 154.9 | 2376 | 154.9 | 2178 | 154.9 | 2278 | 154.9 | 2190 | 154.9 | 2168 | 154.9 | 2185 | 154.9 | 2156
155 | 2412 | 155 | 2520 | 155 | 2427 | 155 | 2512 | 155 | 2410 | 155 | 2253 | 155 | 2383 | 155 | 2173 | 155 | 2210 | 155 | 2236 | 155 | 2317
155.1 | 2476 | 155.1 | 2517 | 155.1 | 2373 | 155.1 | 2632 | 155.1 | 2505 | 155.1 | 2256 | 155.1 | 2354 | 155.1 | 2341 | 155.1 | 2341 | 155.1 | 2327 | 155.1 | 2293
155.2 | 2571 | 155.2 | 2542 | 155.2 | 2542 | 155.2 | 2622 | 155.2 | 2676 | 155.2 | 2339 | 155.2 | 2468 | 155.2 | 2341 | 155.2 | 2446 | 155.2 | 2288 | 155.2 | 2351
155.3 | 2642 | 155.3 | 2691 | 155.3 | 2634 | 155.3 | 2627 | 155.3 | 2808 | 155.3 | 2525 | 155.3 | 2461 | 155.3 | 2424 | 155.3 | 2476 | 155.3 | 2393 | 155.3 | 2383
155.4 | 2727 | 155.4 | 2796 | 155.4 | 2737 | 155.4 | 2637 | 155.4 | 2971 | 155.4 | 2549 | 155.4 | 2573 | 155.4 | 2488 | 155.4 | 2537 | 155.4 | 2542 | 155.4 | 2434
155.5 | 2774 | 155.5 | 2910 | 155.5 | 2693 | 155.5 | 2705 | 155.5 | 3001 | 155.5 | 2620 | 155.5 | 2608 | 155.5 | 2576 | 155.5 | 2581 | 155.5 | 2586 | 155.5 | 2532
155.6 | 2864 | 155.6 | 2986 | 155.6 | 2898 | 155.6 | 2947 | 155.6 | 3030 | 155.6 | 2659 | 155.6 | 2656 | 155.6 | 2683 | 155.6 | 2691 | 155.6 | 2752 | 155.6 | 2578
155.7 | 2998 | 155.7 | 3032 | 155.7 | 2971 | 155.7 | 3091 | 155.7 | 3196 | 155.7 | 2698 | 155.7 | 2747 | 155.7 | 2730 | 155.7 | 2859 | 155.7 | 2803 | 155.7 | 2625
155.8 | 3128 | 155.8 | 3196 | 155.8 | 3032 | 155.8 | 3089 | 155.8 | 3294 | 155.8 | 2732 | 155.8 | 2818 | 155.8 | 2754 | 155.8 | 2835 | 155.8 | 2927 | 155.8 | 2766
155.9 | 3194 | 155.9 | 3230 | 155.9 | 3115 | 155.9 | 3245 | 155.9 | 3299 | 155.9 | 2959 | 155.9 | 2854 | 155.9 | 2774 | 155.9 | 2932 | 155.9 | 2981 | 155.9 | 2813
156 | 3123 | 156 | 3365 | 156 | 3172 | 156 | 3208 | 156 | 3450 | 156 | 3050 | 156 | 2896 | 156 | 2884 | 156 | 3015 | 156 | 2932 | 156 | 2832
156.1 | 3150 | 156.1 | 3477 | 156.1 | 3162 | 156.1 | 3411 | 156.1 | 3509 | 156.1 | 3089 | 156.1 | 2962 | 156.1 | 2901 | 156.1 | 3050 | 156.1 | 3018 | 156.1 | 2930
156.2 | 3308 | 156.2 | 3294 | 156.2 | 3330 | 156.2 | 3426 | 156.2 | 3653 | 156.2 | 3030 | 156.2 | 3079 | 156.2 | 2984 | 156.2 | 3040 | 156.2 | 3032 | 156.2 | 2852
156.3 | 3326 | 156.3 | 3416 | 156.3 | 3382 | 156.3 | 3555 | 156.3 | 3750 | 156.3 | 3032 | 156.3 | 3137 | 156.3 | 2989 | 156.3 | 3025 | 156.3 | 3042 | 156.3 | 2908
156.4 | 3338 | 156.4 | 3506 | 156.4 | 3455 | 156.4 | 3582 | 156.4 | 3753 | 156.4 | 2969 | 156.4 | 3010 | 156.4 | 3013 | 156.4 | 2901 | 156.4 | 3074 | 156.4 | 2893
156.5 | 3357 | 156.5 | 3565 | 156.5 | 3406 | 156.5 | 3587 | 156.5 | 3638 | 156.5 | 2874 | 156.5 | 2979 | 156.5 | 2920 | 156.5 | 2871 | 156.5 | 3032 | 156.5 | 2879
156.6 | 3357 | 156.6 | 3587 | 156.6 | 3418 | 156.6 | 3438 | 156.6 | 3663 | 156.6 | 2886 | 156.6 | 2942 | 156.6 | 2932 | 156.6 | 2830 | 156.6 | 2947 | 156.6 | 2842
156.7 | 3369 | 156.7 | 3604 | 156.7 | 3406 | 156.7 | 3450 | 156.7 | 3641 | 156.7 | 2881 | 156.7 | 2835 | 156.7 | 2752 | 156.7 | 2805 | 156.7 | 2852 | 156.7 | 2774
156.8 | 3311 | 156.8 | 3496 | 156.8 | 3450 | 156.8 | 3472 | 156.8 | 3489 | 156.8 | 2703 | 156.8 | 2776 | 156.8 | 2654 | 156.8 | 2693 | 156.8 | 2786 | 156.8 | 2688
156.9 | 3318 | 156.9 | 3455 | 156.9 | 3389 | 156.9 | 3428 | 156.9 | 3382 | 156.9 | 2649 | 156.9 | 2737 | 156.9 | 2632 | 156.9 | 2642 | 156.9 | 2713 | 156.9 | 2595
157 | 3177 | 157 | 3479 | 157 | 3333 | 157 | 3347 | 157 | 3255 | 157 | 2547 | 157 | 2688 | 157 | 2559 | 157 | 2559 | 157 | 2620 | 157 | 2632
157.1 | 3213 | 157.1 | 3411 | 157.1 | 3208 | 157.1 | 3343 | 157.1 | 3167 | 157.1 | 2473 | 157.1 | 2652 | 157.1 | 2515 | 157.1 | 2578 | 157.1 | 2656 | 157.1 | 2564
157.2 | 3113 | 157.2 | 3394 | 157.2 | 3181 | 157.2 | 3311 | 157.2 | 3108 | 157.2 | 2385 | 157.2 | 2490 | 157.2 | 2454 | 157.2 | 2542 | 157.2 | 2578 | 157.2 | 2439
157.3 | 3059 | 157.3 | 3313 | 157.3 | 3094 | 157.3 | 3135 | 157.3 | 3040 | 157.3 | 2412 | 157.3 | 2473 | 157.3 | 2327 | 157.3 | 2417 | 157.3 | 2483 | 157.3 | 2410
157.4 | 2849 | 157.4 | 3230 | 157.4 | 2993 | 157.4 | 3072 | 157.4 | 2837 | 157.4 | 2324 | 157.4 | 2393 | 157.4 | 2322 | 157.4 | 2300 | 157.4 | 2373 | 157.4 | 2398
157.5 | 2837 | 157.5 | 3123 | 157.5 | 2927 | 157.5 | 3013 | 157.5 | 2715 | 157.5 | 2239 | 157.5 | 2280 | 157.5 | 2290 | 157.5 | 2239 | 157.5 | 2346 | 157.5 | 2285
157.6 | 2788 | 157.6 | 3067 | 157.6 | 2913 | 157.6 | 3050 | 157.6 | 2586 | 157.6 | 2192 | 157.6 | 2236 | 157.6 | 2241 | 157.6 | 2129 | 157.6 | 2283 | 157.6 | 2153
157.7 | 2761 | 157.7 | 2937 | 157.7 | 2844 | 157.7 | 3015 | 157.7 | 2581 | 157.7 | 2183 | 157.7 | 2117 | 157.7 | 2200 | 157.7 | 2129 | 157.7 | 2227 | 157.7 | 2107
157.8 | 2720 | 157.8 | 2879 | 157.8 | 2803 | 157.8 | 2859 | 157.8 | 2451 | 157.8 | 2117 | 157.8 | 2161 | 157.8 | 2065 | 157.8 | 2092 | 157.8 | 2222 | 157.8 | 2070
157.9 | 2605 | 157.9 | 2791 | 157.9 | 2654 | 157.9 | 2747 | 157.9 | 2388 | 157.9 | 2068 | 157.9 | 2009 | 157.9 | 1975 | 157.9 | 1992 | 157.9 | 2126 | 157.9 | 2100
158 | 2534 | 158 | 2564 | 158 | 2622 | 158 | 2661 | 158 | 2180 | 158 | 2085 | 158 | 2019 | 158 | 1934 | 158 | 2026 | 158 | 2036 | 158 | 2087
158.1 | 2515 | 158.1 | 2527 | 158.1 | 2588 | 158.1 | 2634 | 158.1 | 2178 | 158.1 | 2043 | 158.1 | 1965 | 158.1 | 1907 | 158.1 | 2009 | 158.1 | 2007 | 158.1 | 2007
158.2 | 2446 | 158.2 | 2527 | 158.2 | 2510 | 158.2 | 2476 | 158.2 | 2163 | 158.2 | 1980 | 158.2 | 1887 | 158.2 | 1987 | 158.2 | 1946 | 158.2 | 1929 | 158.2 | 1931
158.3 | 2454 | 158.3 | 2437 | 158.3 | 2400 | 158.3 | 2432 | 158.3 | 2126 | 158.3 | 1919 | 158.3 | 1868 | 158.3 | 1931 | 158.3 | 1902 | 158.3 | 1909 | 158.3 | 1880
158.4 | 2368 | 158.4 | 2415 | 158.4 | 2346 | 158.4 | 2368 | 158.4 | 2014 | 158.4 | 1890 | 158.4 | 1914 | 158.4 | 1963 | 158.4 | 1914 | 158.4 | 1929 | 158.4 | 1890
158.5 | 2273 | 158.5 | 2439 | 158.5 | 2307 | 158.5 | 2307 | 158.5 | 2056 | 158.5 | 1890 | 158.5 | 1865 | 158.5 | 1897 | 158.5 | 1897 | 158.5 | 1912 | 158.5 | 1931
158.6 | 2258 | 158.6 | 2275 | 158.6 | 2256 | 158.6 | 2271 | 158.6 | 2048 | 158.6 | 1887 | 158.6 | 1880 | 158.6 | 1894 | 158.6 | 1870 | 158.6 | 1968 | 158.6 | 1868
158.7 | 2275 | 158.7 | 2236 | 158.7 | 2205 | 158.7 | 2285 | 158.7 | 2026 | 158.7 | 1936 | 158.7 | 1846 | 158.7 | 1819 | 158.7 | 1907 | 158.7 | 1907 | 158.7 | 1838
158.8 | 2266 | 158.8 | 2207 | 158.8 | 2112 | 158.8 | 2161 | 158.8 | 2043 | 158.8 | 1882 | 158.8 | 1824 | 158.8 | 1782 | 158.8 | 1907 | 158.8 | 1931 | 158.8 | 1863
158.9 | 2158 | 158.9 | 2112 | 158.9 | 2141 | 158.9 | 2129 | 158.9 | 1897 | 158.9 | 1909 | 158.9 | 1914 | 158.9 | 1797 | 158.9 | 1890 | 158.9 | 1978 | 158.9 | 1807
159 | 2039 | 159 | 2075 | 159 | 2205 | 159 | 2070 | 159 | 1931 | 159 | 1941 | 159 | 1833 | 159 | 1836 | 159 | 1838 | 159 | 1990 | 159 | 1792
159.1 | 2012 | 159.1 | 2051 | 159.1 | 2095 | 159.1 | 2080 | 159.1 | 1934 | 159.1 | 1821 | 159.1 | 1873 | 159.1 | 1885 | 159.1 | 1899 | 159.1 | 2009 | 159.1 | 1789
159.2 | 2036 | 159.2 | 2031 | 159.2 | 2105 | 159.2 | 2070 | 159.2 | 1904 | 159.2 | 1821 | 159.2 | 1890 | 159.2 | 1858 | 159.2 | 1855 | 159.2 | 1958 | 159.2 | 1826
159.3 | 1997 | 159.3 | 2000 | 159.3 | 2080 | 159.3 | 1987 | 159.3 | 1970 | 159.3 | 1875 | 159.3 | 1902 | 159.3 | 1804 | 159.3 | 1816 | 159.3 | 1824 | 159.3 | 1868
159.4 | 1990 | 159.4 | 1965 | 159.4 | 2075 | 159.4 | 1992 | 159.4 | 1941 | 159.4 | 1870 | 159.4 | 1926 | 159.4 | 1816 | 159.4 | 1865 | 159.4 | 1838 | 159.4 | 1897
159.5 | 2014 | 159.5 | 1963 | 159.5 | 2100 | 159.5 | 1956 | 159.5 | 1868 | 159.5 | 1887 | 159.5 | 1880 | 159.5 | 1816 | 159.5 | 1804 | 159.5 | 1848 | 159.5 | 1887
159.6 | 1943 | 159.6 | 2046 | 159.6 | 2073 | 159.6 | 2017 | 159.6 | 1907 | 159.6 | 1931 | 159.6 | 1929 | 159.6 | 1831 | 159.6 | 1875 | 159.6 | 1858 | 159.6 | 1855
159.7 | 1916 | 159.7 | 2036 | 159.7 | 2078 | 159.7 | 2029 | 159.7 | 1814 | 159.7 | 1904 | 159.7 | 1956 | 159.7 | 1794 | 159.7 | 1811 | 159.7 | 1816 | 159.7 | 1885
159.8 | 1914 | 159.8 | 1951 | 159.8 | 2021 | 159.8 | 1960 | 159.8 | 1816 | 159.8 | 1843 | 159.8 | 1843 | 159.8 | 1885 | 159.8 | 1811 | 159.8 | 1838 | 159.8 | 1860
159.9 | 1897 | 159.9 | 1963 | 159.9 | 1968 | 159.9 | 2012 | 159.9 | 1853 | 159.9 | 1826 | 159.9 | 1858 | 159.9 | 1848 | 159.9 | 1902 | 159.9 | 1860 | 159.9 | 1863
160 | 1975 | 160 | 2034 | 160 | 1995 | 160 | 1946 | 160 | 1902 | 160 | 1833 | 160 | 1841 | 160 | 1870 | 160 | 1892 | 160 | 1787 | 160 | 1816
160.1 | 1892 | 160.1 | 1921 | 160.1 | 2024 | 160.1 | 1956 | 160.1 | 1904 | 160.1 | 1831 | 160.1 | 1863 | 160.1 | 1838 | 160.1 | 1804 | 160.1 | 1829 | 160.1 | 1855
160.2 | 1946 | 160.2 | 1970 | 160.2 | 1951 | 160.2 | 1975 | 160.2 | 1887 | 160.2 | 1838 | 160.2 | 1821 | 160.2 | 1860 | 160.2 | 1777 | 160.2 | 1887 | 160.2 | 1799
160.3 | 1936 | 160.3 | 1899 | 160.3 | 1963 | 160.3 | 1965 | 160.3 | 1897 | 160.3 | 1938 | 160.3 | 1873 | 160.3 | 1885 | 160.3 | 1802 | 160.3 | 1826 | 160.3 | 1882
160.4 | 1897 | 160.4 | 1995 | 160.4 | 1956 | 160.4 | 2031 | 160.4 | 1890 | 160.4 | 1951 | 160.4 | 1855 | 160.4 | 1892 | 160.4 | 1838 | 160.4 | 1821 | 160.4 | 1787
160.5 | 1892 | 160.5 | 1968 | 160.5 | 1948 | 160.5 | 2009 | 160.5 | 1875 | 160.5 | 1887 | 160.5 | 1775 | 160.5 | 1873 | 160.5 | 1760 | 160.5 | 1824 | 160.5 | 1792
160.6 | 1912 | 160.6 | 1931 | 160.6 | 1970 | 160.6 | 1926 | 160.6 | 1826 | 160.6 | 1926 | 160.6 | 1809 | 160.6 | 1936 | 160.6 | 1787 | 160.6 | 1843 | 160.6 | 1826
160.7 | 1931 | 160.7 | 1865 | 160.7 | 1916 | 160.7 | 1885 | 160.7 | 1780 | 160.7 | 1833 | 160.7 | 1885 | 160.7 | 1858 | 160.7 | 1816 | 160.7 | 1904 | 160.7 | 1846
160.8 | 1987 | 160.8 | 1843 | 160.8 | 1912 | 160.8 | 1921 | 160.8 | 1831 | 160.8 | 1868 | 160.8 | 1882 | 160.8 | 1873 | 160.8 | 1816 | 160.8 | 1802 | 160.8 | 1833
160.9 | 2000 | 160.9 | 1914 | 160.9 | 1938 | 160.9 | 1860 | 160.9 | 1890 | 160.9 | 1836 | 160.9 | 1882 | 160.9 | 1916 | 160.9 | 1831 | 160.9 | 1838 | 160.9 | 1865
161 | 1978 | 161 | 1916 | 161 | 1931 | 161 | 1853 | 161 | 1826 | 161 | 1797 | 161 | 1880 | 161 | 1897 | 161 | 1811 | 161 | 1836 | 161 | 1836
161.1 | 1897 | 161.1 | 1929 | 161.1 | 1958 | 161.1 | 1880 | 161.1 | 1875 | 161.1 | 1841 | 161.1 | 1841 | 161.1 | 1887 | 161.1 | 1836 | 161.1 | 1794 | 161.1 | 1863
161.2 | 1890 | 161.2 | 1892 | 161.2 | 1956 | 161.2 | 1931 | 161.2 | 1902 | 161.2 | 1860 | 161.2 | 1829 | 161.2 | 1858 | 161.2 | 1899 | 161.2 | 1902 | 161.2 | 1846
161.3 | 1948 | 161.3 | 1897 | 161.3 | 1912 | 161.3 | 1985 | 161.3 | 1833 | 161.3 | 1904 | 161.3 | 1870 | 161.3 | 1877 | 161.3 | 1829 | 161.3 | 1760 | 161.3 | 1836
161.4 | 1848 | 161.4 | 1865 | 161.4 | 1892 | 161.4 | 1934 | 161.4 | 1855 | 161.4 | 1882 | 161.4 | 1802 | 161.4 | 1853 | 161.4 | 1892 | 161.4 | 1787 | 161.4 | 1821
161.5 | 1912 | 161.5 | 1914 | 161.5 | 1870 | 161.5 | 1941 | 161.5 | 1816 | 161.5 | 1841 | 161.5 | 1865 | 161.5 | 1838 | 161.5 | 1877 | 161.5 | 1887 | 161.5 | 1780
161.6 | 1914 | 161.6 | 1902 | 161.6 | 1887 | 161.6 | 1912 | 161.6 | 1816 | 161.6 | 1892 | 161.6 | 1880 | 161.6 | 1841 | 161.6 | 1802 | 161.6 | 1909 | 161.6 | 1853
161.7 | 1887 | 161.7 | 1885 | 161.7 | 1902 | 161.7 | 1985 | 161.7 | 1811 | 161.7 | 1841 | 161.7 | 1934 | 161.7 | 1936 | 161.7 | 1821 | 161.7 | 1873 | 161.7 | 1843
161.8 | 1904 | 161.8 | 1887 | 161.8 | 1936 | 161.8 | 1982 | 161.8 | 1831 | 161.8 | 1819 | 161.8 | 1958 | 161.8 | 1882 | 161.8 | 1802 | 161.8 | 1851 | 161.8 | 1870
161.9 | 1831 | 161.9 | 1887 | 161.9 | 1902 | 161.9 | 2065 | 161.9 | 1892 | 161.9 | 1853 | 161.9 | 1968 | 161.9 | 1860 | 161.9 | 1804 | 161.9 | 1838 | 161.9 | 1838
162 | 2000 | 162 | 1877 | 162 | 1926 | 162 | 1943 | 162 | 1768 | 162 | 1799 | 162 | 1921 | 162 | 1902 | 162 | 1816 | 162 | 1870 | 162 | 1909
162.1 | 1943 | 162.1 | 1836 | 162.1 | 1892 | 162.1 | 1938 | 162.1 | 1753 | 162.1 | 1816 | 162.1 | 1916 | 162.1 | 1882 | 162.1 | 1775 | 162.1 | 1868 | 162.1 | 1916
162.2 | 1870 | 162.2 | 1948 | 162.2 | 1829 | 162.2 | 1992 | 162.2 | 1807 | 162.2 | 1853 | 162.2 | 1863 | 162.2 | 1956 | 162.2 | 1877 | 162.2 | 1831 | 162.2 | 1880
162.3 | 1963 | 162.3 | 1934 | 162.3 | 1794 | 162.3 | 2019 | 162.3 | 1814 | 162.3 | 1809 | 162.3 | 1899 | 162.3 | 1899 | 162.3 | 1768 | 162.3 | 1899 | 162.3 | 1863
162.4 | 1890 | 162.4 | 2014 | 162.4 | 1885 | 162.4 | 2039 | 162.4 | 1785 | 162.4 | 1848 | 162.4 | 1858 | 162.4 | 1907 | 162.4 | 1875 | 162.4 | 1921 | 162.4 | 1848
162.5 | 1885 | 162.5 | 1941 | 162.5 | 1963 | 162.5 | 1985 | 162.5 | 1833 | 162.5 | 1846 | 162.5 | 1814 | 162.5 | 1868 | 162.5 | 1838 | 162.5 | 1877 | 162.5 | 1797
162.6 | 1860 | 162.6 | 1912 | 162.6 | 1965 | 162.6 | 1948 | 162.6 | 1809 | 162.6 | 1811 | 162.6 | 1819 | 162.6 | 1936 | 162.6 | 1789 | 162.6 | 1897 | 162.6 | 1694
162.7 | 1846 | 162.7 | 1931 | 162.7 | 1882 | 162.7 | 2007 | 162.7 | 1887 | 162.7 | 1836 | 162.7 | 1841 | 162.7 | 1970 | 162.7 | 1809 | 162.7 | 1870 | 162.7 | 1768
162.8 | 1904 | 162.8 | 1943 | 162.8 | 1890 | 162.8 | 1909 | 162.8 | 1841 | 162.8 | 1824 | 162.8 | 1860 | 162.8 | 1897 | 162.8 | 1858 | 162.8 | 1831 | 162.8 | 1821
162.9 | 1902 | 162.9 | 1894 | 162.9 | 1880 | 162.9 | 1970 | 162.9 | 1848 | 162.9 | 1887 | 162.9 | 1921 | 162.9 | 1882 | 162.9 | 1855 | 162.9 | 1860 | 162.9 | 1899
163 | 1858 | 163 | 1912 | 163 | 1853 | 163 | 1990 | 163 | 1833 | 163 | 1877 | 163 | 1836 | 163 | 1819 | 163 | 1807 | 163 | 1816 | 163 | 1934
163.1 | 1804 | 163.1 | 1953 | 163.1 | 1848 | 163.1 | 1936 | 163.1 | 1811 | 163.1 | 1814 | 163.1 | 1819 | 163.1 | 1880 | 163.1 | 1855 | 163.1 | 1785 | 163.1 | 1882
163.2 | 1833 | 163.2 | 1946 | 163.2 | 1948 | 163.2 | 1882 | 163.2 | 1863 | 163.2 | 1863 | 163.2 | 1775 | 163.2 | 1846 | 163.2 | 1873 | 163.2 | 1816 | 163.2 | 1789
163.3 | 1863 | 163.3 | 1875 | 163.3 | 1916 | 163.3 | 1848 | 163.3 | 1860 | 163.3 | 1880 | 163.3 | 1821 | 163.3 | 1826 | 163.3 | 1873 | 163.3 | 1853 | 163.3 | 1829
163.4 | 1870 | 163.4 | 1921 | 163.4 | 1936 | 163.4 | 1865 | 163.4 | 1819 | 163.4 | 1965 | 163.4 | 1753 | 163.4 | 1855 | 163.4 | 1873 | 163.4 | 1887 | 163.4 | 1755
163.5 | 1843 | 163.5 | 1938 | 163.5 | 1951 | 163.5 | 1980 | 163.5 | 1877 | 163.5 | 1926 | 163.5 | 1851 | 163.5 | 1880 | 163.5 | 1853 | 163.5 | 1914 | 163.5 | 1819
163.6 | 1782 | 163.6 | 1956 | 163.6 | 1921 | 163.6 | 1921 | 163.6 | 1809 | 163.6 | 1914 | 163.6 | 1831 | 163.6 | 1851 | 163.6 | 1772 | 163.6 | 1877 | 163.6 | 1785
163.7 | 1865 | 163.7 | 1936 | 163.7 | 1899 | 163.7 | 1926 | 163.7 | 1870 | 163.7 | 1921 | 163.7 | 1877 | 163.7 | 1851 | 163.7 | 1838 | 163.7 | 1851 | 163.7 | 1807
163.8 | 1868 | 163.8 | 1851 | 163.8 | 1956 | 163.8 | 1841 | 163.8 | 1807 | 163.8 | 1843 | 163.8 | 1885 | 163.8 | 1880 | 163.8 | 1819 | 163.8 | 1887 | 163.8 | 1775
163.9 | 1851 | 163.9 | 1843 | 163.9 | 1902 | 163.9 | 1916 | 163.9 | 1811 | 163.9 | 1824 | 163.9 | 1882 | 163.9 | 1853 | 163.9 | 1853 | 163.9 | 1951 | 163.9 | 1782
164 | 1853 | 164 | 1919 | 164 | 1968 | 164 | 1880 | 164 | 1836 | 164 | 1824 | 164 | 1877 | 164 | 1809 | 164 | 1870 | 164 | 1860 | 164 | 1787
χ | -39° | χ | -39° | χ | -39° | χ | -39° | χ | -39° | χ | -39° | χ | -39° | χ | -39° | χ | -39° | χ | -39° | χ | -39°
φ | 90° | φ | 90° | φ | 90° | φ | 90° | φ | 90° | φ | 90° | φ | 90° | φ | 90° | φ | 90° | φ | 90° | φ | 90°
2θ | counts | 2θ | counts | 2θ | counts | 2θ | counts | 2θ | counts | 2θ | counts | 2θ | counts | 2θ | counts | 2θ | counts | 2θ | counts | 2θ | counts
148 | 1504 | 148 | 1526 | 148 | 1631 | 148 | 1670 | 148 | 1589 | 148 | 1621 | 148 | 1528 | 148 | 1514 | 148 | 1496 | 148 | 1501 | 148 | 1457
148.1 | 1711 | 148.1 | 1777 | 148.1 | 1780 | 148.1 | 1792 | 148.1 | 1709 | 148.1 | 1763 | 148.1 | 1699 | 148.1 | 1687 | 148.1 | 1721 | 148.1 | 1643 | 148.1 | 1623
148.2 | 1804 | 148.2 | 1836 | 148.2 | 1787 | 148.2 | 1848 | 148.2 | 1765 | 148.2 | 1873 | 148.2 | 1811 | 148.2 | 1765 | 148.2 | 1799 | 148.2 | 1782 | 148.2 | 1692
148.3 | 1924 | 148.3 | 1851 | 148.3 | 1902 | 148.3 | 1890 | 148.3 | 1763 | 148.3 | 1870 | 148.3 | 1904 | 148.3 | 1846 | 148.3 | 1848 | 148.3 | 1914 | 148.3 | 1877
148.4 | 1853 | 148.4 | 1899 | 148.4 | 1963 | 148.4 | 1936 | 148.4 | 1824 | 148.4 | 1802 | 148.4 | 1992 | 148.4 | 1873 | 148.4 | 1836 | 148.4 | 1958 | 148.4 | 1848
148.5 | 1880 | 148.5 | 1912 | 148.5 | 1973 | 148.5 | 1978 | 148.5 | 1863 | 148.5 | 1768 | 148.5 | 1931 | 148.5 | 2009 | 148.5 | 1853 | 148.5 | 1936 | 148.5 | 1858
148.6 | 1838 | 148.6 | 1875 | 148.6 | 2012 | 148.6 | 1887 | 148.6 | 1865 | 148.6 | 1824 | 148.6 | 1919 | 148.6 | 1992 | 148.6 | 1875 | 148.6 | 2017 | 148.6 | 1765
148.7 | 1851 | 148.7 | 1892 | 148.7 | 2058 | 148.7 | 1909 | 148.7 | 1870 | 148.7 | 1860 | 148.7 | 1965 | 148.7 | 1958 | 148.7 | 1890 | 148.7 | 2058 | 148.7 | 1899
148.8 | 1887 | 148.8 | 1909 | 148.8 | 2017 | 148.8 | 1956 | 148.8 | 1907 | 148.8 | 1963 | 148.8 | 1985 | 148.8 | 1912 | 148.8 | 1934 | 148.8 | 1970 | 148.8 | 1946
148.9 | 1978 | 148.9 | 1919 | 148.9 | 2058 | 148.9 | 2021 | 148.9 | 1968 | 148.9 | 2009 | 148.9 | 1997 | 148.9 | 1973 | 148.9 | 1992 | 148.9 | 2048 | 148.9 | 1897
149 | 1965 | 149 | 1968 | 149 | 2007 | 149 | 2048 | 149 | 1960 | 149 | 2129 | 149 | 1924 | 149 | 1929 | 149 | 1948 | 149 | 2002 | 149 | 1951
149.1 | 1951 | 149.1 | 1904 | 149.1 | 1931 | 149.1 | 1912 | 149.1 | 1943 | 149.1 | 2039 | 149.1 | 1953 | 149.1 | 1912 | 149.1 | 2068 | 149.1 | 1982 | 149.1 | 1924
149.2 | 1992 | 149.2 | 1892 | 149.2 | 1975 | 149.2 | 1946 | 149.2 | 1951 | 149.2 | 2004 | 149.2 | 1926 | 149.2 | 1916 | 149.2 | 2046 | 149.2 | 1958 | 149.2 | 1855
149.3 | 1914 | 149.3 | 1982 | 149.3 | 1919 | 149.3 | 1916 | 149.3 | 1873 | 149.3 | 2053 | 149.3 | 1973 | 149.3 | 1916 | 149.3 | 2063 | 149.3 | 1987 | 149.3 | 1982
149.4 | 1860 | 149.4 | 2019 | 149.4 | 1982 | 149.4 | 1914 | 149.4 | 1870 | 149.4 | 2053 | 149.4 | 2053 | 149.4 | 1965 | 149.4 | 1990 | 149.4 | 2058 | 149.4 | 1973
149.5 | 1934 | 149.5 | 2036 | 149.5 | 1985 | 149.5 | 2031 | 149.5 | 1848 | 149.5 | 1963 | 149.5 | 2000 | 149.5 | 1956 | 149.5 | 1982 | 149.5 | 2058 | 149.5 | 2000
149.6 | 1943 | 149.6 | 2014 | 149.6 | 1973 | 149.6 | 1980 | 149.6 | 1978 | 149.6 | 1948 | 149.6 | 2007 | 149.6 | 1909 | 149.6 | 1926 | 149.6 | 2065 | 149.6 | 1985
149.7 | 2024 | 149.7 | 1968 | 149.7 | 1941 | 149.7 | 1965 | 149.7 | 1907 | 149.7 | 1892 | 149.7 | 1934 | 149.7 | 2002 | 149.7 | 1931 | 149.7 | 2031 | 149.7 | 1982
149.8 | 1960 | 149.8 | 2046 | 149.8 | 1887 | 149.8 | 1985 | 149.8 | 1897 | 149.8 | 1914 | 149.8 | 1909 | 149.8 | 1968 | 149.8 | 1919 | 149.8 | 2056 | 149.8 | 1965
149.9 | 1877 | 149.9 | 2009 | 149.9 | 1873 | 149.9 | 1992 | 149.9 | 1877 | 149.9 | 1997 | 149.9 | 1860 | 149.9 | 1899 | 149.9 | 1914 | 149.9 | 1987 | 149.9 | 1973
150 | 1909 | 150 | 1931 | 150 | 1919 | 150 | 2009 | 150 | 1936 | 150 | 2085 | 150 | 1909 | 150 | 1946 | 150 | 1916 | 150 | 2024 | 150 | 1924
150.1 | 1904 | 150.1 | 1912 | 150.1 | 1951 | 150.1 | 1985 | 150.1 | 1873 | 150.1 | 1890 | 150.1 | 1909 | 150.1 | 1929 | 150.1 | 1877 | 150.1 | 1953 | 150.1 | 1946
150.2 | 1885 | 150.2 | 1894 | 150.2 | 1929 | 150.2 | 1936 | 150.2 | 1787 | 150.2 | 1846 | 150.2 | 1865 | 150.2 | 1897 | 150.2 | 1831 | 150.2 | 1924 | 150.2 | 1907
150.3 | 1899 | 150.3 | 1829 | 150.3 | 1863 | 150.3 | 1936 | 150.3 | 1948 | 150.3 | 1807 | 150.3 | 1887 | 150.3 | 1980 | 150.3 | 1858 | 150.3 | 1934 | 150.3 | 1819
150.4 | 1858 | 150.4 | 1853 | 150.4 | 1875 | 150.4 | 1882 | 150.4 | 1921 | 150.4 | 1809 | 150.4 | 1870 | 150.4 | 1936 | 150.4 | 1897 | 150.4 | 1907 | 150.4 | 1855
150.5 | 1887 | 150.5 | 1899 | 150.5 | 1885 | 150.5 | 1865 | 150.5 | 1907 | 150.5 | 1782 | 150.5 | 1846 | 150.5 | 1819 | 150.5 | 1880 | 150.5 | 1892 | 150.5 | 1831
150.6 | 1912 | 150.6 | 1902 | 150.6 | 1802 | 150.6 | 1914 | 150.6 | 1858 | 150.6 | 1802 | 150.6 | 1873 | 150.6 | 1836 | 150.6 | 1868 | 150.6 | 1821 | 150.6 | 1789
150.7 | 1877 | 150.7 | 1907 | 150.7 | 1804 | 150.7 | 1899 | 150.7 | 1853 | 150.7 | 1802 | 150.7 | 1924 | 150.7 | 1894 | 150.7 | 1894 | 150.7 | 1919 | 150.7 | 1838
150.8 | 1816 | 150.8 | 1946 | 150.8 | 1824 | 150.8 | 1848 | 150.8 | 1799 | 150.8 | 1787 | 150.8 | 1838 | 150.8 | 1838 | 150.8 | 1865 | 150.8 | 1892 | 150.8 | 1809
150.9 | 1890 | 150.9 | 1873 | 150.9 | 1924 | 150.9 | 1882 | 150.9 | 1868 | 150.9 | 1829 | 150.9 | 1846 | 150.9 | 1824 | 150.9 | 1868 | 150.9 | 1851 | 150.9 | 1814
151 | 1936 | 151 | 1892 | 151 | 1919 | 151 | 1931 | 151 | 1873 | 151 | 1836 | 151 | 1956 | 151 | 1777 | 151 | 1965 | 151 | 1858 | 151 | 1804
151.1 | 1882 | 151.1 | 1909 | 151.1 | 1941 | 151.1 | 1934 | 151.1 | 1799 | 151.1 | 1789 | 151.1 | 1965 | 151.1 | 1787 | 151.1 | 2009 | 151.1 | 1902 | 151.1 | 1877
151.2 | 1846 | 151.2 | 1924 | 151.2 | 1912 | 151.2 | 1948 | 151.2 | 1807 | 151.2 | 1777 | 151.2 | 1982 | 151.2 | 1841 | 151.2 | 1978 | 151.2 | 1921 | 151.2 | 1860
151.3 | 1843 | 151.3 | 1868 | 151.3 | 1897 | 151.3 | 1904 | 151.3 | 1868 | 151.3 | 1821 | 151.3 | 1892 | 151.3 | 1851 | 151.3 | 1943 | 151.3 | 1938 | 151.3 | 1899
151.4 | 1814 | 151.4 | 1953 | 151.4 | 1833 | 151.4 | 1934 | 151.4 | 1875 | 151.4 | 1860 | 151.4 | 1887 | 151.4 | 1860 | 151.4 | 1887 | 151.4 | 2017 | 151.4 | 1892
151.5 | 1843 | 151.5 | 1936 | 151.5 | 1904 | 151.5 | 1951 | 151.5 | 1916 | 151.5 | 1887 | 151.5 | 1855 | 151.5 | 1960 | 151.5 | 1811 | 151.5 | 1929 | 151.5 | 1868
151.6 | 1880 | 151.6 | 1943 | 151.6 | 1934 | 151.6 | 1956 | 151.6 | 1877 | 151.6 | 1882 | 151.6 | 1846 | 151.6 | 1916 | 151.6 | 1836 | 151.6 | 1968 | 151.6 | 1882
151.7 | 1831 | 151.7 | 1848 | 151.7 | 1875 | 151.7 | 1946 | 151.7 | 1919 | 151.7 | 1875 | 151.7 | 1848 | 151.7 | 1865 | 151.7 | 1860 | 151.7 | 1902 | 151.7 | 1897
151.8 | 1870 | 151.8 | 1902 | 151.8 | 1946 | 151.8 | 1926 | 151.8 | 1885 | 151.8 | 1904 | 151.8 | 1885 | 151.8 | 1953 | 151.8 | 1865 | 151.8 | 1831 | 151.8 | 1877
151.9 | 1851 | 151.9 | 1899 | 151.9 | 1873 | 151.9 | 1848 | 151.9 | 1948 | 151.9 | 1833 | 151.9 | 1956 | 151.9 | 1946 | 151.9 | 1890 | 151.9 | 1819 | 151.9 | 1853
152 | 1931 | 152 | 1929 | 152 | 1902 | 152 | 1987 | 152 | 1904 | 152 | 1843 | 152 | 1858 | 152 | 1877 | 152 | 1958 | 152 | 1904 | 152 | 1899
152.1 | 1978 | 152.1 | 1931 | 152.1 | 1931 | 152.1 | 2009 | 152.1 | 1892 | 152.1 | 1880 | 152.1 | 1836 | 152.1 | 1904 | 152.1 | 1921 | 152.1 | 1978 | 152.1 | 1907
152.2 | 1975 | 152.2 | 1970 | 152.2 | 1894 | 152.2 | 1912 | 152.2 | 1821 | 152.2 | 1941 | 152.2 | 1777 | 152.2 | 1899 | 152.2 | 1953 | 152.2 | 1985 | 152.2 | 1916
152.3 | 1926 | 152.3 | 1987 | 152.3 | 1921 | 152.3 | 1892 | 152.3 | 1853 | 152.3 | 1953 | 152.3 | 1775 | 152.3 | 1934 | 152.3 | 1880 | 152.3 | 1968 | 152.3 | 1868
152.4 | 1924 | 152.4 | 2012 | 152.4 | 1829 | 152.4 | 1894 | 152.4 | 1914 | 152.4 | 1919 | 152.4 | 1841 | 152.4 | 1865 | 152.4 | 1943 | 152.4 | 1877 | 152.4 | 1863
152.5 | 1877 | 152.5 | 2041 | 152.5 | 1899 | 152.5 | 1841 | 152.5 | 1907 | 152.5 | 1846 | 152.5 | 1875 | 152.5 | 1882 | 152.5 | 1902 | 152.5 | 1882 | 152.5 | 1863
152.6 | 1851 | 152.6 | 2009 | 152.6 | 1936 | 152.6 | 1892 | 152.6 | 1826 | 152.6 | 1894 | 152.6 | 1814 | 152.6 | 1909 | 152.6 | 1780 | 152.6 | 1926 | 152.6 | 1860
152.7 | 1921 | 152.7 | 1963 | 152.7 | 1985 | 152.7 | 1870 | 152.7 | 1870 | 152.7 | 1870 | 152.7 | 1858 | 152.7 | 1973 | 152.7 | 1924 | 152.7 | 1877 | 152.7 | 1921
152.8 | 1946 | 152.8 | 1956 | 152.8 | 1929 | 152.8 | 1855 | 152.8 | 1890 | 152.8 | 1804 | 152.8 | 1816 | 152.8 | 1931 | 152.8 | 1880 | 152.8 | 1921 | 152.8 | 1865
152.9 | 1943 | 152.9 | 1902 | 152.9 | 1953 | 152.9 | 1829 | 152.9 | 1890 | 152.9 | 1809 | 152.9 | 1819 | 152.9 | 1953 | 152.9 | 1953 | 152.9 | 1877 | 152.9 | 1848
153 | 1978 | 153 | 1941 | 153 | 1899 | 153 | 1929 | 153 | 1948 | 153 | 1851 | 153 | 1816 | 153 | 1909 | 153 | 1934 | 153 | 1848 | 153 | 1875
153.1 | 1948 | 153.1 | 1931 | 153.1 | 1943 | 153.1 | 1956 | 153.1 | 1838 | 153.1 | 1870 | 153.1 | 1921 | 153.1 | 1960 | 153.1 | 1990 | 153.1 | 1797 | 153.1 | 1912
153.2 | 1907 | 153.2 | 1924 | 153.2 | 1929 | 153.2 | 1929 | 153.2 | 1821 | 153.2 | 1894 | 153.2 | 1892 | 153.2 | 1899 | 153.2 | 1958 | 153.2 | 1860 | 153.2 | 1914
153.3 | 1921 | 153.3 | 1990 | 153.3 | 1985 | 153.3 | 1912 | 153.3 | 1838 | 153.3 | 1799 | 153.3 | 1956 | 153.3 | 1858 | 153.3 | 1960 | 153.3 | 1892 | 153.3 | 1970
153.4 | 1941 | 153.4 | 2024 | 153.4 | 2000 | 153.4 | 1855 | 153.4 | 1794 | 153.4 | 1836 | 153.4 | 1960 | 153.4 | 1833 | 153.4 | 1899 | 153.4 | 1877 | 153.4 | 2002
153.5 | 1916 | 153.5 | 2012 | 153.5 | 2031 | 153.5 | 1934 | 153.5 | 1865 | 153.5 | 1851 | 153.5 | 1951 | 153.5 | 1846 | 153.5 | 1931 | 153.5 | 1829 | 153.5 | 1985
153.6 | 1894 | 153.6 | 2029 | 153.6 | 1965 | 153.6 | 1929 | 153.6 | 1902 | 153.6 | 1870 | 153.6 | 1951 | 153.6 | 1919 | 153.6 | 1914 | 153.6 | 1916 | 153.6 | 1995
153.7 | 1948 | 153.7 | 2012 | 153.7 | 1921 | 153.7 | 2026 | 153.7 | 1956 | 153.7 | 1899 | 153.7 | 1870 | 153.7 | 1960 | 153.7 | 1931 | 153.7 | 1934 | 153.7 | 1973
153.8 | 1997 | 153.8 | 2012 | 153.8 | 1924 | 153.8 | 2029 | 153.8 | 1956 | 153.8 | 1985 | 153.8 | 1875 | 153.8 | 2004 | 153.8 | 1873 | 153.8 | 1965 | 153.8 | 1934
153.9 | 1970 | 153.9 | 1995 | 153.9 | 1902 | 153.9 | 1995 | 153.9 | 1941 | 153.9 | 2051 | 153.9 | 1873 | 153.9 | 2017 | 153.9 | 1948 | 153.9 | 1877 | 153.9 | 1916
154 | 1973 | 154 | 2029 | 154 | 2000 | 154 | 2034 | 154 | 2019 | 154 | 2029 | 154 | 1851 | 154 | 2036 | 154 | 1921 | 154 | 1860 | 154 | 1902
154.1 | 2007 | 154.1 | 2080 | 154.1 | 2009 | 154.1 | 2117 | 154.1 | 1997 | 154.1 | 2158 | 154.1 | 1948 | 154.1 | 2004 | 154.1 | 1929 | 154.1 | 1936 | 154.1 | 1924
154.2 | 2107 | 154.2 | 2195 | 154.2 | 1990 | 154.2 | 1992 | 154.2 | 2046 | 154.2 | 2095 | 154.2 | 1946 | 154.2 | 2036 | 154.2 | 1946 | 154.2 | 2024 | 154.2 | 1938
154.3 | 2190 | 154.3 | 2124 | 154.3 | 2039 | 154.3 | 2078 | 154.3 | 2065 | 154.3 | 1995 | 154.3 | 1951 | 154.3 | 1965 | 154.3 | 1968 | 154.3 | 2039 | 154.3 | 2004
154.4 | 2170 | 154.4 | 2073 | 154.4 | 2129 | 154.4 | 2097 | 154.4 | 2034 | 154.4 | 2034 | 154.4 | 1973 | 154.4 | 1963 | 154.4 | 2004 | 154.4 | 2053 | 154.4 | 2002
154.5 | 2192 | 154.5 | 2153 | 154.5 | 2092 | 154.5 | 2148 | 154.5 | 1997 | 154.5 | 2051 | 154.5 | 1924 | 154.5 | 2090 | 154.5 | 2083 | 154.5 | 1997 | 154.5 | 2075
154.6 | 2139 | 154.6 | 2148 | 154.6 | 2180 | 154.6 | 2175 | 154.6 | 2026 | 154.6 | 2105 | 154.6 | 2017 | 154.6 | 2083 | 154.6 | 2063 | 154.6 | 2061 | 154.6 | 2131
154.7 | 2161 | 154.7 | 2227 | 154.7 | 2210 | 154.7 | 2126 | 154.7 | 2131 | 154.7 | 2136 | 154.7 | 2100 | 154.7 | 2095 | 154.7 | 2239 | 154.7 | 2170 | 154.7 | 2197
154.8 | 2246 | 154.8 | 2229 | 154.8 | 2322 | 154.8 | 2244 | 154.8 | 2188 | 154.8 | 2161 | 154.8 | 2207 | 154.8 | 2139 | 154.8 | 2246 | 154.8 | 2166 | 154.8 | 2244
154.9 | 2305 | 154.9 | 2305 | 154.9 | 2312 | 154.9 | 2327 | 154.9 | 2293 | 154.9 | 2261 | 154.9 | 2241 | 154.9 | 2227 | 154.9 | 2354 | 154.9 | 2290 | 154.9 | 2258
155 | 2344 | 155 | 2412 | 155 | 2476 | 155 | 2390 | 155 | 2402 | 155 | 2363 | 155 | 2446 | 155 | 2488 | 155 | 2429 | 155 | 2336 | 155 | 2373
155.1 | 2410 | 155.1 | 2398 | 155.1 | 2549 | 155.1 | 2429 | 155.1 | 2476 | 155.1 | 2517 | 155.1 | 2612 | 155.1 | 2617 | 155.1 | 2507 | 155.1 | 2463 | 155.1 | 2532
155.2 | 2515 | 155.2 | 2547 | 155.2 | 2630 | 155.2 | 2549 | 155.2 | 2681 | 155.2 | 2688 | 155.2 | 2708 | 155.2 | 2642 | 155.2 | 2659 | 155.2 | 2564 | 155.2 | 2583
155.3 | 2593 | 155.3 | 2603 | 155.3 | 2656 | 155.3 | 2732 | 155.3 | 2742 | 155.3 | 2800 | 155.3 | 2771 | 155.3 | 2737 | 155.3 | 2788 | 155.3 | 2610 | 155.3 | 2637
155.4 | 2722 | 155.4 | 2700 | 155.4 | 2744 | 155.4 | 2735 | 155.4 | 2774 | 155.4 | 2920 | 155.4 | 2852 | 155.4 | 2993 | 155.4 | 2927 | 155.4 | 2774 | 155.4 | 2857
155.5 | 2774 | 155.5 | 2837 | 155.5 | 2749 | 155.5 | 2703 | 155.5 | 2847 | 155.5 | 2910 | 155.5 | 2937 | 155.5 | 3133 | 155.5 | 2949 | 155.5 | 3052 | 155.5 | 2991
155.6 | 2881 | 155.6 | 2969 | 155.6 | 2920 | 155.6 | 2927 | 155.6 | 2971 | 155.6 | 2998 | 155.6 | 3064 | 155.6 | 3164 | 155.6 | 3030 | 155.6 | 3118 | 155.6 | 3040
155.7 | 2881 | 155.7 | 3064 | 155.7 | 3030 | 155.7 | 3023 | 155.7 | 3062 | 155.7 | 3164 | 155.7 | 3133 | 155.7 | 3245 | 155.7 | 3128 | 155.7 | 3233 | 155.7 | 3186
155.8 | 2942 | 155.8 | 3030 | 155.8 | 3118 | 155.8 | 3123 | 155.8 | 3260 | 155.8 | 3208 | 155.8 | 3191 | 155.8 | 3477 | 155.8 | 3335 | 155.8 | 3306 | 155.8 | 3360
155.9 | 2989 | 155.9 | 3169 | 155.9 | 3255 | 155.9 | 3216 | 155.9 | 3509 | 155.9 | 3418 | 155.9 | 3394 | 155.9 | 3589 | 155.9 | 3409 | 155.9 | 3543 | 155.9 | 3484
156 | 3079 | 156 | 3208 | 156 | 3306 | 156 | 3318 | 156 | 3531 | 156 | 3650 | 156 | 3438 | 156 | 3829 | 156 | 3582 | 156 | 3619 | 156 | 3721
156.1 | 3313 | 156.1 | 3289 | 156.1 | 3289 | 156.1 | 3335 | 156.1 | 3641 | 156.1 | 3785 | 156.1 | 3570 | 156.1 | 3943 | 156.1 | 3743 | 156.1 | 3843 | 156.1 | 3848
156.2 | 3282 | 156.2 | 3343 | 156.2 | 3379 | 156.2 | 3335 | 156.2 | 3768 | 156.2 | 3868 | 156.2 | 3653 | 156.2 | 4065 | 156.2 | 3926 | 156.2 | 3882 | 156.2 | 3956
156.3 | 3289 | 156.3 | 3496 | 156.3 | 3411 | 156.3 | 3445 | 156.3 | 3909 | 156.3 | 3997 | 156.3 | 3838 | 156.3 | 4200 | 156.3 | 4097 | 156.3 | 4041 | 156.3 | 4063
156.4 | 3367 | 156.4 | 3514 | 156.4 | 3482 | 156.4 | 3438 | 156.4 | 3919 | 156.4 | 4153 | 156.4 | 3929 | 156.4 | 4241 | 156.4 | 4158 | 156.4 | 4212 | 156.4 | 4065
156.5 | 3277 | 156.5 | 3526 | 156.5 | 3496 | 156.5 | 3477 | 156.5 | 3897 | 156.5 | 4119 | 156.5 | 4061 | 156.5 | 4271 | 156.5 | 4043 | 156.5 | 4273 | 156.5 | 4034
156.6 | 3282 | 156.6 | 3531 | 156.6 | 3465 | 156.6 | 3567 | 156.6 | 3929 | 156.6 | 4034 | 156.6 | 4146 | 156.6 | 4251 | 156.6 | 4085 | 156.6 | 4256 | 156.6 | 3953
156.7 | 3330 | 156.7 | 3526 | 156.7 | 3433 | 156.7 | 3531 | 156.7 | 4000 | 156.7 | 3973 | 156.7 | 3921 | 156.7 | 4139 | 156.7 | 4017 | 156.7 | 4290 | 156.7 | 3929
156.8 | 3304 | 156.8 | 3521 | 156.8 | 3409 | 156.8 | 3450 | 156.8 | 3853 | 156.8 | 4017 | 156.8 | 3826 | 156.8 | 4144 | 156.8 | 3978 | 156.8 | 4122 | 156.8 | 3860
156.9 | 3242 | 156.9 | 3443 | 156.9 | 3372 | 156.9 | 3455 | 156.9 | 3658 | 156.9 | 3880 | 156.9 | 3765 | 156.9 | 3877 | 156.9 | 3885 | 156.9 | 4085 | 156.9 | 3775
157 | 3167 | 157 | 3367 | 157 | 3343 | 157 | 3372 | 157 | 3435 | 157 | 3682 | 157 | 3570 | 157 | 3824 | 157 | 3728 | 157 | 3926 | 157 | 3702
157.1 | 3152 | 157.1 | 3374 | 157.1 | 3262 | 157.1 | 3289 | 157.1 | 3460 | 157.1 | 3545 | 157.1 | 3467 | 157.1 | 3682 | 157.1 | 3604 | 157.1 | 3699 | 157.1 | 3626
157.2 | 3218 | 157.2 | 3274 | 157.2 | 3128 | 157.2 | 3201 | 157.2 | 3352 | 157.2 | 3492 | 157.2 | 3347 | 157.2 | 3528 | 157.2 | 3484 | 157.2 | 3553 | 157.2 | 3467
157.3 | 3172 | 157.3 | 3189 | 157.3 | 3162 | 157.3 | 3125 | 157.3 | 3255 | 157.3 | 3311 | 157.3 | 3235 | 157.3 | 3377 | 157.3 | 3218 | 157.3 | 3514 | 157.3 | 3321
157.4 | 3147 | 157.4 | 3059 | 157.4 | 3184 | 157.4 | 3047 | 157.4 | 3094 | 157.4 | 3194 | 157.4 | 3091 | 157.4 | 3282 | 157.4 | 3155 | 157.4 | 3269 | 157.4 | 3145
157.5 | 2989 | 157.5 | 3008 | 157.5 | 2957 | 157.5 | 3025 | 157.5 | 2964 | 157.5 | 3054 | 157.5 | 3010 | 157.5 | 3094 | 157.5 | 3006 | 157.5 | 3167 | 157.5 | 2989
157.6 | 3001 | 157.6 | 2993 | 157.6 | 2822 | 157.6 | 2964 | 157.6 | 2896 | 157.6 | 3008 | 157.6 | 2962 | 157.6 | 2954 | 157.6 | 2842 | 157.6 | 3035 | 157.6 | 2971
157.7 | 2871 | 157.7 | 2903 | 157.7 | 2835 | 157.7 | 2835 | 157.7 | 2835 | 157.7 | 2810 | 157.7 | 2810 | 157.7 | 2918 | 157.7 | 2774 | 157.7 | 2981 | 157.7 | 2842
157.8 | 2661 | 157.8 | 2771 | 157.8 | 2781 | 157.8 | 2840 | 157.8 | 2693 | 157.8 | 2647 | 157.8 | 2725 | 157.8 | 2715 | 157.8 | 2739 | 157.8 | 2769 | 157.8 | 2705
157.9 | 2532 | 157.9 | 2700 | 157.9 | 2686 | 157.9 | 2725 | 157.9 | 2583 | 157.9 | 2564 | 157.9 | 2495 | 157.9 | 2549 | 157.9 | 2612 | 157.9 | 2678 | 157.9 | 2503
158 | 2532 | 158 | 2593 | 158 | 2622 | 158 | 2593 | 158 | 2417 | 158 | 2481 | 158 | 2305 | 158 | 2500 | 158 | 2505 | 158 | 2573 | 158 | 2356
158.1 | 2495 | 158.1 | 2549 | 158.1 | 2468 | 158.1 | 2493 | 158.1 | 2307 | 158.1 | 2420 | 158.1 | 2227 | 158.1 | 2261 | 158.1 | 2349 | 158.1 | 2385 | 158.1 | 2395
158.2 | 2466 | 158.2 | 2432 | 158.2 | 2402 | 158.2 | 2415 | 158.2 | 2258 | 158.2 | 2234 | 158.2 | 2185 | 158.2 | 2217 | 158.2 | 2315 | 158.2 | 2207 | 158.2 | 2302
158.3 | 2507 | 158.3 | 2283 | 158.3 | 2290 | 158.3 | 2422 | 158.3 | 2217 | 158.3 | 2161 | 158.3 | 2041 | 158.3 | 2212 | 158.3 | 2202 | 158.3 | 2241 | 158.3 | 2148
158.4 | 2439 | 158.4 | 2324 | 158.4 | 2236 | 158.4 | 2317 | 158.4 | 2210 | 158.4 | 2146 | 158.4 | 2039 | 158.4 | 2183 | 158.4 | 2114 | 158.4 | 2163 | 158.4 | 2058
158.5 | 2285 | 158.5 | 2339 | 158.5 | 2234 | 158.5 | 2190 | 158.5 | 2117 | 158.5 | 2012 | 158.5 | 1992 | 158.5 | 2092 | 158.5 | 2029 | 158.5 | 2119 | 158.5 | 2014
158.6 | 2192 | 158.6 | 2246 | 158.6 | 2266 | 158.6 | 2290 | 158.6 | 2068 | 158.6 | 2000 | 158.6 | 1975 | 158.6 | 1997 | 158.6 | 2012 | 158.6 | 2109 | 158.6 | 1973
158.7 | 2192 | 158.7 | 2190 | 158.7 | 2251 | 158.7 | 2185 | 158.7 | 2056 | 158.7 | 1938 | 158.7 | 2056 | 158.7 | 1973 | 158.7 | 2048 | 158.7 | 2056 | 158.7 | 1963
158.8 | 2144 | 158.8 | 2222 | 158.8 | 2195 | 158.8 | 2188 | 158.8 | 2017 | 158.8 | 1965 | 158.8 | 1978 | 158.8 | 1934 | 158.8 | 2029 | 158.8 | 2090 | 158.8 | 2007
158.9 | 2166 | 158.9 | 2087 | 158.9 | 2146 | 158.9 | 2095 | 158.9 | 1934 | 158.9 | 1868 | 158.9 | 2002 | 158.9 | 1968 | 158.9 | 1997 | 158.9 | 2129 | 158.9 | 1970
159 | 2095 | 159 | 2083 | 159 | 2041 | 159 | 2085 | 159 | 1919 | 159 | 1875 | 159 | 2029 | 159 | 2000 | 159 | 1926 | 159 | 1965 | 159 | 1968
159.1 | 2109 | 159.1 | 2043 | 159.1 | 2007 | 159.1 | 2163 | 159.1 | 1938 | 159.1 | 1826 | 159.1 | 1978 | 159.1 | 1887 | 159.1 | 1929 | 159.1 | 1956 | 159.1 | 1946
159.2 | 2029 | 159.2 | 2034 | 159.2 | 2063 | 159.2 | 2065 | 159.2 | 1855 | 159.2 | 1882 | 159.2 | 1892 | 159.2 | 1829 | 159.2 | 1943 | 159.2 | 1948 | 159.2 | 1975
159.3 | 1978 | 159.3 | 2009 | 159.3 | 2051 | 159.3 | 2002 | 159.3 | 1887 | 159.3 | 1934 | 159.3 | 1899 | 159.3 | 1978 | 159.3 | 1938 | 159.3 | 1982 | 159.3 | 1953
159.4 | 2021 | 159.4 | 2043 | 159.4 | 2039 | 159.4 | 2019 | 159.4 | 1919 | 159.4 | 1926 | 159.4 | 1926 | 159.4 | 1990 | 159.4 | 1973 | 159.4 | 1970 | 159.4 | 1978
159.5 | 1960 | 159.5 | 1916 | 159.5 | 1980 | 159.5 | 1946 | 159.5 | 1897 | 159.5 | 1841 | 159.5 | 1885 | 159.5 | 1970 | 159.5 | 2000 | 159.5 | 1890 | 159.5 | 1914
159.6 | 1978 | 159.6 | 1958 | 159.6 | 1912 | 159.6 | 1987 | 159.6 | 1904 | 159.6 | 1875 | 159.6 | 1919 | 159.6 | 1982 | 159.6 | 2012 | 159.6 | 1934 | 159.6 | 1870
159.7 | 1987 | 159.7 | 1982 | 159.7 | 1919 | 159.7 | 1960 | 159.7 | 1931 | 159.7 | 1919 | 159.7 | 1890 | 159.7 | 1909 | 159.7 | 1953 | 159.7 | 1987 | 159.7 | 1858
159.8 | 1968 | 159.8 | 1980 | 159.8 | 1892 | 159.8 | 2068 | 159.8 | 1894 | 159.8 | 1863 | 159.8 | 1873 | 159.8 | 1929 | 159.8 | 1948 | 159.8 | 1987 | 159.8 | 1885
159.9 | 1970 | 159.9 | 1985 | 159.9 | 1838 | 159.9 | 2000 | 159.9 | 1965 | 159.9 | 1936 | 159.9 | 1907 | 159.9 | 1936 | 159.9 | 1958 | 159.9 | 1978 | 159.9 | 1902
160 | 2009 | 160 | 1968 | 160 | 1885 | 160 | 1951 | 160 | 1956 | 160 | 1968 | 160 | 1875 | 160 | 1885 | 160 | 1912 | 160 | 1938 | 160 | 1902
160.1 | 1916 | 160.1 | 1953 | 160.1 | 1938 | 160.1 | 2024 | 160.1 | 1885 | 160.1 | 1912 | 160.1 | 1846 | 160.1 | 1924 | 160.1 | 1831 | 160.1 | 1956 | 160.1 | 1870
160.2 | 2039 | 160.2 | 1875 | 160.2 | 1934 | 160.2 | 2046 | 160.2 | 1848 | 160.2 | 1894 | 160.2 | 1863 | 160.2 | 1880 | 160.2 | 1887 | 160.2 | 1997 | 160.2 | 1892
160.3 | 2024 | 160.3 | 1936 | 160.3 | 1880 | 160.3 | 1970 | 160.3 | 1826 | 160.3 | 1846 | 160.3 | 1965 | 160.3 | 1865 | 160.3 | 1902 | 160.3 | 1973 | 160.3 | 1880
160.4 | 2109 | 160.4 | 1902 | 160.4 | 1897 | 160.4 | 1941 | 160.4 | 1909 | 160.4 | 1782 | 160.4 | 1958 | 160.4 | 1863 | 160.4 | 1951 | 160.4 | 1904 | 160.4 | 1870
160.5 | 1931 | 160.5 | 1980 | 160.5 | 1858 | 160.5 | 1960 | 160.5 | 1853 | 160.5 | 1833 | 160.5 | 1892 | 160.5 | 1946 | 160.5 | 1946 | 160.5 | 1855 | 160.5 | 1833
160.6 | 1875 | 160.6 | 1980 | 160.6 | 1926 | 160.6 | 1938 | 160.6 | 1811 | 160.6 | 1851 | 160.6 | 1877 | 160.6 | 1956 | 160.6 | 1885 | 160.6 | 1843 | 160.6 | 1873
160.7 | 1855 | 160.7 | 1992 | 160.7 | 1897 | 160.7 | 1970 | 160.7 | 1831 | 160.7 | 1863 | 160.7 | 1887 | 160.7 | 1916 | 160.7 | 1807 | 160.7 | 1902 | 160.7 | 1829
160.8 | 1882 | 160.8 | 1914 | 160.8 | 1912 | 160.8 | 1958 | 160.8 | 1873 | 160.8 | 1875 | 160.8 | 1841 | 160.8 | 1863 | 160.8 | 1824 | 160.8 | 1936 | 160.8 | 1809
160.9 | 1899 | 160.9 | 1978 | 160.9 | 1978 | 160.9 | 2029 | 160.9 | 1821 | 160.9 | 1880 | 160.9 | 1858 | 160.9 | 1858 | 160.9 | 1887 | 160.9 | 1931 | 160.9 | 1860
161 | 1946 | 161 | 1885 | 161 | 1846 | 161 | 1934 | 161 | 1855 | 161 | 1826 | 161 | 1836 | 161 | 1809 | 161 | 1938 | 161 | 1916 | 161 | 1851
161.1 | 1880 | 161.1 | 1948 | 161.1 | 1858 | 161.1 | 1880 | 161.1 | 1814 | 161.1 | 1821 | 161.1 | 1887 | 161.1 | 1838 | 161.1 | 1894 | 161.1 | 1926 | 161.1 | 1851
161.2 | 1865 | 161.2 | 1951 | 161.2 | 1919 | 161.2 | 1868 | 161.2 | 1802 | 161.2 | 1853 | 161.2 | 1799 | 161.2 | 1875 | 161.2 | 1904 | 161.2 | 1953 | 161.2 | 1897
161.3 | 1897 | 161.3 | 1953 | 161.3 | 1868 | 161.3 | 1907 | 161.3 | 1863 | 161.3 | 1873 | 161.3 | 1826 | 161.3 | 1870 | 161.3 | 1870 | 161.3 | 1936 | 161.3 | 1938
161.4 | 1941 | 161.4 | 1956 | 161.4 | 1897 | 161.4 | 1936 | 161.4 | 1851 | 161.4 | 1843 | 161.4 | 1902 | 161.4 | 1836 | 161.4 | 1860 | 161.4 | 1894 | 161.4 | 1848
161.5 | 1946 | 161.5 | 1951 | 161.5 | 2004 | 161.5 | 1941 | 161.5 | 1775 | 161.5 | 1811 | 161.5 | 1897 | 161.5 | 1880 | 161.5 | 1811 | 161.5 | 1824 | 161.5 | 1938
161.6 | 1846 | 161.6 | 1877 | 161.6 | 1992 | 161.6 | 1941 | 161.6 | 1824 | 161.6 | 1824 | 161.6 | 1841 | 161.6 | 1848 | 161.6 | 1873 | 161.6 | 1775 | 161.6 | 1973
161.7 | 1902 | 161.7 | 1836 | 161.7 | 1919 | 161.7 | 1965 | 161.7 | 1772 | 161.7 | 1885 | 161.7 | 1848 | 161.7 | 1863 | 161.7 | 1921 | 161.7 | 1836 | 161.7 | 1904
161.8 | 1965 | 161.8 | 1909 | 161.8 | 1907 | 161.8 | 1909 | 161.8 | 1816 | 161.8 | 1899 | 161.8 | 1865 | 161.8 | 1919 | 161.8 | 1904 | 161.8 | 1855 | 161.8 | 1914
161.9 | 1960 | 161.9 | 1931 | 161.9 | 1912 | 161.9 | 1902 | 161.9 | 1826 | 161.9 | 1892 | 161.9 | 1782 | 161.9 | 1868 | 161.9 | 1919 | 161.9 | 1885 | 161.9 | 1877
162 | 1921 | 162 | 1843 | 162 | 1912 | 162 | 1868 | 162 | 1897 | 162 | 1909 | 162 | 1777 | 162 | 1765 | 162 | 1934 | 162 | 1890 | 162 | 1909
162.1 | 1924 | 162.1 | 1809 | 162.1 | 1892 | 162.1 | 1894 | 162.1 | 1799 | 162.1 | 1941 | 162.1 | 1838 | 162.1 | 1797 | 162.1 | 1858 | 162.1 | 1943 | 162.1 | 1912
162.2 | 1912 | 162.2 | 1887 | 162.2 | 1902 | 162.2 | 1885 | 162.2 | 1814 | 162.2 | 1936 | 162.2 | 1831 | 162.2 | 1860 | 162.2 | 1897 | 162.2 | 1946 | 162.2 | 1870
162.3 | 1855 | 162.3 | 1875 | 162.3 | 1831 | 162.3 | 1897 | 162.3 | 1821 | 162.3 | 1958 | 162.3 | 1811 | 162.3 | 1877 | 162.3 | 1816 | 162.3 | 1934 | 162.3 | 1843
162.4 | 1919 | 162.4 | 1931 | 162.4 | 1772 | 162.4 | 1960 | 162.4 | 1843 | 162.4 | 1919 | 162.4 | 1829 | 162.4 | 1763 | 162.4 | 1841 | 162.4 | 1934 | 162.4 | 1811
162.5 | 1863 | 162.5 | 1914 | 162.5 | 1807 | 162.5 | 1929 | 162.5 | 1797 | 162.5 | 1833 | 162.5 | 1858 | 162.5 | 1875 | 162.5 | 1794 | 162.5 | 1909 | 162.5 | 1811
162.6 | 1860 | 162.6 | 1877 | 162.6 | 1851 | 162.6 | 1987 | 162.6 | 1851 | 162.6 | 1897 | 162.6 | 1887 | 162.6 | 1946 | 162.6 | 1780 | 162.6 | 1885 | 162.6 | 1802
162.7 | 1885 | 162.7 | 1836 | 162.7 | 1914 | 162.7 | 1960 | 162.7 | 1814 | 162.7 | 1824 | 162.7 | 1836 | 162.7 | 1875 | 162.7 | 1785 | 162.7 | 1868 | 162.7 | 1797
162.8 | 1907 | 162.8 | 1897 | 162.8 | 1858 | 162.8 | 1953 | 162.8 | 1853 | 162.8 | 1899 | 162.8 | 1821 | 162.8 | 1938 | 162.8 | 1821 | 162.8 | 1907 | 162.8 | 1816
162.9 | 1868 | 162.9 | 1938 | 162.9 | 1885 | 162.9 | 1982 | 162.9 | 1914 | 162.9 | 1848 | 162.9 | 1848 | 162.9 | 1880 | 162.9 | 1804 | 162.9 | 1924 | 162.9 | 1814
163 | 1892 | 163 | 1919 | 163 | 1941 | 163 | 1970 | 163 | 1870 | 163 | 1858 | 163 | 1870 | 163 | 1894 | 163 | 1841 | 163 | 1914 | 163 | 1851
163.1 | 1865 | 163.1 | 1904 | 163.1 | 1943 | 163.1 | 1997 | 163.1 | 1873 | 163.1 | 1875 | 163.1 | 1838 | 163.1 | 1907 | 163.1 | 1863 | 163.1 | 1924 | 163.1 | 1848
163.2 | 1851 | 163.2 | 1870 | 163.2 | 1904 | 163.2 | 1919 | 163.2 | 1836 | 163.2 | 1821 | 163.2 | 1899 | 163.2 | 1887 | 163.2 | 1885 | 163.2 | 1914 | 163.2 | 1792
163.3 | 1760 | 163.3 | 1902 | 163.3 | 1924 | 163.3 | 1875 | 163.3 | 1890 | 163.3 | 1826 | 163.3 | 1951 | 163.3 | 1821 | 163.3 | 1799 | 163.3 | 1948 | 163.3 | 1877
163.4 | 1789 | 163.4 | 1931 | 163.4 | 1938 | 163.4 | 1814 | 163.4 | 1831 | 163.4 | 1836 | 163.4 | 1980 | 163.4 | 1916 | 163.4 | 1750 | 163.4 | 1894 | 163.4 | 1865
163.5 | 1880 | 163.5 | 1929 | 163.5 | 1919 | 163.5 | 1965 | 163.5 | 1838 | 163.5 | 1804 | 163.5 | 1887 | 163.5 | 1868 | 163.5 | 1663 | 163.5 | 1912 | 163.5 | 1865
163.6 | 1897 | 163.6 | 1912 | 163.6 | 1912 | 163.6 | 1936 | 163.6 | 1865 | 163.6 | 1897 | 163.6 | 1802 | 163.6 | 1899 | 163.6 | 1797 | 163.6 | 1843 | 163.6 | 1824
163.7 | 1902 | 163.7 | 1926 | 163.7 | 1882 | 163.7 | 1946 | 163.7 | 1858 | 163.7 | 1887 | 163.7 | 1846 | 163.7 | 1816 | 163.7 | 1846 | 163.7 | 1836 | 163.7 | 1836
163.8 | 1897 | 163.8 | 1868 | 163.8 | 1921 | 163.8 | 1953 | 163.8 | 1804 | 163.8 | 1882 | 163.8 | 1877 | 163.8 | 1816 | 163.8 | 1863 | 163.8 | 1855 | 163.8 | 1782
163.9 | 1904 | 163.9 | 1804 | 163.9 | 1868 | 163.9 | 1970 | 163.9 | 1860 | 163.9 | 1848 | 163.9 | 1865 | 163.9 | 1821 | 163.9 | 1789 | 163.9 | 1804 | 163.9 | 1770
164 | 1882 | 164 | 1880 | 164 | 1865 | 164 | 1907 | 164 | 1853 | 164 | 1853 | 164 | 1841 | 164 | 1816 | 164 | 1892 | 164 | 1882 | 164 | 1807
χ | -33° | χ | -33° | χ | -33° | χ | -33° | χ | -33° | χ | -33° | χ | -33° | χ | -33° | χ | -33° | χ | -33° | χ | -33°
φ | 0° | φ | 0° | φ | 0° | φ | 0° | φ | 0° | φ | 0° | φ | 0° | φ | 0° | φ | 0° | φ | 0° | φ | 0°
2θ | counts | 2θ | counts | 2θ | counts | 2θ | counts | 2θ | counts | 2θ | counts | 2θ | counts | 2θ | counts | 2θ | counts | 2θ | counts | 2θ | counts
148 | 1912 | 148 | 1860 | 148 | 1853 | 148 | 1912 | 148 | 1956 | 148 | 1902 | 148 | 1809 | 148 | 1919 | 148 | 1934 | 148 | 1892 | 148 | 1782
148.1 | 1904 | 148.1 | 1929 | 148.1 | 1843 | 148.1 | 1948 | 148.1 | 2058 | 148.1 | 1851 | 148.1 | 1868 | 148.1 | 1921 | 148.1 | 1870 | 148.1 | 1846 | 148.1 | 1819
148.2 | 1836 | 148.2 | 1868 | 148.2 | 1912 | 148.2 | 1960 | 148.2 | 1975 | 148.2 | 1877 | 148.2 | 1931 | 148.2 | 1787 | 148.2 | 1882 | 148.2 | 1904 | 148.2 | 1926
148.3 | 1916 | 148.3 | 1938 | 148.3 | 1934 | 148.3 | 1990 | 148.3 | 1953 | 148.3 | 1855 | 148.3 | 1965 | 148.3 | 1904 | 148.3 | 1938 | 148.3 | 2004 | 148.3 | 1943
148.4 | 2002 | 148.4 | 1914 | 148.4 | 1936 | 148.4 | 1880 | 148.4 | 1914 | 148.4 | 1907 | 148.4 | 1936 | 148.4 | 1914 | 148.4 | 1982 | 148.4 | 1953 | 148.4 | 1963
148.5 | 1943 | 148.5 | 1953 | 148.5 | 1973 | 148.5 | 1941 | 148.5 | 1902 | 148.5 | 1960 | 148.5 | 1968 | 148.5 | 1887 | 148.5 | 2014 | 148.5 | 1919 | 148.5 | 1916
148.6 | 1938 | 148.6 | 1973 | 148.6 | 1963 | 148.6 | 1975 | 148.6 | 1916 | 148.6 | 1975 | 148.6 | 1882 | 148.6 | 1916 | 148.6 | 2080 | 148.6 | 1890 | 148.6 | 2000
148.7 | 2039 | 148.7 | 1960 | 148.7 | 1938 | 148.7 | 1865 | 148.7 | 1958 | 148.7 | 1958 | 148.7 | 1951 | 148.7 | 1929 | 148.7 | 1995 | 148.7 | 1875 | 148.7 | 1973
148.8 | 2087 | 148.8 | 1965 | 148.8 | 1894 | 148.8 | 1956 | 148.8 | 1921 | 148.8 | 1958 | 148.8 | 1951 | 148.8 | 1943 | 148.8 | 1978 | 148.8 | 1978 | 148.8 | 1980
148.9 | 2031 | 148.9 | 1948 | 148.9 | 1934 | 148.9 | 1902 | 148.9 | 1921 | 148.9 | 1926 | 148.9 | 1985 | 148.9 | 1924 | 148.9 | 1958 | 148.9 | 1990 | 148.9 | 1987
149 | 2017 | 149 | 1943 | 149 | 1953 | 149 | 1985 | 149 | 2007 | 149 | 1980 | 149 | 2024 | 149 | 1965 | 149 | 2112 | 149 | 2034 | 149 | 1965
149.1 | 2036 | 149.1 | 2014 | 149.1 | 1987 | 149.1 | 2034 | 149.1 | 1963 | 149.1 | 2036 | 149.1 | 2031 | 149.1 | 1982 | 149.1 | 2075 | 149.1 | 1953 | 149.1 | 2034
149.2 | 1943 | 149.2 | 1980 | 149.2 | 1902 | 149.2 | 1934 | 149.2 | 1916 | 149.2 | 1995 | 149.2 | 1985 | 149.2 | 2056 | 149.2 | 2095 | 149.2 | 1919 | 149.2 | 2017
149.3 | 1921 | 149.3 | 1982 | 149.3 | 1953 | 149.3 | 2012 | 149.3 | 1970 | 149.3 | 2041 | 149.3 | 1990 | 149.3 | 2031 | 149.3 | 2073 | 149.3 | 2024 | 149.3 | 2083
149.4 | 1953 | 149.4 | 2017 | 149.4 | 1912 | 149.4 | 2021 | 149.4 | 2000 | 149.4 | 2007 | 149.4 | 2019 | 149.4 | 2029 | 149.4 | 1980 | 149.4 | 2112 | 149.4 | 2002
149.5 | 1987 | 149.5 | 1982 | 149.5 | 1968 | 149.5 | 1978 | 149.5 | 1956 | 149.5 | 2012 | 149.5 | 2073 | 149.5 | 2048 | 149.5 | 1936 | 149.5 | 2114 | 149.5 | 1982
149.6 | 1870 | 149.6 | 1995 | 149.6 | 1941 | 149.6 | 1948 | 149.6 | 2019 | 149.6 | 2019 | 149.6 | 2017 | 149.6 | 2012 | 149.6 | 1919 | 149.6 | 2105 | 149.6 | 2002
149.7 | 1894 | 149.7 | 1938 | 149.7 | 1902 | 149.7 | 1929 | 149.7 | 2068 | 149.7 | 1965 | 149.7 | 1965 | 149.7 | 1982 | 149.7 | 1970 | 149.7 | 2017 | 149.7 | 2021
149.8 | 1877 | 149.8 | 1987 | 149.8 | 1924 | 149.8 | 2012 | 149.8 | 2004 | 149.8 | 1921 | 149.8 | 1914 | 149.8 | 1978 | 149.8 | 1887 | 149.8 | 2002 | 149.8 | 1997
149.9 | 1873 | 149.9 | 1873 | 149.9 | 1970 | 149.9 | 1958 | 149.9 | 1887 | 149.9 | 1877 | 149.9 | 1887 | 149.9 | 2004 | 149.9 | 1982 | 149.9 | 1985 | 149.9 | 1951
150 | 1836 | 150 | 1880 | 150 | 1921 | 150 | 1931 | 150 | 1902 | 150 | 1909 | 150 | 1990 | 150 | 1943 | 150 | 1924 | 150 | 1956 | 150 | 1936
150.1 | 1755 | 150.1 | 1885 | 150.1 | 1899 | 150.1 | 1855 | 150.1 | 1899 | 150.1 | 1865 | 150.1 | 1965 | 150.1 | 1894 | 150.1 | 1948 | 150.1 | 1916 | 150.1 | 1848
150.2 | 1836 | 150.2 | 1916 | 150.2 | 1907 | 150.2 | 1921 | 150.2 | 1882 | 150.2 | 1868 | 150.2 | 1892 | 150.2 | 1873 | 150.2 | 1946 | 150.2 | 1904 | 150.2 | 1907
150.3 | 1816 | 150.3 | 1926 | 150.3 | 1899 | 150.3 | 1943 | 150.3 | 1916 | 150.3 | 1829 | 150.3 | 1929 | 150.3 | 1921 | 150.3 | 1853 | 150.3 | 1875 | 150.3 | 1929
150.4 | 1914 | 150.4 | 1899 | 150.4 | 1904 | 150.4 | 1890 | 150.4 | 1885 | 150.4 | 1841 | 150.4 | 1909 | 150.4 | 1916 | 150.4 | 1892 | 150.4 | 1882 | 150.4 | 1890
150.5 | 1877 | 150.5 | 1926 | 150.5 | 1926 | 150.5 | 1902 | 150.5 | 1846 | 150.5 | 1882 | 150.5 | 1916 | 150.5 | 1919 | 150.5 | 1865 | 150.5 | 1833 | 150.5 | 1865
150.6 | 1870 | 150.6 | 1934 | 150.6 | 1846 | 150.6 | 1978 | 150.6 | 1853 | 150.6 | 1880 | 150.6 | 1885 | 150.6 | 1877 | 150.6 | 1841 | 150.6 | 1763 | 150.6 | 1931
150.7 | 1809 | 150.7 | 1892 | 150.7 | 1860 | 150.7 | 1963 | 150.7 | 1851 | 150.7 | 1851 | 150.7 | 1846 | 150.7 | 1868 | 150.7 | 1860 | 150.7 | 1816 | 150.7 | 1841
150.8 | 1821 | 150.8 | 1943 | 150.8 | 1868 | 150.8 | 1943 | 150.8 | 1890 | 150.8 | 1824 | 150.8 | 1853 | 150.8 | 1877 | 150.8 | 1904 | 150.8 | 1816 | 150.8 | 1807
150.9 | 1760 | 150.9 | 1868 | 150.9 | 1838 | 150.9 | 1868 | 150.9 | 1907 | 150.9 | 1882 | 150.9 | 1938 | 150.9 | 1833 | 150.9 | 1811 | 150.9 | 1799 | 150.9 | 1897
151 | 1819 | 151 | 1916 | 151 | 1982 | 151 | 1848 | 151 | 1804 | 151 | 1921 | 151 | 1873 | 151 | 1885 | 151 | 1829 | 151 | 1873 | 151 | 1846
151.1 | 1846 | 151.1 | 1880 | 151.1 | 1875 | 151.1 | 1838 | 151.1 | 1858 | 151.1 | 1914 | 151.1 | 1802 | 151.1 | 1843 | 151.1 | 1799 | 151.1 | 1843 | 151.1 | 1848
151.2 | 1821 | 151.2 | 1816 | 151.2 | 1855 | 151.2 | 2000 | 151.2 | 1873 | 151.2 | 1863 | 151.2 | 1902 | 151.2 | 1919 | 151.2 | 1860 | 151.2 | 1860 | 151.2 | 1921
151.3 | 1809 | 151.3 | 1907 | 151.3 | 1887 | 151.3 | 1953 | 151.3 | 1826 | 151.3 | 1956 | 151.3 | 1831 | 151.3 | 1809 | 151.3 | 1843 | 151.3 | 1851 | 151.3 | 1912
151.4 | 1873 | 151.4 | 1934 | 151.4 | 1877 | 151.4 | 1851 | 151.4 | 1846 | 151.4 | 1941 | 151.4 | 1826 | 151.4 | 1814 | 151.4 | 1836 | 151.4 | 1831 | 151.4 | 1785
151.5 | 1929 | 151.5 | 1936 | 151.5 | 1848 | 151.5 | 1953 | 151.5 | 1765 | 151.5 | 1897 | 151.5 | 1885 | 151.5 | 1811 | 151.5 | 1809 | 151.5 | 1794 | 151.5 | 1802
151.6 | 1946 | 151.6 | 1885 | 151.6 | 1880 | 151.6 | 1980 | 151.6 | 1860 | 151.6 | 1926 | 151.6 | 1909 | 151.6 | 1797 | 151.6 | 1875 | 151.6 | 1851 | 151.6 | 1831
151.7 | 1985 | 151.7 | 1887 | 151.7 | 1865 | 151.7 | 1951 | 151.7 | 1926 | 151.7 | 1868 | 151.7 | 1833 | 151.7 | 1892 | 151.7 | 1763 | 151.7 | 1870 | 151.7 | 1775
151.8 | 1936 | 151.8 | 1924 | 151.8 | 1863 | 151.8 | 1841 | 151.8 | 1853 | 151.8 | 1816 | 151.8 | 1860 | 151.8 | 1894 | 151.8 | 1824 | 151.8 | 1860 | 151.8 | 1809
151.9 | 1943 | 151.9 | 1931 | 151.9 | 1802 | 151.9 | 1946 | 151.9 | 1865 | 151.9 | 1836 | 151.9 | 1885 | 151.9 | 1897 | 151.9 | 1907 | 151.9 | 1858 | 151.9 | 1799
152 | 1980 | 152 | 1931 | 152 | 1882 | 152 | 1958 | 152 | 1897 | 152 | 1853 | 152 | 1799 | 152 | 1855 | 152 | 1912 | 152 | 1868 | 152 | 1909
152.1 | 1980 | 152.1 | 1926 | 152.1 | 1914 | 152.1 | 1916 | 152.1 | 1848 | 152.1 | 1899 | 152.1 | 1821 | 152.1 | 1816 | 152.1 | 1885 | 152.1 | 1916 | 152.1 | 1833
152.2 | 1951 | 152.2 | 1956 | 152.2 | 1902 | 152.2 | 1963 | 152.2 | 1936 | 152.2 | 1921 | 152.2 | 1868 | 152.2 | 1819 | 152.2 | 1926 | 152.2 | 1934 | 152.2 | 1768
152.3 | 1968 | 152.3 | 1941 | 152.3 | 2031 | 152.3 | 1946 | 152.3 | 1875 | 152.3 | 1863 | 152.3 | 1838 | 152.3 | 1829 | 152.3 | 1948 | 152.3 | 1853 | 152.3 | 1814
152.4 | 1987 | 152.4 | 1904 | 152.4 | 2012 | 152.4 | 2034 | 152.4 | 1831 | 152.4 | 1831 | 152.4 | 1851 | 152.4 | 1890 | 152.4 | 1926 | 152.4 | 1853 | 152.4 | 1875
152.5 | 1956 | 152.5 | 1951 | 152.5 | 1941 | 152.5 | 2002 | 152.5 | 1826 | 152.5 | 1848 | 152.5 | 1836 | 152.5 | 1821 | 152.5 | 1843 | 152.5 | 1931 | 152.5 | 1868
152.6 | 1958 | 152.6 | 1899 | 152.6 | 1985 | 152.6 | 2000 | 152.6 | 1877 | 152.6 | 1802 | 152.6 | 1931 | 152.6 | 1870 | 152.6 | 1914 | 152.6 | 1914 | 152.6 | 1821
152.7 | 1946 | 152.7 | 1875 | 152.7 | 1980 | 152.7 | 1995 | 152.7 | 1968 | 152.7 | 1868 | 152.7 | 1919 | 152.7 | 1899 | 152.7 | 1946 | 152.7 | 1926 | 152.7 | 1826
152.8 | 1929 | 152.8 | 1870 | 152.8 | 2000 | 152.8 | 1992 | 152.8 | 1907 | 152.8 | 1978 | 152.8 | 1921 | 152.8 | 1965 | 152.8 | 1870 | 152.8 | 1868 | 152.8 | 1841
152.9 | 1899 | 152.9 | 1824 | 152.9 | 1973 | 152.9 | 2000 | 152.9 | 1936 | 152.9 | 1963 | 152.9 | 2017 | 152.9 | 1960 | 152.9 | 1936 | 152.9 | 1904 | 152.9 | 1860
153 | 1982 | 153 | 1892 | 153 | 1970 | 153 | 1968 | 153 | 2007 | 153 | 1982 | 153 | 1975 | 153 | 1985 | 153 | 2000 | 153 | 1938 | 153 | 1841
153.1 | 2024 | 153.1 | 1956 | 153.1 | 1938 | 153.1 | 2002 | 153.1 | 1963 | 153.1 | 1931 | 153.1 | 1968 | 153.1 | 1907 | 153.1 | 1907 | 153.1 | 1965 | 153.1 | 1848
153.2 | 2004 | 153.2 | 1985 | 153.2 | 1943 | 153.2 | 2061 | 153.2 | 1953 | 153.2 | 1956 | 153.2 | 1892 | 153.2 | 1924 | 153.2 | 1916 | 153.2 | 1892 | 153.2 | 1816
153.3 | 1948 | 153.3 | 1914 | 153.3 | 1943 | 153.3 | 1951 | 153.3 | 1953 | 153.3 | 1902 | 153.3 | 1860 | 153.3 | 1875 | 153.3 | 1909 | 153.3 | 1916 | 153.3 | 1890
153.4 | 2009 | 153.4 | 1951 | 153.4 | 1982 | 153.4 | 1948 | 153.4 | 1941 | 153.4 | 1958 | 153.4 | 1841 | 153.4 | 1797 | 153.4 | 1868 | 153.4 | 1914 | 153.4 | 1899
153.5 | 2014 | 153.5 | 1980 | 153.5 | 1936 | 153.5 | 1929 | 153.5 | 1943 | 153.5 | 1992 | 153.5 | 1875 | 153.5 | 1865 | 153.5 | 1890 | 153.5 | 1921 | 153.5 | 1890
153.6 | 2014 | 153.6 | 2029 | 153.6 | 1965 | 153.6 | 2017 | 153.6 | 1951 | 153.6 | 2024 | 153.6 | 1926 | 153.6 | 1958 | 153.6 | 1887 | 153.6 | 1914 | 153.6 | 1946
153.7 | 1909 | 153.7 | 2056 | 153.7 | 1975 | 153.7 | 1982 | 153.7 | 1870 | 153.7 | 2000 | 153.7 | 1890 | 153.7 | 1851 | 153.7 | 1894 | 153.7 | 1995 | 153.7 | 1863
153.8 | 2009 | 153.8 | 1982 | 153.8 | 1978 | 153.8 | 2007 | 153.8 | 1938 | 153.8 | 1919 | 153.8 | 1907 | 153.8 | 1877 | 153.8 | 1943 | 153.8 | 1990 | 153.8 | 1963
153.9 | 2090 | 153.9 | 1992 | 153.9 | 2026 | 153.9 | 2029 | 153.9 | 1919 | 153.9 | 1987 | 153.9 | 1956 | 153.9 | 1882 | 153.9 | 1924 | 153.9 | 2048 | 153.9 | 2039
154 | 2205 | 154 | 2078 | 154 | 2031 | 154 | 2034 | 154 | 1943 | 154 | 1990 | 154 | 1943 | 154 | 1887 | 154 | 1963 | 154 | 1963 | 154 | 1973
154.1 | 2156 | 154.1 | 2139 | 154.1 | 2097 | 154.1 | 2029 | 154.1 | 2029 | 154.1 | 2068 | 154.1 | 1997 | 154.1 | 1890 | 154.1 | 1963 | 154.1 | 1980 | 154.1 | 1978
154.2 | 2124 | 154.2 | 2105 | 154.2 | 2102 | 154.2 | 2097 | 154.2 | 2043 | 154.2 | 1990 | 154.2 | 2061 | 154.2 | 1912 | 154.2 | 1973 | 154.2 | 1985 | 154.2 | 2004
154.3 | 2200 | 154.3 | 2134 | 154.3 | 2102 | 154.3 | 2217 | 154.3 | 2063 | 154.3 | 2000 | 154.3 | 2024 | 154.3 | 1990 | 154.3 | 1936 | 154.3 | 1960 | 154.3 | 1926
154.4 | 2210 | 154.4 | 2139 | 154.4 | 2185 | 154.4 | 2144 | 154.4 | 2026 | 154.4 | 2114 | 154.4 | 1941 | 154.4 | 2029 | 154.4 | 1943 | 154.4 | 2021 | 154.4 | 2017
154.5 | 2268 | 154.5 | 2136 | 154.5 | 2144 | 154.5 | 2175 | 154.5 | 2063 | 154.5 | 2112 | 154.5 | 2024 | 154.5 | 2102 | 154.5 | 2000 | 154.5 | 2070 | 154.5 | 2080
154.6 | 2319 | 154.6 | 2227 | 154.6 | 2219 | 154.6 | 2288 | 154.6 | 2051 | 154.6 | 2178 | 154.6 | 2109 | 154.6 | 2056 | 154.6 | 2139 | 154.6 | 2070 | 154.6 | 2058
154.7 | 2332 | 154.7 | 2293 | 154.7 | 2288 | 154.7 | 2383 | 154.7 | 2173 | 154.7 | 2285 | 154.7 | 2241 | 154.7 | 2244 | 154.7 | 2249 | 154.7 | 2026 | 154.7 | 2148
154.8 | 2495 | 154.8 | 2351 | 154.8 | 2341 | 154.8 | 2354 | 154.8 | 2307 | 154.8 | 2388 | 154.8 | 2339 | 154.8 | 2256 | 154.8 | 2300 | 154.8 | 2156 | 154.8 | 2197
154.9 | 2517 | 154.9 | 2410 | 154.9 | 2371 | 154.9 | 2358 | 154.9 | 2363 | 154.9 | 2547 | 154.9 | 2351 | 154.9 | 2400 | 154.9 | 2456 | 154.9 | 2212 | 154.9 | 2305
155 | 2481 | 155 | 2500 | 155 | 2437 | 155 | 2505 | 155 | 2488 | 155 | 2547 | 155 | 2510 | 155 | 2520 | 155 | 2537 | 155 | 2322 | 155 | 2407
155.1 | 2551 | 155.1 | 2576 | 155.1 | 2615 | 155.1 | 2559 | 155.1 | 2600 | 155.1 | 2705 | 155.1 | 2539 | 155.1 | 2681 | 155.1 | 2630 | 155.1 | 2410 | 155.1 | 2576
155.2 | 2700 | 155.2 | 2556 | 155.2 | 2664 | 155.2 | 2608 | 155.2 | 2717 | 155.2 | 2727 | 155.2 | 2705 | 155.2 | 2722 | 155.2 | 2669 | 155.2 | 2522 | 155.2 | 2603
155.3 | 2747 | 155.3 | 2752 | 155.3 | 2776 | 155.3 | 2715 | 155.3 | 2869 | 155.3 | 2884 | 155.3 | 2869 | 155.3 | 2886 | 155.3 | 2800 | 155.3 | 2603 | 155.3 | 2637
155.4 | 2852 | 155.4 | 2886 | 155.4 | 2893 | 155.4 | 2857 | 155.4 | 2986 | 155.4 | 3052 | 155.4 | 3020 | 155.4 | 3023 | 155.4 | 2959 | 155.4 | 2627 | 155.4 | 2725
155.5 | 2942 | 155.5 | 2947 | 155.5 | 3013 | 155.5 | 2974 | 155.5 | 3233 | 155.5 | 3169 | 155.5 | 3167 | 155.5 | 3196 | 155.5 | 3062 | 155.5 | 2705 | 155.5 | 2884
155.6 | 2940 | 155.6 | 3032 | 155.6 | 3086 | 155.6 | 3047 | 155.6 | 3335 | 155.6 | 3238 | 155.6 | 3250 | 155.6 | 3262 | 155.6 | 3221 | 155.6 | 2840 | 155.6 | 3006
155.7 | 3101 | 155.7 | 3164 | 155.7 | 3094 | 155.7 | 3228 | 155.7 | 3452 | 155.7 | 3506 | 155.7 | 3365 | 155.7 | 3379 | 155.7 | 3355 | 155.7 | 3030 | 155.7 | 3125
155.8 | 3123 | 155.8 | 3177 | 155.8 | 3174 | 155.8 | 3318 | 155.8 | 3450 | 155.8 | 3641 | 155.8 | 3494 | 155.8 | 3438 | 155.8 | 3489 | 155.8 | 3113 | 155.8 | 3269
155.9 | 3140 | 155.9 | 3123 | 155.9 | 3257 | 155.9 | 3360 | 155.9 | 3658 | 155.9 | 3682 | 155.9 | 3570 | 155.9 | 3599 | 155.9 | 3560 | 155.9 | 3262 | 155.9 | 3467
156 | 3179 | 156 | 3250 | 156 | 3272 | 156 | 3462 | 156 | 3882 | 156 | 3821 | 156 | 3699 | 156 | 3770 | 156 | 3633 | 156 | 3355 | 156 | 3565
156.1 | 3274 | 156.1 | 3369 | 156.1 | 3394 | 156.1 | 3545 | 156.1 | 3877 | 156.1 | 3987 | 156.1 | 3741 | 156.1 | 4053 | 156.1 | 3816 | 156.1 | 3435 | 156.1 | 3528
156.2 | 3318 | 156.2 | 3445 | 156.2 | 3391 | 156.2 | 3636 | 156.2 | 3965 | 156.2 | 4097 | 156.2 | 3826 | 156.2 | 4034 | 156.2 | 3887 | 156.2 | 3514 | 156.2 | 3579
156.3 | 3406 | 156.3 | 3538 | 156.3 | 3333 | 156.3 | 3648 | 156.3 | 4070 | 156.3 | 4244 | 156.3 | 3973 | 156.3 | 3982 | 156.3 | 3946 | 156.3 | 3536 | 156.3 | 3621
156.4 | 3350 | 156.4 | 3594 | 156.4 | 3418 | 156.4 | 3724 | 156.4 | 4166 | 156.4 | 4219 | 156.4 | 3946 | 156.4 | 4100 | 156.4 | 3912 | 156.4 | 3570 | 156.4 | 3577
156.5 | 3374 | 156.5 | 3553 | 156.5 | 3577 | 156.5 | 3716 | 156.5 | 4080 | 156.5 | 4231 | 156.5 | 3855 | 156.5 | 4078 | 156.5 | 4024 | 156.5 | 3623 | 156.5 | 3443
156.6 | 3316 | 156.6 | 3567 | 156.6 | 3636 | 156.6 | 3704 | 156.6 | 4109 | 156.6 | 4156 | 156.6 | 3699 | 156.6 | 3880 | 156.6 | 3990 | 156.6 | 3501 | 156.6 | 3514
156.7 | 3379 | 156.7 | 3496 | 156.7 | 3565 | 156.7 | 3660 | 156.7 | 3956 | 156.7 | 4085 | 156.7 | 3709 | 156.7 | 3785 | 156.7 | 3909 | 156.7 | 3435 | 156.7 | 3394
156.8 | 3421 | 156.8 | 3540 | 156.8 | 3521 | 156.8 | 3670 | 156.8 | 3826 | 156.8 | 3985 | 156.8 | 3599 | 156.8 | 3550 | 156.8 | 3697 | 156.8 | 3360 | 156.8 | 3213
156.9 | 3452 | 156.9 | 3470 | 156.9 | 3487 | 156.9 | 3604 | 156.9 | 3775 | 156.9 | 3697 | 156.9 | 3372 | 156.9 | 3589 | 156.9 | 3606 | 156.9 | 3352 | 156.9 | 3079
157 | 3296 | 157 | 3494 | 157 | 3394 | 157 | 3472 | 157 | 3731 | 157 | 3626 | 157 | 3365 | 157 | 3399 | 157 | 3509 | 157 | 3396 | 157 | 3113
157.1 | 3206 | 157.1 | 3345 | 157.1 | 3365 | 157.1 | 3423 | 157.1 | 3489 | 157.1 | 3357 | 157.1 | 3164 | 157.1 | 3230 | 157.1 | 3267 | 157.1 | 3186 | 157.1 | 2937
157.2 | 3162 | 157.2 | 3369 | 157.2 | 3421 | 157.2 | 3230 | 157.2 | 3335 | 157.2 | 3216 | 157.2 | 3035 | 157.2 | 3157 | 157.2 | 3115 | 157.2 | 3106 | 157.2 | 2849
157.3 | 3035 | 157.3 | 3347 | 157.3 | 3286 | 157.3 | 3194 | 157.3 | 3145 | 157.3 | 3067 | 157.3 | 2866 | 157.3 | 3130 | 157.3 | 3030 | 157.3 | 2964 | 157.3 | 2722
157.4 | 2981 | 157.4 | 3213 | 157.4 | 3140 | 157.4 | 3157 | 157.4 | 2954 | 157.4 | 2993 | 157.4 | 2820 | 157.4 | 3001 | 157.4 | 2979 | 157.4 | 2891 | 157.4 | 2708
157.5 | 2891 | 157.5 | 3157 | 157.5 | 3069 | 157.5 | 3076 | 157.5 | 2879 | 157.5 | 2866 | 157.5 | 2735 | 157.5 | 2822 | 157.5 | 2798 | 157.5 | 2820 | 157.5 | 2556
157.6 | 2905 | 157.6 | 2986 | 157.6 | 2920 | 157.6 | 2923 | 157.6 | 2752 | 157.6 | 2752 | 157.6 | 2652 | 157.6 | 2627 | 157.6 | 2617 | 157.6 | 2661 | 157.6 | 2547
157.7 | 2786 | 157.7 | 2871 | 157.7 | 2847 | 157.7 | 2842 | 157.7 | 2715 | 157.7 | 2647 | 157.7 | 2686 | 157.7 | 2512 | 157.7 | 2520 | 157.7 | 2529 | 157.7 | 2478
157.8 | 2766 | 157.8 | 2837 | 157.8 | 2747 | 157.8 | 2695 | 157.8 | 2603 | 157.8 | 2525 | 157.8 | 2542 | 157.8 | 2424 | 157.8 | 2420 | 157.8 | 2529 | 157.8 | 2422
157.9 | 2676 | 157.9 | 2737 | 157.9 | 2673 | 157.9 | 2713 | 157.9 | 2525 | 157.9 | 2371 | 157.9 | 2332 | 157.9 | 2378 | 157.9 | 2293 | 157.9 | 2442 | 157.9 | 2315
158 | 2490 | 158 | 2666 | 158 | 2527 | 158 | 2527 | 158 | 2358 | 158 | 2212 | 158 | 2283 | 158 | 2268 | 158 | 2227 | 158 | 2332 | 158 | 2244
158.1 | 2476 | 158.1 | 2571 | 158.1 | 2432 | 158.1 | 2476 | 158.1 | 2378 | 158.1 | 2205 | 158.1 | 2251 | 158.1 | 2151 | 158.1 | 2161 | 158.1 | 2236 | 158.1 | 2090
158.2 | 2422 | 158.2 | 2532 | 158.2 | 2395 | 158.2 | 2422 | 158.2 | 2212 | 158.2 | 2227 | 158.2 | 2083 | 158.2 | 2017 | 158.2 | 2129 | 158.2 | 2114 | 158.2 | 2041
158.3 | 2256 | 158.3 | 2522 | 158.3 | 2341 | 158.3 | 2463 | 158.3 | 2090 | 158.3 | 2124 | 158.3 | 2075 | 158.3 | 2004 | 158.3 | 2031 | 158.3 | 2087 | 158.3 | 2078
158.4 | 2275 | 158.4 | 2300 | 158.4 | 2312 | 158.4 | 2302 | 158.4 | 2092 | 158.4 | 2029 | 158.4 | 2024 | 158.4 | 1973 | 158.4 | 2090 | 158.4 | 2070 | 158.4 | 2046
158.5 | 2290 | 158.5 | 2273 | 158.5 | 2290 | 158.5 | 2239 | 158.5 | 2078 | 158.5 | 2014 | 158.5 | 2019 | 158.5 | 1982 | 158.5 | 2021 | 158.5 | 1958 | 158.5 | 1995
158.6 | 2241 | 158.6 | 2224 | 158.6 | 2195 | 158.6 | 2163 | 158.6 | 1997 | 158.6 | 1990 | 158.6 | 1978 | 158.6 | 1985 | 158.6 | 1973 | 158.6 | 2007 | 158.6 | 1958
158.7 | 2170 | 158.7 | 2202 | 158.7 | 2207 | 158.7 | 2134 | 158.7 | 2029 | 158.7 | 1956 | 158.7 | 1887 | 158.7 | 1970 | 158.7 | 1885 | 158.7 | 1992 | 158.7 | 1953
158.8 | 2080 | 158.8 | 2129 | 158.8 | 2192 | 158.8 | 2100 | 158.8 | 2029 | 158.8 | 1956 | 158.8 | 1943 | 158.8 | 1958 | 158.8 | 1848 | 158.8 | 2012 | 158.8 | 1855
158.9 | 2068 | 158.9 | 2095 | 158.9 | 2180 | 158.9 | 2051 | 158.9 | 1992 | 158.9 | 1953 | 158.9 | 1885 | 158.9 | 1980 | 158.9 | 1873 | 158.9 | 1980 | 158.9 | 1819
159 | 2122 | 159 | 2031 | 159 | 2092 | 159 | 2068 | 159 | 1951 | 159 | 1936 | 159 | 1882 | 159 | 1919 | 159 | 1946 | 159 | 1892 | 159 | 1846
159.1 | 2046 | 159.1 | 2051 | 159.1 | 2119 | 159.1 | 2090 | 159.1 | 1951 | 159.1 | 1926 | 159.1 | 1963 | 159.1 | 1799 | 159.1 | 1914 | 159.1 | 1868 | 159.1 | 1885
159.2 | 2097 | 159.2 | 2112 | 159.2 | 2053 | 159.2 | 2112 | 159.2 | 1963 | 159.2 | 1963 | 159.2 | 1902 | 159.2 | 1846 | 159.2 | 1938 | 159.2 | 1819 | 159.2 | 1885
159.3 | 1973 | 159.3 | 2100 | 159.3 | 1985 | 159.3 | 2156 | 159.3 | 1929 | 159.3 | 1938 | 159.3 | 1904 | 159.3 | 1863 | 159.3 | 1960 | 159.3 | 1848 | 159.3 | 1909
159.4 | 2024 | 159.4 | 1968 | 159.4 | 2041 | 159.4 | 2083 | 159.4 | 1921 | 159.4 | 1846 | 159.4 | 1841 | 159.4 | 1894 | 159.4 | 1958 | 159.4 | 1789 | 159.4 | 1863
159.5 | 2058 | 159.5 | 1956 | 159.5 | 2034 | 159.5 | 2029 | 159.5 | 2053 | 159.5 | 1797 | 159.5 | 1858 | 159.5 | 1838 | 159.5 | 1956 | 159.5 | 1841 | 159.5 | 1760
159.6 | 1978 | 159.6 | 2002 | 159.6 | 2019 | 159.6 | 2034 | 159.6 | 2009 | 159.6 | 1863 | 159.6 | 1855 | 159.6 | 1792 | 159.6 | 1848 | 159.6 | 1887 | 159.6 | 1858
159.7 | 1985 | 159.7 | 2009 | 159.7 | 2014 | 159.7 | 1916 | 159.7 | 1936 | 159.7 | 1899 | 159.7 | 1860 | 159.7 | 1882 | 159.7 | 1897 | 159.7 | 1924 | 159.7 | 1841
159.8 | 1953 | 159.8 | 1963 | 159.8 | 1965 | 159.8 | 1943 | 159.8 | 1921 | 159.8 | 1948 | 159.8 | 1934 | 159.8 | 1882 | 159.8 | 1858 | 159.8 | 1902 | 159.8 | 1848
159.9 | 2070 | 159.9 | 1946 | 159.9 | 1980 | 159.9 | 1936 | 159.9 | 1851 | 159.9 | 1846 | 159.9 | 1924 | 159.9 | 1924 | 159.9 | 1829 | 159.9 | 1914 | 159.9 | 1780
160 | 2058 | 160 | 1931 | 160 | 1953 | 160 | 1924 | 160 | 1882 | 160 | 1887 | 160 | 1848 | 160 | 1956 | 160 | 1804 | 160 | 1875 | 160 | 1826
160.1 | 2002 | 160.1 | 2014 | 160.1 | 2002 | 160.1 | 1978 | 160.1 | 1814 | 160.1 | 1912 | 160.1 | 1851 | 160.1 | 1936 | 160.1 | 1814 | 160.1 | 1946 | 160.1 | 1816
160.2 | 1997 | 160.2 | 2012 | 160.2 | 1943 | 160.2 | 1982 | 160.2 | 1797 | 160.2 | 1750 | 160.2 | 1865 | 160.2 | 1921 | 160.2 | 1894 | 160.2 | 1826 | 160.2 | 1777
160.3 | 1978 | 160.3 | 2031 | 160.3 | 1921 | 160.3 | 2004 | 160.3 | 1897 | 160.3 | 1875 | 160.3 | 1853 | 160.3 | 1863 | 160.3 | 1926 | 160.3 | 1885 | 160.3 | 1865
160.4 | 2009 | 160.4 | 1958 | 160.4 | 1980 | 160.4 | 1963 | 160.4 | 1914 | 160.4 | 1882 | 160.4 | 1875 | 160.4 | 1765 | 160.4 | 1809 | 160.4 | 1885 | 160.4 | 1894
160.5 | 1978 | 160.5 | 1943 | 160.5 | 2039 | 160.5 | 1938 | 160.5 | 1916 | 160.5 | 1843 | 160.5 | 1931 | 160.5 | 1877 | 160.5 | 1858 | 160.5 | 1829 | 160.5 | 1921
160.6 | 1956 | 160.6 | 1934 | 160.6 | 1926 | 160.6 | 1894 | 160.6 | 1882 | 160.6 | 1860 | 160.6 | 1826 | 160.6 | 1958 | 160.6 | 1870 | 160.6 | 1912 | 160.6 | 1899
160.7 | 2002 | 160.7 | 1938 | 160.7 | 1948 | 160.7 | 1909 | 160.7 | 1894 | 160.7 | 1882 | 160.7 | 1848 | 160.7 | 1953 | 160.7 | 1875 | 160.7 | 1836 | 160.7 | 1860
160.8 | 1892 | 160.8 | 1934 | 160.8 | 1975 | 160.8 | 1975 | 160.8 | 1855 | 160.8 | 1912 | 160.8 | 1865 | 160.8 | 1931 | 160.8 | 1792 | 160.8 | 1968 | 160.8 | 1860
160.9 | 1948 | 160.9 | 1943 | 160.9 | 2000 | 160.9 | 1938 | 160.9 | 1882 | 160.9 | 1892 | 160.9 | 1902 | 160.9 | 1914 | 160.9 | 1824 | 160.9 | 1914 | 160.9 | 1789
161 | 1926 | 161 | 1987 | 161 | 1965 | 161 | 1887 | 161 | 1851 | 161 | 1897 | 161 | 1948 | 161 | 1924 | 161 | 1875 | 161 | 1858 | 161 | 1816
161.1 | 1902 | 161.1 | 1965 | 161.1 | 2012 | 161.1 | 1960 | 161.1 | 1851 | 161.1 | 1885 | 161.1 | 1873 | 161.1 | 1848 | 161.1 | 1877 | 161.1 | 1819 | 161.1 | 1836
161.2 | 1909 | 161.2 | 1970 | 161.2 | 2031 | 161.2 | 2004 | 161.2 | 1938 | 161.2 | 1811 | 161.2 | 1831 | 161.2 | 1860 | 161.2 | 1816 | 161.2 | 1750 | 161.2 | 1865
161.3 | 1860 | 161.3 | 1887 | 161.3 | 1985 | 161.3 | 2000 | 161.3 | 1907 | 161.3 | 1833 | 161.3 | 1763 | 161.3 | 1885 | 161.3 | 1821 | 161.3 | 1797 | 161.3 | 1768
161.4 | 1821 | 161.4 | 1929 | 161.4 | 1868 | 161.4 | 2017 | 161.4 | 1919 | 161.4 | 1907 | 161.4 | 1780 | 161.4 | 1829 | 161.4 | 1892 | 161.4 | 1797 | 161.4 | 1858
161.5 | 1880 | 161.5 | 1963 | 161.5 | 1902 | 161.5 | 2021 | 161.5 | 1865 | 161.5 | 1892 | 161.5 | 1819 | 161.5 | 1865 | 161.5 | 1892 | 161.5 | 1794 | 161.5 | 1885
161.6 | 1968 | 161.6 | 1992 | 161.6 | 1868 | 161.6 | 1958 | 161.6 | 1877 | 161.6 | 1880 | 161.6 | 1836 | 161.6 | 1870 | 161.6 | 1851 | 161.6 | 1811 | 161.6 | 1851
161.7 | 1853 | 161.7 | 1970 | 161.7 | 1916 | 161.7 | 1885 | 161.7 | 1851 | 161.7 | 1929 | 161.7 | 1873 | 161.7 | 1807 | 161.7 | 1799 | 161.7 | 1841 | 161.7 | 1853
161.8 | 1870 | 161.8 | 1936 | 161.8 | 1970 | 161.8 | 1865 | 161.8 | 1792 | 161.8 | 1968 | 161.8 | 1858 | 161.8 | 1863 | 161.8 | 1809 | 161.8 | 1858 | 161.8 | 1843
161.9 | 1882 | 161.9 | 1924 | 161.9 | 1982 | 161.9 | 1875 | 161.9 | 1855 | 161.9 | 1941 | 161.9 | 1887 | 161.9 | 1870 | 161.9 | 1868 | 161.9 | 1943 | 161.9 | 1824
162 | 1951 | 162 | 1902 | 162 | 1948 | 162 | 1902 | 162 | 1831 | 162 | 1965 | 162 | 1824 | 162 | 1873 | 162 | 1863 | 162 | 1943 | 162 | 1807
162.1 | 1892 | 162.1 | 1934 | 162.1 | 1902 | 162.1 | 1941 | 162.1 | 1802 | 162.1 | 1899 | 162.1 | 1929 | 162.1 | 1831 | 162.1 | 1914 | 162.1 | 1890 | 162.1 | 1831
162.2 | 1860 | 162.2 | 1902 | 162.2 | 1873 | 162.2 | 1860 | 162.2 | 1851 | 162.2 | 1804 | 162.2 | 1838 | 162.2 | 1868 | 162.2 | 1882 | 162.2 | 1868 | 162.2 | 1831
162.3 | 1848 | 162.3 | 1941 | 162.3 | 1870 | 162.3 | 1831 | 162.3 | 1782 | 162.3 | 1833 | 162.3 | 1792 | 162.3 | 1833 | 162.3 | 1924 | 162.3 | 1894 | 162.3 | 1794
162.4 | 1921 | 162.4 | 1875 | 162.4 | 1873 | 162.4 | 1887 | 162.4 | 1804 | 162.4 | 1802 | 162.4 | 1811 | 162.4 | 1863 | 162.4 | 1841 | 162.4 | 1833 | 162.4 | 1794
162.5 | 1921 | 162.5 | 1846 | 162.5 | 1880 | 162.5 | 1956 | 162.5 | 1821 | 162.5 | 1855 | 162.5 | 1875 | 162.5 | 1899 | 162.5 | 1838 | 162.5 | 1882 | 162.5 | 1814
162.6 | 1965 | 162.6 | 1870 | 162.6 | 1929 | 162.6 | 1894 | 162.6 | 1848 | 162.6 | 1843 | 162.6 | 1894 | 162.6 | 1929 | 162.6 | 1807 | 162.6 | 1870 | 162.6 | 1772
162.7 | 1870 | 162.7 | 1916 | 162.7 | 1936 | 162.7 | 1892 | 162.7 | 1938 | 162.7 | 1899 | 162.7 | 1877 | 162.7 | 1833 | 162.7 | 1797 | 162.7 | 1772 | 162.7 | 1794
162.8 | 1882 | 162.8 | 1980 | 162.8 | 1829 | 162.8 | 1880 | 162.8 | 1907 | 162.8 | 1809 | 162.8 | 1855 | 162.8 | 1870 | 162.8 | 1811 | 162.8 | 1892 | 162.8 | 1824
162.9 | 1875 | 162.9 | 1916 | 162.9 | 1836 | 162.9 | 1848 | 162.9 | 1960 | 162.9 | 1738 | 162.9 | 1838 | 162.9 | 1873 | 162.9 | 1794 | 162.9 | 1833 | 162.9 | 1836
163 | 1931 | 163 | 2014 | 163 | 1870 | 163 | 1843 | 163 | 1960 | 163 | 1855 | 163 | 1833 | 163 | 1858 | 163 | 1814 | 163 | 1807 | 163 | 1912
163.1 | 1916 | 163.1 | 1921 | 163.1 | 1890 | 163.1 | 1958 | 163.1 | 1836 | 163.1 | 1855 | 163.1 | 1797 | 163.1 | 1853 | 163.1 | 1804 | 163.1 | 1902 | 163.1 | 1865
163.2 | 1926 | 163.2 | 1924 | 163.2 | 1880 | 163.2 | 1936 | 163.2 | 1870 | 163.2 | 1841 | 163.2 | 1802 | 163.2 | 1858 | 163.2 | 1814 | 163.2 | 1916 | 163.2 | 1882
163.3 | 1836 | 163.3 | 1968 | 163.3 | 1833 | 163.3 | 1956 | 163.3 | 1877 | 163.3 | 1848 | 163.3 | 1836 | 163.3 | 1819 | 163.3 | 1877 | 163.3 | 1914 | 163.3 | 1882
163.4 | 1821 | 163.4 | 1960 | 163.4 | 1909 | 163.4 | 1880 | 163.4 | 1890 | 163.4 | 1831 | 163.4 | 1814 | 163.4 | 1853 | 163.4 | 1882 | 163.4 | 1919 | 163.4 | 1792
163.5 | 1802 | 163.5 | 1943 | 163.5 | 1907 | 163.5 | 1860 | 163.5 | 1865 | 163.5 | 1875 | 163.5 | 1787 | 163.5 | 1811 | 163.5 | 1892 | 163.5 | 1890 | 163.5 | 1794
163.6 | 1802 | 163.6 | 1914 | 163.6 | 1892 | 163.6 | 1877 | 163.6 | 1887 | 163.6 | 1858 | 163.6 | 1797 | 163.6 | 1807 | 163.6 | 1894 | 163.6 | 1819 | 163.6 | 1865
163.7 | 1821 | 163.7 | 1919 | 163.7 | 1897 | 163.7 | 1877 | 163.7 | 1848 | 163.7 | 1855 | 163.7 | 1824 | 163.7 | 1853 | 163.7 | 1863 | 163.7 | 1843 | 163.7 | 1809
163.8 | 1909 | 163.8 | 1934 | 163.8 | 1919 | 163.8 | 1921 | 163.8 | 1909 | 163.8 | 1909 | 163.8 | 1814 | 163.8 | 1838 | 163.8 | 1819 | 163.8 | 1894 | 163.8 | 1885
163.9 | 1846 | 163.9 | 1970 | 163.9 | 1885 | 163.9 | 1943 | 163.9 | 1934 | 163.9 | 1814 | 163.9 | 1838 | 163.9 | 1863 | 163.9 | 1780 | 163.9 | 1819 | 163.9 | 1841
164 | 1948 | 164 | 1912 | 164 | 1921 | 164 | 1963 | 164 | 1885 | 164 | 1829 | 164 | 1848 | 164 | 1841 | 164 | 1853 | 164 | 1851 | 164 | 1858
χ | -33° | χ | -33° | χ | -33° | χ | -33° | χ | -33° | χ | -33° | χ | -33° | χ | -33° | χ | -33° | χ | -33° | χ | -33°
φ | 90° | φ | 90° | φ | 90° | φ | 90° | φ | 90° | φ | 90° | φ | 90° | φ | 90° | φ | 90° | φ | 90° | φ | 90°
2θ | counts | 2θ | counts | 2θ | counts | 2θ | counts | 2θ | counts | 2θ | counts | 2θ | counts | 2θ | counts | 2θ | counts | 2θ | counts | 2θ | counts
148 | 1553 | 148 | 1667 | 148 | 1636 | 148 | 1592 | 148 | 1579 | 148 | 1641 | 148 | 1567 | 148 | 1509 | 148 | 1492 | 148 | 1567 | 148 | 1406
148.1 | 1724 | 148.1 | 1863 | 148.1 | 1755 | 148.1 | 1746 | 148.1 | 1824 | 148.1 | 1824 | 148.1 | 1731 | 148.1 | 1684 | 148.1 | 1643 | 148.1 | 1792 | 148.1 | 1597
148.2 | 1863 | 148.2 | 1956 | 148.2 | 1797 | 148.2 | 1821 | 148.2 | 1882 | 148.2 | 1836 | 148.2 | 1811 | 148.2 | 1763 | 148.2 | 1743 | 148.2 | 1897 | 148.2 | 1716
148.3 | 1853 | 148.3 | 1985 | 148.3 | 1870 | 148.3 | 1824 | 148.3 | 2009 | 148.3 | 1851 | 148.3 | 1838 | 148.3 | 1870 | 148.3 | 1848 | 148.3 | 1890 | 148.3 | 1792
148.4 | 1836 | 148.4 | 1995 | 148.4 | 1929 | 148.4 | 1885 | 148.4 | 1978 | 148.4 | 1846 | 148.4 | 1843 | 148.4 | 1885 | 148.4 | 1855 | 148.4 | 1941 | 148.4 | 1890
148.5 | 1897 | 148.5 | 1987 | 148.5 | 1965 | 148.5 | 1931 | 148.5 | 1951 | 148.5 | 1968 | 148.5 | 1919 | 148.5 | 1938 | 148.5 | 1880 | 148.5 | 2019 | 148.5 | 1970
148.6 | 1948 | 148.6 | 2046 | 148.6 | 1953 | 148.6 | 1990 | 148.6 | 1841 | 148.6 | 2026 | 148.6 | 1982 | 148.6 | 1980 | 148.6 | 1926 | 148.6 | 1992 | 148.6 | 1902
148.7 | 1921 | 148.7 | 2007 | 148.7 | 1914 | 148.7 | 1968 | 148.7 | 1951 | 148.7 | 1985 | 148.7 | 2026 | 148.7 | 1880 | 148.7 | 1924 | 148.7 | 1973 | 148.7 | 1865
148.8 | 1929 | 148.8 | 2061 | 148.8 | 1992 | 148.8 | 2056 | 148.8 | 1868 | 148.8 | 2026 | 148.8 | 2002 | 148.8 | 1916 | 148.8 | 2051 | 148.8 | 1992 | 148.8 | 1931
148.9 | 1897 | 148.9 | 2012 | 148.9 | 2014 | 148.9 | 1982 | 148.9 | 1890 | 148.9 | 1926 | 148.9 | 1924 | 148.9 | 1875 | 148.9 | 2029 | 148.9 | 2034 | 148.9 | 2021
149 | 1914 | 149 | 1914 | 149 | 2029 | 149 | 2017 | 149 | 1953 | 149 | 1907 | 149 | 1992 | 149 | 2031 | 149 | 2041 | 149 | 1973 | 149 | 1992
149.1 | 1992 | 149.1 | 2004 | 149.1 | 1982 | 149.1 | 1965 | 149.1 | 1894 | 149.1 | 1951 | 149.1 | 1982 | 149.1 | 1995 | 149.1 | 2051 | 149.1 | 2014 | 149.1 | 2004
149.2 | 1970 | 149.2 | 2002 | 149.2 | 1978 | 149.2 | 1958 | 149.2 | 1938 | 149.2 | 2034 | 149.2 | 1985 | 149.2 | 1897 | 149.2 | 2041 | 149.2 | 1973 | 149.2 | 2002
149.3 | 1929 | 149.3 | 1995 | 149.3 | 1916 | 149.3 | 1963 | 149.3 | 1894 | 149.3 | 2107 | 149.3 | 2031 | 149.3 | 1912 | 149.3 | 2019 | 149.3 | 1985 | 149.3 | 1995
149.4 | 1904 | 149.4 | 1963 | 149.4 | 1926 | 149.4 | 1912 | 149.4 | 1904 | 149.4 | 2058 | 149.4 | 2007 | 149.4 | 1897 | 149.4 | 2021 | 149.4 | 1995 | 149.4 | 1960
149.5 | 1887 | 149.5 | 1982 | 149.5 | 1985 | 149.5 | 1904 | 149.5 | 1934 | 149.5 | 1948 | 149.5 | 2004 | 149.5 | 1948 | 149.5 | 1975 | 149.5 | 1980 | 149.5 | 1919
149.6 | 1924 | 149.6 | 2029 | 149.6 | 1982 | 149.6 | 2014 | 149.6 | 1951 | 149.6 | 1968 | 149.6 | 1941 | 149.6 | 1953 | 149.6 | 1956 | 149.6 | 1970 | 149.6 | 1921
149.7 | 1929 | 149.7 | 2009 | 149.7 | 1995 | 149.7 | 2002 | 149.7 | 1951 | 149.7 | 1956 | 149.7 | 1968 | 149.7 | 1973 | 149.7 | 1943 | 149.7 | 2017 | 149.7 | 1924
149.8 | 1897 | 149.8 | 1941 | 149.8 | 1953 | 149.8 | 1934 | 149.8 | 1885 | 149.8 | 2056 | 149.8 | 1938 | 149.8 | 1997 | 149.8 | 1885 | 149.8 | 2000 | 149.8 | 1929
149.9 | 1924 | 149.9 | 1958 | 149.9 | 1951 | 149.9 | 2002 | 149.9 | 1931 | 149.9 | 2056 | 149.9 | 1863 | 149.9 | 1956 | 149.9 | 1907 | 149.9 | 1963 | 149.9 | 1873
150 | 1934 | 150 | 1995 | 150 | 1936 | 150 | 1916 | 150 | 1865 | 150 | 1982 | 150 | 1938 | 150 | 1924 | 150 | 1921 | 150 | 1951 | 150 | 1902
150.1 | 1890 | 150.1 | 1926 | 150.1 | 1921 | 150.1 | 1914 | 150.1 | 1890 | 150.1 | 1995 | 150.1 | 1890 | 150.1 | 1870 | 150.1 | 1916 | 150.1 | 1968 | 150.1 | 1819
150.2 | 1890 | 150.2 | 1860 | 150.2 | 1902 | 150.2 | 1956 | 150.2 | 1929 | 150.2 | 1902 | 150.2 | 1916 | 150.2 | 1816 | 150.2 | 1821 | 150.2 | 1938 | 150.2 | 1785
150.3 | 1870 | 150.3 | 1924 | 150.3 | 1958 | 150.3 | 1958 | 150.3 | 1965 | 150.3 | 1863 | 150.3 | 1877 | 150.3 | 1863 | 150.3 | 1912 | 150.3 | 1926 | 150.3 | 1875
150.4 | 1865 | 150.4 | 1890 | 150.4 | 2007 | 150.4 | 1865 | 150.4 | 1882 | 150.4 | 1785 | 150.4 | 1921 | 150.4 | 1909 | 150.4 | 1892 | 150.4 | 1877 | 150.4 | 1829
150.5 | 1924 | 150.5 | 1865 | 150.5 | 1970 | 150.5 | 1916 | 150.5 | 1841 | 150.5 | 1877 | 150.5 | 1902 | 150.5 | 1924 | 150.5 | 1868 | 150.5 | 1860 | 150.5 | 1831
150.6 | 1909 | 150.6 | 1868 | 150.6 | 1929 | 150.6 | 1921 | 150.6 | 1836 | 150.6 | 1877 | 150.6 | 1887 | 150.6 | 1848 | 150.6 | 1838 | 150.6 | 1943 | 150.6 | 1868
150.7 | 1877 | 150.7 | 1963 | 150.7 | 1880 | 150.7 | 1894 | 150.7 | 1912 | 150.7 | 1843 | 150.7 | 1904 | 150.7 | 1836 | 150.7 | 1873 | 150.7 | 1907 | 150.7 | 1826
150.8 | 1853 | 150.8 | 1926 | 150.8 | 1875 | 150.8 | 1821 | 150.8 | 1890 | 150.8 | 1899 | 150.8 | 1846 | 150.8 | 1853 | 150.8 | 1819 | 150.8 | 1890 | 150.8 | 1811
150.9 | 1851 | 150.9 | 1890 | 150.9 | 1914 | 150.9 | 1860 | 150.9 | 1892 | 150.9 | 1882 | 150.9 | 1860 | 150.9 | 1882 | 150.9 | 1789 | 150.9 | 1865 | 150.9 | 1838
151 | 1885 | 151 | 1956 | 151 | 1897 | 151 | 1899 | 151 | 1868 | 151 | 1887 | 151 | 1875 | 151 | 1848 | 151 | 1768 | 151 | 1829 | 151 | 1838
151.1 | 1943 | 151.1 | 1926 | 151.1 | 1870 | 151.1 | 1875 | 151.1 | 1914 | 151.1 | 1855 | 151.1 | 1941 | 151.1 | 1848 | 151.1 | 1763 | 151.1 | 2004 | 151.1 | 1841
151.2 | 1929 | 151.2 | 1956 | 151.2 | 1904 | 151.2 | 1902 | 151.2 | 1880 | 151.2 | 1765 | 151.2 | 1926 | 151.2 | 1851 | 151.2 | 1831 | 151.2 | 1870 | 151.2 | 1841
151.3 | 1968 | 151.3 | 1916 | 151.3 | 1921 | 151.3 | 1902 | 151.3 | 1787 | 151.3 | 1811 | 151.3 | 1907 | 151.3 | 1858 | 151.3 | 1789 | 151.3 | 1833 | 151.3 | 1885
151.4 | 1919 | 151.4 | 1887 | 151.4 | 1863 | 151.4 | 1885 | 151.4 | 1826 | 151.4 | 1819 | 151.4 | 1916 | 151.4 | 1887 | 151.4 | 1909 | 151.4 | 1860 | 151.4 | 1824
151.5 | 1875 | 151.5 | 1890 | 151.5 | 1880 | 151.5 | 1938 | 151.5 | 1814 | 151.5 | 1831 | 151.5 | 1916 | 151.5 | 1848 | 151.5 | 1870 | 151.5 | 1912 | 151.5 | 1843
151.6 | 1836 | 151.6 | 1934 | 151.6 | 1853 | 151.6 | 1948 | 151.6 | 1841 | 151.6 | 1838 | 151.6 | 1987 | 151.6 | 1880 | 151.6 | 1870 | 151.6 | 1902 | 151.6 | 1855
151.7 | 1887 | 151.7 | 1990 | 151.7 | 1860 | 151.7 | 1975 | 151.7 | 1919 | 151.7 | 1843 | 151.7 | 1909 | 151.7 | 1863 | 151.7 | 1848 | 151.7 | 1880 | 151.7 | 1904
151.8 | 1907 | 151.8 | 2009 | 151.8 | 1902 | 151.8 | 1919 | 151.8 | 1968 | 151.8 | 1782 | 151.8 | 1926 | 151.8 | 1873 | 151.8 | 1902 | 151.8 | 1926 | 151.8 | 1909
151.9 | 1858 | 151.9 | 1960 | 151.9 | 1894 | 151.9 | 1890 | 151.9 | 1958 | 151.9 | 1799 | 151.9 | 1836 | 151.9 | 1768 | 151.9 | 1956 | 151.9 | 1921 | 151.9 | 1816
152 | 1946 | 152 | 1956 | 152 | 1870 | 152 | 1846 | 152 | 1899 | 152 | 1841 | 152 | 1853 | 152 | 1811 | 152 | 1892 | 152 | 1873 | 152 | 1853
152.1 | 1853 | 152.1 | 1963 | 152.1 | 1877 | 152.1 | 1863 | 152.1 | 1882 | 152.1 | 1868 | 152.1 | 1860 | 152.1 | 1833 | 152.1 | 1870 | 152.1 | 1929 | 152.1 | 1924
152.2 | 1943 | 152.2 | 1951 | 152.2 | 1894 | 152.2 | 1921 | 152.2 | 1899 | 152.2 | 1853 | 152.2 | 1897 | 152.2 | 1787 | 152.2 | 1792 | 152.2 | 1907 | 152.2 | 1858
152.3 | 1973 | 152.3 | 1860 | 152.3 | 1907 | 152.3 | 1904 | 152.3 | 1838 | 152.3 | 1877 | 152.3 | 1892 | 152.3 | 1836 | 152.3 | 1838 | 152.3 | 1907 | 152.3 | 1826
152.4 | 2007 | 152.4 | 1877 | 152.4 | 1868 | 152.4 | 1885 | 152.4 | 1780 | 152.4 | 1914 | 152.4 | 1919 | 152.4 | 1865 | 152.4 | 1826 | 152.4 | 1890 | 152.4 | 1843
152.5 | 1970 | 152.5 | 1941 | 152.5 | 1848 | 152.5 | 1978 | 152.5 | 1748 | 152.5 | 1885 | 152.5 | 1873 | 152.5 | 1897 | 152.5 | 1836 | 152.5 | 1890 | 152.5 | 1868
152.6 | 1968 | 152.6 | 1926 | 152.6 | 1821 | 152.6 | 1963 | 152.6 | 1809 | 152.6 | 1787 | 152.6 | 1931 | 152.6 | 1846 | 152.6 | 1802 | 152.6 | 1880 | 152.6 | 1855
152.7 | 1934 | 152.7 | 1916 | 152.7 | 1973 | 152.7 | 1943 | 152.7 | 1860 | 152.7 | 1875 | 152.7 | 1943 | 152.7 | 1826 | 152.7 | 1902 | 152.7 | 1926 | 152.7 | 1880
152.8 | 2007 | 152.8 | 1885 | 152.8 | 1958 | 152.8 | 1958 | 152.8 | 1897 | 152.8 | 1875 | 152.8 | 1948 | 152.8 | 1880 | 152.8 | 1914 | 152.8 | 1948 | 152.8 | 1931
152.9 | 1973 | 152.9 | 1941 | 152.9 | 1975 | 152.9 | 1946 | 152.9 | 1880 | 152.9 | 1926 | 152.9 | 1968 | 152.9 | 1870 | 152.9 | 1887 | 152.9 | 1865 | 152.9 | 1946
153 | 2024 | 153 | 1980 | 153 | 1948 | 153 | 1973 | 153 | 1843 | 153 | 1899 | 153 | 1882 | 153 | 1894 | 153 | 1868 | 153 | 1875 | 153 | 1887
153.1 | 1980 | 153.1 | 2000 | 153.1 | 1899 | 153.1 | 1958 | 153.1 | 1865 | 153.1 | 1870 | 153.1 | 1953 | 153.1 | 1885 | 153.1 | 1887 | 153.1 | 1894 | 153.1 | 1887
153.2 | 1941 | 153.2 | 2014 | 153.2 | 1772 | 153.2 | 2017 | 153.2 | 1811 | 153.2 | 1819 | 153.2 | 1890 | 153.2 | 1885 | 153.2 | 1924 | 153.2 | 1926 | 153.2 | 1985
153.3 | 1904 | 153.3 | 2004 | 153.3 | 1909 | 153.3 | 1919 | 153.3 | 1921 | 153.3 | 1868 | 153.3 | 1836 | 153.3 | 1897 | 153.3 | 1853 | 153.3 | 1960 | 153.3 | 1953
153.4 | 1938 | 153.4 | 2019 | 153.4 | 1987 | 153.4 | 1873 | 153.4 | 1885 | 153.4 | 1870 | 153.4 | 1899 | 153.4 | 1982 | 153.4 | 1909 | 153.4 | 2070 | 153.4 | 1843
153.5 | 1987 | 153.5 | 1978 | 153.5 | 1970 | 153.5 | 1887 | 153.5 | 1912 | 153.5 | 1855 | 153.5 | 1855 | 153.5 | 1921 | 153.5 | 1941 | 153.5 | 1934 | 153.5 | 1831
153.6 | 2026 | 153.6 | 1973 | 153.6 | 2058 | 153.6 | 1936 | 153.6 | 1936 | 153.6 | 1868 | 153.6 | 1887 | 153.6 | 1965 | 153.6 | 1916 | 153.6 | 1931 | 153.6 | 1899
153.7 | 2043 | 153.7 | 1960 | 153.7 | 2122 | 153.7 | 1951 | 153.7 | 1985 | 153.7 | 1960 | 153.7 | 1960 | 153.7 | 1870 | 153.7 | 2026 | 153.7 | 1973 | 153.7 | 1907
153.8 | 2007 | 153.8 | 1963 | 153.8 | 2092 | 153.8 | 1960 | 153.8 | 1929 | 153.8 | 1914 | 153.8 | 1948 | 153.8 | 1934 | 153.8 | 1987 | 153.8 | 1931 | 153.8 | 1958
153.9 | 1982 | 153.9 | 1965 | 153.9 | 2119 | 153.9 | 2019 | 153.9 | 2000 | 153.9 | 1843 | 153.9 | 1860 | 153.9 | 1968 | 153.9 | 1948 | 153.9 | 1985 | 153.9 | 1931
154 | 2009 | 154 | 1968 | 154 | 2158 | 154 | 2017 | 154 | 1960 | 154 | 1960 | 154 | 1873 | 154 | 1907 | 154 | 2009 | 154 | 1965 | 154 | 1992
154.1 | 2061 | 154.1 | 1960 | 154.1 | 2087 | 154.1 | 2048 | 154.1 | 1894 | 154.1 | 1899 | 154.1 | 1948 | 154.1 | 1943 | 154.1 | 2004 | 154.1 | 1980 | 154.1 | 1953
154.2 | 2109 | 154.2 | 2058 | 154.2 | 2092 | 154.2 | 2073 | 154.2 | 1892 | 154.2 | 1877 | 154.2 | 1926 | 154.2 | 1934 | 154.2 | 1992 | 154.2 | 1936 | 154.2 | 1990
154.3 | 2119 | 154.3 | 2073 | 154.3 | 2188 | 154.3 | 2063 | 154.3 | 1938 | 154.3 | 1897 | 154.3 | 2039 | 154.3 | 1948 | 154.3 | 1965 | 154.3 | 1978 | 154.3 | 2026
154.4 | 2163 | 154.4 | 2124 | 154.4 | 2170 | 154.4 | 2112 | 154.4 | 2009 | 154.4 | 1985 | 154.4 | 2109 | 154.4 | 2017 | 154.4 | 1980 | 154.4 | 1978 | 154.4 | 2031
154.5 | 2231 | 154.5 | 2126 | 154.5 | 2222 | 154.5 | 2178 | 154.5 | 2026 | 154.5 | 1882 | 154.5 | 1995 | 154.5 | 2043 | 154.5 | 2041 | 154.5 | 2007 | 154.5 | 2073
154.6 | 2278 | 154.6 | 2175 | 154.6 | 2212 | 154.6 | 2271 | 154.6 | 2061 | 154.6 | 1929 | 154.6 | 2029 | 154.6 | 2136 | 154.6 | 2163 | 154.6 | 2051 | 154.6 | 2075
154.7 | 2410 | 154.7 | 2219 | 154.7 | 2253 | 154.7 | 2288 | 154.7 | 2065 | 154.7 | 2078 | 154.7 | 2136 | 154.7 | 2185 | 154.7 | 2139 | 154.7 | 2097 | 154.7 | 2126
154.8 | 2336 | 154.8 | 2344 | 154.8 | 2297 | 154.8 | 2249 | 154.8 | 2202 | 154.8 | 2173 | 154.8 | 2124 | 154.8 | 2244 | 154.8 | 2224 | 154.8 | 2244 | 154.8 | 2280
154.9 | 2495 | 154.9 | 2385 | 154.9 | 2317 | 154.9 | 2366 | 154.9 | 2241 | 154.9 | 2212 | 154.9 | 2168 | 154.9 | 2271 | 154.9 | 2268 | 154.9 | 2307 | 154.9 | 2341
155 | 2642 | 155 | 2488 | 155 | 2398 | 155 | 2478 | 155 | 2315 | 155 | 2307 | 155 | 2297 | 155 | 2349 | 155 | 2454 | 155 | 2420 | 155 | 2336
155.1 | 2656 | 155.1 | 2520 | 155.1 | 2525 | 155.1 | 2581 | 155.1 | 2402 | 155.1 | 2366 | 155.1 | 2368 | 155.1 | 2473 | 155.1 | 2542 | 155.1 | 2495 | 155.1 | 2444
155.2 | 2656 | 155.2 | 2578 | 155.2 | 2539 | 155.2 | 2512 | 155.2 | 2544 | 155.2 | 2559 | 155.2 | 2500 | 155.2 | 2610 | 155.2 | 2600 | 155.2 | 2573 | 155.2 | 2593
155.3 | 2586 | 155.3 | 2610 | 155.3 | 2568 | 155.3 | 2581 | 155.3 | 2654 | 155.3 | 2617 | 155.3 | 2639 | 155.3 | 2749 | 155.3 | 2683 | 155.3 | 2632 | 155.3 | 2686
155.4 | 2710 | 155.4 | 2673 | 155.4 | 2737 | 155.4 | 2752 | 155.4 | 2720 | 155.4 | 2808 | 155.4 | 2822 | 155.4 | 2879 | 155.4 | 2927 | 155.4 | 2798 | 155.4 | 2837
155.5 | 2803 | 155.5 | 2835 | 155.5 | 2925 | 155.5 | 2808 | 155.5 | 2901 | 155.5 | 2891 | 155.5 | 2864 | 155.5 | 2962 | 155.5 | 3140 | 155.5 | 2874 | 155.5 | 2930
155.6 | 2842 | 155.6 | 2898 | 155.6 | 2937 | 155.6 | 2879 | 155.6 | 2930 | 155.6 | 3130 | 155.6 | 2964 | 155.6 | 3123 | 155.6 | 3247 | 155.6 | 2986 | 155.6 | 3098
155.7 | 2964 | 155.7 | 3115 | 155.7 | 3057 | 155.7 | 2913 | 155.7 | 3001 | 155.7 | 3238 | 155.7 | 3157 | 155.7 | 3269 | 155.7 | 3279 | 155.7 | 3089 | 155.7 | 3186
155.8 | 3045 | 155.8 | 3086 | 155.8 | 3125 | 155.8 | 3096 | 155.8 | 3111 | 155.8 | 3355 | 155.8 | 3362 | 155.8 | 3428 | 155.8 | 3347 | 155.8 | 3299 | 155.8 | 3257
155.9 | 3062 | 155.9 | 3098 | 155.9 | 3282 | 155.9 | 3164 | 155.9 | 3252 | 155.9 | 3484 | 155.9 | 3489 | 155.9 | 3477 | 155.9 | 3614 | 155.9 | 3391 | 155.9 | 3352
156 | 3177 | 156 | 3216 | 156 | 3311 | 156 | 3257 | 156 | 3455 | 156 | 3636 | 156 | 3540 | 156 | 3626 | 156 | 3758 | 156 | 3604 | 156 | 3467
156.1 | 3291 | 156.1 | 3233 | 156.1 | 3382 | 156.1 | 3242 | 156.1 | 3526 | 156.1 | 3843 | 156.1 | 3675 | 156.1 | 3892 | 156.1 | 3931 | 156.1 | 3694 | 156.1 | 3684
156.2 | 3199 | 156.2 | 3396 | 156.2 | 3409 | 156.2 | 3299 | 156.2 | 3501 | 156.2 | 3914 | 156.2 | 3890 | 156.2 | 3936 | 156.2 | 4141 | 156.2 | 3789 | 156.2 | 3746
156.3 | 3391 | 156.3 | 3362 | 156.3 | 3428 | 156.3 | 3347 | 156.3 | 3687 | 156.3 | 4036 | 156.3 | 4065 | 156.3 | 3990 | 156.3 | 4105 | 156.3 | 3956 | 156.3 | 3865
156.4 | 3504 | 156.4 | 3440 | 156.4 | 3523 | 156.4 | 3421 | 156.4 | 3733 | 156.4 | 4009 | 156.4 | 4148 | 156.4 | 4141 | 156.4 | 4190 | 156.4 | 4148 | 156.4 | 3943
156.5 | 3523 | 156.5 | 3565 | 156.5 | 3455 | 156.5 | 3396 | 156.5 | 3816 | 156.5 | 4114 | 156.5 | 4058 | 156.5 | 4129 | 156.5 | 4246 | 156.5 | 4188 | 156.5 | 3963
156.6 | 3435 | 156.6 | 3484 | 156.6 | 3484 | 156.6 | 3409 | 156.6 | 3789 | 156.6 | 4085 | 156.6 | 4031 | 156.6 | 4136 | 156.6 | 4329 | 156.6 | 4107 | 156.6 | 4004
156.7 | 3404 | 156.7 | 3514 | 156.7 | 3448 | 156.7 | 3426 | 156.7 | 3748 | 156.7 | 4134 | 156.7 | 3995 | 156.7 | 4136 | 156.7 | 4075 | 156.7 | 4043 | 156.7 | 3897
156.8 | 3357 | 156.8 | 3536 | 156.8 | 3387 | 156.8 | 3401 | 156.8 | 3687 | 156.8 | 3997 | 156.8 | 3887 | 156.8 | 3992 | 156.8 | 4065 | 156.8 | 4131 | 156.8 | 3863
156.9 | 3326 | 156.9 | 3511 | 156.9 | 3477 | 156.9 | 3316 | 156.9 | 3594 | 156.9 | 3894 | 156.9 | 3777 | 156.9 | 4004 | 156.9 | 3865 | 156.9 | 3963 | 156.9 | 3746
157 | 3235 | 157 | 3433 | 157 | 3443 | 157 | 3267 | 157 | 3428 | 157 | 3758 | 157 | 3609 | 157 | 3829 | 157 | 3777 | 157 | 3912 | 157 | 3579
157.1 | 3174 | 157.1 | 3391 | 157.1 | 3355 | 157.1 | 3225 | 157.1 | 3291 | 157.1 | 3643 | 157.1 | 3440 | 157.1 | 3633 | 157.1 | 3616 | 157.1 | 3873 | 157.1 | 3462
157.2 | 3118 | 157.2 | 3255 | 157.2 | 3255 | 157.2 | 3199 | 157.2 | 3172 | 157.2 | 3409 | 157.2 | 3362 | 157.2 | 3543 | 157.2 | 3477 | 157.2 | 3689 | 157.2 | 3423
157.3 | 2991 | 157.3 | 3213 | 157.3 | 3125 | 157.3 | 3179 | 157.3 | 3045 | 157.3 | 3260 | 157.3 | 3318 | 157.3 | 3387 | 157.3 | 3308 | 157.3 | 3484 | 157.3 | 3279
157.4 | 2905 | 157.4 | 3164 | 157.4 | 3103 | 157.4 | 3101 | 157.4 | 3037 | 157.4 | 3125 | 157.4 | 3150 | 157.4 | 3267 | 157.4 | 3218 | 157.4 | 3260 | 157.4 | 3194
157.5 | 2840 | 157.5 | 2964 | 157.5 | 2986 | 157.5 | 2923 | 157.5 | 2935 | 157.5 | 3003 | 157.5 | 3030 | 157.5 | 3169 | 157.5 | 3010 | 157.5 | 3172 | 157.5 | 2993
157.6 | 2832 | 157.6 | 2920 | 157.6 | 2903 | 157.6 | 2888 | 157.6 | 2918 | 157.6 | 2832 | 157.6 | 2796 | 157.6 | 2996 | 157.6 | 2918 | 157.6 | 3023 | 157.6 | 2888
157.7 | 2771 | 157.7 | 2832 | 157.7 | 2910 | 157.7 | 2798 | 157.7 | 2700 | 157.7 | 2783 | 157.7 | 2649 | 157.7 | 2918 | 157.7 | 2796 | 157.7 | 2918 | 157.7 | 2759
157.8 | 2808 | 157.8 | 2800 | 157.8 | 2742 | 157.8 | 2786 | 157.8 | 2532 | 157.8 | 2654 | 157.8 | 2581 | 157.8 | 2847 | 157.8 | 2717 | 157.8 | 2805 | 157.8 | 2630
157.9 | 2695 | 157.9 | 2705 | 157.9 | 2710 | 157.9 | 2612 | 157.9 | 2407 | 157.9 | 2573 | 157.9 | 2573 | 157.9 | 2747 | 157.9 | 2583 | 157.9 | 2759 | 157.9 | 2549
158 | 2595 | 158 | 2625 | 158 | 2593 | 158 | 2532 | 158 | 2351 | 158 | 2471 | 158 | 2383 | 158 | 2485 | 158 | 2544 | 158 | 2590 | 158 | 2332
158.1 | 2547 | 158.1 | 2463 | 158.1 | 2517 | 158.1 | 2412 | 158.1 | 2302 | 158.1 | 2415 | 158.1 | 2317 | 158.1 | 2390 | 158.1 | 2515 | 158.1 | 2512 | 158.1 | 2336
158.2 | 2466 | 158.2 | 2346 | 158.2 | 2490 | 158.2 | 2446 | 158.2 | 2205 | 158.2 | 2305 | 158.2 | 2290 | 158.2 | 2334 | 158.2 | 2305 | 158.2 | 2290 | 158.2 | 2224
158.3 | 2349 | 158.3 | 2315 | 158.3 | 2405 | 158.3 | 2388 | 158.3 | 2139 | 158.3 | 2163 | 158.3 | 2168 | 158.3 | 2190 | 158.3 | 2173 | 158.3 | 2246 | 158.3 | 2097
158.4 | 2229 | 158.4 | 2202 | 158.4 | 2383 | 158.4 | 2378 | 158.4 | 2087 | 158.4 | 2153 | 158.4 | 2063 | 158.4 | 2073 | 158.4 | 2163 | 158.4 | 2210 | 158.4 | 2097
158.5 | 2217 | 158.5 | 2231 | 158.5 | 2253 | 158.5 | 2341 | 158.5 | 2056 | 158.5 | 2126 | 158.5 | 2056 | 158.5 | 2056 | 158.5 | 2109 | 158.5 | 2141 | 158.5 | 1995
158.6 | 2197 | 158.6 | 2275 | 158.6 | 2222 | 158.6 | 2219 | 158.6 | 1997 | 158.6 | 2114 | 158.6 | 2031 | 158.6 | 2014 | 158.6 | 2097 | 158.6 | 2197 | 158.6 | 1936
158.7 | 2214 | 158.7 | 2141 | 158.7 | 2185 | 158.7 | 2222 | 158.7 | 1987 | 158.7 | 2073 | 158.7 | 2019 | 158.7 | 1975 | 158.7 | 2053 | 158.7 | 2056 | 158.7 | 1924
158.8 | 2083 | 158.8 | 2112 | 158.8 | 2183 | 158.8 | 2122 | 158.8 | 1965 | 158.8 | 2078 | 158.8 | 1914 | 158.8 | 2021 | 158.8 | 2021 | 158.8 | 2119 | 158.8 | 1887
158.9 | 2068 | 158.9 | 2141 | 158.9 | 2097 | 158.9 | 2105 | 158.9 | 2014 | 158.9 | 2041 | 158.9 | 2014 | 158.9 | 1990 | 158.9 | 1892 | 158.9 | 2009 | 158.9 | 1899
159 | 2024 | 159 | 2126 | 159 | 2078 | 159 | 2148 | 159 | 1995 | 159 | 1943 | 159 | 1951 | 159 | 2026 | 159 | 1919 | 159 | 1982 | 159 | 1877
159.1 | 2095 | 159.1 | 2136 | 159.1 | 2105 | 159.1 | 2043 | 159.1 | 1941 | 159.1 | 1853 | 159.1 | 1990 | 159.1 | 2014 | 159.1 | 1929 | 159.1 | 2053 | 159.1 | 1943
159.2 | 2085 | 159.2 | 2131 | 159.2 | 2092 | 159.2 | 1946 | 159.2 | 1916 | 159.2 | 1843 | 159.2 | 1985 | 159.2 | 1992 | 159.2 | 1985 | 159.2 | 2039 | 159.2 | 1938
159.3 | 2031 | 159.3 | 2007 | 159.3 | 1953 | 159.3 | 1975 | 159.3 | 1919 | 159.3 | 1951 | 159.3 | 2009 | 159.3 | 1929 | 159.3 | 1919 | 159.3 | 2043 | 159.3 | 1892
159.4 | 2026 | 159.4 | 1946 | 159.4 | 1951 | 159.4 | 2053 | 159.4 | 1946 | 159.4 | 1858 | 159.4 | 1965 | 159.4 | 1963 | 159.4 | 1860 | 159.4 | 2019 | 159.4 | 1904
159.5 | 1968 | 159.5 | 1956 | 159.5 | 2019 | 159.5 | 2080 | 159.5 | 1907 | 159.5 | 1875 | 159.5 | 1956 | 159.5 | 1997 | 159.5 | 1816 | 159.5 | 1902 | 159.5 | 1858
159.6 | 2031 | 159.6 | 1990 | 159.6 | 1926 | 159.6 | 2019 | 159.6 | 1946 | 159.6 | 1887 | 159.6 | 1929 | 159.6 | 2039 | 159.6 | 1855 | 159.6 | 1875 | 159.6 | 1863
159.7 | 2063 | 159.7 | 2012 | 159.7 | 1924 | 159.7 | 1997 | 159.7 | 1963 | 159.7 | 1907 | 159.7 | 1912 | 159.7 | 1943 | 159.7 | 1836 | 159.7 | 1882 | 159.7 | 1855
159.8 | 1980 | 159.8 | 2012 | 159.8 | 2009 | 159.8 | 1960 | 159.8 | 1894 | 159.8 | 1938 | 159.8 | 1885 | 159.8 | 1865 | 159.8 | 1838 | 159.8 | 1919 | 159.8 | 1899
159.9 | 2024 | 159.9 | 2014 | 159.9 | 1938 | 159.9 | 1938 | 159.9 | 1821 | 159.9 | 1863 | 159.9 | 1814 | 159.9 | 1865 | 159.9 | 1870 | 159.9 | 1868 | 159.9 | 1831
160 | 1995 | 160 | 1953 | 160 | 1958 | 160 | 1997 | 160 | 1848 | 160 | 1838 | 160 | 1890 | 160 | 1826 | 160 | 1875 | 160 | 1887 | 160 | 1838
160.1 | 1914 | 160.1 | 1943 | 160.1 | 1970 | 160.1 | 2031 | 160.1 | 1897 | 160.1 | 1868 | 160.1 | 1936 | 160.1 | 1841 | 160.1 | 1894 | 160.1 | 1924 | 160.1 | 1792
160.2 | 2002 | 160.2 | 2046 | 160.2 | 2002 | 160.2 | 1951 | 160.2 | 1848 | 160.2 | 1843 | 160.2 | 1924 | 160.2 | 1824 | 160.2 | 1916 | 160.2 | 1912 | 160.2 | 1858
160.3 | 1943 | 160.3 | 2021 | 160.3 | 1902 | 160.3 | 1960 | 160.3 | 1863 | 160.3 | 1899 | 160.3 | 1929 | 160.3 | 1882 | 160.3 | 1841 | 160.3 | 1943 | 160.3 | 1907
160.4 | 1985 | 160.4 | 2058 | 160.4 | 1982 | 160.4 | 1946 | 160.4 | 1941 | 160.4 | 1919 | 160.4 | 1860 | 160.4 | 1892 | 160.4 | 1870 | 160.4 | 1956 | 160.4 | 1826
160.5 | 1938 | 160.5 | 2012 | 160.5 | 1970 | 160.5 | 1934 | 160.5 | 1880 | 160.5 | 1914 | 160.5 | 1826 | 160.5 | 1992 | 160.5 | 1865 | 160.5 | 1841 | 160.5 | 1804
160.6 | 1919 | 160.6 | 1970 | 160.6 | 1931 | 160.6 | 1912 | 160.6 | 1816 | 160.6 | 1851 | 160.6 | 1838 | 160.6 | 1953 | 160.6 | 1826 | 160.6 | 1897 | 160.6 | 1807
160.7 | 1968 | 160.7 | 2061 | 160.7 | 1931 | 160.7 | 1963 | 160.7 | 1841 | 160.7 | 1914 | 160.7 | 1858 | 160.7 | 1902 | 160.7 | 1858 | 160.7 | 1897 | 160.7 | 1831
160.8 | 1907 | 160.8 | 1997 | 160.8 | 1799 | 160.8 | 2002 | 160.8 | 1816 | 160.8 | 1853 | 160.8 | 1863 | 160.8 | 1909 | 160.8 | 1843 | 160.8 | 1885 | 160.8 | 1841
160.9 | 1880 | 160.9 | 1975 | 160.9 | 1848 | 160.9 | 1997 | 160.9 | 1858 | 160.9 | 1968 | 160.9 | 1916 | 160.9 | 1912 | 160.9 | 1926 | 160.9 | 1858 | 160.9 | 1868
161 | 1833 | 161 | 1882 | 161 | 1934 | 161 | 1970 | 161 | 1851 | 161 | 1929 | 161 | 1851 | 161 | 1914 | 161 | 1907 | 161 | 1890 | 161 | 1860
161.1 | 1819 | 161.1 | 1909 | 161.1 | 1948 | 161.1 | 1997 | 161.1 | 1851 | 161.1 | 1929 | 161.1 | 1963 | 161.1 | 1887 | 161.1 | 1958 | 161.1 | 1868 | 161.1 | 1836
161.2 | 1885 | 161.2 | 1892 | 161.2 | 1931 | 161.2 | 1924 | 161.2 | 1826 | 161.2 | 1909 | 161.2 | 2002 | 161.2 | 1836 | 161.2 | 1904 | 161.2 | 1907 | 161.2 | 1865
161.3 | 1841 | 161.3 | 1894 | 161.3 | 1948 | 161.3 | 1892 | 161.3 | 1711 | 161.3 | 1936 | 161.3 | 1855 | 161.3 | 1848 | 161.3 | 1943 | 161.3 | 1873 | 161.3 | 1814
161.4 | 1855 | 161.4 | 1877 | 161.4 | 1916 | 161.4 | 1958 | 161.4 | 1833 | 161.4 | 1897 | 161.4 | 1919 | 161.4 | 1885 | 161.4 | 1921 | 161.4 | 1890 | 161.4 | 1853
161.5 | 1843 | 161.5 | 1907 | 161.5 | 1926 | 161.5 | 1997 | 161.5 | 1829 | 161.5 | 1914 | 161.5 | 1868 | 161.5 | 1858 | 161.5 | 1916 | 161.5 | 1873 | 161.5 | 1811
161.6 | 1921 | 161.6 | 1897 | 161.6 | 1902 | 161.6 | 1958 | 161.6 | 1807 | 161.6 | 1875 | 161.6 | 1860 | 161.6 | 1838 | 161.6 | 1882 | 161.6 | 1841 | 161.6 | 1875
161.7 | 1987 | 161.7 | 1975 | 161.7 | 1936 | 161.7 | 1990 | 161.7 | 1848 | 161.7 | 1880 | 161.7 | 1811 | 161.7 | 1846 | 161.7 | 1973 | 161.7 | 1858 | 161.7 | 1846
161.8 | 1899 | 161.8 | 1880 | 161.8 | 1931 | 161.8 | 1987 | 161.8 | 1853 | 161.8 | 1821 | 161.8 | 1848 | 161.8 | 1768 | 161.8 | 1885 | 161.8 | 1887 | 161.8 | 1826
161.9 | 1831 | 161.9 | 1919 | 161.9 | 1936 | 161.9 | 1931 | 161.9 | 1877 | 161.9 | 1838 | 161.9 | 1858 | 161.9 | 1789 | 161.9 | 1868 | 161.9 | 1956 | 161.9 | 1863
162 | 1875 | 162 | 2000 | 162 | 1792 | 162 | 1956 | 162 | 1890 | 162 | 1816 | 162 | 1846 | 162 | 1843 | 162 | 1904 | 162 | 1941 | 162 | 1816
162.1 | 1916 | 162.1 | 1987 | 162.1 | 1851 | 162.1 | 1926 | 162.1 | 1848 | 162.1 | 1899 | 162.1 | 1868 | 162.1 | 1921 | 162.1 | 1909 | 162.1 | 1899 | 162.1 | 1804
162.2 | 1897 | 162.2 | 1973 | 162.2 | 1914 | 162.2 | 1924 | 162.2 | 1851 | 162.2 | 1829 | 162.2 | 1943 | 162.2 | 1894 | 162.2 | 1875 | 162.2 | 1941 | 162.2 | 1811
162.3 | 1934 | 162.3 | 2041 | 162.3 | 1899 | 162.3 | 1855 | 162.3 | 1821 | 162.3 | 1833 | 162.3 | 1914 | 162.3 | 1873 | 162.3 | 1880 | 162.3 | 1899 | 162.3 | 1821
162.4 | 1843 | 162.4 | 1985 | 162.4 | 1897 | 162.4 | 1909 | 162.4 | 1838 | 162.4 | 1873 | 162.4 | 1870 | 162.4 | 1892 | 162.4 | 1873 | 162.4 | 1875 | 162.4 | 1826
162.5 | 1848 | 162.5 | 1965 | 162.5 | 1855 | 162.5 | 1970 | 162.5 | 1875 | 162.5 | 1882 | 162.5 | 1865 | 162.5 | 1799 | 162.5 | 1821 | 162.5 | 1855 | 162.5 | 1782
162.6 | 1894 | 162.6 | 1987 | 162.6 | 1875 | 162.6 | 1897 | 162.6 | 1892 | 162.6 | 1865 | 162.6 | 1931 | 162.6 | 1838 | 162.6 | 1882 | 162.6 | 1885 | 162.6 | 1846
162.7 | 1829 | 162.7 | 1953 | 162.7 | 1897 | 162.7 | 1887 | 162.7 | 1838 | 162.7 | 1880 | 162.7 | 1873 | 162.7 | 1865 | 162.7 | 1858 | 162.7 | 1904 | 162.7 | 1865
162.8 | 1902 | 162.8 | 1931 | 162.8 | 1909 | 162.8 | 1875 | 162.8 | 1772 | 162.8 | 1829 | 162.8 | 1880 | 162.8 | 1870 | 162.8 | 1821 | 162.8 | 1838 | 162.8 | 1870
162.9 | 1946 | 162.9 | 1992 | 162.9 | 1846 | 162.9 | 1892 | 162.9 | 1843 | 162.9 | 1824 | 162.9 | 1914 | 162.9 | 1816 | 162.9 | 1863 | 162.9 | 1931 | 162.9 | 1899
163 | 1865 | 163 | 1890 | 163 | 1838 | 163 | 1946 | 163 | 1860 | 163 | 1807 | 163 | 1782 | 163 | 1843 | 163 | 1819 | 163 | 1880 | 163 | 1907
163.1 | 2007 | 163.1 | 1865 | 163.1 | 1831 | 163.1 | 1968 | 163.1 | 1897 | 163.1 | 1811 | 163.1 | 1816 | 163.1 | 1897 | 163.1 | 1809 | 163.1 | 1909 | 163.1 | 1885
163.2 | 2021 | 163.2 | 1958 | 163.2 | 1860 | 163.2 | 1958 | 163.2 | 1865 | 163.2 | 1807 | 163.2 | 1770 | 163.2 | 1863 | 163.2 | 1787 | 163.2 | 1802 | 163.2 | 1938
163.3 | 1904 | 163.3 | 1968 | 163.3 | 1892 | 163.3 | 1912 | 163.3 | 1731 | 163.3 | 1833 | 163.3 | 1797 | 163.3 | 1894 | 163.3 | 1831 | 163.3 | 1843 | 163.3 | 1953
163.4 | 1870 | 163.4 | 1943 | 163.4 | 1892 | 163.4 | 1858 | 163.4 | 1811 | 163.4 | 1831 | 163.4 | 1853 | 163.4 | 1833 | 163.4 | 1855 | 163.4 | 1875 | 163.4 | 1894
163.5 | 1831 | 163.5 | 1907 | 163.5 | 1875 | 163.5 | 1848 | 163.5 | 1858 | 163.5 | 1907 | 163.5 | 1882 | 163.5 | 1860 | 163.5 | 1775 | 163.5 | 1811 | 163.5 | 1853
163.6 | 1892 | 163.6 | 1956 | 163.6 | 1843 | 163.6 | 1921 | 163.6 | 1848 | 163.6 | 1868 | 163.6 | 1858 | 163.6 | 1912 | 163.6 | 1794 | 163.6 | 1811 | 163.6 | 1851
163.7 | 1821 | 163.7 | 1956 | 163.7 | 1865 | 163.7 | 1890 | 163.7 | 1824 | 163.7 | 1824 | 163.7 | 1880 | 163.7 | 1882 | 163.7 | 1821 | 163.7 | 1897 | 163.7 | 1804
163.8 | 1882 | 163.8 | 1926 | 163.8 | 1848 | 163.8 | 1833 | 163.8 | 1885 | 163.8 | 1875 | 163.8 | 1843 | 163.8 | 1916 | 163.8 | 1848 | 163.8 | 1904 | 163.8 | 1826
163.9 | 1894 | 163.9 | 1914 | 163.9 | 1855 | 163.9 | 1799 | 163.9 | 1882 | 163.9 | 1816 | 163.9 | 1816 | 163.9 | 1948 | 163.9 | 1819 | 163.9 | 1914 | 163.9 | 1821
164 | 1873 | 164 | 1880 | 164 | 1890 | 164 | 1894 | 164 | 1960 | 164 | 1799 | 164 | 1841 | 164 | 1858 | 164 | 1721 | 164 | 1887 | 164 | 1799
χ | -27° | χ | -27° | χ | -27° | χ | -27° | χ | -27° | χ | -27° | χ | -27° | χ | -27° | χ | -27° | χ | -27° | χ | -27°
φ | 0° | φ | 0° | φ | 0° | φ | 0° | φ | 0° | φ | 0° | φ | 0° | φ | 0° | φ | 0° | φ | 0° | φ | 0°
2θ | counts | 2θ | counts | 2θ | counts | 2θ | counts | 2θ | counts | 2θ | counts | 2θ | counts | 2θ | counts | 2θ | counts | 2θ | counts | 2θ | counts
148 | 1929 | 148 | 1841 | 148 | 1924 | 148 | 1907 | 148 | 1941 | 148 | 1938 | 148 | 1772 | 148 | 1848 | 148 | 1792 | 148 | 1902 | 148 | 1809
148.1 | 1934 | 148.1 | 1860 | 148.1 | 1907 | 148.1 | 1934 | 148.1 | 1946 | 148.1 | 1899 | 148.1 | 1831 | 148.1 | 1894 | 148.1 | 1843 | 148.1 | 1809 | 148.1 | 1894
148.2 | 1953 | 148.2 | 1882 | 148.2 | 1882 | 148.2 | 2029 | 148.2 | 1982 | 148.2 | 1943 | 148.2 | 1863 | 148.2 | 1941 | 148.2 | 1921 | 148.2 | 1875 | 148.2 | 1968
148.3 | 1946 | 148.3 | 1777 | 148.3 | 1855 | 148.3 | 1963 | 148.3 | 1926 | 148.3 | 1943 | 148.3 | 1897 | 148.3 | 1904 | 148.3 | 1960 | 148.3 | 1875 | 148.3 | 1956
148.4 | 1885 | 148.4 | 1892 | 148.4 | 1885 | 148.4 | 1941 | 148.4 | 1841 | 148.4 | 1914 | 148.4 | 1914 | 148.4 | 1963 | 148.4 | 1909 | 148.4 | 1946 | 148.4 | 1880
148.5 | 1953 | 148.5 | 1936 | 148.5 | 1929 | 148.5 | 1929 | 148.5 | 1894 | 148.5 | 1926 | 148.5 | 1926 | 148.5 | 1956 | 148.5 | 1916 | 148.5 | 1916 | 148.5 | 1919
148.6 | 1907 | 148.6 | 1970 | 148.6 | 2017 | 148.6 | 1936 | 148.6 | 1851 | 148.6 | 1902 | 148.6 | 1958 | 148.6 | 1885 | 148.6 | 1899 | 148.6 | 1877 | 148.6 | 1875
148.7 | 1973 | 148.7 | 1904 | 148.7 | 2031 | 148.7 | 1914 | 148.7 | 1838 | 148.7 | 1846 | 148.7 | 1904 | 148.7 | 1929 | 148.7 | 1882 | 148.7 | 1902 | 148.7 | 1909
148.8 | 1987 | 148.8 | 1951 | 148.8 | 2034 | 148.8 | 1985 | 148.8 | 1824 | 148.8 | 1953 | 148.8 | 1865 | 148.8 | 1992 | 148.8 | 1890 | 148.8 | 1965 | 148.8 | 1978
148.9 | 1941 | 148.9 | 1875 | 148.9 | 1956 | 148.9 | 2034 | 148.9 | 1897 | 148.9 | 1946 | 148.9 | 1924 | 148.9 | 1953 | 148.9 | 1990 | 148.9 | 1951 | 148.9 | 2012
149 | 1941 | 149 | 1934 | 149 | 1914 | 149 | 2029 | 149 | 1907 | 149 | 1931 | 149 | 1865 | 149 | 1885 | 149 | 1902 | 149 | 1946 | 149 | 1970
149.1 | 1899 | 149.1 | 1968 | 149.1 | 1868 | 149.1 | 1982 | 149.1 | 1914 | 149.1 | 1897 | 149.1 | 1907 | 149.1 | 1963 | 149.1 | 1946 | 149.1 | 1958 | 149.1 | 1997
149.2 | 1943 | 149.2 | 2031 | 149.2 | 1970 | 149.2 | 1995 | 149.2 | 1970 | 149.2 | 1907 | 149.2 | 2004 | 149.2 | 2021 | 149.2 | 2024 | 149.2 | 1995 | 149.2 | 1982
149.3 | 1985 | 149.3 | 1992 | 149.3 | 1990 | 149.3 | 2004 | 149.3 | 2002 | 149.3 | 1943 | 149.3 | 2048 | 149.3 | 1990 | 149.3 | 1982 | 149.3 | 2031 | 149.3 | 1914
149.4 | 2065 | 149.4 | 2065 | 149.4 | 2039 | 149.4 | 1960 | 149.4 | 1936 | 149.4 | 1934 | 149.4 | 1963 | 149.4 | 1907 | 149.4 | 1992 | 149.4 | 2019 | 149.4 | 1909
149.5 | 2014 | 149.5 | 2039 | 149.5 | 2004 | 149.5 | 1997 | 149.5 | 1921 | 149.5 | 1997 | 149.5 | 1892 | 149.5 | 1887 | 149.5 | 1958 | 149.5 | 2021 | 149.5 | 1956
149.6 | 1943 | 149.6 | 2036 | 149.6 | 1975 | 149.6 | 1943 | 149.6 | 1914 | 149.6 | 1929 | 149.6 | 1912 | 149.6 | 1931 | 149.6 | 1919 | 149.6 | 1951 | 149.6 | 1980
149.7 | 1960 | 149.7 | 1960 | 149.7 | 1902 | 149.7 | 1997 | 149.7 | 1926 | 149.7 | 1951 | 149.7 | 1953 | 149.7 | 1907 | 149.7 | 1838 | 149.7 | 1897 | 149.7 | 1902
149.8 | 2053 | 149.8 | 2002 | 149.8 | 1982 | 149.8 | 1968 | 149.8 | 1863 | 149.8 | 1904 | 149.8 | 1890 | 149.8 | 1948 | 149.8 | 1894 | 149.8 | 1938 | 149.8 | 1968
149.9 | 1963 | 149.9 | 1968 | 149.9 | 1909 | 149.9 | 1924 | 149.9 | 1914 | 149.9 | 1853 | 149.9 | 1860 | 149.9 | 1877 | 149.9 | 1912 | 149.9 | 1968 | 149.9 | 1924
150 | 1956 | 150 | 1941 | 150 | 1902 | 150 | 1868 | 150 | 1924 | 150 | 1941 | 150 | 1892 | 150 | 1836 | 150 | 1875 | 150 | 1929 | 150 | 1943
150.1 | 2026 | 150.1 | 1929 | 150.1 | 1890 | 150.1 | 1953 | 150.1 | 1929 | 150.1 | 1936 | 150.1 | 1943 | 150.1 | 1787 | 150.1 | 1929 | 150.1 | 1829 | 150.1 | 2007
150.2 | 1956 | 150.2 | 1909 | 150.2 | 1799 | 150.2 | 1953 | 150.2 | 1909 | 150.2 | 1960 | 150.2 | 1907 | 150.2 | 1833 | 150.2 | 1970 | 150.2 | 1831 | 150.2 | 1968
150.3 | 1899 | 150.3 | 1855 | 150.3 | 1848 | 150.3 | 1855 | 150.3 | 1809 | 150.3 | 1894 | 150.3 | 1894 | 150.3 | 1760 | 150.3 | 1865 | 150.3 | 1843 | 150.3 | 1902
150.4 | 1860 | 150.4 | 1914 | 150.4 | 1846 | 150.4 | 1897 | 150.4 | 1853 | 150.4 | 1870 | 150.4 | 1843 | 150.4 | 1772 | 150.4 | 1885 | 150.4 | 1863 | 150.4 | 1870
150.5 | 1819 | 150.5 | 1887 | 150.5 | 1841 | 150.5 | 1899 | 150.5 | 1882 | 150.5 | 1829 | 150.5 | 1863 | 150.5 | 1836 | 150.5 | 1897 | 150.5 | 1848 | 150.5 | 1965
150.6 | 1843 | 150.6 | 1894 | 150.6 | 1843 | 150.6 | 1958 | 150.6 | 1907 | 150.6 | 1829 | 150.6 | 1897 | 150.6 | 1821 | 150.6 | 1865 | 150.6 | 1860 | 150.6 | 1904
150.7 | 1887 | 150.7 | 1789 | 150.7 | 1829 | 150.7 | 1914 | 150.7 | 1880 | 150.7 | 1826 | 150.7 | 1948 | 150.7 | 1829 | 150.7 | 1843 | 150.7 | 1870 | 150.7 | 1926
150.8 | 1875 | 150.8 | 1897 | 150.8 | 1814 | 150.8 | 1943 | 150.8 | 1868 | 150.8 | 1807 | 150.8 | 1958 | 150.8 | 1890 | 150.8 | 1885 | 150.8 | 1885 | 150.8 | 1814
150.9 | 1860 | 150.9 | 1897 | 150.9 | 1909 | 150.9 | 1963 | 150.9 | 1941 | 150.9 | 1880 | 150.9 | 1978 | 150.9 | 1841 | 150.9 | 1973 | 150.9 | 1863 | 150.9 | 1794
151 | 1846 | 151 | 1897 | 151 | 1929 | 151 | 1978 | 151 | 1829 | 151 | 1836 | 151 | 1831 | 151 | 1848 | 151 | 1875 | 151 | 1873 | 151 | 1858
151.1 | 1926 | 151.1 | 1899 | 151.1 | 1843 | 151.1 | 1929 | 151.1 | 1909 | 151.1 | 1811 | 151.1 | 1863 | 151.1 | 1931 | 151.1 | 1890 | 151.1 | 1926 | 151.1 | 1865
151.2 | 1880 | 151.2 | 1873 | 151.2 | 1858 | 151.2 | 1941 | 151.2 | 1904 | 151.2 | 1865 | 151.2 | 1951 | 151.2 | 1855 | 151.2 | 1804 | 151.2 | 1873 | 151.2 | 1902
151.3 | 1936 | 151.3 | 1912 | 151.3 | 1931 | 151.3 | 1904 | 151.3 | 1804 | 151.3 | 1807 | 151.3 | 1848 | 151.3 | 1838 | 151.3 | 1758 | 151.3 | 1897 | 151.3 | 1907
151.4 | 1973 | 151.4 | 1887 | 151.4 | 1926 | 151.4 | 1960 | 151.4 | 1846 | 151.4 | 1846 | 151.4 | 1851 | 151.4 | 1804 | 151.4 | 1802 | 151.4 | 1880 | 151.4 | 1982
151.5 | 1953 | 151.5 | 1890 | 151.5 | 1951 | 151.5 | 1982 | 151.5 | 1887 | 151.5 | 1833 | 151.5 | 1848 | 151.5 | 1775 | 151.5 | 1831 | 151.5 | 1887 | 151.5 | 1948
151.6 | 1936 | 151.6 | 1992 | 151.6 | 1938 | 151.6 | 1975 | 151.6 | 1907 | 151.6 | 1763 | 151.6 | 1770 | 151.6 | 1826 | 151.6 | 1860 | 151.6 | 1899 | 151.6 | 1921
151.7 | 1912 | 151.7 | 2004 | 151.7 | 1885 | 151.7 | 1882 | 151.7 | 1929 | 151.7 | 1875 | 151.7 | 1831 | 151.7 | 1838 | 151.7 | 1843 | 151.7 | 1909 | 151.7 | 1875
151.8 | 1919 | 151.8 | 1975 | 151.8 | 1794 | 151.8 | 1892 | 151.8 | 1931 | 151.8 | 1882 | 151.8 | 1814 | 151.8 | 1846 | 151.8 | 1897 | 151.8 | 1831 | 151.8 | 1860
151.9 | 1868 | 151.9 | 1882 | 151.9 | 1838 | 151.9 | 1882 | 151.9 | 1882 | 151.9 | 1921 | 151.9 | 1809 | 151.9 | 1777 | 151.9 | 1938 | 151.9 | 1865 | 151.9 | 1899
152 | 1943 | 152 | 1848 | 152 | 1841 | 152 | 1841 | 152 | 1851 | 152 | 1902 | 152 | 1858 | 152 | 1804 | 152 | 1902 | 152 | 1853 | 152 | 1904
152.1 | 1931 | 152.1 | 1963 | 152.1 | 1846 | 152.1 | 1826 | 152.1 | 1887 | 152.1 | 1934 | 152.1 | 1973 | 152.1 | 1807 | 152.1 | 1904 | 152.1 | 1914 | 152.1 | 1851
152.2 | 1899 | 152.2 | 1980 | 152.2 | 1768 | 152.2 | 1819 | 152.2 | 1916 | 152.2 | 1963 | 152.2 | 2007 | 152.2 | 1787 | 152.2 | 1863 | 152.2 | 1868 | 152.2 | 1851
152.3 | 1909 | 152.3 | 1973 | 152.3 | 1807 | 152.3 | 1838 | 152.3 | 1960 | 152.3 | 1904 | 152.3 | 1973 | 152.3 | 1846 | 152.3 | 1960 | 152.3 | 1890 | 152.3 | 1941
152.4 | 1890 | 152.4 | 1914 | 152.4 | 1870 | 152.4 | 1951 | 152.4 | 1902 | 152.4 | 1919 | 152.4 | 1992 | 152.4 | 1865 | 152.4 | 1919 | 152.4 | 1951 | 152.4 | 1943
152.5 | 1953 | 152.5 | 1943 | 152.5 | 1926 | 152.5 | 1963 | 152.5 | 1985 | 152.5 | 1919 | 152.5 | 1970 | 152.5 | 1914 | 152.5 | 1948 | 152.5 | 1980 | 152.5 | 1926
152.6 | 1938 | 152.6 | 1904 | 152.6 | 1897 | 152.6 | 1978 | 152.6 | 1960 | 152.6 | 1936 | 152.6 | 1953 | 152.6 | 1968 | 152.6 | 1951 | 152.6 | 1975 | 152.6 | 1841
152.7 | 1941 | 152.7 | 1970 | 152.7 | 1892 | 152.7 | 1975 | 152.7 | 1904 | 152.7 | 1919 | 152.7 | 1934 | 152.7 | 1865 | 152.7 | 1902 | 152.7 | 1982 | 152.7 | 1929
152.8 | 1931 | 152.8 | 1965 | 152.8 | 1934 | 152.8 | 2012 | 152.8 | 1894 | 152.8 | 1987 | 152.8 | 1968 | 152.8 | 1846 | 152.8 | 1924 | 152.8 | 1870 | 152.8 | 1946
152.9 | 1973 | 152.9 | 1926 | 152.9 | 1948 | 152.9 | 2004 | 152.9 | 1938 | 152.9 | 1951 | 152.9 | 1919 | 152.9 | 1904 | 152.9 | 1902 | 152.9 | 1863 | 152.9 | 1985
153 | 1946 | 153 | 1934 | 153 | 1902 | 153 | 2048 | 153 | 1929 | 153 | 1956 | 153 | 1899 | 153 | 1990 | 153 | 1936 | 153 | 1919 | 153 | 1995
153.1 | 1965 | 153.1 | 1919 | 153.1 | 1870 | 153.1 | 2041 | 153.1 | 1990 | 153.1 | 1973 | 153.1 | 1956 | 153.1 | 1982 | 153.1 | 1909 | 153.1 | 1978 | 153.1 | 1904
153.2 | 2056 | 153.2 | 1936 | 153.2 | 1907 | 153.2 | 1985 | 153.2 | 1987 | 153.2 | 2004 | 153.2 | 1970 | 153.2 | 2007 | 153.2 | 1943 | 153.2 | 1897 | 153.2 | 1968
153.3 | 1987 | 153.3 | 1914 | 153.3 | 1943 | 153.3 | 2009 | 153.3 | 1980 | 153.3 | 2017 | 153.3 | 1934 | 153.3 | 2007 | 153.3 | 1965 | 153.3 | 1887 | 153.3 | 1914
153.4 | 1982 | 153.4 | 1909 | 153.4 | 1938 | 153.4 | 1960 | 153.4 | 1992 | 153.4 | 1975 | 153.4 | 2009 | 153.4 | 2031 | 153.4 | 2000 | 153.4 | 1894 | 153.4 | 1965
153.5 | 2048 | 153.5 | 1916 | 153.5 | 2002 | 153.5 | 1934 | 153.5 | 2009 | 153.5 | 2073 | 153.5 | 1985 | 153.5 | 1960 | 153.5 | 2070 | 153.5 | 1916 | 153.5 | 1953
153.6 | 2019 | 153.6 | 1980 | 153.6 | 1970 | 153.6 | 1956 | 153.6 | 1997 | 153.6 | 2117 | 153.6 | 1958 | 153.6 | 1953 | 153.6 | 2070 | 153.6 | 1919 | 153.6 | 1970
153.7 | 2068 | 153.7 | 2043 | 153.7 | 2078 | 153.7 | 1995 | 153.7 | 2065 | 153.7 | 2056 | 153.7 | 1997 | 153.7 | 1960 | 153.7 | 2029 | 153.7 | 1875 | 153.7 | 2000
153.8 | 2051 | 153.8 | 2014 | 153.8 | 2119 | 153.8 | 2053 | 153.8 | 2017 | 153.8 | 2034 | 153.8 | 2051 | 153.8 | 2039 | 153.8 | 2080 | 153.8 | 1968 | 153.8 | 2041
153.9 | 2070 | 153.9 | 2041 | 153.9 | 2092 | 153.9 | 2131 | 153.9 | 2051 | 153.9 | 2051 | 153.9 | 2053 | 153.9 | 2024 | 153.9 | 2065 | 153.9 | 1985 | 153.9 | 2073
154 | 2170 | 154 | 2148 | 154 | 2065 | 154 | 2131 | 154 | 2036 | 154 | 2105 | 154 | 2041 | 154 | 2041 | 154 | 2170 | 154 | 2031 | 154 | 2092
154.1 | 2168 | 154.1 | 2105 | 154.1 | 2068 | 154.1 | 2122 | 154.1 | 2048 | 154.1 | 2068 | 154.1 | 2048 | 154.1 | 2122 | 154.1 | 2117 | 154.1 | 2061 | 154.1 | 2078
154.2 | 2141 | 154.2 | 2139 | 154.2 | 2058 | 154.2 | 2109 | 154.2 | 2100 | 154.2 | 2100 | 154.2 | 2153 | 154.2 | 2205 | 154.2 | 2102 | 154.2 | 2065 | 154.2 | 2102
154.3 | 2236 | 154.3 | 2151 | 154.3 | 2126 | 154.3 | 2210 | 154.3 | 2034 | 154.3 | 2136 | 154.3 | 2190 | 154.3 | 2207 | 154.3 | 2122 | 154.3 | 2051 | 154.3 | 2139
154.4 | 2285 | 154.4 | 2200 | 154.4 | 2122 | 154.4 | 2180 | 154.4 | 2075 | 154.4 | 2161 | 154.4 | 2217 | 154.4 | 2197 | 154.4 | 2202 | 154.4 | 2100 | 154.4 | 2249
154.5 | 2317 | 154.5 | 2249 | 154.5 | 2173 | 154.5 | 2268 | 154.5 | 2168 | 154.5 | 2236 | 154.5 | 2302 | 154.5 | 2300 | 154.5 | 2300 | 154.5 | 2065 | 154.5 | 2312
154.6 | 2341 | 154.6 | 2183 | 154.6 | 2107 | 154.6 | 2339 | 154.6 | 2258 | 154.6 | 2437 | 154.6 | 2454 | 154.6 | 2437 | 154.6 | 2361 | 154.6 | 2188 | 154.6 | 2420
154.7 | 2371 | 154.7 | 2236 | 154.7 | 2180 | 154.7 | 2459 | 154.7 | 2361 | 154.7 | 2586 | 154.7 | 2529 | 154.7 | 2605 | 154.7 | 2424 | 154.7 | 2285 | 154.7 | 2603
154.8 | 2415 | 154.8 | 2358 | 154.8 | 2231 | 154.8 | 2517 | 154.8 | 2442 | 154.8 | 2800 | 154.8 | 2661 | 154.8 | 2691 | 154.8 | 2612 | 154.8 | 2459 | 154.8 | 2698
154.9 | 2551 | 154.9 | 2439 | 154.9 | 2300 | 154.9 | 2495 | 154.9 | 2595 | 154.9 | 2893 | 154.9 | 2859 | 154.9 | 2857 | 154.9 | 2810 | 154.9 | 2644 | 154.9 | 2864
155 | 2561 | 155 | 2573 | 155 | 2363 | 155 | 2615 | 155 | 2742 | 155 | 3069 | 155 | 3089 | 155 | 3118 | 155 | 3023 | 155 | 2774 | 155 | 2998
155.1 | 2637 | 155.1 | 2559 | 155.1 | 2498 | 155.1 | 2705 | 155.1 | 2971 | 155.1 | 3299 | 155.1 | 3282 | 155.1 | 3286 | 155.1 | 3321 | 155.1 | 2991 | 155.1 | 3191
155.2 | 2805 | 155.2 | 2639 | 155.2 | 2593 | 155.2 | 2676 | 155.2 | 3040 | 155.2 | 3533 | 155.2 | 3562 | 155.2 | 3577 | 155.2 | 3562 | 155.2 | 3189 | 155.2 | 3460
155.3 | 2827 | 155.3 | 2752 | 155.3 | 2786 | 155.3 | 2891 | 155.3 | 3238 | 155.3 | 3755 | 155.3 | 3755 | 155.3 | 3768 | 155.3 | 3826 | 155.3 | 3428 | 155.3 | 3506
155.4 | 2840 | 155.4 | 2879 | 155.4 | 2803 | 155.4 | 2976 | 155.4 | 3462 | 155.4 | 3970 | 155.4 | 4053 | 155.4 | 3992 | 155.4 | 4075 | 155.4 | 3655 | 155.4 | 3653
155.5 | 2981 | 155.5 | 3018 | 155.5 | 2886 | 155.5 | 3037 | 155.5 | 3587 | 155.5 | 4217 | 155.5 | 4261 | 155.5 | 4200 | 155.5 | 4251 | 155.5 | 3821 | 155.5 | 3851
155.6 | 2969 | 155.6 | 3042 | 155.6 | 3123 | 155.6 | 3047 | 155.6 | 3787 | 155.6 | 4485 | 155.6 | 4517 | 155.6 | 4446 | 155.6 | 4383 | 155.6 | 4039 | 155.6 | 4102
155.7 | 3040 | 155.7 | 3101 | 155.7 | 3164 | 155.7 | 3162 | 155.7 | 3960 | 155.7 | 4798 | 155.7 | 4808 | 155.7 | 4688 | 155.7 | 4717 | 155.7 | 4290 | 155.7 | 4351
155.8 | 3103 | 155.8 | 3140 | 155.8 | 3142 | 155.8 | 3301 | 155.8 | 4217 | 155.8 | 5084 | 155.8 | 4976 | 155.8 | 4986 | 155.8 | 5050 | 155.8 | 4568 | 155.8 | 4507
155.9 | 3106 | 155.9 | 3167 | 155.9 | 3184 | 155.9 | 3431 | 155.9 | 4329 | 155.9 | 5179 | 155.9 | 5282 | 155.9 | 5257 | 155.9 | 5340 | 155.9 | 4857 | 155.9 | 4871
156 | 3274 | 156 | 3323 | 156 | 3311 | 156 | 3474 | 156 | 4471 | 156 | 5543 | 156 | 5557 | 156 | 5557 | 156 | 5677 | 156 | 5089 | 156 | 4998
156.1 | 3301 | 156.1 | 3457 | 156.1 | 3401 | 156.1 | 3526 | 156.1 | 4693 | 156.1 | 5963 | 156.1 | 5963 | 156.1 | 5863 | 156.1 | 5963 | 156.1 | 5345 | 156.1 | 5162
156.2 | 3409 | 156.2 | 3531 | 156.2 | 3562 | 156.2 | 3614 | 156.2 | 4835 | 156.2 | 6405 | 156.2 | 6058 | 156.2 | 6109 | 156.2 | 6173 | 156.2 | 5748 | 156.2 | 5343
156.3 | 3479 | 156.3 | 3487 | 156.3 | 3606 | 156.3 | 3653 | 156.3 | 4971 | 156.3 | 6456 | 156.3 | 6312 | 156.3 | 6210 | 156.3 | 6329 | 156.3 | 6053 | 156.3 | 5526
156.4 | 3570 | 156.4 | 3431 | 156.4 | 3663 | 156.4 | 3736 | 156.4 | 5023 | 156.4 | 6410 | 156.4 | 6315 | 156.4 | 6288 | 156.4 | 6356 | 156.4 | 6146 | 156.4 | 5538
156.5 | 3350 | 156.5 | 3479 | 156.5 | 3628 | 156.5 | 3721 | 156.5 | 5076 | 156.5 | 6500 | 156.5 | 6366 | 156.5 | 6273 | 156.5 | 6571 | 156.5 | 6273 | 156.5 | 5477
156.6 | 3345 | 156.6 | 3550 | 156.6 | 3626 | 156.6 | 3680 | 156.6 | 5013 | 156.6 | 6427 | 156.6 | 6366 | 156.6 | 6075 | 156.6 | 6525 | 156.6 | 6058 | 156.6 | 5382
156.7 | 3394 | 156.7 | 3619 | 156.7 | 3631 | 156.7 | 3645 | 156.7 | 4825 | 156.7 | 6217 | 156.7 | 6173 | 156.7 | 5916 | 156.7 | 6358 | 156.7 | 5851 | 156.7 | 5147
156.8 | 3389 | 156.8 | 3592 | 156.8 | 3599 | 156.8 | 3565 | 156.8 | 4659 | 156.8 | 5960 | 156.8 | 5992 | 156.8 | 5645 | 156.8 | 6112 | 156.8 | 5775 | 156.8 | 4942
156.9 | 3277 | 156.9 | 3560 | 156.9 | 3582 | 156.9 | 3633 | 156.9 | 4429 | 156.9 | 5760 | 156.9 | 5765 | 156.9 | 5606 | 156.9 | 5804 | 156.9 | 5557 | 156.9 | 4874
157 | 3225 | 157 | 3482 | 157 | 3584 | 157 | 3484 | 157 | 4302 | 157 | 5484 | 157 | 5350 | 157 | 5313 | 157 | 5355 | 157 | 5421 | 157 | 4678
157.1 | 3189 | 157.1 | 3326 | 157.1 | 3494 | 157.1 | 3489 | 157.1 | 4097 | 157.1 | 5233 | 157.1 | 5084 | 157.1 | 4979 | 157.1 | 5023 | 157.1 | 5155 | 157.1 | 4427
157.2 | 3159 | 157.2 | 3245 | 157.2 | 3374 | 157.2 | 3321 | 157.2 | 3829 | 157.2 | 4905 | 157.2 | 4832 | 157.2 | 4752 | 157.2 | 4742 | 157.2 | 4918 | 157.2 | 4185
157.3 | 3020 | 157.3 | 3203 | 157.3 | 3255 | 157.3 | 3250 | 157.3 | 3741 | 157.3 | 4598 | 157.3 | 4520 | 157.3 | 4517 | 157.3 | 4437 | 157.3 | 4693 | 157.3 | 3973
157.4 | 2908 | 157.4 | 3045 | 157.4 | 3181 | 157.4 | 3167 | 157.4 | 3511 | 157.4 | 4332 | 157.4 | 4205 | 157.4 | 4222 | 157.4 | 4241 | 157.4 | 4449 | 157.4 | 3780
157.5 | 2837 | 157.5 | 3069 | 157.5 | 3147 | 157.5 | 3067 | 157.5 | 3438 | 157.5 | 4075 | 157.5 | 4080 | 157.5 | 4009 | 157.5 | 4146 | 157.5 | 4227 | 157.5 | 3470
157.6 | 2664 | 157.6 | 2898 | 157.6 | 2969 | 157.6 | 2981 | 157.6 | 3274 | 157.6 | 3855 | 157.6 | 3811 | 157.6 | 3687 | 157.6 | 3899 | 157.6 | 3987 | 157.6 | 3228
157.7 | 2547 | 157.7 | 2805 | 157.7 | 2920 | 157.7 | 2752 | 157.7 | 3042 | 157.7 | 3609 | 157.7 | 3523 | 157.7 | 3411 | 157.7 | 3633 | 157.7 | 3746 | 157.7 | 3140
157.8 | 2556 | 157.8 | 2822 | 157.8 | 2871 | 157.8 | 2747 | 157.8 | 2844 | 157.8 | 3396 | 157.8 | 3272 | 157.8 | 3174 | 157.8 | 3321 | 157.8 | 3489 | 157.8 | 3013
157.9 | 2561 | 157.9 | 2781 | 157.9 | 2700 | 157.9 | 2708 | 157.9 | 2698 | 157.9 | 3174 | 157.9 | 3064 | 157.9 | 3072 | 157.9 | 3101 | 157.9 | 3228 | 157.9 | 2720
158 | 2554 | 158 | 2720 | 158 | 2600 | 158 | 2691 | 158 | 2539 | 158 | 2925 | 158 | 2932 | 158 | 2954 | 158 | 2886 | 158 | 3086 | 158 | 2566
158.1 | 2485 | 158.1 | 2598 | 158.1 | 2485 | 158.1 | 2554 | 158.1 | 2422 | 158.1 | 2810 | 158.1 | 2791 | 158.1 | 2766 | 158.1 | 2725 | 158.1 | 2893 | 158.1 | 2400
158.2 | 2366 | 158.2 | 2456 | 158.2 | 2456 | 158.2 | 2427 | 158.2 | 2305 | 158.2 | 2654 | 158.2 | 2547 | 158.2 | 2615 | 158.2 | 2605 | 158.2 | 2730 | 158.2 | 2454
158.3 | 2285 | 158.3 | 2495 | 158.3 | 2488 | 158.3 | 2373 | 158.3 | 2197 | 158.3 | 2449 | 158.3 | 2361 | 158.3 | 2349 | 158.3 | 2463 | 158.3 | 2556 | 158.3 | 2354
158.4 | 2241 | 158.4 | 2432 | 158.4 | 2354 | 158.4 | 2354 | 158.4 | 2200 | 158.4 | 2332 | 158.4 | 2280 | 158.4 | 2275 | 158.4 | 2400 | 158.4 | 2424 | 158.4 | 2302
158.5 | 2305 | 158.5 | 2410 | 158.5 | 2283 | 158.5 | 2349 | 158.5 | 2241 | 158.5 | 2224 | 158.5 | 2180 | 158.5 | 2231 | 158.5 | 2271 | 158.5 | 2412 | 158.5 | 2136
158.6 | 2266 | 158.6 | 2429 | 158.6 | 2246 | 158.6 | 2368 | 158.6 | 2139 | 158.6 | 2195 | 158.6 | 2117 | 158.6 | 2131 | 158.6 | 2188 | 158.6 | 2271 | 158.6 | 2097
158.7 | 2234 | 158.7 | 2300 | 158.7 | 2197 | 158.7 | 2202 | 158.7 | 2112 | 158.7 | 2129 | 158.7 | 2092 | 158.7 | 2146 | 158.7 | 2097 | 158.7 | 2168 | 158.7 | 2117
158.8 | 2158 | 158.8 | 2188 | 158.8 | 2170 | 158.8 | 2180 | 158.8 | 2080 | 158.8 | 2087 | 158.8 | 2090 | 158.8 | 2085 | 158.8 | 2048 | 158.8 | 2170 | 158.8 | 1987
158.9 | 2151 | 158.9 | 2190 | 158.9 | 2131 | 158.9 | 2217 | 158.9 | 2007 | 158.9 | 2085 | 158.9 | 1985 | 158.9 | 2087 | 158.9 | 2048 | 158.9 | 2090 | 158.9 | 1985
159 | 2151 | 159 | 2192 | 159 | 2188 | 159 | 2122 | 159 | 2026 | 159 | 2065 | 159 | 1934 | 159 | 1934 | 159 | 2070 | 159 | 2046 | 159 | 1987
159.1 | 2144 | 159.1 | 2173 | 159.1 | 2131 | 159.1 | 2070 | 159.1 | 1980 | 159.1 | 2036 | 159.1 | 1958 | 159.1 | 1907 | 159.1 | 2048 | 159.1 | 2019 | 159.1 | 2014
159.2 | 2100 | 159.2 | 2156 | 159.2 | 2056 | 159.2 | 2107 | 159.2 | 2021 | 159.2 | 2031 | 159.2 | 1953 | 159.2 | 1936 | 159.2 | 1980 | 159.2 | 2073 | 159.2 | 1941
159.3 | 2129 | 159.3 | 2122 | 159.3 | 1982 | 159.3 | 2048 | 159.3 | 1953 | 159.3 | 2000 | 159.3 | 1943 | 159.3 | 1963 | 159.3 | 2017 | 159.3 | 2007 | 159.3 | 1978
159.4 | 2083 | 159.4 | 2065 | 159.4 | 1968 | 159.4 | 2029 | 159.4 | 1980 | 159.4 | 1951 | 159.4 | 1968 | 159.4 | 1965 | 159.4 | 2029 | 159.4 | 1934 | 159.4 | 1931
159.5 | 2024 | 159.5 | 2075 | 159.5 | 1907 | 159.5 | 2009 | 159.5 | 1968 | 159.5 | 2012 | 159.5 | 1924 | 159.5 | 1948 | 159.5 | 1960 | 159.5 | 1902 | 159.5 | 1980
159.6 | 2014 | 159.6 | 2041 | 159.6 | 1990 | 159.6 | 2068 | 159.6 | 1919 | 159.6 | 1963 | 159.6 | 1975 | 159.6 | 1975 | 159.6 | 1829 | 159.6 | 1899 | 159.6 | 1958
159.7 | 2004 | 159.7 | 2000 | 159.7 | 2019 | 159.7 | 1992 | 159.7 | 1921 | 159.7 | 1921 | 159.7 | 1948 | 159.7 | 1929 | 159.7 | 1841 | 159.7 | 1914 | 159.7 | 2000
159.8 | 1963 | 159.8 | 2073 | 159.8 | 1973 | 159.8 | 2004 | 159.8 | 1851 | 159.8 | 1870 | 159.8 | 1899 | 159.8 | 1890 | 159.8 | 1870 | 159.8 | 1931 | 159.8 | 1946
159.9 | 1965 | 159.9 | 1965 | 159.9 | 1926 | 159.9 | 2043 | 159.9 | 1882 | 159.9 | 1907 | 159.9 | 1951 | 159.9 | 2012 | 159.9 | 1880 | 159.9 | 1956 | 159.9 | 1929
160 | 1975 | 160 | 1992 | 160 | 1914 | 160 | 2048 | 160 | 1802 | 160 | 1904 | 160 | 1926 | 160 | 1970 | 160 | 1865 | 160 | 1953 | 160 | 1936
160.1 | 1958 | 160.1 | 2083 | 160.1 | 2065 | 160.1 | 1963 | 160.1 | 1909 | 160.1 | 1929 | 160.1 | 1907 | 160.1 | 1934 | 160.1 | 1860 | 160.1 | 1880 | 160.1 | 1946
160.2 | 1970 | 160.2 | 1956 | 160.2 | 1997 | 160.2 | 1978 | 160.2 | 1897 | 160.2 | 1968 | 160.2 | 1841 | 160.2 | 1887 | 160.2 | 1902 | 160.2 | 1948 | 160.2 | 1887
160.3 | 1965 | 160.3 | 1995 | 160.3 | 1943 | 160.3 | 1916 | 160.3 | 1875 | 160.3 | 1931 | 160.3 | 1926 | 160.3 | 1877 | 160.3 | 1929 | 160.3 | 1982 | 160.3 | 1821
160.4 | 1992 | 160.4 | 1938 | 160.4 | 1951 | 160.4 | 1885 | 160.4 | 1924 | 160.4 | 1865 | 160.4 | 1997 | 160.4 | 1826 | 160.4 | 1880 | 160.4 | 2024 | 160.4 | 1887
160.5 | 2024 | 160.5 | 1997 | 160.5 | 1924 | 160.5 | 1873 | 160.5 | 1882 | 160.5 | 1956 | 160.5 | 1938 | 160.5 | 1882 | 160.5 | 1855 | 160.5 | 2004 | 160.5 | 1821
160.6 | 1938 | 160.6 | 1936 | 160.6 | 1931 | 160.6 | 1880 | 160.6 | 1882 | 160.6 | 1897 | 160.6 | 1914 | 160.6 | 1909 | 160.6 | 1819 | 160.6 | 1870 | 160.6 | 1863
160.7 | 1904 | 160.7 | 1882 | 160.7 | 1946 | 160.7 | 1916 | 160.7 | 1846 | 160.7 | 1865 | 160.7 | 1904 | 160.7 | 1887 | 160.7 | 1892 | 160.7 | 1916 | 160.7 | 1821
160.8 | 1956 | 160.8 | 1885 | 160.8 | 1997 | 160.8 | 1936 | 160.8 | 1863 | 160.8 | 1912 | 160.8 | 1885 | 160.8 | 1841 | 160.8 | 1863 | 160.8 | 1880 | 160.8 | 1855
160.9 | 1938 | 160.9 | 1956 | 160.9 | 1985 | 160.9 | 1995 | 160.9 | 1860 | 160.9 | 1941 | 160.9 | 1870 | 160.9 | 1892 | 160.9 | 1858 | 160.9 | 1792 | 160.9 | 1904
161 | 1938 | 161 | 1934 | 161 | 1924 | 161 | 1929 | 161 | 1890 | 161 | 1904 | 161 | 1938 | 161 | 1785 | 161 | 1916 | 161 | 1768 | 161 | 1814
161.1 | 1880 | 161.1 | 1894 | 161.1 | 1929 | 161.1 | 1885 | 161.1 | 1877 | 161.1 | 1894 | 161.1 | 2021 | 161.1 | 1807 | 161.1 | 1841 | 161.1 | 1868 | 161.1 | 1902
161.2 | 1841 | 161.2 | 1907 | 161.2 | 1973 | 161.2 | 1890 | 161.2 | 1892 | 161.2 | 1858 | 161.2 | 1919 | 161.2 | 1770 | 161.2 | 1880 | 161.2 | 1931 | 161.2 | 1870
161.3 | 1894 | 161.3 | 1919 | 161.3 | 1936 | 161.3 | 1997 | 161.3 | 1841 | 161.3 | 1829 | 161.3 | 1904 | 161.3 | 1826 | 161.3 | 1855 | 161.3 | 1892 | 161.3 | 1914
161.4 | 1914 | 161.4 | 1916 | 161.4 | 1926 | 161.4 | 1982 | 161.4 | 1921 | 161.4 | 1843 | 161.4 | 1860 | 161.4 | 1909 | 161.4 | 1782 | 161.4 | 1912 | 161.4 | 1958
161.5 | 1899 | 161.5 | 1904 | 161.5 | 1894 | 161.5 | 1982 | 161.5 | 1877 | 161.5 | 1821 | 161.5 | 1892 | 161.5 | 1858 | 161.5 | 1829 | 161.5 | 1956 | 161.5 | 1948
161.6 | 1875 | 161.6 | 1926 | 161.6 | 1904 | 161.6 | 1916 | 161.6 | 1833 | 161.6 | 1860 | 161.6 | 1858 | 161.6 | 1877 | 161.6 | 1782 | 161.6 | 1851 | 161.6 | 1909
161.7 | 1882 | 161.7 | 1985 | 161.7 | 1960 | 161.7 | 1846 | 161.7 | 1858 | 161.7 | 1858 | 161.7 | 1819 | 161.7 | 1821 | 161.7 | 1885 | 161.7 | 1946 | 161.7 | 1885
161.8 | 1894 | 161.8 | 1882 | 161.8 | 1907 | 161.8 | 1912 | 161.8 | 1904 | 161.8 | 1846 | 161.8 | 1797 | 161.8 | 1824 | 161.8 | 1855 | 161.8 | 1865 | 161.8 | 1904
161.9 | 1865 | 161.9 | 1899 | 161.9 | 1904 | 161.9 | 1897 | 161.9 | 1926 | 161.9 | 1863 | 161.9 | 1807 | 161.9 | 1768 | 161.9 | 1904 | 161.9 | 1870 | 161.9 | 1789
162 | 1902 | 162 | 1894 | 162 | 1946 | 162 | 1926 | 162 | 1892 | 162 | 1948 | 162 | 1831 | 162 | 1868 | 162 | 1858 | 162 | 1921 | 162 | 1868
162.1 | 1990 | 162.1 | 1931 | 162.1 | 1975 | 162.1 | 2007 | 162.1 | 1826 | 162.1 | 1921 | 162.1 | 1855 | 162.1 | 1858 | 162.1 | 1921 | 162.1 | 1914 | 162.1 | 1843
162.2 | 1870 | 162.2 | 1858 | 162.2 | 1985 | 162.2 | 1975 | 162.2 | 1826 | 162.2 | 1985 | 162.2 | 1858 | 162.2 | 1807 | 162.2 | 1907 | 162.2 | 1880 | 162.2 | 1782
162.3 | 1824 | 162.3 | 1860 | 162.3 | 1946 | 162.3 | 1965 | 162.3 | 1890 | 162.3 | 1995 | 162.3 | 1865 | 162.3 | 1807 | 162.3 | 1890 | 162.3 | 1985 | 162.3 | 1841
162.4 | 1848 | 162.4 | 1877 | 162.4 | 1904 | 162.4 | 1941 | 162.4 | 1880 | 162.4 | 1902 | 162.4 | 1860 | 162.4 | 1885 | 162.4 | 1846 | 162.4 | 1970 | 162.4 | 1848
162.5 | 1868 | 162.5 | 1897 | 162.5 | 1958 | 162.5 | 1946 | 162.5 | 1907 | 162.5 | 1965 | 162.5 | 1885 | 162.5 | 1873 | 162.5 | 1934 | 162.5 | 1958 | 162.5 | 1841
162.6 | 1865 | 162.6 | 1885 | 162.6 | 1924 | 162.6 | 1929 | 162.6 | 1868 | 162.6 | 1880 | 162.6 | 1902 | 162.6 | 1787 | 162.6 | 1924 | 162.6 | 1890 | 162.6 | 1802
162.7 | 1877 | 162.7 | 1877 | 162.7 | 1819 | 162.7 | 1968 | 162.7 | 1868 | 162.7 | 1902 | 162.7 | 1860 | 162.7 | 1794 | 162.7 | 1892 | 162.7 | 1916 | 162.7 | 1877
162.8 | 1865 | 162.8 | 1863 | 162.8 | 1865 | 162.8 | 2014 | 162.8 | 1811 | 162.8 | 1853 | 162.8 | 1814 | 162.8 | 1772 | 162.8 | 1916 | 162.8 | 2029 | 162.8 | 1799
162.9 | 1909 | 162.9 | 1894 | 162.9 | 1877 | 162.9 | 2024 | 162.9 | 1877 | 162.9 | 1863 | 162.9 | 1760 | 162.9 | 1868 | 162.9 | 1816 | 162.9 | 1899 | 162.9 | 1821
163 | 1921 | 163 | 1929 | 163 | 1838 | 163 | 1931 | 163 | 1875 | 163 | 1885 | 163 | 1868 | 163 | 1882 | 163 | 1799 | 163 | 1914 | 163 | 1851
163.1 | 1965 | 163.1 | 1907 | 163.1 | 1858 | 163.1 | 1858 | 163.1 | 1875 | 163.1 | 1811 | 163.1 | 1829 | 163.1 | 1904 | 163.1 | 1789 | 163.1 | 1909 | 163.1 | 1836
163.2 | 1963 | 163.2 | 1841 | 163.2 | 1829 | 163.2 | 1855 | 163.2 | 1921 | 163.2 | 1848 | 163.2 | 1821 | 163.2 | 1953 | 163.2 | 1870 | 163.2 | 1885 | 163.2 | 1907
163.3 | 1912 | 163.3 | 1848 | 163.3 | 1875 | 163.3 | 1851 | 163.3 | 1890 | 163.3 | 1914 | 163.3 | 1782 | 163.3 | 1904 | 163.3 | 1863 | 163.3 | 1880 | 163.3 | 1860
163.4 | 1853 | 163.4 | 1858 | 163.4 | 1848 | 163.4 | 1907 | 163.4 | 1892 | 163.4 | 1921 | 163.4 | 1785 | 163.4 | 1904 | 163.4 | 1819 | 163.4 | 1892 | 163.4 | 1912
163.5 | 1892 | 163.5 | 1894 | 163.5 | 1902 | 163.5 | 1902 | 163.5 | 1870 | 163.5 | 1904 | 163.5 | 1821 | 163.5 | 1892 | 163.5 | 1875 | 163.5 | 1885 | 163.5 | 1877
163.6 | 1919 | 163.6 | 1907 | 163.6 | 1848 | 163.6 | 1931 | 163.6 | 1807 | 163.6 | 1826 | 163.6 | 1775 | 163.6 | 1912 | 163.6 | 1853 | 163.6 | 1973 | 163.6 | 1811
163.7 | 1868 | 163.7 | 1831 | 163.7 | 1824 | 163.7 | 1909 | 163.7 | 1880 | 163.7 | 1873 | 163.7 | 1804 | 163.7 | 1885 | 163.7 | 1841 | 163.7 | 1919 | 163.7 | 1819
163.8 | 1892 | 163.8 | 1890 | 163.8 | 1814 | 163.8 | 1892 | 163.8 | 1875 | 163.8 | 1811 | 163.8 | 1838 | 163.8 | 1824 | 163.8 | 1904 | 163.8 | 1968 | 163.8 | 1763
163.9 | 1921 | 163.9 | 1946 | 163.9 | 1882 | 163.9 | 1858 | 163.9 | 1838 | 163.9 | 1851 | 163.9 | 1794 | 163.9 | 1836 | 163.9 | 1894 | 163.9 | 1892 | 163.9 | 1882
164 | 1887 | 164 | 1870 | 164 | 1819 | 164 | 1912 | 164 | 1833 | 164 | 1836 | 164 | 1858 | 164 | 1887 | 164 | 1907 | 164 | 1929 | 164 | 1880
χ | -27° | χ | -27° | χ | -27° | χ | -27° | χ | -27° | χ | -27° | χ | -27° | χ | -27° | χ | -27° | χ | -27° | χ | -27°
φ | 90° | φ | 90° | φ | 90° | φ | 90° | φ | 90° | φ | 90° | φ | 90° | φ | 90° | φ | 90° | φ | 90° | φ | 90°
2θ | counts | 2θ | counts | 2θ | counts | 2θ | counts | 2θ | counts | 2θ | counts | 2θ | counts | 2θ | counts | 2θ | counts | 2θ | counts | 2θ | counts
148 | 1553 | 148 | 1660 | 148 | 1623 | 148 | 1663 | 148 | 1533 | 148 | 1621 | 148 | 1543 | 148 | 1472 | 148 | 1470 | 148 | 1462 | 148 | 1465
148.1 | 1750 | 148.1 | 1899 | 148.1 | 1763 | 148.1 | 1770 | 148.1 | 1714 | 148.1 | 1736 | 148.1 | 1721 | 148.1 | 1670 | 148.1 | 1655 | 148.1 | 1699 | 148.1 | 1699
148.2 | 1907 | 148.2 | 1924 | 148.2 | 1858 | 148.2 | 1838 | 148.2 | 1811 | 148.2 | 1875 | 148.2 | 1821 | 148.2 | 1797 | 148.2 | 1782 | 148.2 | 1846 | 148.2 | 1760
148.3 | 1894 | 148.3 | 1995 | 148.3 | 1887 | 148.3 | 1843 | 148.3 | 1904 | 148.3 | 1943 | 148.3 | 1885 | 148.3 | 1997 | 148.3 | 1807 | 148.3 | 1865 | 148.3 | 1848
148.4 | 1929 | 148.4 | 1968 | 148.4 | 1846 | 148.4 | 1877 | 148.4 | 1938 | 148.4 | 1877 | 148.4 | 1912 | 148.4 | 1990 | 148.4 | 1890 | 148.4 | 1890 | 148.4 | 1958
148.5 | 1975 | 148.5 | 1951 | 148.5 | 1924 | 148.5 | 1860 | 148.5 | 1936 | 148.5 | 1921 | 148.5 | 1975 | 148.5 | 1919 | 148.5 | 1851 | 148.5 | 1929 | 148.5 | 1938
148.6 | 1919 | 148.6 | 1916 | 148.6 | 1958 | 148.6 | 1858 | 148.6 | 1992 | 148.6 | 1963 | 148.6 | 1990 | 148.6 | 1919 | 148.6 | 1926 | 148.6 | 1956 | 148.6 | 1924
148.7 | 1899 | 148.7 | 1951 | 148.7 | 2004 | 148.7 | 1863 | 148.7 | 1929 | 148.7 | 1919 | 148.7 | 2036 | 148.7 | 1875 | 148.7 | 1934 | 148.7 | 2004 | 148.7 | 1875
148.8 | 1890 | 148.8 | 1916 | 148.8 | 1965 | 148.8 | 1929 | 148.8 | 1926 | 148.8 | 1970 | 148.8 | 1975 | 148.8 | 1907 | 148.8 | 1912 | 148.8 | 2031 | 148.8 | 1956
148.9 | 1855 | 148.9 | 2021 | 148.9 | 1909 | 148.9 | 1978 | 148.9 | 1953 | 148.9 | 1951 | 148.9 | 2031 | 148.9 | 1894 | 148.9 | 1899 | 148.9 | 2039 | 148.9 | 2034
149 | 1929 | 149 | 2026 | 149 | 2019 | 149 | 1997 | 149 | 1936 | 149 | 1941 | 149 | 1987 | 149 | 1868 | 149 | 2017 | 149 | 1995 | 149 | 2002
149.1 | 1909 | 149.1 | 1980 | 149.1 | 1956 | 149.1 | 2043 | 149.1 | 1924 | 149.1 | 2014 | 149.1 | 2039 | 149.1 | 1858 | 149.1 | 2026 | 149.1 | 2034 | 149.1 | 1963
149.2 | 1843 | 149.2 | 1919 | 149.2 | 1973 | 149.2 | 1982 | 149.2 | 1853 | 149.2 | 2058 | 149.2 | 1985 | 149.2 | 1924 | 149.2 | 2034 | 149.2 | 1982 | 149.2 | 2017
149.3 | 1807 | 149.3 | 1934 | 149.3 | 1924 | 149.3 | 1990 | 149.3 | 1785 | 149.3 | 2039 | 149.3 | 1982 | 149.3 | 1914 | 149.3 | 2043 | 149.3 | 1916 | 149.3 | 1956
149.4 | 1858 | 149.4 | 1965 | 149.4 | 2012 | 149.4 | 2002 | 149.4 | 1843 | 149.4 | 2061 | 149.4 | 1963 | 149.4 | 1960 | 149.4 | 2034 | 149.4 | 2036 | 149.4 | 1909
149.5 | 1836 | 149.5 | 1953 | 149.5 | 1992 | 149.5 | 2058 | 149.5 | 1807 | 149.5 | 2063 | 149.5 | 1880 | 149.5 | 1924 | 149.5 | 2019 | 149.5 | 2046 | 149.5 | 1929
149.6 | 1851 | 149.6 | 1995 | 149.6 | 1907 | 149.6 | 2009 | 149.6 | 1785 | 149.6 | 2048 | 149.6 | 1912 | 149.6 | 1907 | 149.6 | 1985 | 149.6 | 1985 | 149.6 | 2009
149.7 | 1907 | 149.7 | 2012 | 149.7 | 1882 | 149.7 | 1912 | 149.7 | 1907 | 149.7 | 1936 | 149.7 | 1909 | 149.7 | 1953 | 149.7 | 1982 | 149.7 | 1973 | 149.7 | 1995
149.8 | 1885 | 149.8 | 1978 | 149.8 | 1875 | 149.8 | 1919 | 149.8 | 1870 | 149.8 | 1916 | 149.8 | 1980 | 149.8 | 1885 | 149.8 | 1958 | 149.8 | 2004 | 149.8 | 1885
149.9 | 1860 | 149.9 | 1956 | 149.9 | 1948 | 149.9 | 1997 | 149.9 | 1836 | 149.9 | 1814 | 149.9 | 1936 | 149.9 | 1894 | 149.9 | 1912 | 149.9 | 2031 | 149.9 | 1907
150 | 1916 | 150 | 1924 | 150 | 1899 | 150 | 2012 | 150 | 1836 | 150 | 1863 | 150 | 1899 | 150 | 1926 | 150 | 1841 | 150 | 2021 | 150 | 2041
150.1 | 1902 | 150.1 | 1882 | 150.1 | 1951 | 150.1 | 1973 | 150.1 | 1860 | 150.1 | 1873 | 150.1 | 1904 | 150.1 | 1841 | 150.1 | 1890 | 150.1 | 1975 | 150.1 | 1997
150.2 | 1921 | 150.2 | 1926 | 150.2 | 1953 | 150.2 | 1894 | 150.2 | 1797 | 150.2 | 1943 | 150.2 | 1904 | 150.2 | 1875 | 150.2 | 1880 | 150.2 | 1880 | 150.2 | 1887
150.3 | 1929 | 150.3 | 1838 | 150.3 | 1875 | 150.3 | 1885 | 150.3 | 1789 | 150.3 | 1946 | 150.3 | 1855 | 150.3 | 1894 | 150.3 | 1890 | 150.3 | 1807 | 150.3 | 1848
150.4 | 1960 | 150.4 | 1831 | 150.4 | 1824 | 150.4 | 1892 | 150.4 | 1755 | 150.4 | 1887 | 150.4 | 1846 | 150.4 | 1877 | 150.4 | 1904 | 150.4 | 1855 | 150.4 | 1814
150.5 | 1943 | 150.5 | 1843 | 150.5 | 1880 | 150.5 | 1912 | 150.5 | 1833 | 150.5 | 1826 | 150.5 | 1811 | 150.5 | 1831 | 150.5 | 1941 | 150.5 | 1938 | 150.5 | 1863
150.6 | 1924 | 150.6 | 1768 | 150.6 | 1890 | 150.6 | 1919 | 150.6 | 1794 | 150.6 | 1775 | 150.6 | 1851 | 150.6 | 1802 | 150.6 | 1938 | 150.6 | 1946 | 150.6 | 1853
150.7 | 1890 | 150.7 | 1885 | 150.7 | 1946 | 150.7 | 1960 | 150.7 | 1807 | 150.7 | 1892 | 150.7 | 1819 | 150.7 | 1804 | 150.7 | 1899 | 150.7 | 1938 | 150.7 | 1855
150.8 | 1870 | 150.8 | 1982 | 150.8 | 1936 | 150.8 | 1921 | 150.8 | 1755 | 150.8 | 1863 | 150.8 | 1809 | 150.8 | 1809 | 150.8 | 1833 | 150.8 | 1841 | 150.8 | 1848
150.9 | 1885 | 150.9 | 1880 | 150.9 | 1973 | 150.9 | 1956 | 150.9 | 1789 | 150.9 | 1877 | 150.9 | 1831 | 150.9 | 1858 | 150.9 | 1887 | 150.9 | 1921 | 150.9 | 1846
151 | 1914 | 151 | 1909 | 151 | 1919 | 151 | 1880 | 151 | 1916 | 151 | 1936 | 151 | 1829 | 151 | 1909 | 151 | 1846 | 151 | 1833 | 151 | 1921
151.1 | 1919 | 151.1 | 1951 | 151.1 | 1960 | 151.1 | 1890 | 151.1 | 1851 | 151.1 | 1992 | 151.1 | 1838 | 151.1 | 1858 | 151.1 | 1863 | 151.1 | 1958 | 151.1 | 1892
151.2 | 1848 | 151.2 | 1953 | 151.2 | 1948 | 151.2 | 1887 | 151.2 | 1912 | 151.2 | 1912 | 151.2 | 1838 | 151.2 | 1868 | 151.2 | 1853 | 151.2 | 1987 | 151.2 | 1880
151.3 | 1912 | 151.3 | 1916 | 151.3 | 1934 | 151.3 | 1926 | 151.3 | 1863 | 151.3 | 1938 | 151.3 | 1863 | 151.3 | 1904 | 151.3 | 1970 | 151.3 | 1904 | 151.3 | 1873
151.4 | 1995 | 151.4 | 1943 | 151.4 | 1929 | 151.4 | 1958 | 151.4 | 1907 | 151.4 | 1831 | 151.4 | 1826 | 151.4 | 1880 | 151.4 | 1902 | 151.4 | 1985 | 151.4 | 1894
151.5 | 1960 | 151.5 | 1963 | 151.5 | 1992 | 151.5 | 1953 | 151.5 | 1946 | 151.5 | 1885 | 151.5 | 1826 | 151.5 | 1919 | 151.5 | 1965 | 151.5 | 1960 | 151.5 | 1877
151.6 | 1948 | 151.6 | 2009 | 151.6 | 1965 | 151.6 | 1990 | 151.6 | 1863 | 151.6 | 1907 | 151.6 | 1824 | 151.6 | 1890 | 151.6 | 1841 | 151.6 | 1938 | 151.6 | 1899
151.7 | 1912 | 151.7 | 1985 | 151.7 | 1987 | 151.7 | 1943 | 151.7 | 1921 | 151.7 | 1863 | 151.7 | 1907 | 151.7 | 1838 | 151.7 | 1926 | 151.7 | 1914 | 151.7 | 1890
151.8 | 1902 | 151.8 | 1914 | 151.8 | 1943 | 151.8 | 1953 | 151.8 | 1894 | 151.8 | 1868 | 151.8 | 1846 | 151.8 | 1863 | 151.8 | 1789 | 151.8 | 1924 | 151.8 | 1924
151.9 | 1946 | 151.9 | 1956 | 151.9 | 1904 | 151.9 | 2053 | 151.9 | 1860 | 151.9 | 1890 | 151.9 | 1851 | 151.9 | 1851 | 151.9 | 1860 | 151.9 | 1912 | 151.9 | 1934
152 | 1887 | 152 | 1975 | 152 | 1831 | 152 | 1978 | 152 | 1824 | 152 | 1921 | 152 | 1870 | 152 | 1921 | 152 | 1936 | 152 | 1963 | 152 | 1892
152.1 | 1855 | 152.1 | 2009 | 152.1 | 1819 | 152.1 | 2036 | 152.1 | 1887 | 152.1 | 1948 | 152.1 | 1868 | 152.1 | 1846 | 152.1 | 1885 | 152.1 | 1965 | 152.1 | 1875
152.2 | 1926 | 152.2 | 1953 | 152.2 | 1897 | 152.2 | 1936 | 152.2 | 1863 | 152.2 | 1978 | 152.2 | 1868 | 152.2 | 1863 | 152.2 | 1870 | 152.2 | 1936 | 152.2 | 1785
152.3 | 1909 | 152.3 | 1899 | 152.3 | 1929 | 152.3 | 1885 | 152.3 | 1851 | 152.3 | 1894 | 152.3 | 1931 | 152.3 | 1885 | 152.3 | 1946 | 152.3 | 1970 | 152.3 | 1882
152.4 | 1899 | 152.4 | 1855 | 152.4 | 1970 | 152.4 | 1924 | 152.4 | 1919 | 152.4 | 1858 | 152.4 | 1941 | 152.4 | 1851 | 152.4 | 1990 | 152.4 | 1941 | 152.4 | 1833
152.5 | 1936 | 152.5 | 1897 | 152.5 | 1948 | 152.5 | 2048 | 152.5 | 1858 | 152.5 | 1929 | 152.5 | 1943 | 152.5 | 1863 | 152.5 | 1921 | 152.5 | 1987 | 152.5 | 1904
152.6 | 1985 | 152.6 | 1943 | 152.6 | 1919 | 152.6 | 2002 | 152.6 | 1907 | 152.6 | 1970 | 152.6 | 1877 | 152.6 | 1899 | 152.6 | 1924 | 152.6 | 1980 | 152.6 | 1887
152.7 | 1953 | 152.7 | 1946 | 152.7 | 1897 | 152.7 | 2012 | 152.7 | 1909 | 152.7 | 1995 | 152.7 | 1956 | 152.7 | 1968 | 152.7 | 1948 | 152.7 | 2019 | 152.7 | 1880
152.8 | 1995 | 152.8 | 1946 | 152.8 | 1956 | 152.8 | 2007 | 152.8 | 1912 | 152.8 | 1968 | 152.8 | 1880 | 152.8 | 1956 | 152.8 | 1909 | 152.8 | 1948 | 152.8 | 1907
152.9 | 1924 | 152.9 | 1902 | 152.9 | 1894 | 152.9 | 1992 | 152.9 | 1899 | 152.9 | 1890 | 152.9 | 1890 | 152.9 | 1934 | 152.9 | 1894 | 152.9 | 1980 | 152.9 | 1894
153 | 1853 | 153 | 1926 | 153 | 1877 | 153 | 1978 | 153 | 1882 | 153 | 1885 | 153 | 1956 | 153 | 1938 | 153 | 2043 | 153 | 1865 | 153 | 1958
153.1 | 1904 | 153.1 | 1904 | 153.1 | 1936 | 153.1 | 1916 | 153.1 | 1926 | 153.1 | 1899 | 153.1 | 1985 | 153.1 | 1970 | 153.1 | 1997 | 153.1 | 1826 | 153.1 | 1890
153.2 | 1890 | 153.2 | 1894 | 153.2 | 1985 | 153.2 | 1978 | 153.2 | 1897 | 153.2 | 1960 | 153.2 | 1887 | 153.2 | 1987 | 153.2 | 1931 | 153.2 | 1855 | 153.2 | 1894
153.3 | 1855 | 153.3 | 1902 | 153.3 | 2000 | 153.3 | 1931 | 153.3 | 1904 | 153.3 | 1921 | 153.3 | 1860 | 153.3 | 1902 | 153.3 | 1938 | 153.3 | 1890 | 153.3 | 1809
153.4 | 2046 | 153.4 | 2004 | 153.4 | 2000 | 153.4 | 1897 | 153.4 | 1912 | 153.4 | 1904 | 153.4 | 1836 | 153.4 | 1929 | 153.4 | 1877 | 153.4 | 1909 | 153.4 | 1853
153.5 | 2073 | 153.5 | 2029 | 153.5 | 1958 | 153.5 | 1870 | 153.5 | 1924 | 153.5 | 1890 | 153.5 | 1870 | 153.5 | 1995 | 153.5 | 1929 | 153.5 | 1916 | 153.5 | 1860
153.6 | 1965 | 153.6 | 1975 | 153.6 | 1934 | 153.6 | 1956 | 153.6 | 1851 | 153.6 | 1892 | 153.6 | 1909 | 153.6 | 1982 | 153.6 | 1960 | 153.6 | 1914 | 153.6 | 1885
153.7 | 2073 | 153.7 | 2043 | 153.7 | 1960 | 153.7 | 1956 | 153.7 | 1877 | 153.7 | 1926 | 153.7 | 1963 | 153.7 | 1912 | 153.7 | 1921 | 153.7 | 1943 | 153.7 | 1924
153.8 | 2034 | 153.8 | 1987 | 153.8 | 2041 | 153.8 | 2017 | 153.8 | 1914 | 153.8 | 1912 | 153.8 | 1970 | 153.8 | 1858 | 153.8 | 1914 | 153.8 | 1941 | 153.8 | 1912
153.9 | 2012 | 153.9 | 2034 | 153.9 | 2002 | 153.9 | 1992 | 153.9 | 1899 | 153.9 | 1965 | 153.9 | 1982 | 153.9 | 1826 | 153.9 | 2031 | 153.9 | 2051 | 153.9 | 1958
154 | 2019 | 154 | 2056 | 154 | 2019 | 154 | 2026 | 154 | 1877 | 154 | 1921 | 154 | 2017 | 154 | 1929 | 154 | 2021 | 154 | 2036 | 154 | 1916
154.1 | 2053 | 154.1 | 2017 | 154.1 | 2148 | 154.1 | 2151 | 154.1 | 1975 | 154.1 | 1941 | 154.1 | 1931 | 154.1 | 1948 | 154.1 | 1980 | 154.1 | 1958 | 154.1 | 1943
154.2 | 2063 | 154.2 | 2090 | 154.2 | 2117 | 154.2 | 2117 | 154.2 | 1982 | 154.2 | 1978 | 154.2 | 1941 | 154.2 | 1997 | 154.2 | 2065 | 154.2 | 1963 | 154.2 | 1975
154.3 | 2139 | 154.3 | 2114 | 154.3 | 2141 | 154.3 | 2126 | 154.3 | 1992 | 154.3 | 1951 | 154.3 | 1931 | 154.3 | 1951 | 154.3 | 2029 | 154.3 | 2014 | 154.3 | 2019
154.4 | 2192 | 154.4 | 2175 | 154.4 | 2146 | 154.4 | 2170 | 154.4 | 2017 | 154.4 | 1956 | 154.4 | 1943 | 154.4 | 1990 | 154.4 | 2075 | 154.4 | 1914 | 154.4 | 1997
154.5 | 2168 | 154.5 | 2214 | 154.5 | 2114 | 154.5 | 2192 | 154.5 | 2036 | 154.5 | 2026 | 154.5 | 2021 | 154.5 | 2070 | 154.5 | 2029 | 154.5 | 1968 | 154.5 | 2102
154.6 | 2244 | 154.6 | 2312 | 154.6 | 2144 | 154.6 | 2310 | 154.6 | 1975 | 154.6 | 2021 | 154.6 | 1919 | 154.6 | 2070 | 154.6 | 2075 | 154.6 | 1973 | 154.6 | 2102
154.7 | 2290 | 154.7 | 2410 | 154.7 | 2178 | 154.7 | 2356 | 154.7 | 2007 | 154.7 | 2070 | 154.7 | 2070 | 154.7 | 2100 | 154.7 | 2087 | 154.7 | 2097 | 154.7 | 2126
154.8 | 2322 | 154.8 | 2459 | 154.8 | 2312 | 154.8 | 2376 | 154.8 | 2119 | 154.8 | 2146 | 154.8 | 2134 | 154.8 | 2246 | 154.8 | 2163 | 154.8 | 2188 | 154.8 | 2236
154.9 | 2380 | 154.9 | 2566 | 154.9 | 2405 | 154.9 | 2495 | 154.9 | 2180 | 154.9 | 2249 | 154.9 | 2227 | 154.9 | 2319 | 154.9 | 2236 | 154.9 | 2268 | 154.9 | 2290
155 | 2456 | 155 | 2522 | 155 | 2520 | 155 | 2476 | 155 | 2361 | 155 | 2380 | 155 | 2329 | 155 | 2368 | 155 | 2417 | 155 | 2402 | 155 | 2454
155.1 | 2622 | 155.1 | 2578 | 155.1 | 2573 | 155.1 | 2539 | 155.1 | 2500 | 155.1 | 2485 | 155.1 | 2424 | 155.1 | 2500 | 155.1 | 2380 | 155.1 | 2551 | 155.1 | 2559
155.2 | 2681 | 155.2 | 2612 | 155.2 | 2620 | 155.2 | 2549 | 155.2 | 2573 | 155.2 | 2671 | 155.2 | 2527 | 155.2 | 2605 | 155.2 | 2539 | 155.2 | 2525 | 155.2 | 2547
155.3 | 2727 | 155.3 | 2652 | 155.3 | 2730 | 155.3 | 2625 | 155.3 | 2610 | 155.3 | 2813 | 155.3 | 2593 | 155.3 | 2796 | 155.3 | 2610 | 155.3 | 2698 | 155.3 | 2735
155.4 | 2837 | 155.4 | 2786 | 155.4 | 2891 | 155.4 | 2752 | 155.4 | 2764 | 155.4 | 2798 | 155.4 | 2717 | 155.4 | 2886 | 155.4 | 2713 | 155.4 | 2727 | 155.4 | 2788
155.5 | 2915 | 155.5 | 2859 | 155.5 | 2927 | 155.5 | 2761 | 155.5 | 2871 | 155.5 | 2893 | 155.5 | 2808 | 155.5 | 2927 | 155.5 | 2852 | 155.5 | 2849 | 155.5 | 2930
155.6 | 2984 | 155.6 | 2957 | 155.6 | 2932 | 155.6 | 2874 | 155.6 | 3003 | 155.6 | 2991 | 155.6 | 2959 | 155.6 | 3050 | 155.6 | 2952 | 155.6 | 2925 | 155.6 | 3052
155.7 | 3008 | 155.7 | 3059 | 155.7 | 3057 | 155.7 | 2915 | 155.7 | 3030 | 155.7 | 3152 | 155.7 | 3020 | 155.7 | 3145 | 155.7 | 3096 | 155.7 | 3076 | 155.7 | 3311
155.8 | 3072 | 155.8 | 3164 | 155.8 | 3084 | 155.8 | 3040 | 155.8 | 3199 | 155.8 | 3338 | 155.8 | 3157 | 155.8 | 3274 | 155.8 | 3245 | 155.8 | 3225 | 155.8 | 3277
155.9 | 3211 | 155.9 | 3223 | 155.9 | 3260 | 155.9 | 3120 | 155.9 | 3340 | 155.9 | 3501 | 155.9 | 3352 | 155.9 | 3428 | 155.9 | 3406 | 155.9 | 3499 | 155.9 | 3382
156 | 3257 | 156 | 3362 | 156 | 3286 | 156 | 3284 | 156 | 3521 | 156 | 3560 | 156 | 3557 | 156 | 3579 | 156 | 3570 | 156 | 3540 | 156 | 3499
156.1 | 3296 | 156.1 | 3450 | 156.1 | 3267 | 156.1 | 3304 | 156.1 | 3584 | 156.1 | 3792 | 156.1 | 3746 | 156.1 | 3680 | 156.1 | 3711 | 156.1 | 3631 | 156.1 | 3562
156.2 | 3372 | 156.2 | 3401 | 156.2 | 3518 | 156.2 | 3274 | 156.2 | 3731 | 156.2 | 3965 | 156.2 | 3811 | 156.2 | 3807 | 156.2 | 3936 | 156.2 | 3777 | 156.2 | 3643
156.3 | 3396 | 156.3 | 3482 | 156.3 | 3533 | 156.3 | 3352 | 156.3 | 3704 | 156.3 | 4061 | 156.3 | 3855 | 156.3 | 3902 | 156.3 | 3956 | 156.3 | 3843 | 156.3 | 3816
156.4 | 3301 | 156.4 | 3538 | 156.4 | 3594 | 156.4 | 3387 | 156.4 | 3694 | 156.4 | 4124 | 156.4 | 3880 | 156.4 | 3912 | 156.4 | 3958 | 156.4 | 3902 | 156.4 | 3902
156.5 | 3335 | 156.5 | 3531 | 156.5 | 3548 | 156.5 | 3355 | 156.5 | 3731 | 156.5 | 4158 | 156.5 | 3995 | 156.5 | 3995 | 156.5 | 3970 | 156.5 | 3946 | 156.5 | 3860
156.6 | 3413 | 156.6 | 3516 | 156.6 | 3557 | 156.6 | 3391 | 156.6 | 3802 | 156.6 | 4168 | 156.6 | 3975 | 156.6 | 3870 | 156.6 | 4039 | 156.6 | 4043 | 156.6 | 3711
156.7 | 3382 | 156.7 | 3470 | 156.7 | 3465 | 156.7 | 3411 | 156.7 | 3768 | 156.7 | 4029 | 156.7 | 3963 | 156.7 | 3782 | 156.7 | 4051 | 156.7 | 3953 | 156.7 | 3609
156.8 | 3345 | 156.8 | 3438 | 156.8 | 3455 | 156.8 | 3394 | 156.8 | 3584 | 156.8 | 3916 | 156.8 | 3782 | 156.8 | 3738 | 156.8 | 3919 | 156.8 | 3838 | 156.8 | 3616
156.9 | 3208 | 156.9 | 3401 | 156.9 | 3316 | 156.9 | 3423 | 156.9 | 3465 | 156.9 | 3789 | 156.9 | 3714 | 156.9 | 3531 | 156.9 | 3851 | 156.9 | 3851 | 156.9 | 3487
157 | 3194 | 157 | 3465 | 157 | 3387 | 157 | 3181 | 157 | 3496 | 157 | 3697 | 157 | 3496 | 157 | 3416 | 157 | 3689 | 157 | 3726 | 157 | 3374
157.1 | 3189 | 157.1 | 3416 | 157.1 | 3301 | 157.1 | 3140 | 157.1 | 3372 | 157.1 | 3494 | 157.1 | 3318 | 157.1 | 3406 | 157.1 | 3599 | 157.1 | 3545 | 157.1 | 3365
157.2 | 3001 | 157.2 | 3225 | 157.2 | 3194 | 157.2 | 3023 | 157.2 | 3216 | 157.2 | 3347 | 157.2 | 3313 | 157.2 | 3277 | 157.2 | 3438 | 157.2 | 3399 | 157.2 | 3111
157.3 | 3006 | 157.3 | 3062 | 157.3 | 3145 | 157.3 | 2945 | 157.3 | 3125 | 157.3 | 3264 | 157.3 | 3252 | 157.3 | 3047 | 157.3 | 3308 | 157.3 | 3240 | 157.3 | 3013
157.4 | 2910 | 157.4 | 3128 | 157.4 | 3135 | 157.4 | 2969 | 157.4 | 2942 | 157.4 | 3179 | 157.4 | 3094 | 157.4 | 3052 | 157.4 | 3164 | 157.4 | 3142 | 157.4 | 2884
157.5 | 2852 | 157.5 | 3057 | 157.5 | 3013 | 157.5 | 2857 | 157.5 | 2905 | 157.5 | 3111 | 157.5 | 2940 | 157.5 | 2974 | 157.5 | 3067 | 157.5 | 2979 | 157.5 | 2857
157.6 | 2757 | 157.6 | 2908 | 157.6 | 2957 | 157.6 | 2798 | 157.6 | 2759 | 157.6 | 2925 | 157.6 | 2752 | 157.6 | 2913 | 157.6 | 2981 | 157.6 | 2962 | 157.6 | 2666
157.7 | 2725 | 157.7 | 2859 | 157.7 | 2791 | 157.7 | 2754 | 157.7 | 2632 | 157.7 | 2744 | 157.7 | 2652 | 157.7 | 2676 | 157.7 | 2876 | 157.7 | 2818 | 157.7 | 2534
157.8 | 2588 | 157.8 | 2727 | 157.8 | 2647 | 157.8 | 2644 | 157.8 | 2505 | 157.8 | 2644 | 157.8 | 2627 | 157.8 | 2578 | 157.8 | 2661 | 157.8 | 2605 | 157.8 | 2539
157.9 | 2517 | 157.9 | 2678 | 157.9 | 2637 | 157.9 | 2573 | 157.9 | 2358 | 157.9 | 2578 | 157.9 | 2520 | 157.9 | 2481 | 157.9 | 2478 | 157.9 | 2559 | 157.9 | 2451
158 | 2588 | 158 | 2625 | 158 | 2573 | 158 | 2456 | 158 | 2302 | 158 | 2463 | 158 | 2422 | 158 | 2410 | 158 | 2427 | 158 | 2437 | 158 | 2302
158.1 | 2434 | 158.1 | 2493 | 158.1 | 2551 | 158.1 | 2488 | 158.1 | 2336 | 158.1 | 2346 | 158.1 | 2349 | 158.1 | 2373 | 158.1 | 2373 | 158.1 | 2437 | 158.1 | 2222
158.2 | 2420 | 158.2 | 2463 | 158.2 | 2578 | 158.2 | 2449 | 158.2 | 2217 | 158.2 | 2266 | 158.2 | 2173 | 158.2 | 2271 | 158.2 | 2212 | 158.2 | 2315 | 158.2 | 2163
158.3 | 2332 | 158.3 | 2398 | 158.3 | 2471 | 158.3 | 2297 | 158.3 | 2188 | 158.3 | 2065 | 158.3 | 2129 | 158.3 | 2200 | 158.3 | 2185 | 158.3 | 2278 | 158.3 | 2129
158.4 | 2319 | 158.4 | 2307 | 158.4 | 2380 | 158.4 | 2251 | 158.4 | 2144 | 158.4 | 2041 | 158.4 | 2073 | 158.4 | 2097 | 158.4 | 2141 | 158.4 | 2166 | 158.4 | 2043
158.5 | 2302 | 158.5 | 2315 | 158.5 | 2319 | 158.5 | 2219 | 158.5 | 2139 | 158.5 | 2100 | 158.5 | 1997 | 158.5 | 1990 | 158.5 | 2078 | 158.5 | 2078 | 158.5 | 1931
158.6 | 2253 | 158.6 | 2236 | 158.6 | 2192 | 158.6 | 2219 | 158.6 | 2019 | 158.6 | 2053 | 158.6 | 2007 | 158.6 | 2012 | 158.6 | 2043 | 158.6 | 2056 | 158.6 | 1948
158.7 | 2173 | 158.7 | 2153 | 158.7 | 2134 | 158.7 | 2161 | 158.7 | 2085 | 158.7 | 2007 | 158.7 | 1941 | 158.7 | 2002 | 158.7 | 2021 | 158.7 | 2043 | 158.7 | 1995
158.8 | 2043 | 158.8 | 2134 | 158.8 | 2095 | 158.8 | 2117 | 158.8 | 1934 | 158.8 | 2024 | 158.8 | 1919 | 158.8 | 1992 | 158.8 | 2017 | 158.8 | 2041 | 158.8 | 1948
158.9 | 2092 | 158.9 | 2097 | 158.9 | 2109 | 158.9 | 2056 | 158.9 | 1943 | 158.9 | 1938 | 158.9 | 1958 | 158.9 | 1914 | 158.9 | 2036 | 158.9 | 2024 | 158.9 | 1929
159 | 2039 | 159 | 2068 | 159 | 2043 | 159 | 2009 | 159 | 1997 | 159 | 1990 | 159 | 1894 | 159 | 1951 | 159 | 2075 | 159 | 2026 | 159 | 1897
159.1 | 2043 | 159.1 | 2105 | 159.1 | 1953 | 159.1 | 2107 | 159.1 | 1960 | 159.1 | 1951 | 159.1 | 1843 | 159.1 | 1916 | 159.1 | 1912 | 159.1 | 1965 | 159.1 | 1919
159.2 | 2029 | 159.2 | 2041 | 159.2 | 2058 | 159.2 | 2105 | 159.2 | 1987 | 159.2 | 1904 | 159.2 | 1804 | 159.2 | 1875 | 159.2 | 1926 | 159.2 | 1914 | 159.2 | 1880
159.3 | 2056 | 159.3 | 2051 | 159.3 | 1990 | 159.3 | 2136 | 159.3 | 1880 | 159.3 | 1970 | 159.3 | 1882 | 159.3 | 1833 | 159.3 | 1963 | 159.3 | 1863 | 159.3 | 1894
159.4 | 2026 | 159.4 | 2043 | 159.4 | 2070 | 159.4 | 2065 | 159.4 | 1882 | 159.4 | 1946 | 159.4 | 1975 | 159.4 | 1838 | 159.4 | 1890 | 159.4 | 1931 | 159.4 | 1853
159.5 | 2004 | 159.5 | 2097 | 159.5 | 2058 | 159.5 | 1975 | 159.5 | 1934 | 159.5 | 1956 | 159.5 | 2009 | 159.5 | 1826 | 159.5 | 1904 | 159.5 | 1982 | 159.5 | 1831
159.6 | 2048 | 159.6 | 2012 | 159.6 | 1990 | 159.6 | 2036 | 159.6 | 1995 | 159.6 | 1916 | 159.6 | 1912 | 159.6 | 1877 | 159.6 | 1885 | 159.6 | 1914 | 159.6 | 1887
159.7 | 1995 | 159.7 | 2007 | 159.7 | 1965 | 159.7 | 2021 | 159.7 | 1929 | 159.7 | 1897 | 159.7 | 1873 | 159.7 | 1882 | 159.7 | 1907 | 159.7 | 1965 | 159.7 | 1870
159.8 | 1982 | 159.8 | 1931 | 159.8 | 1941 | 159.8 | 1943 | 159.8 | 1890 | 159.8 | 1877 | 159.8 | 1897 | 159.8 | 1946 | 159.8 | 1824 | 159.8 | 1938 | 159.8 | 1794
159.9 | 1946 | 159.9 | 1970 | 159.9 | 1873 | 159.9 | 1926 | 159.9 | 1916 | 159.9 | 1919 | 159.9 | 1841 | 159.9 | 1882 | 159.9 | 1848 | 159.9 | 1860 | 159.9 | 1875
160 | 1965 | 160 | 1968 | 160 | 1860 | 160 | 1916 | 160 | 1946 | 160 | 1953 | 160 | 1882 | 160 | 1880 | 160 | 1894 | 160 | 1846 | 160 | 1909
160.1 | 2007 | 160.1 | 1943 | 160.1 | 1848 | 160.1 | 1931 | 160.1 | 1873 | 160.1 | 1887 | 160.1 | 1909 | 160.1 | 1877 | 160.1 | 1953 | 160.1 | 1882 | 160.1 | 1865
160.2 | 1995 | 160.2 | 1968 | 160.2 | 1926 | 160.2 | 1902 | 160.2 | 1938 | 160.2 | 1914 | 160.2 | 1921 | 160.2 | 1821 | 160.2 | 1970 | 160.2 | 1931 | 160.2 | 1875
160.3 | 1941 | 160.3 | 1953 | 160.3 | 1992 | 160.3 | 1951 | 160.3 | 1838 | 160.3 | 1980 | 160.3 | 1836 | 160.3 | 1904 | 160.3 | 1938 | 160.3 | 1894 | 160.3 | 1855
160.4 | 1938 | 160.4 | 1931 | 160.4 | 1975 | 160.4 | 1882 | 160.4 | 1811 | 160.4 | 1929 | 160.4 | 1799 | 160.4 | 1926 | 160.4 | 1892 | 160.4 | 1877 | 160.4 | 1831
160.5 | 1833 | 160.5 | 1970 | 160.5 | 1985 | 160.5 | 1975 | 160.5 | 1824 | 160.5 | 1836 | 160.5 | 1816 | 160.5 | 1916 | 160.5 | 1904 | 160.5 | 1897 | 160.5 | 1802
160.6 | 1882 | 160.6 | 2019 | 160.6 | 1907 | 160.6 | 1904 | 160.6 | 1846 | 160.6 | 1807 | 160.6 | 1794 | 160.6 | 1919 | 160.6 | 1868 | 160.6 | 1880 | 160.6 | 1829
160.7 | 1960 | 160.7 | 2004 | 160.7 | 1943 | 160.7 | 1902 | 160.7 | 1743 | 160.7 | 1792 | 160.7 | 1892 | 160.7 | 1855 | 160.7 | 1860 | 160.7 | 1904 | 160.7 | 1792
160.8 | 1912 | 160.8 | 1990 | 160.8 | 1973 | 160.8 | 1894 | 160.8 | 1824 | 160.8 | 1919 | 160.8 | 1858 | 160.8 | 1909 | 160.8 | 1814 | 160.8 | 1870 | 160.8 | 1782
160.9 | 1885 | 160.9 | 1987 | 160.9 | 1980 | 160.9 | 1978 | 160.9 | 1868 | 160.9 | 1851 | 160.9 | 1907 | 160.9 | 1877 | 160.9 | 1780 | 160.9 | 1904 | 160.9 | 1814
161 | 1953 | 161 | 1956 | 161 | 1978 | 161 | 1990 | 161 | 1858 | 161 | 1897 | 161 | 1887 | 161 | 1914 | 161 | 1814 | 161 | 1870 | 161 | 1753
161.1 | 1968 | 161.1 | 1951 | 161.1 | 1951 | 161.1 | 1982 | 161.1 | 1877 | 161.1 | 1851 | 161.1 | 1916 | 161.1 | 1863 | 161.1 | 1836 | 161.1 | 1853 | 161.1 | 1770
161.2 | 1943 | 161.2 | 1929 | 161.2 | 2019 | 161.2 | 1936 | 161.2 | 1851 | 161.2 | 1833 | 161.2 | 1875 | 161.2 | 1843 | 161.2 | 1838 | 161.2 | 1885 | 161.2 | 1826
161.3 | 1936 | 161.3 | 1843 | 161.3 | 1931 | 161.3 | 1951 | 161.3 | 1802 | 161.3 | 1824 | 161.3 | 1841 | 161.3 | 1836 | 161.3 | 1877 | 161.3 | 1921 | 161.3 | 1882
161.4 | 2002 | 161.4 | 1956 | 161.4 | 1914 | 161.4 | 1897 | 161.4 | 1846 | 161.4 | 1797 | 161.4 | 1841 | 161.4 | 1848 | 161.4 | 1897 | 161.4 | 1938 | 161.4 | 1870
161.5 | 1902 | 161.5 | 2026 | 161.5 | 1912 | 161.5 | 1963 | 161.5 | 1863 | 161.5 | 1826 | 161.5 | 1887 | 161.5 | 1882 | 161.5 | 1875 | 161.5 | 1880 | 161.5 | 1885
161.6 | 1846 | 161.6 | 2046 | 161.6 | 1936 | 161.6 | 1926 | 161.6 | 1860 | 161.6 | 1760 | 161.6 | 1833 | 161.6 | 1858 | 161.6 | 1841 | 161.6 | 1853 | 161.6 | 1890
161.7 | 1838 | 161.7 | 1958 | 161.7 | 1951 | 161.7 | 1875 | 161.7 | 1826 | 161.7 | 1731 | 161.7 | 1858 | 161.7 | 1877 | 161.7 | 1853 | 161.7 | 1894 | 161.7 | 1921
161.8 | 1916 | 161.8 | 1938 | 161.8 | 1934 | 161.8 | 1907 | 161.8 | 1777 | 161.8 | 1804 | 161.8 | 1782 | 161.8 | 1868 | 161.8 | 1929 | 161.8 | 1855 | 161.8 | 1848
161.9 | 1809 | 161.9 | 1887 | 161.9 | 1916 | 161.9 | 1943 | 161.9 | 1794 | 161.9 | 1821 | 161.9 | 1841 | 161.9 | 1853 | 161.9 | 1934 | 161.9 | 1882 | 161.9 | 1792
162 | 1780 | 162 | 1987 | 162 | 1992 | 162 | 1943 | 162 | 1836 | 162 | 1821 | 162 | 1846 | 162 | 1838 | 162 | 1941 | 162 | 1916 | 162 | 1838
162.1 | 1772 | 162.1 | 1926 | 162.1 | 1960 | 162.1 | 1997 | 162.1 | 1912 | 162.1 | 1787 | 162.1 | 1865 | 162.1 | 1924 | 162.1 | 1904 | 162.1 | 1851 | 162.1 | 1814
162.2 | 1809 | 162.2 | 1943 | 162.2 | 1970 | 162.2 | 1956 | 162.2 | 1899 | 162.2 | 1768 | 162.2 | 1851 | 162.2 | 1873 | 162.2 | 1885 | 162.2 | 1833 | 162.2 | 1789
162.3 | 1863 | 162.3 | 1943 | 162.3 | 1907 | 162.3 | 1892 | 162.3 | 1934 | 162.3 | 1809 | 162.3 | 1824 | 162.3 | 1851 | 162.3 | 1807 | 162.3 | 1914 | 162.3 | 1853
162.4 | 1916 | 162.4 | 1975 | 162.4 | 1902 | 162.4 | 1799 | 162.4 | 1921 | 162.4 | 1733 | 162.4 | 1890 | 162.4 | 1870 | 162.4 | 1819 | 162.4 | 1848 | 162.4 | 1807
162.5 | 1904 | 162.5 | 1897 | 162.5 | 1875 | 162.5 | 1838 | 162.5 | 1855 | 162.5 | 1799 | 162.5 | 1843 | 162.5 | 1833 | 162.5 | 1833 | 162.5 | 1887 | 162.5 | 1785
162.6 | 1868 | 162.6 | 1892 | 162.6 | 1894 | 162.6 | 1870 | 162.6 | 1833 | 162.6 | 1792 | 162.6 | 1880 | 162.6 | 1880 | 162.6 | 1958 | 162.6 | 1841 | 162.6 | 1811
162.7 | 1887 | 162.7 | 1870 | 162.7 | 1890 | 162.7 | 1836 | 162.7 | 1753 | 162.7 | 1792 | 162.7 | 1843 | 162.7 | 1875 | 162.7 | 1873 | 162.7 | 1811 | 162.7 | 1763
162.8 | 1892 | 162.8 | 1887 | 162.8 | 1904 | 162.8 | 1833 | 162.8 | 1846 | 162.8 | 1846 | 162.8 | 1841 | 162.8 | 1885 | 162.8 | 1865 | 162.8 | 1799 | 162.8 | 1736
162.9 | 1877 | 162.9 | 1899 | 162.9 | 1926 | 162.9 | 1829 | 162.9 | 1865 | 162.9 | 1829 | 162.9 | 1880 | 162.9 | 1912 | 162.9 | 1926 | 162.9 | 1816 | 162.9 | 1792
163 | 1802 | 163 | 1897 | 163 | 1948 | 163 | 1890 | 163 | 1792 | 163 | 1792 | 163 | 1873 | 163 | 1894 | 163 | 1909 | 163 | 1875 | 163 | 1775
163.1 | 1811 | 163.1 | 1858 | 163.1 | 1948 | 163.1 | 1892 | 163.1 | 1843 | 163.1 | 1792 | 163.1 | 1860 | 163.1 | 1863 | 163.1 | 1792 | 163.1 | 1970 | 163.1 | 1843
163.2 | 1875 | 163.2 | 1894 | 163.2 | 1934 | 163.2 | 1899 | 163.2 | 1824 | 163.2 | 1814 | 163.2 | 1860 | 163.2 | 1914 | 163.2 | 1780 | 163.2 | 1907 | 163.2 | 1819
163.3 | 1868 | 163.3 | 1926 | 163.3 | 1890 | 163.3 | 1897 | 163.3 | 1877 | 163.3 | 1916 | 163.3 | 1846 | 163.3 | 1894 | 163.3 | 1814 | 163.3 | 1829 | 163.3 | 1831
163.4 | 1865 | 163.4 | 1909 | 163.4 | 1860 | 163.4 | 1902 | 163.4 | 1836 | 163.4 | 1894 | 163.4 | 1877 | 163.4 | 1741 | 163.4 | 1882 | 163.4 | 1848 | 163.4 | 1829
163.5 | 1877 | 163.5 | 1885 | 163.5 | 1877 | 163.5 | 1870 | 163.5 | 1936 | 163.5 | 1880 | 163.5 | 1831 | 163.5 | 1824 | 163.5 | 1885 | 163.5 | 1902 | 163.5 | 1838
163.6 | 1948 | 163.6 | 1821 | 163.6 | 1870 | 163.6 | 1943 | 163.6 | 1897 | 163.6 | 1909 | 163.6 | 1819 | 163.6 | 1855 | 163.6 | 1846 | 163.6 | 1887 | 163.6 | 1868
163.7 | 1855 | 163.7 | 1831 | 163.7 | 1892 | 163.7 | 1931 | 163.7 | 1833 | 163.7 | 1909 | 163.7 | 1885 | 163.7 | 1841 | 163.7 | 1843 | 163.7 | 1953 | 163.7 | 1880
163.8 | 1829 | 163.8 | 1904 | 163.8 | 1973 | 163.8 | 1965 | 163.8 | 1921 | 163.8 | 1934 | 163.8 | 1877 | 163.8 | 1838 | 163.8 | 1904 | 163.8 | 2000 | 163.8 | 1873
163.9 | 1838 | 163.9 | 1846 | 163.9 | 1904 | 163.9 | 1924 | 163.9 | 1865 | 163.9 | 1929 | 163.9 | 1853 | 163.9 | 1904 | 163.9 | 1789 | 163.9 | 1929 | 163.9 | 1811
164 | 1868 | 164 | 1865 | 164 | 1836 | 164 | 1902 | 164 | 1838 | 164 | 1897 | 164 | 1770 | 164 | 1887 | 164 | 1787 | 164 | 1870 | 164 | 1733
χ | -18° | χ | -18° | χ | -18° | χ | -18° | χ | -18° | χ | -18° | χ | -18° | χ | -18° | χ | -18° | χ | -18° | χ | -18°
φ | 0° | φ | 0° | φ | 0° | φ | 0° | φ | 0° | φ | 0° | φ | 0° | φ | 0° | φ | 0° | φ | 0° | φ | 0°
2θ | counts | 2θ | counts | 2θ | counts | 2θ | counts | 2θ | counts | 2θ | counts | 2θ | counts | 2θ | counts | 2θ | counts | 2θ | counts | 2θ | counts
148 | 1758 | 148 | 1838 | 148 | 1904 | 148 | 1873 | 148 | 1829 | 148 | 1929 | 148 | 1770 | 148 | 1765 | 148 | 1772 | 148 | 1851 | 148 | 1836
148.1 | 1838 | 148.1 | 1941 | 148.1 | 1919 | 148.1 | 1934 | 148.1 | 1863 | 148.1 | 1890 | 148.1 | 1841 | 148.1 | 1814 | 148.1 | 1855 | 148.1 | 1885 | 148.1 | 1885
148.2 | 1868 | 148.2 | 1973 | 148.2 | 1973 | 148.2 | 1826 | 148.2 | 1958 | 148.2 | 1948 | 148.2 | 1936 | 148.2 | 1938 | 148.2 | 1833 | 148.2 | 1919 | 148.2 | 1894
148.3 | 1934 | 148.3 | 2043 | 148.3 | 1987 | 148.3 | 1892 | 148.3 | 1916 | 148.3 | 1853 | 148.3 | 1919 | 148.3 | 1907 | 148.3 | 1855 | 148.3 | 1975 | 148.3 | 1892
148.4 | 2000 | 148.4 | 1934 | 148.4 | 1992 | 148.4 | 1912 | 148.4 | 1956 | 148.4 | 1865 | 148.4 | 1880 | 148.4 | 1919 | 148.4 | 1880 | 148.4 | 1975 | 148.4 | 1843
148.5 | 1946 | 148.5 | 1863 | 148.5 | 2007 | 148.5 | 1904 | 148.5 | 1956 | 148.5 | 1995 | 148.5 | 1929 | 148.5 | 1887 | 148.5 | 1873 | 148.5 | 1904 | 148.5 | 1899
148.6 | 1953 | 148.6 | 1956 | 148.6 | 2046 | 148.6 | 1909 | 148.6 | 1919 | 148.6 | 1980 | 148.6 | 2024 | 148.6 | 1892 | 148.6 | 1943 | 148.6 | 1848 | 148.6 | 1890
148.7 | 1931 | 148.7 | 1914 | 148.7 | 2017 | 148.7 | 1904 | 148.7 | 1912 | 148.7 | 1958 | 148.7 | 2012 | 148.7 | 1909 | 148.7 | 1916 | 148.7 | 1907 | 148.7 | 1887
148.8 | 1897 | 148.8 | 1897 | 148.8 | 1975 | 148.8 | 1921 | 148.8 | 1958 | 148.8 | 1970 | 148.8 | 2014 | 148.8 | 1909 | 148.8 | 1880 | 148.8 | 1887 | 148.8 | 1894
148.9 | 1978 | 148.9 | 2000 | 148.9 | 2007 | 148.9 | 1885 | 148.9 | 2039 | 148.9 | 2007 | 148.9 | 2002 | 148.9 | 1907 | 148.9 | 1958 | 148.9 | 1924 | 148.9 | 1958
149 | 1997 | 149 | 1941 | 149 | 1968 | 149 | 1846 | 149 | 1958 | 149 | 2043 | 149 | 1912 | 149 | 1916 | 149 | 2000 | 149 | 1946 | 149 | 1875
149.1 | 2009 | 149.1 | 1948 | 149.1 | 1936 | 149.1 | 1909 | 149.1 | 1938 | 149.1 | 2012 | 149.1 | 2000 | 149.1 | 1943 | 149.1 | 1978 | 149.1 | 1929 | 149.1 | 1873
149.2 | 1938 | 149.2 | 1936 | 149.2 | 1926 | 149.2 | 1912 | 149.2 | 1904 | 149.2 | 1973 | 149.2 | 2009 | 149.2 | 1934 | 149.2 | 1960 | 149.2 | 1885 | 149.2 | 1921
149.3 | 1978 | 149.3 | 1960 | 149.3 | 1938 | 149.3 | 2026 | 149.3 | 1936 | 149.3 | 1978 | 149.3 | 2041 | 149.3 | 1887 | 149.3 | 1960 | 149.3 | 1921 | 149.3 | 1914
149.4 | 1953 | 149.4 | 1929 | 149.4 | 1960 | 149.4 | 1992 | 149.4 | 1938 | 149.4 | 1951 | 149.4 | 2029 | 149.4 | 1936 | 149.4 | 1992 | 149.4 | 1934 | 149.4 | 1953
149.5 | 1985 | 149.5 | 1943 | 149.5 | 1975 | 149.5 | 2043 | 149.5 | 1912 | 149.5 | 1926 | 149.5 | 2043 | 149.5 | 1897 | 149.5 | 1958 | 149.5 | 1941 | 149.5 | 1995
149.6 | 2029 | 149.6 | 1951 | 149.6 | 1865 | 149.6 | 1997 | 149.6 | 1990 | 149.6 | 1890 | 149.6 | 2007 | 149.6 | 1899 | 149.6 | 1978 | 149.6 | 1931 | 149.6 | 1973
149.7 | 2034 | 149.7 | 1899 | 149.7 | 1863 | 149.7 | 1987 | 149.7 | 1982 | 149.7 | 1885 | 149.7 | 2017 | 149.7 | 1912 | 149.7 | 1970 | 149.7 | 1931 | 149.7 | 1934
149.8 | 1951 | 149.8 | 1877 | 149.8 | 1875 | 149.8 | 1926 | 149.8 | 2012 | 149.8 | 1892 | 149.8 | 1916 | 149.8 | 1853 | 149.8 | 1968 | 149.8 | 2019 | 149.8 | 2029
149.9 | 1978 | 149.9 | 1919 | 149.9 | 1858 | 149.9 | 1941 | 149.9 | 1907 | 149.9 | 1960 | 149.9 | 1912 | 149.9 | 1882 | 149.9 | 1887 | 149.9 | 1921 | 149.9 | 1897
150 | 1907 | 150 | 1926 | 150 | 1897 | 150 | 1953 | 150 | 1877 | 150 | 1890 | 150 | 1929 | 150 | 1824 | 150 | 1894 | 150 | 1890 | 150 | 1853
150.1 | 1865 | 150.1 | 1982 | 150.1 | 1929 | 150.1 | 1943 | 150.1 | 1836 | 150.1 | 1890 | 150.1 | 1904 | 150.1 | 1865 | 150.1 | 1885 | 150.1 | 2031 | 150.1 | 1956
150.2 | 1838 | 150.2 | 1936 | 150.2 | 1968 | 150.2 | 1941 | 150.2 | 1894 | 150.2 | 1946 | 150.2 | 1873 | 150.2 | 1926 | 150.2 | 1897 | 150.2 | 1965 | 150.2 | 1907
150.3 | 1841 | 150.3 | 1936 | 150.3 | 1953 | 150.3 | 1975 | 150.3 | 1924 | 150.3 | 1904 | 150.3 | 1946 | 150.3 | 1909 | 150.3 | 1836 | 150.3 | 1860 | 150.3 | 1875
150.4 | 1921 | 150.4 | 1929 | 150.4 | 1873 | 150.4 | 1914 | 150.4 | 1860 | 150.4 | 1907 | 150.4 | 1916 | 150.4 | 1851 | 150.4 | 1814 | 150.4 | 1887 | 150.4 | 1811
150.5 | 1868 | 150.5 | 1890 | 150.5 | 1873 | 150.5 | 1865 | 150.5 | 1848 | 150.5 | 1875 | 150.5 | 1956 | 150.5 | 1904 | 150.5 | 1802 | 150.5 | 1833 | 150.5 | 1826
150.6 | 1819 | 150.6 | 1873 | 150.6 | 1838 | 150.6 | 1882 | 150.6 | 1838 | 150.6 | 1868 | 150.6 | 1921 | 150.6 | 1855 | 150.6 | 1912 | 150.6 | 1858 | 150.6 | 1841
150.7 | 1956 | 150.7 | 1892 | 150.7 | 1819 | 150.7 | 1897 | 150.7 | 1846 | 150.7 | 1863 | 150.7 | 1848 | 150.7 | 1809 | 150.7 | 1836 | 150.7 | 1811 | 150.7 | 1855
150.8 | 1934 | 150.8 | 1870 | 150.8 | 1826 | 150.8 | 1941 | 150.8 | 1875 | 150.8 | 1887 | 150.8 | 1877 | 150.8 | 1877 | 150.8 | 1875 | 150.8 | 1887 | 150.8 | 1860
150.9 | 1948 | 150.9 | 1882 | 150.9 | 1829 | 150.9 | 1943 | 150.9 | 1841 | 150.9 | 1848 | 150.9 | 1875 | 150.9 | 1894 | 150.9 | 1882 | 150.9 | 1848 | 150.9 | 1855
151 | 1936 | 151 | 1868 | 151 | 1863 | 151 | 1863 | 151 | 1848 | 151 | 1821 | 151 | 1919 | 151 | 1780 | 151 | 1846 | 151 | 1860 | 151 | 1794
151.1 | 1885 | 151.1 | 1855 | 151.1 | 1953 | 151.1 | 1875 | 151.1 | 1892 | 151.1 | 1829 | 151.1 | 1848 | 151.1 | 1819 | 151.1 | 1877 | 151.1 | 1899 | 151.1 | 1775
151.2 | 1916 | 151.2 | 1821 | 151.2 | 1953 | 151.2 | 1902 | 151.2 | 1887 | 151.2 | 1824 | 151.2 | 1811 | 151.2 | 1858 | 151.2 | 1860 | 151.2 | 1916 | 151.2 | 1843
151.3 | 1836 | 151.3 | 1843 | 151.3 | 1995 | 151.3 | 1885 | 151.3 | 1907 | 151.3 | 1831 | 151.3 | 1836 | 151.3 | 1929 | 151.3 | 1880 | 151.3 | 1848 | 151.3 | 1887
151.4 | 1853 | 151.4 | 1885 | 151.4 | 1904 | 151.4 | 1894 | 151.4 | 1929 | 151.4 | 1804 | 151.4 | 1890 | 151.4 | 1909 | 151.4 | 1841 | 151.4 | 1826 | 151.4 | 1914
151.5 | 1875 | 151.5 | 1934 | 151.5 | 1904 | 151.5 | 1897 | 151.5 | 1916 | 151.5 | 1833 | 151.5 | 1870 | 151.5 | 1873 | 151.5 | 1848 | 151.5 | 1819 | 151.5 | 1880
151.6 | 1836 | 151.6 | 1907 | 151.6 | 1912 | 151.6 | 1909 | 151.6 | 1882 | 151.6 | 1860 | 151.6 | 1851 | 151.6 | 1875 | 151.6 | 1873 | 151.6 | 1853 | 151.6 | 1887
151.7 | 1792 | 151.7 | 1926 | 151.7 | 1963 | 151.7 | 1899 | 151.7 | 1968 | 151.7 | 1851 | 151.7 | 1833 | 151.7 | 1892 | 151.7 | 1938 | 151.7 | 1833 | 151.7 | 1855
151.8 | 1728 | 151.8 | 1912 | 151.8 | 1956 | 151.8 | 1936 | 151.8 | 1890 | 151.8 | 1936 | 151.8 | 1821 | 151.8 | 1877 | 151.8 | 1887 | 151.8 | 1894 | 151.8 | 1865
151.9 | 1755 | 151.9 | 1909 | 151.9 | 1943 | 151.9 | 1946 | 151.9 | 1875 | 151.9 | 1953 | 151.9 | 1819 | 151.9 | 1914 | 151.9 | 1858 | 151.9 | 1880 | 151.9 | 1843
152 | 1804 | 152 | 1890 | 152 | 1926 | 152 | 1931 | 152 | 1875 | 152 | 1858 | 152 | 1841 | 152 | 1929 | 152 | 1870 | 152 | 1929 | 152 | 1848
152.1 | 1846 | 152.1 | 1877 | 152.1 | 1865 | 152.1 | 1946 | 152.1 | 1897 | 152.1 | 1841 | 152.1 | 1768 | 152.1 | 1907 | 152.1 | 1877 | 152.1 | 1936 | 152.1 | 1868
152.2 | 1882 | 152.2 | 1934 | 152.2 | 1880 | 152.2 | 1975 | 152.2 | 1894 | 152.2 | 1868 | 152.2 | 1809 | 152.2 | 1875 | 152.2 | 1838 | 152.2 | 1824 | 152.2 | 1916
152.3 | 1870 | 152.3 | 1892 | 152.3 | 1934 | 152.3 | 1951 | 152.3 | 1916 | 152.3 | 1926 | 152.3 | 1880 | 152.3 | 1899 | 152.3 | 1875 | 152.3 | 1843 | 152.3 | 1897
152.4 | 1863 | 152.4 | 1880 | 152.4 | 1926 | 152.4 | 1992 | 152.4 | 1899 | 152.4 | 1863 | 152.4 | 1948 | 152.4 | 1948 | 152.4 | 1880 | 152.4 | 1821 | 152.4 | 1916
152.5 | 1929 | 152.5 | 1970 | 152.5 | 1943 | 152.5 | 2048 | 152.5 | 1897 | 152.5 | 1819 | 152.5 | 1921 | 152.5 | 1831 | 152.5 | 1987 | 152.5 | 1831 | 152.5 | 1958
152.6 | 1873 | 152.6 | 1995 | 152.6 | 1934 | 152.6 | 2036 | 152.6 | 1931 | 152.6 | 1951 | 152.6 | 1843 | 152.6 | 1860 | 152.6 | 1916 | 152.6 | 1926 | 152.6 | 1965
152.7 | 1912 | 152.7 | 1870 | 152.7 | 1951 | 152.7 | 2029 | 152.7 | 1968 | 152.7 | 1919 | 152.7 | 1921 | 152.7 | 1914 | 152.7 | 1948 | 152.7 | 1953 | 152.7 | 1902
152.8 | 1941 | 152.8 | 1987 | 152.8 | 1894 | 152.8 | 1914 | 152.8 | 1919 | 152.8 | 2002 | 152.8 | 1919 | 152.8 | 1963 | 152.8 | 1877 | 152.8 | 1958 | 152.8 | 1936
152.9 | 1951 | 152.9 | 2000 | 152.9 | 1914 | 152.9 | 1973 | 152.9 | 1887 | 152.9 | 1934 | 152.9 | 1916 | 152.9 | 1892 | 152.9 | 1907 | 152.9 | 1941 | 152.9 | 1990
153 | 1956 | 153 | 1929 | 153 | 1956 | 153 | 1921 | 153 | 1894 | 153 | 1885 | 153 | 1916 | 153 | 1912 | 153 | 1963 | 153 | 2021 | 153 | 1914
153.1 | 1885 | 153.1 | 1924 | 153.1 | 2031 | 153.1 | 1956 | 153.1 | 1919 | 153.1 | 2012 | 153.1 | 1921 | 153.1 | 1819 | 153.1 | 1953 | 153.1 | 2041 | 153.1 | 1953
153.2 | 1963 | 153.2 | 1931 | 153.2 | 1953 | 153.2 | 1894 | 153.2 | 1838 | 153.2 | 2041 | 153.2 | 1902 | 153.2 | 1846 | 153.2 | 1887 | 153.2 | 2021 | 153.2 | 2017
153.3 | 2041 | 153.3 | 1931 | 153.3 | 2019 | 153.3 | 1982 | 153.3 | 1924 | 153.3 | 2041 | 153.3 | 2000 | 153.3 | 1992 | 153.3 | 1831 | 153.3 | 1902 | 153.3 | 2053
153.4 | 2043 | 153.4 | 1951 | 153.4 | 2024 | 153.4 | 2014 | 153.4 | 1921 | 153.4 | 2019 | 153.4 | 1982 | 153.4 | 1938 | 153.4 | 1904 | 153.4 | 1934 | 153.4 | 1960
153.5 | 1963 | 153.5 | 2039 | 153.5 | 1938 | 153.5 | 2058 | 153.5 | 1919 | 153.5 | 2002 | 153.5 | 1929 | 153.5 | 1965 | 153.5 | 1875 | 153.5 | 1978 | 153.5 | 1992
153.6 | 2061 | 153.6 | 1907 | 153.6 | 2002 | 153.6 | 1985 | 153.6 | 2012 | 153.6 | 1934 | 153.6 | 1838 | 153.6 | 1926 | 153.6 | 1909 | 153.6 | 1946 | 153.6 | 1921
153.7 | 2073 | 153.7 | 1963 | 153.7 | 2031 | 153.7 | 2075 | 153.7 | 2061 | 153.7 | 2012 | 153.7 | 2014 | 153.7 | 1973 | 153.7 | 1946 | 153.7 | 2019 | 153.7 | 1980
153.8 | 2124 | 153.8 | 2039 | 153.8 | 2100 | 153.8 | 2097 | 153.8 | 2075 | 153.8 | 1970 | 153.8 | 2046 | 153.8 | 2009 | 153.8 | 1985 | 153.8 | 1987 | 153.8 | 2056
153.9 | 2083 | 153.9 | 2068 | 153.9 | 2061 | 153.9 | 2026 | 153.9 | 1970 | 153.9 | 1960 | 153.9 | 2056 | 153.9 | 1982 | 153.9 | 2009 | 153.9 | 2073 | 153.9 | 2102
154 | 2124 | 154 | 2073 | 154 | 2078 | 154 | 2034 | 154 | 1960 | 154 | 2014 | 154 | 2061 | 154 | 2019 | 154 | 2097 | 154 | 2053 | 154 | 2180
154.1 | 2065 | 154.1 | 2068 | 154.1 | 2024 | 154.1 | 2078 | 154.1 | 2009 | 154.1 | 1975 | 154.1 | 2136 | 154.1 | 2061 | 154.1 | 2065 | 154.1 | 2080 | 154.1 | 2183
154.2 | 2126 | 154.2 | 2007 | 154.2 | 1995 | 154.2 | 2092 | 154.2 | 2009 | 154.2 | 1978 | 154.2 | 2092 | 154.2 | 2124 | 154.2 | 2070 | 154.2 | 2075 | 154.2 | 2231
154.3 | 2168 | 154.3 | 2124 | 154.3 | 2097 | 154.3 | 2227 | 154.3 | 2131 | 154.3 | 2026 | 154.3 | 2102 | 154.3 | 2119 | 154.3 | 2126 | 154.3 | 2097 | 154.3 | 2207
154.4 | 2222 | 154.4 | 2134 | 154.4 | 2073 | 154.4 | 2241 | 154.4 | 2151 | 154.4 | 2043 | 154.4 | 2124 | 154.4 | 2166 | 154.4 | 2173 | 154.4 | 2163 | 154.4 | 2268
154.5 | 2283 | 154.5 | 2256 | 154.5 | 2109 | 154.5 | 2275 | 154.5 | 2124 | 154.5 | 2117 | 154.5 | 2134 | 154.5 | 2310 | 154.5 | 2124 | 154.5 | 2197 | 154.5 | 2256
154.6 | 2412 | 154.6 | 2212 | 154.6 | 2249 | 154.6 | 2261 | 154.6 | 2234 | 154.6 | 2219 | 154.6 | 2192 | 154.6 | 2378 | 154.6 | 2297 | 154.6 | 2256 | 154.6 | 2356
154.7 | 2422 | 154.7 | 2285 | 154.7 | 2383 | 154.7 | 2349 | 154.7 | 2332 | 154.7 | 2358 | 154.7 | 2388 | 154.7 | 2427 | 154.7 | 2390 | 154.7 | 2402 | 154.7 | 2510
154.8 | 2424 | 154.8 | 2376 | 154.8 | 2417 | 154.8 | 2434 | 154.8 | 2527 | 154.8 | 2417 | 154.8 | 2471 | 154.8 | 2517 | 154.8 | 2612 | 154.8 | 2466 | 154.8 | 2715
154.9 | 2534 | 154.9 | 2449 | 154.9 | 2332 | 154.9 | 2532 | 154.9 | 2661 | 154.9 | 2566 | 154.9 | 2678 | 154.9 | 2683 | 154.9 | 2749 | 154.9 | 2581 | 154.9 | 2742
155 | 2615 | 155 | 2478 | 155 | 2405 | 155 | 2627 | 155 | 2700 | 155 | 2676 | 155 | 2781 | 155 | 2920 | 155 | 2891 | 155 | 2842 | 155 | 3018
155.1 | 2749 | 155.1 | 2527 | 155.1 | 2588 | 155.1 | 2652 | 155.1 | 2798 | 155.1 | 2879 | 155.1 | 3008 | 155.1 | 3106 | 155.1 | 3115 | 155.1 | 3084 | 155.1 | 3277
155.2 | 2776 | 155.2 | 2608 | 155.2 | 2605 | 155.2 | 2639 | 155.2 | 3035 | 155.2 | 3008 | 155.2 | 3147 | 155.2 | 3272 | 155.2 | 3379 | 155.2 | 3245 | 155.2 | 3462
155.3 | 2859 | 155.3 | 2774 | 155.3 | 2732 | 155.3 | 2761 | 155.3 | 3199 | 155.3 | 3323 | 155.3 | 3399 | 155.3 | 3487 | 155.3 | 3582 | 155.3 | 3369 | 155.3 | 3775
155.4 | 2923 | 155.4 | 2954 | 155.4 | 2813 | 155.4 | 2778 | 155.4 | 3389 | 155.4 | 3479 | 155.4 | 3677 | 155.4 | 3748 | 155.4 | 3838 | 155.4 | 3731 | 155.4 | 3956
155.5 | 2898 | 155.5 | 2976 | 155.5 | 2893 | 155.5 | 2825 | 155.5 | 3506 | 155.5 | 3663 | 155.5 | 3914 | 155.5 | 4017 | 155.5 | 4092 | 155.5 | 4046 | 155.5 | 4190
155.6 | 3113 | 155.6 | 3032 | 155.6 | 2935 | 155.6 | 2969 | 155.6 | 3665 | 155.6 | 3914 | 155.6 | 4222 | 155.6 | 4263 | 155.6 | 4283 | 155.6 | 4195 | 155.6 | 4410
155.7 | 3118 | 155.7 | 3001 | 155.7 | 3050 | 155.7 | 3181 | 155.7 | 3714 | 155.7 | 4197 | 155.7 | 4341 | 155.7 | 4439 | 155.7 | 4481 | 155.7 | 4503 | 155.7 | 4600
155.8 | 3152 | 155.8 | 3133 | 155.8 | 3052 | 155.8 | 3225 | 155.8 | 3873 | 155.8 | 4495 | 155.8 | 4527 | 155.8 | 4727 | 155.8 | 4776 | 155.8 | 4683 | 155.8 | 4893
155.9 | 3240 | 155.9 | 3328 | 155.9 | 3120 | 155.9 | 3433 | 155.9 | 4141 | 155.9 | 4671 | 155.9 | 4742 | 155.9 | 5008 | 155.9 | 4942 | 155.9 | 4769 | 155.9 | 5064
156 | 3340 | 156 | 3489 | 156 | 3294 | 156 | 3528 | 156 | 4356 | 156 | 4791 | 156 | 5125 | 156 | 5108 | 156 | 5194 | 156 | 5025 | 156 | 5360
156.1 | 3338 | 156.1 | 3409 | 156.1 | 3389 | 156.1 | 3567 | 156.1 | 4537 | 156.1 | 5042 | 156.1 | 5279 | 156.1 | 5431 | 156.1 | 5394 | 156.1 | 5357 | 156.1 | 5682
156.2 | 3396 | 156.2 | 3443 | 156.2 | 3426 | 156.2 | 3565 | 156.2 | 4715 | 156.2 | 5369 | 156.2 | 5548 | 156.2 | 5675 | 156.2 | 5682 | 156.2 | 5633 | 156.2 | 5978
156.3 | 3404 | 156.3 | 3462 | 156.3 | 3411 | 156.3 | 3557 | 156.3 | 4849 | 156.3 | 5543 | 156.3 | 5648 | 156.3 | 5780 | 156.3 | 5865 | 156.3 | 5914 | 156.3 | 6090
156.4 | 3347 | 156.4 | 3504 | 156.4 | 3511 | 156.4 | 3560 | 156.4 | 4908 | 156.4 | 5684 | 156.4 | 5770 | 156.4 | 5997 | 156.4 | 6222 | 156.4 | 6131 | 156.4 | 6085
156.5 | 3250 | 156.5 | 3577 | 156.5 | 3452 | 156.5 | 3604 | 156.5 | 4840 | 156.5 | 5699 | 156.5 | 5719 | 156.5 | 5929 | 156.5 | 6185 | 156.5 | 6315 | 156.5 | 6144
156.6 | 3343 | 156.6 | 3567 | 156.6 | 3404 | 156.6 | 3623 | 156.6 | 4815 | 156.6 | 5714 | 156.6 | 5875 | 156.6 | 5785 | 156.6 | 6097 | 156.6 | 6163 | 156.6 | 6231
156.7 | 3296 | 156.7 | 3489 | 156.7 | 3389 | 156.7 | 3611 | 156.7 | 4708 | 156.7 | 5487 | 156.7 | 5721 | 156.7 | 5660 | 156.7 | 5938 | 156.7 | 6109 | 156.7 | 6156
156.8 | 3340 | 156.8 | 3399 | 156.8 | 3396 | 156.8 | 3521 | 156.8 | 4520 | 156.8 | 5423 | 156.8 | 5675 | 156.8 | 5572 | 156.8 | 5814 | 156.8 | 6007 | 156.8 | 5963
156.9 | 3330 | 156.9 | 3347 | 156.9 | 3428 | 156.9 | 3526 | 156.9 | 4415 | 156.9 | 5189 | 156.9 | 5509 | 156.9 | 5333 | 156.9 | 5658 | 156.9 | 5699 | 156.9 | 5675
157 | 3169 | 157 | 3279 | 157 | 3321 | 157 | 3553 | 157 | 4207 | 157 | 5018 | 157 | 5216 | 157 | 5074 | 157 | 5413 | 157 | 5597 | 157 | 5413
157.1 | 3076 | 157.1 | 3247 | 157.1 | 3140 | 157.1 | 3423 | 157.1 | 4053 | 157.1 | 4830 | 157.1 | 5067 | 157.1 | 4932 | 157.1 | 5059 | 157.1 | 5372 | 157.1 | 5194
157.2 | 3140 | 157.2 | 3228 | 157.2 | 3123 | 157.2 | 3321 | 157.2 | 3902 | 157.2 | 4442 | 157.2 | 4769 | 157.2 | 4639 | 157.2 | 4874 | 157.2 | 5137 | 157.2 | 4884
157.3 | 3003 | 157.3 | 3135 | 157.3 | 3086 | 157.3 | 3255 | 157.3 | 3667 | 157.3 | 4275 | 157.3 | 4361 | 157.3 | 4507 | 157.3 | 4639 | 157.3 | 4857 | 157.3 | 4639
157.4 | 2996 | 157.4 | 3032 | 157.4 | 3045 | 157.4 | 3094 | 157.4 | 3540 | 157.4 | 3997 | 157.4 | 4156 | 157.4 | 4236 | 157.4 | 4432 | 157.4 | 4615 | 157.4 | 4339
157.5 | 2888 | 157.5 | 3052 | 157.5 | 3020 | 157.5 | 2913 | 157.5 | 3308 | 157.5 | 3785 | 157.5 | 3948 | 157.5 | 4109 | 157.5 | 4244 | 157.5 | 4336 | 157.5 | 4131
157.6 | 2717 | 157.6 | 2996 | 157.6 | 3020 | 157.6 | 2949 | 157.6 | 3186 | 157.6 | 3653 | 157.6 | 3816 | 157.6 | 3873 | 157.6 | 3873 | 157.6 | 4146 | 157.6 | 3870
157.7 | 2700 | 157.7 | 2849 | 157.7 | 2866 | 157.7 | 2884 | 157.7 | 2964 | 157.7 | 3416 | 157.7 | 3582 | 157.7 | 3682 | 157.7 | 3641 | 157.7 | 3838 | 157.7 | 3548
157.8 | 2647 | 157.8 | 2842 | 157.8 | 2754 | 157.8 | 2820 | 157.8 | 2810 | 157.8 | 3221 | 157.8 | 3404 | 157.8 | 3372 | 157.8 | 3396 | 157.8 | 3633 | 157.8 | 3335
157.9 | 2603 | 157.9 | 2703 | 157.9 | 2637 | 157.9 | 2800 | 157.9 | 2691 | 157.9 | 3064 | 157.9 | 3157 | 157.9 | 3167 | 157.9 | 3128 | 157.9 | 3308 | 157.9 | 3115
158 | 2490 | 158 | 2625 | 158 | 2639 | 158 | 2566 | 158 | 2647 | 158 | 2830 | 158 | 2954 | 158 | 3013 | 158 | 3089 | 158 | 3245 | 158 | 2942
158.1 | 2424 | 158.1 | 2495 | 158.1 | 2459 | 158.1 | 2456 | 158.1 | 2478 | 158.1 | 2669 | 158.1 | 2874 | 158.1 | 2725 | 158.1 | 2930 | 158.1 | 3020 | 158.1 | 2818
158.2 | 2366 | 158.2 | 2398 | 158.2 | 2510 | 158.2 | 2427 | 158.2 | 2297 | 158.2 | 2493 | 158.2 | 2703 | 158.2 | 2539 | 158.2 | 2776 | 158.2 | 2854 | 158.2 | 2681
158.3 | 2341 | 158.3 | 2297 | 158.3 | 2380 | 158.3 | 2385 | 158.3 | 2244 | 158.3 | 2319 | 158.3 | 2490 | 158.3 | 2454 | 158.3 | 2554 | 158.3 | 2686 | 158.3 | 2527
158.4 | 2297 | 158.4 | 2249 | 158.4 | 2322 | 158.4 | 2385 | 158.4 | 2173 | 158.4 | 2280 | 158.4 | 2334 | 158.4 | 2349 | 158.4 | 2427 | 158.4 | 2481 | 158.4 | 2432
158.5 | 2239 | 158.5 | 2290 | 158.5 | 2278 | 158.5 | 2366 | 158.5 | 2200 | 158.5 | 2205 | 158.5 | 2275 | 158.5 | 2293 | 158.5 | 2400 | 158.5 | 2358 | 158.5 | 2231
158.6 | 2136 | 158.6 | 2295 | 158.6 | 2307 | 158.6 | 2329 | 158.6 | 2224 | 158.6 | 2161 | 158.6 | 2117 | 158.6 | 2229 | 158.6 | 2327 | 158.6 | 2317 | 158.6 | 2195
158.7 | 2134 | 158.7 | 2124 | 158.7 | 2258 | 158.7 | 2224 | 158.7 | 2114 | 158.7 | 2139 | 158.7 | 2122 | 158.7 | 2197 | 158.7 | 2200 | 158.7 | 2229 | 158.7 | 2144
158.8 | 2085 | 158.8 | 2156 | 158.8 | 2239 | 158.8 | 2178 | 158.8 | 2095 | 158.8 | 2144 | 158.8 | 2090 | 158.8 | 2109 | 158.8 | 2170 | 158.8 | 2166 | 158.8 | 2090
158.9 | 2075 | 158.9 | 2102 | 158.9 | 2175 | 158.9 | 2168 | 158.9 | 2043 | 158.9 | 1982 | 158.9 | 2017 | 158.9 | 2058 | 158.9 | 2148 | 158.9 | 2073 | 158.9 | 2153
159 | 2114 | 159 | 2090 | 159 | 2102 | 159 | 2124 | 159 | 2004 | 159 | 1968 | 159 | 2002 | 159 | 2024 | 159 | 2051 | 159 | 2048 | 159 | 2129
159.1 | 2122 | 159.1 | 2019 | 159.1 | 2097 | 159.1 | 2085 | 159.1 | 2004 | 159.1 | 1975 | 159.1 | 2017 | 159.1 | 2000 | 159.1 | 1963 | 159.1 | 2012 | 159.1 | 2043
159.2 | 2078 | 159.2 | 1992 | 159.2 | 2073 | 159.2 | 2095 | 159.2 | 2002 | 159.2 | 1973 | 159.2 | 2009 | 159.2 | 1975 | 159.2 | 1958 | 159.2 | 1970 | 159.2 | 2061
159.3 | 2021 | 159.3 | 2029 | 159.3 | 1995 | 159.3 | 2070 | 159.3 | 1936 | 159.3 | 1946 | 159.3 | 1965 | 159.3 | 1992 | 159.3 | 1987 | 159.3 | 2021 | 159.3 | 2012
159.4 | 2043 | 159.4 | 1995 | 159.4 | 1980 | 159.4 | 2029 | 159.4 | 1943 | 159.4 | 1987 | 159.4 | 1907 | 159.4 | 1934 | 159.4 | 1995 | 159.4 | 2065 | 159.4 | 2051
159.5 | 2048 | 159.5 | 1960 | 159.5 | 2019 | 159.5 | 2017 | 159.5 | 1941 | 159.5 | 1958 | 159.5 | 1894 | 159.5 | 1975 | 159.5 | 2004 | 159.5 | 2004 | 159.5 | 2000
159.6 | 1965 | 159.6 | 2073 | 159.6 | 2046 | 159.6 | 1975 | 159.6 | 1904 | 159.6 | 1851 | 159.6 | 1943 | 159.6 | 1970 | 159.6 | 1982 | 159.6 | 1938 | 159.6 | 1985
159.7 | 1975 | 159.7 | 2095 | 159.7 | 1987 | 159.7 | 1980 | 159.7 | 1890 | 159.7 | 1897 | 159.7 | 1948 | 159.7 | 1968 | 159.7 | 1936 | 159.7 | 1968 | 159.7 | 2063
159.8 | 2051 | 159.8 | 2017 | 159.8 | 1965 | 159.8 | 1968 | 159.8 | 1978 | 159.8 | 1904 | 159.8 | 1951 | 159.8 | 1938 | 159.8 | 1890 | 159.8 | 2034 | 159.8 | 1882
159.9 | 2017 | 159.9 | 1978 | 159.9 | 1970 | 159.9 | 1941 | 159.9 | 1941 | 159.9 | 1946 | 159.9 | 1926 | 159.9 | 1958 | 159.9 | 1919 | 159.9 | 2019 | 159.9 | 1912
160 | 1909 | 160 | 2029 | 160 | 1929 | 160 | 1943 | 160 | 1912 | 160 | 1946 | 160 | 1931 | 160 | 1978 | 160 | 2007 | 160 | 2053 | 160 | 1948
160.1 | 1909 | 160.1 | 2078 | 160.1 | 1868 | 160.1 | 1995 | 160.1 | 1912 | 160.1 | 1938 | 160.1 | 1931 | 160.1 | 1902 | 160.1 | 1936 | 160.1 | 2017 | 160.1 | 1882
160.2 | 1985 | 160.2 | 2002 | 160.2 | 1868 | 160.2 | 1980 | 160.2 | 1865 | 160.2 | 1931 | 160.2 | 1875 | 160.2 | 1934 | 160.2 | 1948 | 160.2 | 1980 | 160.2 | 1897
160.3 | 1931 | 160.3 | 2026 | 160.3 | 1909 | 160.3 | 1958 | 160.3 | 1772 | 160.3 | 1941 | 160.3 | 1887 | 160.3 | 1914 | 160.3 | 1885 | 160.3 | 1990 | 160.3 | 1873
160.4 | 1931 | 160.4 | 2017 | 160.4 | 1929 | 160.4 | 1997 | 160.4 | 1809 | 160.4 | 1943 | 160.4 | 1821 | 160.4 | 1882 | 160.4 | 1953 | 160.4 | 2019 | 160.4 | 1897
160.5 | 1963 | 160.5 | 1948 | 160.5 | 1985 | 160.5 | 1990 | 160.5 | 1887 | 160.5 | 1916 | 160.5 | 1811 | 160.5 | 1882 | 160.5 | 1907 | 160.5 | 1921 | 160.5 | 1848
160.6 | 1931 | 160.6 | 1890 | 160.6 | 1936 | 160.6 | 1951 | 160.6 | 1882 | 160.6 | 1831 | 160.6 | 1787 | 160.6 | 1851 | 160.6 | 1929 | 160.6 | 1902 | 160.6 | 1868
160.7 | 1870 | 160.7 | 1841 | 160.7 | 1965 | 160.7 | 1970 | 160.7 | 1829 | 160.7 | 1875 | 160.7 | 1738 | 160.7 | 1870 | 160.7 | 1880 | 160.7 | 1951 | 160.7 | 1763
160.8 | 1926 | 160.8 | 1902 | 160.8 | 1970 | 160.8 | 2012 | 160.8 | 1846 | 160.8 | 1897 | 160.8 | 1821 | 160.8 | 1877 | 160.8 | 1855 | 160.8 | 1924 | 160.8 | 1809
160.9 | 1890 | 160.9 | 1948 | 160.9 | 1943 | 160.9 | 1985 | 160.9 | 1870 | 160.9 | 2012 | 160.9 | 1855 | 160.9 | 1934 | 160.9 | 1897 | 160.9 | 1973 | 160.9 | 1919
161 | 1926 | 161 | 1860 | 161 | 1873 | 161 | 1902 | 161 | 1953 | 161 | 1980 | 161 | 1807 | 161 | 1953 | 161 | 1877 | 161 | 1980 | 161 | 1892
161.1 | 1973 | 161.1 | 1882 | 161.1 | 1851 | 161.1 | 1865 | 161.1 | 1894 | 161.1 | 1873 | 161.1 | 1841 | 161.1 | 1902 | 161.1 | 1899 | 161.1 | 1980 | 161.1 | 1821
161.2 | 1985 | 161.2 | 1912 | 161.2 | 1904 | 161.2 | 1860 | 161.2 | 1899 | 161.2 | 1919 | 161.2 | 1912 | 161.2 | 1877 | 161.2 | 1958 | 161.2 | 1992 | 161.2 | 1853
161.3 | 2083 | 161.3 | 1921 | 161.3 | 1880 | 161.3 | 1926 | 161.3 | 1841 | 161.3 | 1855 | 161.3 | 1829 | 161.3 | 1863 | 161.3 | 1909 | 161.3 | 1919 | 161.3 | 1873
161.4 | 1975 | 161.4 | 1899 | 161.4 | 1948 | 161.4 | 1936 | 161.4 | 1858 | 161.4 | 1780 | 161.4 | 1865 | 161.4 | 1909 | 161.4 | 1882 | 161.4 | 1887 | 161.4 | 1863
161.5 | 1985 | 161.5 | 2039 | 161.5 | 1941 | 161.5 | 1914 | 161.5 | 1892 | 161.5 | 1785 | 161.5 | 1824 | 161.5 | 1877 | 161.5 | 1919 | 161.5 | 1902 | 161.5 | 1868
161.6 | 1934 | 161.6 | 1968 | 161.6 | 1953 | 161.6 | 1914 | 161.6 | 1902 | 161.6 | 1824 | 161.6 | 1794 | 161.6 | 1909 | 161.6 | 1877 | 161.6 | 1838 | 161.6 | 1873
161.7 | 1899 | 161.7 | 1948 | 161.7 | 1948 | 161.7 | 1909 | 161.7 | 1846 | 161.7 | 1833 | 161.7 | 1829 | 161.7 | 1873 | 161.7 | 1924 | 161.7 | 1851 | 161.7 | 1924
161.8 | 1953 | 161.8 | 1924 | 161.8 | 1912 | 161.8 | 1899 | 161.8 | 1851 | 161.8 | 1829 | 161.8 | 1853 | 161.8 | 1785 | 161.8 | 1885 | 161.8 | 1985 | 161.8 | 1946
161.9 | 1995 | 161.9 | 1919 | 161.9 | 1919 | 161.9 | 1907 | 161.9 | 1877 | 161.9 | 1804 | 161.9 | 1824 | 161.9 | 1836 | 161.9 | 1875 | 161.9 | 1904 | 161.9 | 1851
162 | 1985 | 162 | 1931 | 162 | 1943 | 162 | 1885 | 162 | 1863 | 162 | 1770 | 162 | 1855 | 162 | 1865 | 162 | 1885 | 162 | 1833 | 162 | 1807
162.1 | 1909 | 162.1 | 1956 | 162.1 | 1953 | 162.1 | 1843 | 162.1 | 1931 | 162.1 | 1882 | 162.1 | 1809 | 162.1 | 1980 | 162.1 | 1897 | 162.1 | 1831 | 162.1 | 1826
162.2 | 1894 | 162.2 | 1914 | 162.2 | 1948 | 162.2 | 1887 | 162.2 | 1924 | 162.2 | 1868 | 162.2 | 1919 | 162.2 | 1946 | 162.2 | 1848 | 162.2 | 1946 | 162.2 | 1870
162.3 | 1868 | 162.3 | 1882 | 162.3 | 1899 | 162.3 | 1865 | 162.3 | 1907 | 162.3 | 1868 | 162.3 | 1851 | 162.3 | 1853 | 162.3 | 1865 | 162.3 | 1875 | 162.3 | 1897
162.4 | 1843 | 162.4 | 1892 | 162.4 | 1902 | 162.4 | 1838 | 162.4 | 1909 | 162.4 | 1846 | 162.4 | 1887 | 162.4 | 1909 | 162.4 | 1890 | 162.4 | 1880 | 162.4 | 1919
162.5 | 1814 | 162.5 | 1882 | 162.5 | 1880 | 162.5 | 1924 | 162.5 | 1826 | 162.5 | 1882 | 162.5 | 1887 | 162.5 | 1846 | 162.5 | 1897 | 162.5 | 1855 | 162.5 | 1887
162.6 | 1936 | 162.6 | 1929 | 162.6 | 1924 | 162.6 | 1914 | 162.6 | 1851 | 162.6 | 1836 | 162.6 | 1877 | 162.6 | 1885 | 162.6 | 1899 | 162.6 | 1838 | 162.6 | 1882
162.7 | 1902 | 162.7 | 1916 | 162.7 | 1894 | 162.7 | 1924 | 162.7 | 1848 | 162.7 | 1809 | 162.7 | 1912 | 162.7 | 1885 | 162.7 | 1863 | 162.7 | 1841 | 162.7 | 1912
162.8 | 1851 | 162.8 | 1960 | 162.8 | 1868 | 162.8 | 1894 | 162.8 | 1824 | 162.8 | 1789 | 162.8 | 1826 | 162.8 | 1851 | 162.8 | 1860 | 162.8 | 1943 | 162.8 | 1899
162.9 | 1885 | 162.9 | 1890 | 162.9 | 1916 | 162.9 | 1897 | 162.9 | 1787 | 162.9 | 1851 | 162.9 | 1865 | 162.9 | 1860 | 162.9 | 1899 | 162.9 | 1931 | 162.9 | 1870
163 | 1894 | 163 | 1853 | 163 | 1902 | 163 | 1841 | 163 | 1785 | 163 | 1880 | 163 | 1892 | 163 | 1848 | 163 | 1948 | 163 | 1958 | 163 | 1853
163.1 | 1829 | 163.1 | 1904 | 163.1 | 1914 | 163.1 | 1843 | 163.1 | 1792 | 163.1 | 1826 | 163.1 | 1926 | 163.1 | 1811 | 163.1 | 1890 | 163.1 | 1912 | 163.1 | 1853
163.2 | 1833 | 163.2 | 1860 | 163.2 | 1865 | 163.2 | 1846 | 163.2 | 1858 | 163.2 | 1809 | 163.2 | 1929 | 163.2 | 1858 | 163.2 | 1838 | 163.2 | 1907 | 163.2 | 1909
163.3 | 1907 | 163.3 | 1848 | 163.3 | 1929 | 163.3 | 1958 | 163.3 | 1851 | 163.3 | 1794 | 163.3 | 1802 | 163.3 | 1797 | 163.3 | 1892 | 163.3 | 1912 | 163.3 | 1821
163.4 | 1912 | 163.4 | 1897 | 163.4 | 1943 | 163.4 | 1934 | 163.4 | 1873 | 163.4 | 1865 | 163.4 | 1833 | 163.4 | 1826 | 163.4 | 1853 | 163.4 | 1941 | 163.4 | 1851
163.5 | 1897 | 163.5 | 1919 | 163.5 | 1899 | 163.5 | 1926 | 163.5 | 1894 | 163.5 | 1873 | 163.5 | 1851 | 163.5 | 1846 | 163.5 | 1858 | 163.5 | 1887 | 163.5 | 1902
163.6 | 1892 | 163.6 | 1978 | 163.6 | 1916 | 163.6 | 1868 | 163.6 | 1870 | 163.6 | 1846 | 163.6 | 1882 | 163.6 | 1841 | 163.6 | 1789 | 163.6 | 1956 | 163.6 | 1968
163.7 | 1924 | 163.7 | 1934 | 163.7 | 1899 | 163.7 | 1870 | 163.7 | 1858 | 163.7 | 1780 | 163.7 | 1855 | 163.7 | 1870 | 163.7 | 1777 | 163.7 | 1855 | 163.7 | 1897
163.8 | 1904 | 163.8 | 1885 | 163.8 | 1890 | 163.8 | 1899 | 163.8 | 1811 | 163.8 | 1809 | 163.8 | 1865 | 163.8 | 1916 | 163.8 | 1787 | 163.8 | 1873 | 163.8 | 1863
163.9 | 1833 | 163.9 | 1919 | 163.9 | 1858 | 163.9 | 1904 | 163.9 | 1821 | 163.9 | 1843 | 163.9 | 1816 | 163.9 | 1853 | 163.9 | 1772 | 163.9 | 1868 | 163.9 | 1873
164 | 1829 | 164 | 1824 | 164 | 2009 | 164 | 1924 | 164 | 1824 | 164 | 1899 | 164 | 1831 | 164 | 1831 | 164 | 1833 | 164 | 1794 | 164 | 1811
χ | -18° | χ | -18° | χ | -18° | χ | -18° | χ | -18° | χ | -18° | χ | -18° | χ | -18° | χ | -18° | χ | -18° | χ | -18°
φ | 90° | φ | 90° | φ | 90° | φ | 90° | φ | 90° | φ | 90° | φ | 90° | φ | 90° | φ | 90° | φ | 90° | φ | 90°
2θ | counts | 2θ | counts | 2θ | counts | 2θ | counts | 2θ | counts | 2θ | counts | 2θ | counts | 2θ | counts | 2θ | counts | 2θ | counts | 2θ | counts
148 | 1572 | 148 | 1592 | 148 | 1675 | 148 | 1597 | 148 | 1494 | 148 | 1579 | 148 | 1494 | 148 | 1636 | 148 | 1606 | 148 | 1531 | 148 | 1509
148.1 | 1733 | 148.1 | 1763 | 148.1 | 1797 | 148.1 | 1789 | 148.1 | 1699 | 148.1 | 1787 | 148.1 | 1677 | 148.1 | 1741 | 148.1 | 1848 | 148.1 | 1719 | 148.1 | 1658
148.2 | 1824 | 148.2 | 1887 | 148.2 | 1924 | 148.2 | 1858 | 148.2 | 1785 | 148.2 | 1868 | 148.2 | 1777 | 148.2 | 1807 | 148.2 | 1938 | 148.2 | 1811 | 148.2 | 1768
148.3 | 1924 | 148.3 | 1914 | 148.3 | 1970 | 148.3 | 1912 | 148.3 | 1816 | 148.3 | 1924 | 148.3 | 1819 | 148.3 | 1873 | 148.3 | 1894 | 148.3 | 1814 | 148.3 | 1797
148.4 | 1938 | 148.4 | 1934 | 148.4 | 1995 | 148.4 | 1919 | 148.4 | 1843 | 148.4 | 1919 | 148.4 | 1875 | 148.4 | 1870 | 148.4 | 1929 | 148.4 | 1921 | 148.4 | 1877
148.5 | 1860 | 148.5 | 1912 | 148.5 | 1982 | 148.5 | 1951 | 148.5 | 1860 | 148.5 | 1958 | 148.5 | 1877 | 148.5 | 1914 | 148.5 | 1985 | 148.5 | 1995 | 148.5 | 1909
148.6 | 1958 | 148.6 | 1897 | 148.6 | 1936 | 148.6 | 1902 | 148.6 | 1873 | 148.6 | 1987 | 148.6 | 1919 | 148.6 | 1882 | 148.6 | 2009 | 148.6 | 2007 | 148.6 | 1914
148.7 | 1946 | 148.7 | 1968 | 148.7 | 1897 | 148.7 | 1892 | 148.7 | 1921 | 148.7 | 1943 | 148.7 | 1953 | 148.7 | 1973 | 148.7 | 2034 | 148.7 | 1980 | 148.7 | 1892
148.8 | 1885 | 148.8 | 1951 | 148.8 | 1938 | 148.8 | 1894 | 148.8 | 1919 | 148.8 | 1919 | 148.8 | 1921 | 148.8 | 1934 | 148.8 | 1958 | 148.8 | 1956 | 148.8 | 1909
148.9 | 1894 | 148.9 | 1894 | 148.9 | 1956 | 148.9 | 1894 | 148.9 | 1965 | 148.9 | 1912 | 148.9 | 1970 | 148.9 | 1926 | 148.9 | 1912 | 148.9 | 1943 | 148.9 | 1924
149 | 1921 | 149 | 1873 | 149 | 2053 | 149 | 1904 | 149 | 2031 | 149 | 1968 | 149 | 1982 | 149 | 1987 | 149 | 1958 | 149 | 1992 | 149 | 1985
149.1 | 1919 | 149.1 | 1924 | 149.1 | 1995 | 149.1 | 1995 | 149.1 | 1973 | 149.1 | 1938 | 149.1 | 2036 | 149.1 | 2070 | 149.1 | 1995 | 149.1 | 2007 | 149.1 | 1953
149.2 | 1924 | 149.2 | 1948 | 149.2 | 2009 | 149.2 | 2061 | 149.2 | 2024 | 149.2 | 1953 | 149.2 | 2017 | 149.2 | 2056 | 149.2 | 1956 | 149.2 | 2080 | 149.2 | 1936
149.3 | 1995 | 149.3 | 1929 | 149.3 | 1946 | 149.3 | 2058 | 149.3 | 2017 | 149.3 | 1904 | 149.3 | 2004 | 149.3 | 2043 | 149.3 | 1924 | 149.3 | 2051 | 149.3 | 1921
149.4 | 1873 | 149.4 | 1892 | 149.4 | 2004 | 149.4 | 2041 | 149.4 | 1958 | 149.4 | 1875 | 149.4 | 1970 | 149.4 | 2007 | 149.4 | 1992 | 149.4 | 2070 | 149.4 | 1899
149.5 | 1965 | 149.5 | 1902 | 149.5 | 2009 | 149.5 | 2012 | 149.5 | 2007 | 149.5 | 1899 | 149.5 | 1938 | 149.5 | 1970 | 149.5 | 1978 | 149.5 | 2048 | 149.5 | 1951
149.6 | 1951 | 149.6 | 1997 | 149.6 | 1963 | 149.6 | 2012 | 149.6 | 1924 | 149.6 | 1985 | 149.6 | 1882 | 149.6 | 1997 | 149.6 | 2019 | 149.6 | 1995 | 149.6 | 1936
149.7 | 1965 | 149.7 | 1980 | 149.7 | 1978 | 149.7 | 1995 | 149.7 | 1968 | 149.7 | 1929 | 149.7 | 1875 | 149.7 | 1919 | 149.7 | 1929 | 149.7 | 2009 | 149.7 | 1907
149.8 | 1885 | 149.8 | 2000 | 149.8 | 2007 | 149.8 | 1904 | 149.8 | 1931 | 149.8 | 1968 | 149.8 | 1951 | 149.8 | 1946 | 149.8 | 1946 | 149.8 | 1978 | 149.8 | 1885
149.9 | 1931 | 149.9 | 1919 | 149.9 | 1965 | 149.9 | 1887 | 149.9 | 1897 | 149.9 | 1907 | 149.9 | 1936 | 149.9 | 1992 | 149.9 | 1960 | 149.9 | 1912 | 149.9 | 1897
150 | 1968 | 150 | 1897 | 150 | 1992 | 150 | 1904 | 150 | 1899 | 150 | 1919 | 150 | 1941 | 150 | 1941 | 150 | 2009 | 150 | 2021 | 150 | 1868
150.1 | 1951 | 150.1 | 1873 | 150.1 | 2002 | 150.1 | 1912 | 150.1 | 1838 | 150.1 | 1836 | 150.1 | 1924 | 150.1 | 1921 | 150.1 | 1951 | 150.1 | 1975 | 150.1 | 1916
150.2 | 1943 | 150.2 | 1921 | 150.2 | 1914 | 150.2 | 1907 | 150.2 | 1841 | 150.2 | 1846 | 150.2 | 1836 | 150.2 | 1885 | 150.2 | 1880 | 150.2 | 1968 | 150.2 | 1965
150.3 | 1907 | 150.3 | 1931 | 150.3 | 1953 | 150.3 | 1851 | 150.3 | 1794 | 150.3 | 1899 | 150.3 | 1875 | 150.3 | 1821 | 150.3 | 1846 | 150.3 | 1899 | 150.3 | 1916
150.4 | 1873 | 150.4 | 1956 | 150.4 | 1978 | 150.4 | 1797 | 150.4 | 1750 | 150.4 | 1858 | 150.4 | 1843 | 150.4 | 1838 | 150.4 | 1858 | 150.4 | 1858 | 150.4 | 1829
150.5 | 1902 | 150.5 | 1904 | 150.5 | 1936 | 150.5 | 1882 | 150.5 | 1811 | 150.5 | 1809 | 150.5 | 1829 | 150.5 | 1824 | 150.5 | 1963 | 150.5 | 1904 | 150.5 | 1897
150.6 | 1907 | 150.6 | 1914 | 150.6 | 1860 | 150.6 | 1885 | 150.6 | 1755 | 150.6 | 1819 | 150.6 | 1956 | 150.6 | 1904 | 150.6 | 1887 | 150.6 | 1885 | 150.6 | 1853
150.7 | 1899 | 150.7 | 1880 | 150.7 | 1902 | 150.7 | 1929 | 150.7 | 1831 | 150.7 | 1792 | 150.7 | 1909 | 150.7 | 1968 | 150.7 | 1909 | 150.7 | 1912 | 150.7 | 1909
150.8 | 1799 | 150.8 | 1873 | 150.8 | 1821 | 150.8 | 1892 | 150.8 | 1741 | 150.8 | 1860 | 150.8 | 1919 | 150.8 | 1897 | 150.8 | 1916 | 150.8 | 1904 | 150.8 | 1858
150.9 | 1885 | 150.9 | 1875 | 150.9 | 1831 | 150.9 | 1909 | 150.9 | 1851 | 150.9 | 1894 | 150.9 | 1833 | 150.9 | 1880 | 150.9 | 1902 | 150.9 | 1897 | 150.9 | 1829
151 | 1824 | 151 | 1934 | 151 | 1936 | 151 | 1907 | 151 | 1821 | 151 | 1836 | 151 | 1855 | 151 | 1838 | 151 | 1860 | 151 | 1860 | 151 | 1860
151.1 | 1848 | 151.1 | 1963 | 151.1 | 1956 | 151.1 | 1855 | 151.1 | 1858 | 151.1 | 1794 | 151.1 | 1899 | 151.1 | 1824 | 151.1 | 1897 | 151.1 | 1924 | 151.1 | 1794
151.2 | 1914 | 151.2 | 1919 | 151.2 | 1934 | 151.2 | 1890 | 151.2 | 1909 | 151.2 | 1741 | 151.2 | 1846 | 151.2 | 1863 | 151.2 | 1902 | 151.2 | 1897 | 151.2 | 1787
151.3 | 1907 | 151.3 | 1902 | 151.3 | 1824 | 151.3 | 1897 | 151.3 | 1848 | 151.3 | 1865 | 151.3 | 1865 | 151.3 | 1958 | 151.3 | 1914 | 151.3 | 1934 | 151.3 | 1848
151.4 | 1956 | 151.4 | 1931 | 151.4 | 1846 | 151.4 | 1916 | 151.4 | 1863 | 151.4 | 1792 | 151.4 | 1882 | 151.4 | 1892 | 151.4 | 1909 | 151.4 | 1956 | 151.4 | 1838
151.5 | 1860 | 151.5 | 1921 | 151.5 | 1943 | 151.5 | 1838 | 151.5 | 1855 | 151.5 | 1855 | 151.5 | 1851 | 151.5 | 1934 | 151.5 | 1853 | 151.5 | 1912 | 151.5 | 1833
151.6 | 1914 | 151.6 | 1938 | 151.6 | 1914 | 151.6 | 1887 | 151.6 | 1821 | 151.6 | 1885 | 151.6 | 1894 | 151.6 | 1860 | 151.6 | 1894 | 151.6 | 1946 | 151.6 | 1841
151.7 | 1963 | 151.7 | 1899 | 151.7 | 1919 | 151.7 | 1846 | 151.7 | 1851 | 151.7 | 1860 | 151.7 | 1914 | 151.7 | 1868 | 151.7 | 1787 | 151.7 | 1951 | 151.7 | 1836
151.8 | 1904 | 151.8 | 1894 | 151.8 | 1916 | 151.8 | 1865 | 151.8 | 1865 | 151.8 | 1855 | 151.8 | 1868 | 151.8 | 1885 | 151.8 | 1838 | 151.8 | 1899 | 151.8 | 1843
151.9 | 1904 | 151.9 | 1912 | 151.9 | 2024 | 151.9 | 1938 | 151.9 | 1821 | 151.9 | 1890 | 151.9 | 1860 | 151.9 | 1907 | 151.9 | 1789 | 151.9 | 1892 | 151.9 | 1892
152 | 1838 | 152 | 1902 | 152 | 2043 | 152 | 1946 | 152 | 1914 | 152 | 1846 | 152 | 1855 | 152 | 1931 | 152 | 1868 | 152 | 1885 | 152 | 1956
152.1 | 1941 | 152.1 | 1938 | 152.1 | 2085 | 152.1 | 1968 | 152.1 | 1943 | 152.1 | 1909 | 152.1 | 1904 | 152.1 | 1987 | 152.1 | 1948 | 152.1 | 1904 | 152.1 | 1919
152.2 | 1946 | 152.2 | 1960 | 152.2 | 2014 | 152.2 | 2002 | 152.2 | 1892 | 152.2 | 1870 | 152.2 | 1897 | 152.2 | 1916 | 152.2 | 1912 | 152.2 | 1821 | 152.2 | 1851
152.3 | 1873 | 152.3 | 1924 | 152.3 | 1982 | 152.3 | 2056 | 152.3 | 1831 | 152.3 | 1870 | 152.3 | 1875 | 152.3 | 1948 | 152.3 | 1904 | 152.3 | 1858 | 152.3 | 1853
152.4 | 1892 | 152.4 | 1936 | 152.4 | 1912 | 152.4 | 1992 | 152.4 | 1841 | 152.4 | 1870 | 152.4 | 1860 | 152.4 | 1858 | 152.4 | 1936 | 152.4 | 1877 | 152.4 | 1926
152.5 | 1919 | 152.5 | 1975 | 152.5 | 1953 | 152.5 | 2007 | 152.5 | 1919 | 152.5 | 1860 | 152.5 | 1899 | 152.5 | 1899 | 152.5 | 1877 | 152.5 | 1870 | 152.5 | 1929
152.6 | 1931 | 152.6 | 1941 | 152.6 | 1894 | 152.6 | 2034 | 152.6 | 1865 | 152.6 | 1924 | 152.6 | 1943 | 152.6 | 1902 | 152.6 | 1936 | 152.6 | 1824 | 152.6 | 1899
152.7 | 1926 | 152.7 | 1965 | 152.7 | 1824 | 152.7 | 1948 | 152.7 | 1968 | 152.7 | 1912 | 152.7 | 1902 | 152.7 | 1907 | 152.7 | 1916 | 152.7 | 1816 | 152.7 | 1894
152.8 | 1929 | 152.8 | 1926 | 152.8 | 1887 | 152.8 | 2012 | 152.8 | 1941 | 152.8 | 1904 | 152.8 | 1899 | 152.8 | 1880 | 152.8 | 1909 | 152.8 | 1916 | 152.8 | 1821
152.9 | 1936 | 152.9 | 1985 | 152.9 | 1912 | 152.9 | 1982 | 152.9 | 1934 | 152.9 | 1880 | 152.9 | 1916 | 152.9 | 1909 | 152.9 | 1934 | 152.9 | 1938 | 152.9 | 1846
153 | 1921 | 153 | 1873 | 153 | 1902 | 153 | 1968 | 153 | 1948 | 153 | 1873 | 153 | 1892 | 153 | 1880 | 153 | 1919 | 153 | 1897 | 153 | 1848
153.1 | 1899 | 153.1 | 1919 | 153.1 | 1865 | 153.1 | 1975 | 153.1 | 1899 | 153.1 | 1848 | 153.1 | 1963 | 153.1 | 1965 | 153.1 | 1931 | 153.1 | 1846 | 153.1 | 1929
153.2 | 2007 | 153.2 | 1912 | 153.2 | 1951 | 153.2 | 2007 | 153.2 | 1858 | 153.2 | 1890 | 153.2 | 1921 | 153.2 | 1904 | 153.2 | 1963 | 153.2 | 1934 | 153.2 | 1938
153.3 | 2065 | 153.3 | 1887 | 153.3 | 1960 | 153.3 | 2029 | 153.3 | 1821 | 153.3 | 1858 | 153.3 | 1960 | 153.3 | 1860 | 153.3 | 1885 | 153.3 | 1916 | 153.3 | 1860
153.4 | 2102 | 153.4 | 1943 | 153.4 | 2046 | 153.4 | 1982 | 153.4 | 1826 | 153.4 | 1897 | 153.4 | 1938 | 153.4 | 1770 | 153.4 | 1894 | 153.4 | 1912 | 153.4 | 1826
153.5 | 2039 | 153.5 | 2009 | 153.5 | 1965 | 153.5 | 2046 | 153.5 | 1904 | 153.5 | 1858 | 153.5 | 1987 | 153.5 | 1811 | 153.5 | 1956 | 153.5 | 1956 | 153.5 | 1863
153.6 | 2014 | 153.6 | 2048 | 153.6 | 1987 | 153.6 | 2004 | 153.6 | 1936 | 153.6 | 1809 | 153.6 | 2053 | 153.6 | 1763 | 153.6 | 1912 | 153.6 | 1907 | 153.6 | 1863
153.7 | 2129 | 153.7 | 2017 | 153.7 | 2048 | 153.7 | 2004 | 153.7 | 1965 | 153.7 | 1914 | 153.7 | 2078 | 153.7 | 1897 | 153.7 | 1875 | 153.7 | 2000 | 153.7 | 1929
153.8 | 2080 | 153.8 | 2053 | 153.8 | 2012 | 153.8 | 2017 | 153.8 | 1975 | 153.8 | 1941 | 153.8 | 2048 | 153.8 | 1921 | 153.8 | 1936 | 153.8 | 1946 | 153.8 | 1904
153.9 | 2092 | 153.9 | 2046 | 153.9 | 2026 | 153.9 | 2056 | 153.9 | 2004 | 153.9 | 1858 | 153.9 | 1887 | 153.9 | 1909 | 153.9 | 1894 | 153.9 | 1968 | 153.9 | 1875
154 | 2036 | 154 | 2034 | 154 | 1990 | 154 | 2151 | 154 | 1965 | 154 | 1899 | 154 | 1907 | 154 | 1980 | 154 | 1831 | 154 | 1960 | 154 | 1833
154.1 | 2095 | 154.1 | 2051 | 154.1 | 2100 | 154.1 | 2112 | 154.1 | 1941 | 154.1 | 1975 | 154.1 | 1926 | 154.1 | 1958 | 154.1 | 2002 | 154.1 | 2004 | 154.1 | 1882
154.2 | 2163 | 154.2 | 2087 | 154.2 | 2161 | 154.2 | 2092 | 154.2 | 1958 | 154.2 | 1904 | 154.2 | 1919 | 154.2 | 1973 | 154.2 | 1997 | 154.2 | 1982 | 154.2 | 1907
154.3 | 2195 | 154.3 | 2141 | 154.3 | 2180 | 154.3 | 2095 | 154.3 | 1956 | 154.3 | 1951 | 154.3 | 1926 | 154.3 | 1941 | 154.3 | 1980 | 154.3 | 1973 | 154.3 | 1929
154.4 | 2256 | 154.4 | 2173 | 154.4 | 2195 | 154.4 | 2097 | 154.4 | 1909 | 154.4 | 1963 | 154.4 | 1919 | 154.4 | 2024 | 154.4 | 1946 | 154.4 | 1951 | 154.4 | 1938
154.5 | 2332 | 154.5 | 2214 | 154.5 | 2188 | 154.5 | 2219 | 154.5 | 1953 | 154.5 | 2012 | 154.5 | 1931 | 154.5 | 1882 | 154.5 | 2029 | 154.5 | 2063 | 154.5 | 1982
154.6 | 2361 | 154.6 | 2210 | 154.6 | 2351 | 154.6 | 2336 | 154.6 | 2056 | 154.6 | 2122 | 154.6 | 2078 | 154.6 | 2046 | 154.6 | 2009 | 154.6 | 2065 | 154.6 | 2000
154.7 | 2400 | 154.7 | 2229 | 154.7 | 2376 | 154.7 | 2451 | 154.7 | 2141 | 154.7 | 2200 | 154.7 | 2068 | 154.7 | 2102 | 154.7 | 2097 | 154.7 | 2114 | 154.7 | 2100
154.8 | 2476 | 154.8 | 2290 | 154.8 | 2407 | 154.8 | 2500 | 154.8 | 2136 | 154.8 | 2222 | 154.8 | 2107 | 154.8 | 2166 | 154.8 | 2139 | 154.8 | 2078 | 154.8 | 2141
154.9 | 2483 | 154.9 | 2351 | 154.9 | 2517 | 154.9 | 2520 | 154.9 | 2300 | 154.9 | 2249 | 154.9 | 2178 | 154.9 | 2268 | 154.9 | 2136 | 154.9 | 2212 | 154.9 | 2188
155 | 2637 | 155 | 2390 | 155 | 2554 | 155 | 2527 | 155 | 2351 | 155 | 2354 | 155 | 2249 | 155 | 2332 | 155 | 2222 | 155 | 2158 | 155 | 2344
155.1 | 2744 | 155.1 | 2512 | 155.1 | 2649 | 155.1 | 2603 | 155.1 | 2376 | 155.1 | 2385 | 155.1 | 2317 | 155.1 | 2358 | 155.1 | 2349 | 155.1 | 2312 | 155.1 | 2380
155.2 | 2837 | 155.2 | 2693 | 155.2 | 2666 | 155.2 | 2708 | 155.2 | 2532 | 155.2 | 2481 | 155.2 | 2378 | 155.2 | 2454 | 155.2 | 2400 | 155.2 | 2459 | 155.2 | 2366
155.3 | 2825 | 155.3 | 2764 | 155.3 | 2744 | 155.3 | 2688 | 155.3 | 2610 | 155.3 | 2556 | 155.3 | 2478 | 155.3 | 2617 | 155.3 | 2559 | 155.3 | 2515 | 155.3 | 2493
155.4 | 2942 | 155.4 | 2813 | 155.4 | 2791 | 155.4 | 2835 | 155.4 | 2737 | 155.4 | 2644 | 155.4 | 2615 | 155.4 | 2683 | 155.4 | 2586 | 155.4 | 2664 | 155.4 | 2534
155.5 | 3042 | 155.5 | 2888 | 155.5 | 2837 | 155.5 | 3045 | 155.5 | 2847 | 155.5 | 2788 | 155.5 | 2700 | 155.5 | 2781 | 155.5 | 2774 | 155.5 | 2791 | 155.5 | 2622
155.6 | 3111 | 155.6 | 3052 | 155.6 | 2993 | 155.6 | 3103 | 155.6 | 2913 | 155.6 | 2886 | 155.6 | 2827 | 155.6 | 3010 | 155.6 | 2847 | 155.6 | 2971 | 155.6 | 2742
155.7 | 3186 | 155.7 | 3142 | 155.7 | 3115 | 155.7 | 3208 | 155.7 | 2954 | 155.7 | 3010 | 155.7 | 2964 | 155.7 | 3037 | 155.7 | 2898 | 155.7 | 3008 | 155.7 | 2832
155.8 | 3260 | 155.8 | 3242 | 155.8 | 3196 | 155.8 | 3142 | 155.8 | 3162 | 155.8 | 3057 | 155.8 | 3140 | 155.8 | 3162 | 155.8 | 3140 | 155.8 | 2996 | 155.8 | 2949
155.9 | 3418 | 155.9 | 3365 | 155.9 | 3169 | 155.9 | 3291 | 155.9 | 3301 | 155.9 | 3240 | 155.9 | 3189 | 155.9 | 3313 | 155.9 | 3306 | 155.9 | 3013 | 155.9 | 3123
156 | 3377 | 156 | 3387 | 156 | 3238 | 156 | 3333 | 156 | 3362 | 156 | 3438 | 156 | 3345 | 156 | 3323 | 156 | 3416 | 156 | 3213 | 156 | 3184
156.1 | 3369 | 156.1 | 3433 | 156.1 | 3389 | 156.1 | 3387 | 156.1 | 3465 | 156.1 | 3567 | 156.1 | 3465 | 156.1 | 3518 | 156.1 | 3533 | 156.1 | 3374 | 156.1 | 3194
156.2 | 3316 | 156.2 | 3462 | 156.2 | 3484 | 156.2 | 3389 | 156.2 | 3543 | 156.2 | 3655 | 156.2 | 3648 | 156.2 | 3663 | 156.2 | 3589 | 156.2 | 3411 | 156.2 | 3262
156.3 | 3347 | 156.3 | 3499 | 156.3 | 3496 | 156.3 | 3489 | 156.3 | 3758 | 156.3 | 3777 | 156.3 | 3706 | 156.3 | 3711 | 156.3 | 3619 | 156.3 | 3470 | 156.3 | 3382
156.4 | 3421 | 156.4 | 3523 | 156.4 | 3452 | 156.4 | 3435 | 156.4 | 3782 | 156.4 | 3836 | 156.4 | 3648 | 156.4 | 3663 | 156.4 | 3728 | 156.4 | 3592 | 156.4 | 3387
156.5 | 3328 | 156.5 | 3506 | 156.5 | 3545 | 156.5 | 3470 | 156.5 | 3670 | 156.5 | 3831 | 156.5 | 3665 | 156.5 | 3706 | 156.5 | 3794 | 156.5 | 3636 | 156.5 | 3379
156.6 | 3345 | 156.6 | 3423 | 156.6 | 3565 | 156.6 | 3479 | 156.6 | 3587 | 156.6 | 3851 | 156.6 | 3570 | 156.6 | 3792 | 156.6 | 3794 | 156.6 | 3716 | 156.6 | 3406
156.7 | 3435 | 156.7 | 3455 | 156.7 | 3499 | 156.7 | 3445 | 156.7 | 3726 | 156.7 | 3743 | 156.7 | 3597 | 156.7 | 3719 | 156.7 | 3777 | 156.7 | 3648 | 156.7 | 3369
156.8 | 3240 | 156.8 | 3482 | 156.8 | 3404 | 156.8 | 3391 | 156.8 | 3609 | 156.8 | 3726 | 156.8 | 3489 | 156.8 | 3699 | 156.8 | 3599 | 156.8 | 3641 | 156.8 | 3299
156.9 | 3211 | 156.9 | 3443 | 156.9 | 3418 | 156.9 | 3384 | 156.9 | 3582 | 156.9 | 3623 | 156.9 | 3338 | 156.9 | 3504 | 156.9 | 3421 | 156.9 | 3545 | 156.9 | 3228
157 | 3179 | 157 | 3240 | 157 | 3360 | 157 | 3235 | 157 | 3399 | 157 | 3518 | 157 | 3218 | 157 | 3267 | 157 | 3472 | 157 | 3421 | 157 | 3172
157.1 | 3150 | 157.1 | 3206 | 157.1 | 3289 | 157.1 | 3140 | 157.1 | 3260 | 157.1 | 3304 | 157.1 | 3084 | 157.1 | 3135 | 157.1 | 3318 | 157.1 | 3311 | 157.1 | 3089
157.2 | 3035 | 157.2 | 3179 | 157.2 | 3206 | 157.2 | 3140 | 157.2 | 3179 | 157.2 | 3079 | 157.2 | 3032 | 157.2 | 3062 | 157.2 | 3159 | 157.2 | 3147 | 157.2 | 2996
157.3 | 2993 | 157.3 | 3076 | 157.3 | 3040 | 157.3 | 3157 | 157.3 | 3123 | 157.3 | 3052 | 157.3 | 3079 | 157.3 | 3025 | 157.3 | 3062 | 157.3 | 3081 | 157.3 | 2832
157.4 | 3037 | 157.4 | 3042 | 157.4 | 2903 | 157.4 | 3028 | 157.4 | 2949 | 157.4 | 3050 | 157.4 | 2925 | 157.4 | 2896 | 157.4 | 2996 | 157.4 | 2952 | 157.4 | 2766
157.5 | 2837 | 157.5 | 2959 | 157.5 | 2815 | 157.5 | 2971 | 157.5 | 2791 | 157.5 | 2884 | 157.5 | 2876 | 157.5 | 2810 | 157.5 | 2947 | 157.5 | 2905 | 157.5 | 2693
157.6 | 2754 | 157.6 | 2813 | 157.6 | 2778 | 157.6 | 2876 | 157.6 | 2730 | 157.6 | 2737 | 157.6 | 2791 | 157.6 | 2654 | 157.6 | 2862 | 157.6 | 2725 | 157.6 | 2539
157.7 | 2717 | 157.7 | 2771 | 157.7 | 2678 | 157.7 | 2749 | 157.7 | 2598 | 157.7 | 2578 | 157.7 | 2666 | 157.7 | 2605 | 157.7 | 2717 | 157.7 | 2615 | 157.7 | 2547
157.8 | 2608 | 157.8 | 2678 | 157.8 | 2671 | 157.8 | 2703 | 157.8 | 2463 | 157.8 | 2483 | 157.8 | 2459 | 157.8 | 2525 | 157.8 | 2525 | 157.8 | 2590 | 157.8 | 2439
157.9 | 2481 | 157.9 | 2598 | 157.9 | 2620 | 157.9 | 2600 | 157.9 | 2327 | 157.9 | 2439 | 157.9 | 2361 | 157.9 | 2402 | 157.9 | 2503 | 157.9 | 2459 | 157.9 | 2363
158 | 2395 | 158 | 2539 | 158 | 2581 | 158 | 2564 | 158 | 2288 | 158 | 2219 | 158 | 2249 | 158 | 2327 | 158 | 2358 | 158 | 2334 | 158 | 2190
158.1 | 2368 | 158.1 | 2422 | 158.1 | 2456 | 158.1 | 2522 | 158.1 | 2231 | 158.1 | 2249 | 158.1 | 2195 | 158.1 | 2285 | 158.1 | 2210 | 158.1 | 2300 | 158.1 | 2100
158.2 | 2354 | 158.2 | 2417 | 158.2 | 2363 | 158.2 | 2415 | 158.2 | 2224 | 158.2 | 2188 | 158.2 | 2166 | 158.2 | 2180 | 158.2 | 2192 | 158.2 | 2271 | 158.2 | 2051
158.3 | 2268 | 158.3 | 2383 | 158.3 | 2317 | 158.3 | 2346 | 158.3 | 2085 | 158.3 | 2151 | 158.3 | 2070 | 158.3 | 2205 | 158.3 | 2134 | 158.3 | 2168 | 158.3 | 2053
158.4 | 2256 | 158.4 | 2288 | 158.4 | 2256 | 158.4 | 2266 | 158.4 | 2002 | 158.4 | 2078 | 158.4 | 1958 | 158.4 | 2100 | 158.4 | 2095 | 158.4 | 2141 | 158.4 | 2043
158.5 | 2214 | 158.5 | 2288 | 158.5 | 2227 | 158.5 | 2293 | 158.5 | 2043 | 158.5 | 2092 | 158.5 | 1943 | 158.5 | 2031 | 158.5 | 2026 | 158.5 | 1985 | 158.5 | 2007
158.6 | 2185 | 158.6 | 2205 | 158.6 | 2173 | 158.6 | 2234 | 158.6 | 2058 | 158.6 | 2068 | 158.6 | 1924 | 158.6 | 2034 | 158.6 | 1987 | 158.6 | 1958 | 158.6 | 1943
158.7 | 2188 | 158.7 | 2124 | 158.7 | 2139 | 158.7 | 2258 | 158.7 | 1987 | 158.7 | 1921 | 158.7 | 1980 | 158.7 | 1931 | 158.7 | 1914 | 158.7 | 1968 | 158.7 | 1936
158.8 | 2112 | 158.8 | 2053 | 158.8 | 2151 | 158.8 | 2129 | 158.8 | 1936 | 158.8 | 1887 | 158.8 | 1929 | 158.8 | 1877 | 158.8 | 1916 | 158.8 | 2068 | 158.8 | 1875
158.9 | 2092 | 158.9 | 2056 | 158.9 | 2075 | 158.9 | 2031 | 158.9 | 1953 | 158.9 | 1877 | 158.9 | 1919 | 158.9 | 1907 | 158.9 | 1873 | 158.9 | 2019 | 158.9 | 1909
159 | 2009 | 159 | 2170 | 159 | 2058 | 159 | 2100 | 159 | 1907 | 159 | 1887 | 159 | 1946 | 159 | 1899 | 159 | 1870 | 159 | 2002 | 159 | 1941
159.1 | 1938 | 159.1 | 2212 | 159.1 | 2009 | 159.1 | 2031 | 159.1 | 1973 | 159.1 | 1919 | 159.1 | 2012 | 159.1 | 1943 | 159.1 | 1890 | 159.1 | 1951 | 159.1 | 1953
159.2 | 1951 | 159.2 | 2065 | 159.2 | 1990 | 159.2 | 2026 | 159.2 | 1980 | 159.2 | 1899 | 159.2 | 1880 | 159.2 | 1833 | 159.2 | 1909 | 159.2 | 1973 | 159.2 | 1851
159.3 | 1931 | 159.3 | 2161 | 159.3 | 2002 | 159.3 | 1951 | 159.3 | 1985 | 159.3 | 1897 | 159.3 | 1894 | 159.3 | 1841 | 159.3 | 1907 | 159.3 | 1946 | 159.3 | 1921
159.4 | 1929 | 159.4 | 2112 | 159.4 | 1990 | 159.4 | 1960 | 159.4 | 2007 | 159.4 | 1936 | 159.4 | 1924 | 159.4 | 1863 | 159.4 | 1943 | 159.4 | 1919 | 159.4 | 1821
159.5 | 1829 | 159.5 | 1973 | 159.5 | 2051 | 159.5 | 1902 | 159.5 | 1948 | 159.5 | 1929 | 159.5 | 1875 | 159.5 | 1877 | 159.5 | 1836 | 159.5 | 1902 | 159.5 | 1851
159.6 | 1926 | 159.6 | 1965 | 159.6 | 1931 | 159.6 | 1970 | 159.6 | 1943 | 159.6 | 1929 | 159.6 | 1824 | 159.6 | 1858 | 159.6 | 1819 | 159.6 | 1909 | 159.6 | 1865
159.7 | 1865 | 159.7 | 1958 | 159.7 | 1941 | 159.7 | 1956 | 159.7 | 1987 | 159.7 | 1916 | 159.7 | 1855 | 159.7 | 1899 | 159.7 | 1875 | 159.7 | 1926 | 159.7 | 1863
159.8 | 1877 | 159.8 | 1943 | 159.8 | 1948 | 159.8 | 1963 | 159.8 | 1946 | 159.8 | 1946 | 159.8 | 1804 | 159.8 | 1863 | 159.8 | 1846 | 159.8 | 1855 | 159.8 | 1880
159.9 | 1936 | 159.9 | 2024 | 159.9 | 2043 | 159.9 | 1980 | 159.9 | 1948 | 159.9 | 1938 | 159.9 | 1846 | 159.9 | 1880 | 159.9 | 1897 | 159.9 | 1965 | 159.9 | 1904
160 | 1916 | 160 | 1973 | 160 | 1992 | 160 | 2034 | 160 | 1912 | 160 | 1882 | 160 | 1887 | 160 | 1880 | 160 | 1924 | 160 | 1853 | 160 | 1777
160.1 | 1995 | 160.1 | 1858 | 160.1 | 1985 | 160.1 | 2063 | 160.1 | 1838 | 160.1 | 1877 | 160.1 | 1887 | 160.1 | 1912 | 160.1 | 1819 | 160.1 | 1880 | 160.1 | 1855
160.2 | 1968 | 160.2 | 1926 | 160.2 | 2004 | 160.2 | 2041 | 160.2 | 1855 | 160.2 | 1855 | 160.2 | 1838 | 160.2 | 1904 | 160.2 | 1807 | 160.2 | 1890 | 160.2 | 1792
160.3 | 1968 | 160.3 | 1919 | 160.3 | 1960 | 160.3 | 1956 | 160.3 | 1875 | 160.3 | 1912 | 160.3 | 1799 | 160.3 | 1763 | 160.3 | 1858 | 160.3 | 1853 | 160.3 | 1831
160.4 | 1987 | 160.4 | 1985 | 160.4 | 1887 | 160.4 | 1958 | 160.4 | 1941 | 160.4 | 1894 | 160.4 | 1892 | 160.4 | 1811 | 160.4 | 1826 | 160.4 | 1807 | 160.4 | 1826
160.5 | 1970 | 160.5 | 1934 | 160.5 | 1863 | 160.5 | 1978 | 160.5 | 1892 | 160.5 | 1924 | 160.5 | 1887 | 160.5 | 1816 | 160.5 | 1838 | 160.5 | 1865 | 160.5 | 1802
160.6 | 1926 | 160.6 | 2024 | 160.6 | 1909 | 160.6 | 1882 | 160.6 | 1858 | 160.6 | 1887 | 160.6 | 1824 | 160.6 | 1858 | 160.6 | 1846 | 160.6 | 1926 | 160.6 | 1851
160.7 | 1958 | 160.7 | 1953 | 160.7 | 1909 | 160.7 | 1858 | 160.7 | 1975 | 160.7 | 1987 | 160.7 | 1826 | 160.7 | 1887 | 160.7 | 1914 | 160.7 | 1868 | 160.7 | 1851
160.8 | 2000 | 160.8 | 1931 | 160.8 | 1985 | 160.8 | 1848 | 160.8 | 1843 | 160.8 | 1934 | 160.8 | 1860 | 160.8 | 1897 | 160.8 | 1921 | 160.8 | 1912 | 160.8 | 1892
160.9 | 1902 | 160.9 | 1963 | 160.9 | 1982 | 160.9 | 1914 | 160.9 | 1787 | 160.9 | 1877 | 160.9 | 1851 | 160.9 | 1919 | 160.9 | 1899 | 160.9 | 1887 | 160.9 | 1880
161 | 1990 | 161 | 1938 | 161 | 1863 | 161 | 1929 | 161 | 1797 | 161 | 1792 | 161 | 1912 | 161 | 1938 | 161 | 1838 | 161 | 1836 | 161 | 1892
161.1 | 1956 | 161.1 | 1865 | 161.1 | 1873 | 161.1 | 1912 | 161.1 | 1816 | 161.1 | 1777 | 161.1 | 1841 | 161.1 | 1897 | 161.1 | 1829 | 161.1 | 1804 | 161.1 | 1882
161.2 | 1948 | 161.2 | 1904 | 161.2 | 1946 | 161.2 | 1907 | 161.2 | 1870 | 161.2 | 1809 | 161.2 | 1792 | 161.2 | 1841 | 161.2 | 1816 | 161.2 | 1863 | 161.2 | 1919
161.3 | 1965 | 161.3 | 1934 | 161.3 | 1931 | 161.3 | 2024 | 161.3 | 1978 | 161.3 | 1821 | 161.3 | 1804 | 161.3 | 1811 | 161.3 | 1821 | 161.3 | 1904 | 161.3 | 1904
161.4 | 1948 | 161.4 | 1958 | 161.4 | 1987 | 161.4 | 1963 | 161.4 | 1958 | 161.4 | 1875 | 161.4 | 1760 | 161.4 | 1809 | 161.4 | 1804 | 161.4 | 1868 | 161.4 | 1897
161.5 | 1936 | 161.5 | 1965 | 161.5 | 2021 | 161.5 | 1982 | 161.5 | 1921 | 161.5 | 1851 | 161.5 | 1843 | 161.5 | 1841 | 161.5 | 1838 | 161.5 | 1865 | 161.5 | 1875
161.6 | 1831 | 161.6 | 1892 | 161.6 | 1938 | 161.6 | 1909 | 161.6 | 1970 | 161.6 | 1758 | 161.6 | 1838 | 161.6 | 1912 | 161.6 | 1892 | 161.6 | 1892 | 161.6 | 1943
161.7 | 1909 | 161.7 | 1929 | 161.7 | 1985 | 161.7 | 1938 | 161.7 | 1987 | 161.7 | 1799 | 161.7 | 1831 | 161.7 | 1904 | 161.7 | 1814 | 161.7 | 1814 | 161.7 | 1887
161.8 | 1919 | 161.8 | 1902 | 161.8 | 1941 | 161.8 | 1914 | 161.8 | 1921 | 161.8 | 1841 | 161.8 | 1831 | 161.8 | 1882 | 161.8 | 1894 | 161.8 | 1897 | 161.8 | 1809
161.9 | 1956 | 161.9 | 1990 | 161.9 | 1929 | 161.9 | 1992 | 161.9 | 1899 | 161.9 | 1868 | 161.9 | 1880 | 161.9 | 1811 | 161.9 | 1909 | 161.9 | 1829 | 161.9 | 1780
162 | 1848 | 162 | 1958 | 162 | 1904 | 162 | 1965 | 162 | 1831 | 162 | 1877 | 162 | 1907 | 162 | 1760 | 162 | 1877 | 162 | 1846 | 162 | 1865
162.1 | 1907 | 162.1 | 1907 | 162.1 | 1873 | 162.1 | 1926 | 162.1 | 1853 | 162.1 | 1882 | 162.1 | 1829 | 162.1 | 1785 | 162.1 | 1863 | 162.1 | 1858 | 162.1 | 1851
162.2 | 1912 | 162.2 | 1929 | 162.2 | 1899 | 162.2 | 1875 | 162.2 | 1846 | 162.2 | 1943 | 162.2 | 1794 | 162.2 | 1897 | 162.2 | 1907 | 162.2 | 1836 | 162.2 | 1902
162.3 | 1851 | 162.3 | 1914 | 162.3 | 1956 | 162.3 | 1897 | 162.3 | 1914 | 162.3 | 1924 | 162.3 | 1853 | 162.3 | 1875 | 162.3 | 1909 | 162.3 | 1797 | 162.3 | 1887
162.4 | 1904 | 162.4 | 1855 | 162.4 | 1912 | 162.4 | 1890 | 162.4 | 1912 | 162.4 | 1892 | 162.4 | 1914 | 162.4 | 1892 | 162.4 | 1851 | 162.4 | 1809 | 162.4 | 1968
162.5 | 1934 | 162.5 | 1892 | 162.5 | 1943 | 162.5 | 1904 | 162.5 | 1841 | 162.5 | 1855 | 162.5 | 1863 | 162.5 | 1973 | 162.5 | 1802 | 162.5 | 1804 | 162.5 | 1958
162.6 | 1936 | 162.6 | 1875 | 162.6 | 1912 | 162.6 | 1951 | 162.6 | 1841 | 162.6 | 1860 | 162.6 | 1875 | 162.6 | 1978 | 162.6 | 1775 | 162.6 | 1890 | 162.6 | 1912
162.7 | 1919 | 162.7 | 1907 | 162.7 | 1843 | 162.7 | 1929 | 162.7 | 1865 | 162.7 | 1814 | 162.7 | 1897 | 162.7 | 1938 | 162.7 | 1860 | 162.7 | 1926 | 162.7 | 1909
162.8 | 1838 | 162.8 | 1870 | 162.8 | 1838 | 162.8 | 1780 | 162.8 | 1851 | 162.8 | 1836 | 162.8 | 1846 | 162.8 | 1877 | 162.8 | 1775 | 162.8 | 1890 | 162.8 | 1880
162.9 | 1831 | 162.9 | 1892 | 162.9 | 1819 | 162.9 | 1719 | 162.9 | 1890 | 162.9 | 1860 | 162.9 | 1892 | 162.9 | 1831 | 162.9 | 1728 | 162.9 | 1904 | 162.9 | 1853
163 | 1853 | 163 | 1907 | 163 | 1816 | 163 | 1802 | 163 | 1821 | 163 | 1853 | 163 | 1914 | 163 | 1826 | 163 | 1819 | 163 | 1941 | 163 | 1887
163.1 | 1853 | 163.1 | 1846 | 163.1 | 1863 | 163.1 | 1929 | 163.1 | 1848 | 163.1 | 1851 | 163.1 | 1860 | 163.1 | 1833 | 163.1 | 1851 | 163.1 | 1943 | 163.1 | 1880
163.2 | 1924 | 163.2 | 1841 | 163.2 | 1941 | 163.2 | 1968 | 163.2 | 1934 | 163.2 | 1855 | 163.2 | 1870 | 163.2 | 1792 | 163.2 | 1838 | 163.2 | 1899 | 163.2 | 1843
163.3 | 1838 | 163.3 | 1809 | 163.3 | 1995 | 163.3 | 1946 | 163.3 | 1868 | 163.3 | 1802 | 163.3 | 1875 | 163.3 | 1882 | 163.3 | 1833 | 163.3 | 1843 | 163.3 | 1909
163.4 | 1899 | 163.4 | 1841 | 163.4 | 1948 | 163.4 | 1975 | 163.4 | 1914 | 163.4 | 1785 | 163.4 | 1882 | 163.4 | 1851 | 163.4 | 1816 | 163.4 | 1836 | 163.4 | 1868
163.5 | 1924 | 163.5 | 1873 | 163.5 | 1890 | 163.5 | 1997 | 163.5 | 1948 | 163.5 | 1829 | 163.5 | 1873 | 163.5 | 1865 | 163.5 | 1873 | 163.5 | 1931 | 163.5 | 1897
163.6 | 1853 | 163.6 | 1836 | 163.6 | 1865 | 163.6 | 1968 | 163.6 | 1926 | 163.6 | 1816 | 163.6 | 1831 | 163.6 | 1904 | 163.6 | 1914 | 163.6 | 1853 | 163.6 | 1838
163.7 | 1870 | 163.7 | 1846 | 163.7 | 1868 | 163.7 | 1948 | 163.7 | 1973 | 163.7 | 1904 | 163.7 | 1846 | 163.7 | 1912 | 163.7 | 1824 | 163.7 | 1873 | 163.7 | 1772
163.8 | 1912 | 163.8 | 1841 | 163.8 | 1863 | 163.8 | 1887 | 163.8 | 1885 | 163.8 | 1865 | 163.8 | 1851 | 163.8 | 1875 | 163.8 | 1841 | 163.8 | 1841 | 163.8 | 1836
163.9 | 1890 | 163.9 | 1841 | 163.9 | 1914 | 163.9 | 1934 | 163.9 | 1841 | 163.9 | 1904 | 163.9 | 1775 | 163.9 | 1843 | 163.9 | 1904 | 163.9 | 1826 | 163.9 | 1833
164 | 1875 | 164 | 1841 | 164 | 1907 | 164 | 1894 | 164 | 1853 | 164 | 1965 | 164 | 1814 | 164 | 1831 | 164 | 1882 | 164 | 1829 | 164 | 1860
χ | 0° | χ | 0° | χ | 0° | χ | 0° | χ | 0° | χ | 0° | χ | 0° | χ | 0° | χ | 0° | χ | 0° | χ | 0°
φ | 0° | φ | 0° | φ | 0° | φ | 0° | φ | 0° | φ | 0° | φ | 0° | φ | 0° | φ | 0° | φ | 0° | φ | 0°
2θ | counts | 2θ | counts | 2θ | counts | 2θ | counts | 2θ | counts | 2θ | counts | 2θ | counts | 2θ | counts | 2θ | counts | 2θ | counts | 2θ | counts
148 | 1892 | 148 | 1763 | 148 | 1858 | 148 | 1931 | 148 | 1882 | 148 | 1924 | 148 | 1799 | 148 | 1836 | 148 | 1807 | 148 | 1829 | 148 | 1831
148.1 | 1890 | 148.1 | 1814 | 148.1 | 1916 | 148.1 | 1948 | 148.1 | 1829 | 148.1 | 1968 | 148.1 | 1851 | 148.1 | 1836 | 148.1 | 1858 | 148.1 | 1929 | 148.1 | 1824
148.2 | 1938 | 148.2 | 1792 | 148.2 | 1929 | 148.2 | 1929 | 148.2 | 1902 | 148.2 | 1965 | 148.2 | 1953 | 148.2 | 1897 | 148.2 | 1880 | 148.2 | 1870 | 148.2 | 1811
148.3 | 1902 | 148.3 | 1799 | 148.3 | 1914 | 148.3 | 1973 | 148.3 | 1919 | 148.3 | 1948 | 148.3 | 1919 | 148.3 | 1916 | 148.3 | 1846 | 148.3 | 1863 | 148.3 | 1880
148.4 | 1789 | 148.4 | 1846 | 148.4 | 1934 | 148.4 | 1899 | 148.4 | 1916 | 148.4 | 1904 | 148.4 | 1916 | 148.4 | 1956 | 148.4 | 1897 | 148.4 | 1936 | 148.4 | 1936
148.5 | 1824 | 148.5 | 1914 | 148.5 | 1936 | 148.5 | 1894 | 148.5 | 1970 | 148.5 | 1887 | 148.5 | 1860 | 148.5 | 1880 | 148.5 | 1914 | 148.5 | 1880 | 148.5 | 1914
148.6 | 1938 | 148.6 | 1946 | 148.6 | 1985 | 148.6 | 2043 | 148.6 | 1936 | 148.6 | 1958 | 148.6 | 1899 | 148.6 | 1926 | 148.6 | 1919 | 148.6 | 1931 | 148.6 | 1926
148.7 | 1963 | 148.7 | 1904 | 148.7 | 1938 | 148.7 | 2007 | 148.7 | 1948 | 148.7 | 1987 | 148.7 | 1926 | 148.7 | 1951 | 148.7 | 2009 | 148.7 | 1836 | 148.7 | 1960
148.8 | 1978 | 148.8 | 1946 | 148.8 | 1897 | 148.8 | 2019 | 148.8 | 1956 | 148.8 | 1958 | 148.8 | 1946 | 148.8 | 1970 | 148.8 | 1970 | 148.8 | 1858 | 148.8 | 1941
148.9 | 1980 | 148.9 | 1958 | 148.9 | 1880 | 148.9 | 1941 | 148.9 | 1997 | 148.9 | 1982 | 148.9 | 1921 | 148.9 | 1978 | 148.9 | 1958 | 148.9 | 1941 | 148.9 | 1904
149 | 1973 | 149 | 2061 | 149 | 1899 | 149 | 1970 | 149 | 1916 | 149 | 1965 | 149 | 1956 | 149 | 2012 | 149 | 1990 | 149 | 1943 | 149 | 1978
149.1 | 1946 | 149.1 | 2009 | 149.1 | 1956 | 149.1 | 2024 | 149.1 | 1892 | 149.1 | 1958 | 149.1 | 1926 | 149.1 | 1934 | 149.1 | 1882 | 149.1 | 1936 | 149.1 | 1995
149.2 | 1921 | 149.2 | 1956 | 149.2 | 1938 | 149.2 | 1934 | 149.2 | 1863 | 149.2 | 1919 | 149.2 | 1916 | 149.2 | 1919 | 149.2 | 1907 | 149.2 | 2034 | 149.2 | 1907
149.3 | 1938 | 149.3 | 1931 | 149.3 | 1982 | 149.3 | 1909 | 149.3 | 1931 | 149.3 | 1934 | 149.3 | 1985 | 149.3 | 1990 | 149.3 | 1956 | 149.3 | 1924 | 149.3 | 1882
149.4 | 1921 | 149.4 | 1929 | 149.4 | 1963 | 149.4 | 1875 | 149.4 | 1926 | 149.4 | 1914 | 149.4 | 1931 | 149.4 | 2021 | 149.4 | 1951 | 149.4 | 1880 | 149.4 | 1946
149.5 | 1880 | 149.5 | 1931 | 149.5 | 1953 | 149.5 | 1960 | 149.5 | 1902 | 149.5 | 1894 | 149.5 | 1892 | 149.5 | 1987 | 149.5 | 1973 | 149.5 | 1963 | 149.5 | 1943
149.6 | 1914 | 149.6 | 1997 | 149.6 | 1970 | 149.6 | 1963 | 149.6 | 1968 | 149.6 | 1897 | 149.6 | 1919 | 149.6 | 1882 | 149.6 | 1970 | 149.6 | 1970 | 149.6 | 1941
149.7 | 1970 | 149.7 | 1980 | 149.7 | 1990 | 149.7 | 2009 | 149.7 | 1919 | 149.7 | 1892 | 149.7 | 1965 | 149.7 | 1936 | 149.7 | 1965 | 149.7 | 1841 | 149.7 | 1978
149.8 | 2002 | 149.8 | 1973 | 149.8 | 1860 | 149.8 | 2019 | 149.8 | 1902 | 149.8 | 1890 | 149.8 | 1980 | 149.8 | 1990 | 149.8 | 1946 | 149.8 | 1890 | 149.8 | 1985
149.9 | 1846 | 149.9 | 1956 | 149.9 | 1897 | 149.9 | 1929 | 149.9 | 1963 | 149.9 | 1875 | 149.9 | 2007 | 149.9 | 2036 | 149.9 | 1855 | 149.9 | 1873 | 149.9 | 1941
150 | 1909 | 150 | 2031 | 150 | 1904 | 150 | 1877 | 150 | 1960 | 150 | 1938 | 150 | 2014 | 150 | 1997 | 150 | 1948 | 150 | 1851 | 150 | 1904
150.1 | 1887 | 150.1 | 1948 | 150.1 | 1909 | 150.1 | 1916 | 150.1 | 1936 | 150.1 | 1951 | 150.1 | 1929 | 150.1 | 1968 | 150.1 | 1968 | 150.1 | 1899 | 150.1 | 1887
150.2 | 1880 | 150.2 | 1826 | 150.2 | 1894 | 150.2 | 1958 | 150.2 | 1873 | 150.2 | 1946 | 150.2 | 1860 | 150.2 | 1931 | 150.2 | 1831 | 150.2 | 1919 | 150.2 | 1851
150.3 | 1882 | 150.3 | 1892 | 150.3 | 1892 | 150.3 | 1936 | 150.3 | 1851 | 150.3 | 1975 | 150.3 | 1829 | 150.3 | 1892 | 150.3 | 1873 | 150.3 | 1958 | 150.3 | 1870
150.4 | 1794 | 150.4 | 1870 | 150.4 | 1978 | 150.4 | 1941 | 150.4 | 1858 | 150.4 | 1914 | 150.4 | 1880 | 150.4 | 1938 | 150.4 | 1890 | 150.4 | 1943 | 150.4 | 1851
150.5 | 1863 | 150.5 | 1877 | 150.5 | 1948 | 150.5 | 1968 | 150.5 | 1807 | 150.5 | 1877 | 150.5 | 1853 | 150.5 | 1877 | 150.5 | 1838 | 150.5 | 1919 | 150.5 | 1899
150.6 | 1894 | 150.6 | 1926 | 150.6 | 1909 | 150.6 | 1997 | 150.6 | 1860 | 150.6 | 1858 | 150.6 | 1807 | 150.6 | 1846 | 150.6 | 1841 | 150.6 | 1894 | 150.6 | 1836
150.7 | 1902 | 150.7 | 1831 | 150.7 | 1897 | 150.7 | 1956 | 150.7 | 1892 | 150.7 | 1802 | 150.7 | 1882 | 150.7 | 1807 | 150.7 | 1792 | 150.7 | 1863 | 150.7 | 1838
150.8 | 1946 | 150.8 | 1858 | 150.8 | 1894 | 150.8 | 1980 | 150.8 | 1811 | 150.8 | 1863 | 150.8 | 1956 | 150.8 | 1816 | 150.8 | 1750 | 150.8 | 1924 | 150.8 | 1831
150.9 | 1968 | 150.9 | 1890 | 150.9 | 1914 | 150.9 | 1875 | 150.9 | 1838 | 150.9 | 1877 | 150.9 | 1919 | 150.9 | 1838 | 150.9 | 1799 | 150.9 | 1890 | 150.9 | 1833
151 | 1975 | 151 | 1926 | 151 | 1863 | 151 | 1821 | 151 | 1833 | 151 | 1838 | 151 | 1899 | 151 | 1792 | 151 | 1750 | 151 | 1814 | 151 | 1877
151.1 | 1907 | 151.1 | 1863 | 151.1 | 1894 | 151.1 | 1929 | 151.1 | 1833 | 151.1 | 1829 | 151.1 | 1816 | 151.1 | 1775 | 151.1 | 1787 | 151.1 | 1780 | 151.1 | 1899
151.2 | 1902 | 151.2 | 1843 | 151.2 | 1956 | 151.2 | 1965 | 151.2 | 1887 | 151.2 | 1904 | 151.2 | 1880 | 151.2 | 1892 | 151.2 | 1843 | 151.2 | 1782 | 151.2 | 1877
151.3 | 1890 | 151.3 | 1907 | 151.3 | 1863 | 151.3 | 1965 | 151.3 | 1924 | 151.3 | 1912 | 151.3 | 1921 | 151.3 | 1875 | 151.3 | 1880 | 151.3 | 1755 | 151.3 | 1853
151.4 | 1926 | 151.4 | 1960 | 151.4 | 1936 | 151.4 | 1897 | 151.4 | 1841 | 151.4 | 1870 | 151.4 | 1921 | 151.4 | 1885 | 151.4 | 1880 | 151.4 | 1811 | 151.4 | 1829
151.5 | 1894 | 151.5 | 1936 | 151.5 | 1904 | 151.5 | 1931 | 151.5 | 1846 | 151.5 | 1831 | 151.5 | 1914 | 151.5 | 1912 | 151.5 | 1914 | 151.5 | 1836 | 151.5 | 1807
151.6 | 1946 | 151.6 | 1907 | 151.6 | 1975 | 151.6 | 1924 | 151.6 | 1824 | 151.6 | 1887 | 151.6 | 1865 | 151.6 | 1838 | 151.6 | 1841 | 151.6 | 1785 | 151.6 | 1848
151.7 | 1948 | 151.7 | 1897 | 151.7 | 1948 | 151.7 | 1914 | 151.7 | 1855 | 151.7 | 1912 | 151.7 | 1885 | 151.7 | 1873 | 151.7 | 1821 | 151.7 | 1807 | 151.7 | 1831
151.8 | 1958 | 151.8 | 1916 | 151.8 | 1848 | 151.8 | 1863 | 151.8 | 1824 | 151.8 | 1868 | 151.8 | 1851 | 151.8 | 1892 | 151.8 | 1860 | 151.8 | 1846 | 151.8 | 1814
151.9 | 1943 | 151.9 | 1938 | 151.9 | 1875 | 151.9 | 1848 | 151.9 | 1863 | 151.9 | 1843 | 151.9 | 1882 | 151.9 | 1811 | 151.9 | 1890 | 151.9 | 1875 | 151.9 | 1841
152 | 1892 | 152 | 1946 | 152 | 1938 | 152 | 1809 | 152 | 1860 | 152 | 1875 | 152 | 1821 | 152 | 1873 | 152 | 1860 | 152 | 1865 | 152 | 1846
152.1 | 1958 | 152.1 | 1892 | 152.1 | 1968 | 152.1 | 1887 | 152.1 | 1851 | 152.1 | 1804 | 152.1 | 1848 | 152.1 | 1824 | 152.1 | 1865 | 152.1 | 1914 | 152.1 | 1885
152.2 | 1987 | 152.2 | 1868 | 152.2 | 1953 | 152.2 | 1938 | 152.2 | 1838 | 152.2 | 1763 | 152.2 | 1789 | 152.2 | 1892 | 152.2 | 1846 | 152.2 | 1865 | 152.2 | 1851
152.3 | 1926 | 152.3 | 1909 | 152.3 | 1980 | 152.3 | 1990 | 152.3 | 1885 | 152.3 | 1794 | 152.3 | 1848 | 152.3 | 1814 | 152.3 | 1880 | 152.3 | 1831 | 152.3 | 1860
152.4 | 1931 | 152.4 | 1958 | 152.4 | 1907 | 152.4 | 1912 | 152.4 | 1936 | 152.4 | 1821 | 152.4 | 1907 | 152.4 | 1904 | 152.4 | 1880 | 152.4 | 1887 | 152.4 | 1912
152.5 | 1858 | 152.5 | 1985 | 152.5 | 1936 | 152.5 | 1875 | 152.5 | 1865 | 152.5 | 1787 | 152.5 | 1924 | 152.5 | 1880 | 152.5 | 1902 | 152.5 | 1880 | 152.5 | 1819
152.6 | 1899 | 152.6 | 1960 | 152.6 | 1956 | 152.6 | 1926 | 152.6 | 1953 | 152.6 | 1899 | 152.6 | 1899 | 152.6 | 1807 | 152.6 | 1887 | 152.6 | 1846 | 152.6 | 1880
152.7 | 1892 | 152.7 | 1934 | 152.7 | 1953 | 152.7 | 1921 | 152.7 | 1960 | 152.7 | 1907 | 152.7 | 1931 | 152.7 | 1870 | 152.7 | 1797 | 152.7 | 1941 | 152.7 | 1894
152.8 | 1934 | 152.8 | 1929 | 152.8 | 1951 | 152.8 | 2014 | 152.8 | 1836 | 152.8 | 1875 | 152.8 | 1899 | 152.8 | 1870 | 152.8 | 1890 | 152.8 | 1890 | 152.8 | 1868
152.9 | 1882 | 152.9 | 1931 | 152.9 | 1916 | 152.9 | 1990 | 152.9 | 1855 | 152.9 | 1938 | 152.9 | 1877 | 152.9 | 1887 | 152.9 | 1924 | 152.9 | 1948 | 152.9 | 1890
153 | 1907 | 153 | 1968 | 153 | 1916 | 153 | 1960 | 153 | 1868 | 153 | 1907 | 153 | 1841 | 153 | 1853 | 153 | 1899 | 153 | 1965 | 153 | 1885
153.1 | 1929 | 153.1 | 1936 | 153.1 | 1904 | 153.1 | 1960 | 153.1 | 1921 | 153.1 | 1902 | 153.1 | 1894 | 153.1 | 1921 | 153.1 | 1912 | 153.1 | 1902 | 153.1 | 1831
153.2 | 2063 | 153.2 | 2036 | 153.2 | 1934 | 153.2 | 1990 | 153.2 | 1877 | 153.2 | 1902 | 153.2 | 1848 | 153.2 | 1865 | 153.2 | 1941 | 153.2 | 1958 | 153.2 | 1858
153.3 | 2029 | 153.3 | 2021 | 153.3 | 1912 | 153.3 | 2024 | 153.3 | 1892 | 153.3 | 1814 | 153.3 | 1865 | 153.3 | 1841 | 153.3 | 1978 | 153.3 | 2041 | 153.3 | 1880
153.4 | 1987 | 153.4 | 1956 | 153.4 | 1894 | 153.4 | 2083 | 153.4 | 1880 | 153.4 | 1877 | 153.4 | 1885 | 153.4 | 1860 | 153.4 | 1931 | 153.4 | 1936 | 153.4 | 1970
153.5 | 2024 | 153.5 | 1992 | 153.5 | 2034 | 153.5 | 2046 | 153.5 | 1855 | 153.5 | 1904 | 153.5 | 1841 | 153.5 | 1868 | 153.5 | 2004 | 153.5 | 1877 | 153.5 | 1931
153.6 | 2004 | 153.6 | 1995 | 153.6 | 1992 | 153.6 | 2026 | 153.6 | 1882 | 153.6 | 1882 | 153.6 | 1919 | 153.6 | 1831 | 153.6 | 2012 | 153.6 | 1929 | 153.6 | 1919
153.7 | 2000 | 153.7 | 1992 | 153.7 | 1970 | 153.7 | 2092 | 153.7 | 1894 | 153.7 | 1953 | 153.7 | 1843 | 153.7 | 1894 | 153.7 | 1941 | 153.7 | 1904 | 153.7 | 1892
153.8 | 2024 | 153.8 | 1953 | 153.8 | 2029 | 153.8 | 2034 | 153.8 | 1990 | 153.8 | 1941 | 153.8 | 1897 | 153.8 | 1909 | 153.8 | 1912 | 153.8 | 1885 | 153.8 | 1931
153.9 | 2019 | 153.9 | 2007 | 153.9 | 2100 | 153.9 | 2078 | 153.9 | 2026 | 153.9 | 1965 | 153.9 | 1873 | 153.9 | 1902 | 153.9 | 1975 | 153.9 | 1931 | 153.9 | 1880
154 | 2136 | 154 | 2019 | 154 | 2051 | 154 | 2078 | 154 | 1965 | 154 | 1912 | 154 | 1921 | 154 | 1929 | 154 | 2026 | 154 | 1909 | 154 | 1960
154.1 | 2095 | 154.1 | 2078 | 154.1 | 2046 | 154.1 | 2126 | 154.1 | 1941 | 154.1 | 1892 | 154.1 | 1846 | 154.1 | 1943 | 154.1 | 2017 | 154.1 | 1873 | 154.1 | 1982
154.2 | 2214 | 154.2 | 2170 | 154.2 | 2043 | 154.2 | 2119 | 154.2 | 1968 | 154.2 | 1882 | 154.2 | 1951 | 154.2 | 2014 | 154.2 | 1992 | 154.2 | 1902 | 154.2 | 1951
154.3 | 2214 | 154.3 | 2151 | 154.3 | 2144 | 154.3 | 2197 | 154.3 | 2007 | 154.3 | 1875 | 154.3 | 1936 | 154.3 | 1958 | 154.3 | 1960 | 154.3 | 1877 | 154.3 | 1943
154.4 | 2305 | 154.4 | 2136 | 154.4 | 2200 | 154.4 | 2188 | 154.4 | 2095 | 154.4 | 1943 | 154.4 | 1938 | 154.4 | 1975 | 154.4 | 1958 | 154.4 | 1792 | 154.4 | 1877
154.5 | 2349 | 154.5 | 2188 | 154.5 | 2207 | 154.5 | 2268 | 154.5 | 2107 | 154.5 | 1941 | 154.5 | 2078 | 154.5 | 2097 | 154.5 | 1963 | 154.5 | 1897 | 154.5 | 1975
154.6 | 2405 | 154.6 | 2112 | 154.6 | 2183 | 154.6 | 2290 | 154.6 | 2026 | 154.6 | 1975 | 154.6 | 2053 | 154.6 | 2029 | 154.6 | 1970 | 154.6 | 1978 | 154.6 | 1985
154.7 | 2437 | 154.7 | 2263 | 154.7 | 2258 | 154.7 | 2354 | 154.7 | 2205 | 154.7 | 2041 | 154.7 | 2100 | 154.7 | 2075 | 154.7 | 2034 | 154.7 | 1973 | 154.7 | 2087
154.8 | 2537 | 154.8 | 2376 | 154.8 | 2312 | 154.8 | 2373 | 154.8 | 2170 | 154.8 | 2153 | 154.8 | 2073 | 154.8 | 2180 | 154.8 | 2048 | 154.8 | 2080 | 154.8 | 2148
154.9 | 2615 | 154.9 | 2476 | 154.9 | 2383 | 154.9 | 2424 | 154.9 | 2210 | 154.9 | 2202 | 154.9 | 2161 | 154.9 | 2217 | 154.9 | 2180 | 154.9 | 2114 | 154.9 | 2124
155 | 2673 | 155 | 2549 | 155 | 2437 | 155 | 2590 | 155 | 2317 | 155 | 2222 | 155 | 2212 | 155 | 2302 | 155 | 2236 | 155 | 2244 | 155 | 2246
155.1 | 2671 | 155.1 | 2534 | 155.1 | 2483 | 155.1 | 2669 | 155.1 | 2471 | 155.1 | 2288 | 155.1 | 2317 | 155.1 | 2405 | 155.1 | 2319 | 155.1 | 2263 | 155.1 | 2253
155.2 | 2832 | 155.2 | 2608 | 155.2 | 2554 | 155.2 | 2796 | 155.2 | 2451 | 155.2 | 2420 | 155.2 | 2459 | 155.2 | 2483 | 155.2 | 2358 | 155.2 | 2244 | 155.2 | 2319
155.3 | 2910 | 155.3 | 2739 | 155.3 | 2747 | 155.3 | 2967 | 155.3 | 2537 | 155.3 | 2525 | 155.3 | 2483 | 155.3 | 2630 | 155.3 | 2405 | 155.3 | 2439 | 155.3 | 2378
155.4 | 2954 | 155.4 | 2893 | 155.4 | 2788 | 155.4 | 2857 | 155.4 | 2744 | 155.4 | 2581 | 155.4 | 2559 | 155.4 | 2713 | 155.4 | 2466 | 155.4 | 2498 | 155.4 | 2525
155.5 | 3015 | 155.5 | 2935 | 155.5 | 2876 | 155.5 | 3084 | 155.5 | 2954 | 155.5 | 2610 | 155.5 | 2693 | 155.5 | 2808 | 155.5 | 2630 | 155.5 | 2637 | 155.5 | 2571
155.6 | 3081 | 155.6 | 3059 | 155.6 | 2993 | 155.6 | 3133 | 155.6 | 2945 | 155.6 | 2752 | 155.6 | 2781 | 155.6 | 2847 | 155.6 | 2695 | 155.6 | 2744 | 155.6 | 2659
155.7 | 3096 | 155.7 | 3076 | 155.7 | 3103 | 155.7 | 3115 | 155.7 | 2991 | 155.7 | 2871 | 155.7 | 2827 | 155.7 | 3025 | 155.7 | 2747 | 155.7 | 2752 | 155.7 | 2642
155.8 | 3167 | 155.8 | 3221 | 155.8 | 3133 | 155.8 | 3206 | 155.8 | 3145 | 155.8 | 2957 | 155.8 | 2886 | 155.8 | 3045 | 155.8 | 2942 | 155.8 | 2774 | 155.8 | 2776
155.9 | 3125 | 155.9 | 3296 | 155.9 | 3230 | 155.9 | 3201 | 155.9 | 3238 | 155.9 | 3113 | 155.9 | 2927 | 155.9 | 3174 | 155.9 | 3015 | 155.9 | 2808 | 155.9 | 2893
156 | 3189 | 156 | 3274 | 156 | 3223 | 156 | 3218 | 156 | 3428 | 156 | 3152 | 156 | 3118 | 156 | 3274 | 156 | 3074 | 156 | 2954 | 156 | 3001
156.1 | 3196 | 156.1 | 3338 | 156.1 | 3262 | 156.1 | 3374 | 156.1 | 3496 | 156.1 | 3225 | 156.1 | 3291 | 156.1 | 3289 | 156.1 | 3179 | 156.1 | 3025 | 156.1 | 3015
156.2 | 3269 | 156.2 | 3372 | 156.2 | 3450 | 156.2 | 3416 | 156.2 | 3631 | 156.2 | 3306 | 156.2 | 3421 | 156.2 | 3460 | 156.2 | 3225 | 156.2 | 3196 | 156.2 | 3072
156.3 | 3267 | 156.3 | 3382 | 156.3 | 3345 | 156.3 | 3421 | 156.3 | 3750 | 156.3 | 3401 | 156.3 | 3428 | 156.3 | 3555 | 156.3 | 3335 | 156.3 | 3250 | 156.3 | 3155
156.4 | 3343 | 156.4 | 3409 | 156.4 | 3369 | 156.4 | 3394 | 156.4 | 3716 | 156.4 | 3504 | 156.4 | 3482 | 156.4 | 3619 | 156.4 | 3440 | 156.4 | 3277 | 156.4 | 3113
156.5 | 3433 | 156.5 | 3465 | 156.5 | 3291 | 156.5 | 3428 | 156.5 | 3704 | 156.5 | 3523 | 156.5 | 3457 | 156.5 | 3628 | 156.5 | 3543 | 156.5 | 3347 | 156.5 | 3123
156.6 | 3316 | 156.6 | 3443 | 156.6 | 3330 | 156.6 | 3487 | 156.6 | 3658 | 156.6 | 3636 | 156.6 | 3435 | 156.6 | 3572 | 156.6 | 3487 | 156.6 | 3352 | 156.6 | 3194
156.7 | 3277 | 156.7 | 3465 | 156.7 | 3306 | 156.7 | 3409 | 156.7 | 3599 | 156.7 | 3545 | 156.7 | 3465 | 156.7 | 3545 | 156.7 | 3413 | 156.7 | 3306 | 156.7 | 3128
156.8 | 3133 | 156.8 | 3360 | 156.8 | 3245 | 156.8 | 3333 | 156.8 | 3518 | 156.8 | 3445 | 156.8 | 3462 | 156.8 | 3435 | 156.8 | 3369 | 156.8 | 3218 | 156.8 | 3072
156.9 | 3133 | 156.9 | 3340 | 156.9 | 3279 | 156.9 | 3372 | 156.9 | 3440 | 156.9 | 3367 | 156.9 | 3357 | 156.9 | 3340 | 156.9 | 3367 | 156.9 | 3264 | 156.9 | 3001
157 | 3130 | 157 | 3267 | 157 | 3115 | 157 | 3245 | 157 | 3328 | 157 | 3326 | 157 | 3218 | 157 | 3318 | 157 | 3277 | 157 | 3108 | 157 | 2857
157.1 | 3001 | 157.1 | 3186 | 157.1 | 3101 | 157.1 | 3159 | 157.1 | 3203 | 157.1 | 3140 | 157.1 | 3113 | 157.1 | 3157 | 157.1 | 3186 | 157.1 | 2957 | 157.1 | 2847
157.2 | 2908 | 157.2 | 3167 | 157.2 | 3169 | 157.2 | 2993 | 157.2 | 3091 | 157.2 | 2945 | 157.2 | 3042 | 157.2 | 3059 | 157.2 | 3030 | 157.2 | 2896 | 157.2 | 2710
157.3 | 2991 | 157.3 | 3020 | 157.3 | 3108 | 157.3 | 2945 | 157.3 | 3023 | 157.3 | 2881 | 157.3 | 2947 | 157.3 | 2903 | 157.3 | 2898 | 157.3 | 2798 | 157.3 | 2578
157.4 | 2893 | 157.4 | 2996 | 157.4 | 2967 | 157.4 | 2886 | 157.4 | 2949 | 157.4 | 2854 | 157.4 | 2778 | 157.4 | 2866 | 157.4 | 2810 | 157.4 | 2678 | 157.4 | 2583
157.5 | 2847 | 157.5 | 2920 | 157.5 | 2918 | 157.5 | 2798 | 157.5 | 2866 | 157.5 | 2752 | 157.5 | 2703 | 157.5 | 2693 | 157.5 | 2766 | 157.5 | 2681 | 157.5 | 2547
157.6 | 2656 | 157.6 | 2656 | 157.6 | 2818 | 157.6 | 2752 | 157.6 | 2727 | 157.6 | 2634 | 157.6 | 2573 | 157.6 | 2551 | 157.6 | 2678 | 157.6 | 2578 | 157.6 | 2478
157.7 | 2598 | 157.7 | 2678 | 157.7 | 2705 | 157.7 | 2661 | 157.7 | 2568 | 157.7 | 2539 | 157.7 | 2525 | 157.7 | 2488 | 157.7 | 2561 | 157.7 | 2473 | 157.7 | 2493
157.8 | 2490 | 157.8 | 2664 | 157.8 | 2693 | 157.8 | 2683 | 157.8 | 2507 | 157.8 | 2561 | 157.8 | 2444 | 157.8 | 2388 | 157.8 | 2380 | 157.8 | 2398 | 157.8 | 2346
157.9 | 2549 | 157.9 | 2581 | 157.9 | 2537 | 157.9 | 2522 | 157.9 | 2432 | 157.9 | 2412 | 157.9 | 2251 | 157.9 | 2295 | 157.9 | 2332 | 157.9 | 2332 | 157.9 | 2293
158 | 2437 | 158 | 2476 | 158 | 2493 | 158 | 2424 | 158 | 2300 | 158 | 2317 | 158 | 2188 | 158 | 2251 | 158 | 2183 | 158 | 2234 | 158 | 2195
158.1 | 2329 | 158.1 | 2407 | 158.1 | 2324 | 158.1 | 2315 | 158.1 | 2202 | 158.1 | 2190 | 158.1 | 2205 | 158.1 | 2163 | 158.1 | 2214 | 158.1 | 2180 | 158.1 | 2153
158.2 | 2288 | 158.2 | 2332 | 158.2 | 2319 | 158.2 | 2288 | 158.2 | 2148 | 158.2 | 2131 | 158.2 | 2183 | 158.2 | 2126 | 158.2 | 2158 | 158.2 | 2065 | 158.2 | 2148
158.3 | 2305 | 158.3 | 2249 | 158.3 | 2293 | 158.3 | 2288 | 158.3 | 2144 | 158.3 | 2083 | 158.3 | 2100 | 158.3 | 2126 | 158.3 | 2092 | 158.3 | 1982 | 158.3 | 2051
158.4 | 2249 | 158.4 | 2214 | 158.4 | 2236 | 158.4 | 2175 | 158.4 | 1992 | 158.4 | 2053 | 158.4 | 2065 | 158.4 | 2007 | 158.4 | 2124 | 158.4 | 1953 | 158.4 | 2043
158.5 | 2188 | 158.5 | 2183 | 158.5 | 2229 | 158.5 | 2163 | 158.5 | 2046 | 158.5 | 2039 | 158.5 | 2014 | 158.5 | 1968 | 158.5 | 2085 | 158.5 | 1992 | 158.5 | 2065
158.6 | 2109 | 158.6 | 2170 | 158.6 | 2161 | 158.6 | 2161 | 158.6 | 1975 | 158.6 | 1978 | 158.6 | 2029 | 158.6 | 1934 | 158.6 | 2043 | 158.6 | 1982 | 158.6 | 1963
158.7 | 2080 | 158.7 | 2161 | 158.7 | 2122 | 158.7 | 2105 | 158.7 | 1975 | 158.7 | 1870 | 158.7 | 1870 | 158.7 | 1965 | 158.7 | 1985 | 158.7 | 1975 | 158.7 | 1963
158.8 | 2102 | 158.8 | 2173 | 158.8 | 2212 | 158.8 | 2078 | 158.8 | 1975 | 158.8 | 1873 | 158.8 | 1860 | 158.8 | 2014 | 158.8 | 1990 | 158.8 | 1960 | 158.8 | 1931
158.9 | 2073 | 158.9 | 2175 | 158.9 | 2161 | 158.9 | 2053 | 158.9 | 1992 | 158.9 | 1836 | 158.9 | 1897 | 158.9 | 2048 | 158.9 | 1936 | 158.9 | 1948 | 158.9 | 1936
159 | 2141 | 159 | 2119 | 159 | 2046 | 159 | 2078 | 159 | 1946 | 159 | 1924 | 159 | 1921 | 159 | 2014 | 159 | 1982 | 159 | 1956 | 159 | 1833
159.1 | 2095 | 159.1 | 2097 | 159.1 | 2068 | 159.1 | 2090 | 159.1 | 2009 | 159.1 | 1885 | 159.1 | 1929 | 159.1 | 2002 | 159.1 | 1970 | 159.1 | 1919 | 159.1 | 1826
159.2 | 2107 | 159.2 | 2107 | 159.2 | 2061 | 159.2 | 2039 | 159.2 | 1975 | 159.2 | 1897 | 159.2 | 1931 | 159.2 | 1995 | 159.2 | 1936 | 159.2 | 1995 | 159.2 | 1843
159.3 | 2068 | 159.3 | 2039 | 159.3 | 2017 | 159.3 | 2056 | 159.3 | 1970 | 159.3 | 1960 | 159.3 | 1912 | 159.3 | 1975 | 159.3 | 1943 | 159.3 | 1934 | 159.3 | 1855
159.4 | 2036 | 159.4 | 2063 | 159.4 | 2031 | 159.4 | 2068 | 159.4 | 1890 | 159.4 | 2000 | 159.4 | 1853 | 159.4 | 1919 | 159.4 | 1907 | 159.4 | 1946 | 159.4 | 1873
159.5 | 2021 | 159.5 | 2075 | 159.5 | 2004 | 159.5 | 1970 | 159.5 | 1960 | 159.5 | 1953 | 159.5 | 1802 | 159.5 | 1919 | 159.5 | 1831 | 159.5 | 1914 | 159.5 | 1833
159.6 | 1953 | 159.6 | 1990 | 159.6 | 1992 | 159.6 | 1982 | 159.6 | 1987 | 159.6 | 1990 | 159.6 | 1802 | 159.6 | 1965 | 159.6 | 1841 | 159.6 | 1897 | 159.6 | 1909
159.7 | 2014 | 159.7 | 2036 | 159.7 | 1938 | 159.7 | 2004 | 159.7 | 1907 | 159.7 | 1924 | 159.7 | 1838 | 159.7 | 1968 | 159.7 | 1843 | 159.7 | 1912 | 159.7 | 1824
159.8 | 1978 | 159.8 | 2000 | 159.8 | 2051 | 159.8 | 1912 | 159.8 | 1821 | 159.8 | 1941 | 159.8 | 1873 | 159.8 | 1899 | 159.8 | 1912 | 159.8 | 1956 | 159.8 | 1846
159.9 | 1973 | 159.9 | 2002 | 159.9 | 2017 | 159.9 | 1880 | 159.9 | 1860 | 159.9 | 1912 | 159.9 | 1831 | 159.9 | 1904 | 159.9 | 1978 | 159.9 | 1873 | 159.9 | 1841
160 | 1912 | 160 | 1985 | 160 | 2004 | 160 | 1890 | 160 | 1877 | 160 | 1951 | 160 | 1831 | 160 | 1902 | 160 | 1931 | 160 | 1929 | 160 | 1894
160.1 | 1936 | 160.1 | 1975 | 160.1 | 2039 | 160.1 | 1907 | 160.1 | 1948 | 160.1 | 1890 | 160.1 | 1848 | 160.1 | 1885 | 160.1 | 1907 | 160.1 | 1965 | 160.1 | 1899
160.2 | 1907 | 160.2 | 1855 | 160.2 | 1941 | 160.2 | 1894 | 160.2 | 1960 | 160.2 | 1809 | 160.2 | 1890 | 160.2 | 1934 | 160.2 | 1904 | 160.2 | 1873 | 160.2 | 1785
160.3 | 1992 | 160.3 | 1907 | 160.3 | 1943 | 160.3 | 1892 | 160.3 | 1970 | 160.3 | 1841 | 160.3 | 1882 | 160.3 | 1912 | 160.3 | 1931 | 160.3 | 1907 | 160.3 | 1772
160.4 | 1943 | 160.4 | 1992 | 160.4 | 1973 | 160.4 | 1946 | 160.4 | 1926 | 160.4 | 1826 | 160.4 | 1841 | 160.4 | 1938 | 160.4 | 1894 | 160.4 | 1863 | 160.4 | 1885
160.5 | 1890 | 160.5 | 1963 | 160.5 | 1968 | 160.5 | 1963 | 160.5 | 1909 | 160.5 | 1868 | 160.5 | 1841 | 160.5 | 1948 | 160.5 | 1855 | 160.5 | 1821 | 160.5 | 1860
160.6 | 1909 | 160.6 | 1980 | 160.6 | 1968 | 160.6 | 1995 | 160.6 | 1938 | 160.6 | 1804 | 160.6 | 1865 | 160.6 | 1870 | 160.6 | 1870 | 160.6 | 1855 | 160.6 | 1875
160.7 | 1936 | 160.7 | 2036 | 160.7 | 1941 | 160.7 | 1978 | 160.7 | 1934 | 160.7 | 1880 | 160.7 | 1909 | 160.7 | 1802 | 160.7 | 1782 | 160.7 | 1899 | 160.7 | 1868
160.8 | 2036 | 160.8 | 2065 | 160.8 | 1973 | 160.8 | 1985 | 160.8 | 1943 | 160.8 | 1853 | 160.8 | 1907 | 160.8 | 1836 | 160.8 | 1807 | 160.8 | 1943 | 160.8 | 1797
160.9 | 1963 | 160.9 | 1973 | 160.9 | 1931 | 160.9 | 1960 | 160.9 | 1926 | 160.9 | 1887 | 160.9 | 1868 | 160.9 | 1785 | 160.9 | 1814 | 160.9 | 1865 | 160.9 | 1797
161 | 1978 | 161 | 1963 | 161 | 1951 | 161 | 1963 | 161 | 1887 | 161 | 1833 | 161 | 1829 | 161 | 1855 | 161 | 1768 | 161 | 1902 | 161 | 1709
161.1 | 1948 | 161.1 | 1987 | 161.1 | 1990 | 161.1 | 1934 | 161.1 | 1934 | 161.1 | 1831 | 161.1 | 1833 | 161.1 | 1877 | 161.1 | 1924 | 161.1 | 1873 | 161.1 | 1821
161.2 | 2009 | 161.2 | 2004 | 161.2 | 1870 | 161.2 | 1948 | 161.2 | 1985 | 161.2 | 1846 | 161.2 | 1858 | 161.2 | 1938 | 161.2 | 1882 | 161.2 | 1970 | 161.2 | 1858
161.3 | 1948 | 161.3 | 1963 | 161.3 | 1909 | 161.3 | 1870 | 161.3 | 1848 | 161.3 | 1811 | 161.3 | 1787 | 161.3 | 1904 | 161.3 | 1824 | 161.3 | 1978 | 161.3 | 1816
161.4 | 1868 | 161.4 | 1887 | 161.4 | 1978 | 161.4 | 1860 | 161.4 | 1870 | 161.4 | 1936 | 161.4 | 1873 | 161.4 | 1865 | 161.4 | 1833 | 161.4 | 1899 | 161.4 | 1870
161.5 | 1858 | 161.5 | 1870 | 161.5 | 1951 | 161.5 | 1855 | 161.5 | 1897 | 161.5 | 1870 | 161.5 | 1892 | 161.5 | 1846 | 161.5 | 1819 | 161.5 | 1841 | 161.5 | 1880
161.6 | 1951 | 161.6 | 1868 | 161.6 | 1931 | 161.6 | 1826 | 161.6 | 1887 | 161.6 | 1858 | 161.6 | 1865 | 161.6 | 1824 | 161.6 | 1848 | 161.6 | 1858 | 161.6 | 1814
161.7 | 1978 | 161.7 | 1914 | 161.7 | 1885 | 161.7 | 1885 | 161.7 | 1802 | 161.7 | 1865 | 161.7 | 1875 | 161.7 | 1831 | 161.7 | 1865 | 161.7 | 1951 | 161.7 | 1829
161.8 | 1948 | 161.8 | 1885 | 161.8 | 1882 | 161.8 | 1860 | 161.8 | 1853 | 161.8 | 1899 | 161.8 | 1880 | 161.8 | 1894 | 161.8 | 1877 | 161.8 | 1880 | 161.8 | 1824
161.9 | 1951 | 161.9 | 1934 | 161.9 | 1863 | 161.9 | 1860 | 161.9 | 1838 | 161.9 | 1865 | 161.9 | 1821 | 161.9 | 1821 | 161.9 | 1853 | 161.9 | 1880 | 161.9 | 1882
162 | 1951 | 162 | 1943 | 162 | 1794 | 162 | 1934 | 162 | 1951 | 162 | 1863 | 162 | 1880 | 162 | 1841 | 162 | 1931 | 162 | 1863 | 162 | 1802
162.1 | 1914 | 162.1 | 1943 | 162.1 | 1851 | 162.1 | 1941 | 162.1 | 1951 | 162.1 | 1938 | 162.1 | 1877 | 162.1 | 1848 | 162.1 | 1919 | 162.1 | 1887 | 162.1 | 1794
162.2 | 1951 | 162.2 | 1956 | 162.2 | 1907 | 162.2 | 1980 | 162.2 | 1892 | 162.2 | 1860 | 162.2 | 1838 | 162.2 | 1894 | 162.2 | 1899 | 162.2 | 1860 | 162.2 | 1787
162.3 | 1938 | 162.3 | 2031 | 162.3 | 1904 | 162.3 | 1941 | 162.3 | 1853 | 162.3 | 1931 | 162.3 | 1916 | 162.3 | 1873 | 162.3 | 1914 | 162.3 | 1860 | 162.3 | 1809
162.4 | 1963 | 162.4 | 1936 | 162.4 | 1858 | 162.4 | 1855 | 162.4 | 1848 | 162.4 | 1960 | 162.4 | 1853 | 162.4 | 1831 | 162.4 | 1870 | 162.4 | 1848 | 162.4 | 1748
162.5 | 1938 | 162.5 | 1885 | 162.5 | 1858 | 162.5 | 1843 | 162.5 | 1831 | 162.5 | 1870 | 162.5 | 1873 | 162.5 | 1885 | 162.5 | 1873 | 162.5 | 1811 | 162.5 | 1804
162.6 | 1924 | 162.6 | 1904 | 162.6 | 1838 | 162.6 | 1877 | 162.6 | 1858 | 162.6 | 1863 | 162.6 | 1902 | 162.6 | 1768 | 162.6 | 1841 | 162.6 | 1863 | 162.6 | 1858
162.7 | 1926 | 162.7 | 1897 | 162.7 | 1846 | 162.7 | 1882 | 162.7 | 1814 | 162.7 | 1855 | 162.7 | 1809 | 162.7 | 1838 | 162.7 | 1824 | 162.7 | 1824 | 162.7 | 1804
162.8 | 1921 | 162.8 | 1926 | 162.8 | 1843 | 162.8 | 1890 | 162.8 | 1831 | 162.8 | 1811 | 162.8 | 1829 | 162.8 | 1914 | 162.8 | 1797 | 162.8 | 1836 | 162.8 | 1838
162.9 | 1863 | 162.9 | 1875 | 162.9 | 1860 | 162.9 | 1899 | 162.9 | 1865 | 162.9 | 1809 | 162.9 | 1765 | 162.9 | 1877 | 162.9 | 1804 | 162.9 | 1831 | 162.9 | 1870
163 | 1882 | 163 | 1853 | 163 | 1829 | 163 | 1914 | 163 | 1807 | 163 | 1865 | 163 | 1799 | 163 | 1855 | 163 | 1782 | 163 | 1816 | 163 | 1870
163.1 | 1838 | 163.1 | 1992 | 163.1 | 1926 | 163.1 | 1894 | 163.1 | 1858 | 163.1 | 1873 | 163.1 | 1809 | 163.1 | 1804 | 163.1 | 1882 | 163.1 | 1768 | 163.1 | 1804
163.2 | 1912 | 163.2 | 1912 | 163.2 | 2019 | 163.2 | 1897 | 163.2 | 1904 | 163.2 | 1873 | 163.2 | 1877 | 163.2 | 1799 | 163.2 | 1912 | 163.2 | 1802 | 163.2 | 1907
163.3 | 1894 | 163.3 | 1916 | 163.3 | 1934 | 163.3 | 1921 | 163.3 | 1894 | 163.3 | 1814 | 163.3 | 1826 | 163.3 | 1833 | 163.3 | 1899 | 163.3 | 1809 | 163.3 | 1907
163.4 | 1931 | 163.4 | 1904 | 163.4 | 1921 | 163.4 | 1904 | 163.4 | 1875 | 163.4 | 1792 | 163.4 | 1882 | 163.4 | 1838 | 163.4 | 1853 | 163.4 | 1824 | 163.4 | 1870
163.5 | 1894 | 163.5 | 1958 | 163.5 | 1870 | 163.5 | 1934 | 163.5 | 1870 | 163.5 | 1848 | 163.5 | 1941 | 163.5 | 1855 | 163.5 | 1833 | 163.5 | 1728 | 163.5 | 1785
163.6 | 1909 | 163.6 | 1882 | 163.6 | 1880 | 163.6 | 1929 | 163.6 | 1892 | 163.6 | 1860 | 163.6 | 1833 | 163.6 | 1829 | 163.6 | 1829 | 163.6 | 1748 | 163.6 | 1782
163.7 | 1877 | 163.7 | 1892 | 163.7 | 1848 | 163.7 | 1963 | 163.7 | 1892 | 163.7 | 1909 | 163.7 | 1973 | 163.7 | 1887 | 163.7 | 1912 | 163.7 | 1789 | 163.7 | 1846
163.8 | 1843 | 163.8 | 1907 | 163.8 | 1846 | 163.8 | 1921 | 163.8 | 1870 | 163.8 | 1904 | 163.8 | 1943 | 163.8 | 1860 | 163.8 | 1951 | 163.8 | 1809 | 163.8 | 1909
163.9 | 1894 | 163.9 | 1941 | 163.9 | 1873 | 163.9 | 1855 | 163.9 | 1814 | 163.9 | 1877 | 163.9 | 1936 | 163.9 | 1780 | 163.9 | 1855 | 163.9 | 1855 | 163.9 | 1951
164 | 1858 | 164 | 1926 | 164 | 1873 | 164 | 1848 | 164 | 1763 | 164 | 1914 | 164 | 1978 | 164 | 1831 | 164 | 1892 | 164 | 1880 | 164 | 1894
χ | 0° | χ | 0° | χ | 0° | χ | 0° | χ | 0° | χ | 0° | χ | 0° | χ | 0° | χ | 0° | χ | 0° | χ | 0°
φ | 90° | φ | 90° | φ | 90° | φ | 90° | φ | 90° | φ | 90° | φ | 90° | φ | 90° | φ | 90° | φ | 90° | φ | 90°
2θ | counts | 2θ | counts | 2θ | counts | 2θ | counts | 2θ | counts | 2θ | counts | 2θ | counts | 2θ | counts | 2θ | counts | 2θ | counts | 2θ | counts
148 | 1465 | 148 | 1623 | 148 | 1655 | 148 | 1518 | 148 | 1562 | 148 | 1577 | 148 | 1496 | 148 | 1570 | 148 | 1553 | 148 | 1494 | 148 | 1589
148.1 | 1736 | 148.1 | 1755 | 148.1 | 1802 | 148.1 | 1653 | 148.1 | 1765 | 148.1 | 1758 | 148.1 | 1802 | 148.1 | 1706 | 148.1 | 1741 | 148.1 | 1738 | 148.1 | 1777
148.2 | 1780 | 148.2 | 1831 | 148.2 | 1853 | 148.2 | 1753 | 148.2 | 1719 | 148.2 | 1860 | 148.2 | 1880 | 148.2 | 1758 | 148.2 | 1824 | 148.2 | 1819 | 148.2 | 1753
148.3 | 1829 | 148.3 | 1873 | 148.3 | 1914 | 148.3 | 1819 | 148.3 | 1775 | 148.3 | 1890 | 148.3 | 1873 | 148.3 | 1804 | 148.3 | 1941 | 148.3 | 1816 | 148.3 | 1855
148.4 | 1904 | 148.4 | 1938 | 148.4 | 2004 | 148.4 | 1855 | 148.4 | 1892 | 148.4 | 1938 | 148.4 | 1858 | 148.4 | 1897 | 148.4 | 1887 | 148.4 | 1887 | 148.4 | 1919
148.5 | 1963 | 148.5 | 1956 | 148.5 | 1980 | 148.5 | 1921 | 148.5 | 1934 | 148.5 | 1943 | 148.5 | 1907 | 148.5 | 1912 | 148.5 | 1921 | 148.5 | 1912 | 148.5 | 1916
148.6 | 1960 | 148.6 | 1943 | 148.6 | 1877 | 148.6 | 1948 | 148.6 | 1931 | 148.6 | 1912 | 148.6 | 1956 | 148.6 | 1865 | 148.6 | 1968 | 148.6 | 1855 | 148.6 | 1916
148.7 | 2004 | 148.7 | 1943 | 148.7 | 2026 | 148.7 | 1919 | 148.7 | 1943 | 148.7 | 1853 | 148.7 | 1951 | 148.7 | 1853 | 148.7 | 1963 | 148.7 | 1885 | 148.7 | 1894
148.8 | 1960 | 148.8 | 1909 | 148.8 | 2041 | 148.8 | 1892 | 148.8 | 1921 | 148.8 | 1897 | 148.8 | 1914 | 148.8 | 1926 | 148.8 | 2075 | 148.8 | 1929 | 148.8 | 1948
148.9 | 1990 | 148.9 | 1953 | 148.9 | 1973 | 148.9 | 1904 | 148.9 | 1897 | 148.9 | 1929 | 148.9 | 2000 | 148.9 | 1890 | 148.9 | 1938 | 148.9 | 1965 | 148.9 | 1936
149 | 1980 | 149 | 1965 | 149 | 1970 | 149 | 1919 | 149 | 1926 | 149 | 2046 | 149 | 2029 | 149 | 1914 | 149 | 1956 | 149 | 1946 | 149 | 1909
149.1 | 1973 | 149.1 | 1943 | 149.1 | 1973 | 149.1 | 1899 | 149.1 | 1885 | 149.1 | 1982 | 149.1 | 1951 | 149.1 | 1956 | 149.1 | 1953 | 149.1 | 1951 | 149.1 | 1912
149.2 | 1924 | 149.2 | 1980 | 149.2 | 1973 | 149.2 | 1956 | 149.2 | 1887 | 149.2 | 1995 | 149.2 | 1948 | 149.2 | 1978 | 149.2 | 1968 | 149.2 | 1995 | 149.2 | 1892
149.3 | 2036 | 149.3 | 1965 | 149.3 | 1960 | 149.3 | 1943 | 149.3 | 1914 | 149.3 | 1995 | 149.3 | 1936 | 149.3 | 1924 | 149.3 | 1975 | 149.3 | 2012 | 149.3 | 1858
149.4 | 1980 | 149.4 | 2000 | 149.4 | 2004 | 149.4 | 1985 | 149.4 | 1880 | 149.4 | 2000 | 149.4 | 1931 | 149.4 | 1965 | 149.4 | 1916 | 149.4 | 1997 | 149.4 | 1875
149.5 | 1890 | 149.5 | 1995 | 149.5 | 1973 | 149.5 | 1970 | 149.5 | 1912 | 149.5 | 1960 | 149.5 | 1902 | 149.5 | 1936 | 149.5 | 1951 | 149.5 | 2026 | 149.5 | 1829
149.6 | 1877 | 149.6 | 2000 | 149.6 | 1894 | 149.6 | 1914 | 149.6 | 1885 | 149.6 | 1951 | 149.6 | 1982 | 149.6 | 1914 | 149.6 | 1943 | 149.6 | 2000 | 149.6 | 1829
149.7 | 1936 | 149.7 | 1953 | 149.7 | 1892 | 149.7 | 1934 | 149.7 | 1958 | 149.7 | 1992 | 149.7 | 2031 | 149.7 | 1948 | 149.7 | 1904 | 149.7 | 1943 | 149.7 | 1907
149.8 | 1929 | 149.8 | 2021 | 149.8 | 2009 | 149.8 | 1929 | 149.8 | 1938 | 149.8 | 1958 | 149.8 | 1990 | 149.8 | 1924 | 149.8 | 1931 | 149.8 | 1970 | 149.8 | 1868
149.9 | 1970 | 149.9 | 2000 | 149.9 | 1941 | 149.9 | 1904 | 149.9 | 1960 | 149.9 | 1941 | 149.9 | 1912 | 149.9 | 1916 | 149.9 | 1902 | 149.9 | 1931 | 149.9 | 1802
150 | 1934 | 150 | 1995 | 150 | 1885 | 150 | 1921 | 150 | 1848 | 150 | 1890 | 150 | 1904 | 150 | 1875 | 150 | 1902 | 150 | 1943 | 150 | 1831
150.1 | 1894 | 150.1 | 1938 | 150.1 | 1924 | 150.1 | 1836 | 150.1 | 1782 | 150.1 | 1799 | 150.1 | 1851 | 150.1 | 1902 | 150.1 | 1868 | 150.1 | 1941 | 150.1 | 1929
150.2 | 1843 | 150.2 | 1970 | 150.2 | 1953 | 150.2 | 1826 | 150.2 | 1746 | 150.2 | 1819 | 150.2 | 1870 | 150.2 | 1846 | 150.2 | 1919 | 150.2 | 1951 | 150.2 | 1855
150.3 | 1909 | 150.3 | 1841 | 150.3 | 1887 | 150.3 | 1860 | 150.3 | 1804 | 150.3 | 1841 | 150.3 | 1882 | 150.3 | 1873 | 150.3 | 1914 | 150.3 | 1902 | 150.3 | 1873
150.4 | 1931 | 150.4 | 1865 | 150.4 | 1873 | 150.4 | 1873 | 150.4 | 1802 | 150.4 | 1851 | 150.4 | 1897 | 150.4 | 1877 | 150.4 | 1855 | 150.4 | 1877 | 150.4 | 1870
150.5 | 1885 | 150.5 | 1904 | 150.5 | 1894 | 150.5 | 1921 | 150.5 | 1789 | 150.5 | 1848 | 150.5 | 1821 | 150.5 | 1868 | 150.5 | 1960 | 150.5 | 1904 | 150.5 | 1811
150.6 | 1904 | 150.6 | 1841 | 150.6 | 1904 | 150.6 | 1897 | 150.6 | 1804 | 150.6 | 1763 | 150.6 | 1797 | 150.6 | 1816 | 150.6 | 1890 | 150.6 | 1851 | 150.6 | 1797
150.7 | 1892 | 150.7 | 1819 | 150.7 | 1873 | 150.7 | 1968 | 150.7 | 1814 | 150.7 | 1802 | 150.7 | 1816 | 150.7 | 1811 | 150.7 | 1887 | 150.7 | 1899 | 150.7 | 1768
150.8 | 1909 | 150.8 | 1882 | 150.8 | 1865 | 150.8 | 1968 | 150.8 | 1877 | 150.8 | 1838 | 150.8 | 1880 | 150.8 | 1821 | 150.8 | 1870 | 150.8 | 1943 | 150.8 | 1846
150.9 | 1865 | 150.9 | 1919 | 150.9 | 1892 | 150.9 | 1868 | 150.9 | 1870 | 150.9 | 1755 | 150.9 | 1936 | 150.9 | 1914 | 150.9 | 1885 | 150.9 | 1941 | 150.9 | 1824
151 | 1941 | 151 | 2007 | 151 | 1846 | 151 | 1833 | 151 | 1855 | 151 | 1824 | 151 | 1877 | 151 | 1821 | 151 | 1892 | 151 | 1924 | 151 | 1846
151.1 | 1919 | 151.1 | 1909 | 151.1 | 1838 | 151.1 | 1963 | 151.1 | 1802 | 151.1 | 1887 | 151.1 | 1892 | 151.1 | 1829 | 151.1 | 1838 | 151.1 | 2026 | 151.1 | 1821
151.2 | 1899 | 151.2 | 1887 | 151.2 | 1890 | 151.2 | 1948 | 151.2 | 1924 | 151.2 | 1924 | 151.2 | 1897 | 151.2 | 1921 | 151.2 | 1877 | 151.2 | 1968 | 151.2 | 1882
151.3 | 1965 | 151.3 | 1877 | 151.3 | 1885 | 151.3 | 1877 | 151.3 | 1946 | 151.3 | 1919 | 151.3 | 1899 | 151.3 | 1914 | 151.3 | 1916 | 151.3 | 1921 | 151.3 | 1921
151.4 | 1860 | 151.4 | 1843 | 151.4 | 1814 | 151.4 | 1880 | 151.4 | 1870 | 151.4 | 1904 | 151.4 | 1885 | 151.4 | 1885 | 151.4 | 1877 | 151.4 | 1831 | 151.4 | 1838
151.5 | 1902 | 151.5 | 1904 | 151.5 | 1860 | 151.5 | 1924 | 151.5 | 1824 | 151.5 | 1846 | 151.5 | 1943 | 151.5 | 1885 | 151.5 | 1858 | 151.5 | 1909 | 151.5 | 1860
151.6 | 1836 | 151.6 | 1921 | 151.6 | 1809 | 151.6 | 1875 | 151.6 | 1873 | 151.6 | 1804 | 151.6 | 1951 | 151.6 | 1938 | 151.6 | 1843 | 151.6 | 1931 | 151.6 | 1931
151.7 | 1833 | 151.7 | 1887 | 151.7 | 1919 | 151.7 | 1912 | 151.7 | 1809 | 151.7 | 1877 | 151.7 | 1973 | 151.7 | 1870 | 151.7 | 1819 | 151.7 | 1941 | 151.7 | 1960
151.8 | 1848 | 151.8 | 1855 | 151.8 | 1926 | 151.8 | 1931 | 151.8 | 1809 | 151.8 | 1851 | 151.8 | 1948 | 151.8 | 1853 | 151.8 | 1809 | 151.8 | 2012 | 151.8 | 1934
151.9 | 1929 | 151.9 | 1916 | 151.9 | 1929 | 151.9 | 1892 | 151.9 | 1777 | 151.9 | 1846 | 151.9 | 1924 | 151.9 | 1902 | 151.9 | 1799 | 151.9 | 1934 | 151.9 | 1912
152 | 1902 | 152 | 1836 | 152 | 1882 | 152 | 1846 | 152 | 1824 | 152 | 1789 | 152 | 1894 | 152 | 1885 | 152 | 1753 | 152 | 1985 | 152 | 1865
152.1 | 1904 | 152.1 | 1907 | 152.1 | 1875 | 152.1 | 1929 | 152.1 | 1829 | 152.1 | 1807 | 152.1 | 1948 | 152.1 | 1894 | 152.1 | 1838 | 152.1 | 1936 | 152.1 | 1931
152.2 | 1907 | 152.2 | 1904 | 152.2 | 1938 | 152.2 | 1946 | 152.2 | 1875 | 152.2 | 1772 | 152.2 | 1916 | 152.2 | 1882 | 152.2 | 1880 | 152.2 | 1934 | 152.2 | 1868
152.3 | 1958 | 152.3 | 1814 | 152.3 | 1938 | 152.3 | 1865 | 152.3 | 1929 | 152.3 | 1868 | 152.3 | 1907 | 152.3 | 1868 | 152.3 | 1826 | 152.3 | 1938 | 152.3 | 1899
152.4 | 1997 | 152.4 | 1975 | 152.4 | 1897 | 152.4 | 1899 | 152.4 | 1843 | 152.4 | 1846 | 152.4 | 1887 | 152.4 | 1926 | 152.4 | 1836 | 152.4 | 1921 | 152.4 | 1824
152.5 | 1965 | 152.5 | 1943 | 152.5 | 1943 | 152.5 | 1848 | 152.5 | 1809 | 152.5 | 1868 | 152.5 | 1912 | 152.5 | 1992 | 152.5 | 1873 | 152.5 | 1941 | 152.5 | 1802
152.6 | 1934 | 152.6 | 1907 | 152.6 | 1931 | 152.6 | 1897 | 152.6 | 1865 | 152.6 | 1860 | 152.6 | 1934 | 152.6 | 1943 | 152.6 | 1875 | 152.6 | 1938 | 152.6 | 1768
152.7 | 1965 | 152.7 | 1824 | 152.7 | 2017 | 152.7 | 1980 | 152.7 | 1892 | 152.7 | 1826 | 152.7 | 1897 | 152.7 | 1941 | 152.7 | 1897 | 152.7 | 1931 | 152.7 | 1807
152.8 | 2004 | 152.8 | 1877 | 152.8 | 1958 | 152.8 | 1980 | 152.8 | 1963 | 152.8 | 1902 | 152.8 | 1829 | 152.8 | 1951 | 152.8 | 1843 | 152.8 | 1880 | 152.8 | 1809
152.9 | 2021 | 152.9 | 1907 | 152.9 | 1943 | 152.9 | 2004 | 152.9 | 1907 | 152.9 | 1804 | 152.9 | 1855 | 152.9 | 1921 | 152.9 | 1948 | 152.9 | 1853 | 152.9 | 1836
153 | 1904 | 153 | 1880 | 153 | 1941 | 153 | 1929 | 153 | 1953 | 153 | 1846 | 153 | 1853 | 153 | 1936 | 153 | 1948 | 153 | 1885 | 153 | 1919
153.1 | 1943 | 153.1 | 1816 | 153.1 | 1956 | 153.1 | 1934 | 153.1 | 1853 | 153.1 | 1892 | 153.1 | 1831 | 153.1 | 1899 | 153.1 | 1948 | 153.1 | 1921 | 153.1 | 1833
153.2 | 1868 | 153.2 | 1826 | 153.2 | 1980 | 153.2 | 1953 | 153.2 | 1894 | 153.2 | 1877 | 153.2 | 1782 | 153.2 | 1848 | 153.2 | 1870 | 153.2 | 1914 | 153.2 | 1902
153.3 | 1963 | 153.3 | 1919 | 153.3 | 1951 | 153.3 | 2007 | 153.3 | 1946 | 153.3 | 1841 | 153.3 | 1853 | 153.3 | 1897 | 153.3 | 1914 | 153.3 | 1916 | 153.3 | 1853
153.4 | 2021 | 153.4 | 2002 | 153.4 | 1948 | 153.4 | 2039 | 153.4 | 1987 | 153.4 | 1838 | 153.4 | 1899 | 153.4 | 1907 | 153.4 | 1858 | 153.4 | 1916 | 153.4 | 1894
153.5 | 2021 | 153.5 | 2051 | 153.5 | 2007 | 153.5 | 1992 | 153.5 | 1897 | 153.5 | 1865 | 153.5 | 1841 | 153.5 | 1943 | 153.5 | 1921 | 153.5 | 1924 | 153.5 | 1894
153.6 | 2075 | 153.6 | 2039 | 153.6 | 2026 | 153.6 | 2002 | 153.6 | 1882 | 153.6 | 1877 | 153.6 | 1875 | 153.6 | 1892 | 153.6 | 1963 | 153.6 | 1892 | 153.6 | 1980
153.7 | 2095 | 153.7 | 1992 | 153.7 | 2070 | 153.7 | 2000 | 153.7 | 1916 | 153.7 | 1824 | 153.7 | 1811 | 153.7 | 1978 | 153.7 | 1968 | 153.7 | 2007 | 153.7 | 1931
153.8 | 2068 | 153.8 | 2029 | 153.8 | 2056 | 153.8 | 2119 | 153.8 | 1894 | 153.8 | 1890 | 153.8 | 1821 | 153.8 | 1995 | 153.8 | 1946 | 153.8 | 1968 | 153.8 | 1912
153.9 | 2095 | 153.9 | 2075 | 153.9 | 2070 | 153.9 | 2080 | 153.9 | 1956 | 153.9 | 1909 | 153.9 | 1824 | 153.9 | 1897 | 153.9 | 1894 | 153.9 | 1907 | 153.9 | 1995
154 | 2061 | 154 | 2002 | 154 | 2087 | 154 | 2131 | 154 | 1938 | 154 | 1931 | 154 | 1926 | 154 | 1858 | 154 | 1863 | 154 | 1982 | 154 | 1885
154.1 | 2100 | 154.1 | 1997 | 154.1 | 2043 | 154.1 | 2105 | 154.1 | 1970 | 154.1 | 1899 | 154.1 | 1897 | 154.1 | 1941 | 154.1 | 1887 | 154.1 | 1958 | 154.1 | 1912
154.2 | 2129 | 154.2 | 2114 | 154.2 | 2090 | 154.2 | 2090 | 154.2 | 1956 | 154.2 | 1938 | 154.2 | 1975 | 154.2 | 1985 | 154.2 | 1882 | 154.2 | 1963 | 154.2 | 1931
154.3 | 2190 | 154.3 | 2168 | 154.3 | 2097 | 154.3 | 2117 | 154.3 | 1970 | 154.3 | 1948 | 154.3 | 1990 | 154.3 | 2043 | 154.3 | 1943 | 154.3 | 1936 | 154.3 | 2029
154.4 | 2285 | 154.4 | 2227 | 154.4 | 2180 | 154.4 | 2112 | 154.4 | 2017 | 154.4 | 1968 | 154.4 | 2007 | 154.4 | 2024 | 154.4 | 2026 | 154.4 | 1924 | 154.4 | 2075
154.5 | 2312 | 154.5 | 2241 | 154.5 | 2253 | 154.5 | 2205 | 154.5 | 2100 | 154.5 | 2009 | 154.5 | 2078 | 154.5 | 2031 | 154.5 | 2002 | 154.5 | 1931 | 154.5 | 2034
154.6 | 2358 | 154.6 | 2349 | 154.6 | 2214 | 154.6 | 2251 | 154.6 | 2102 | 154.6 | 2014 | 154.6 | 1997 | 154.6 | 2029 | 154.6 | 2039 | 154.6 | 1995 | 154.6 | 1992
154.7 | 2422 | 154.7 | 2339 | 154.7 | 2288 | 154.7 | 2383 | 154.7 | 2205 | 154.7 | 2026 | 154.7 | 2048 | 154.7 | 2117 | 154.7 | 2075 | 154.7 | 2065 | 154.7 | 2004
154.8 | 2512 | 154.8 | 2405 | 154.8 | 2400 | 154.8 | 2400 | 154.8 | 2200 | 154.8 | 2048 | 154.8 | 2053 | 154.8 | 2097 | 154.8 | 2170 | 154.8 | 2095 | 154.8 | 2061
154.9 | 2588 | 154.9 | 2459 | 154.9 | 2424 | 154.9 | 2515 | 154.9 | 2210 | 154.9 | 2192 | 154.9 | 2234 | 154.9 | 2185 | 154.9 | 2231 | 154.9 | 2126 | 154.9 | 2190
155 | 2727 | 155 | 2595 | 155 | 2393 | 155 | 2566 | 155 | 2346 | 155 | 2278 | 155 | 2212 | 155 | 2278 | 155 | 2234 | 155 | 2212 | 155 | 2224
155.1 | 2666 | 155.1 | 2642 | 155.1 | 2576 | 155.1 | 2666 | 155.1 | 2420 | 155.1 | 2280 | 155.1 | 2344 | 155.1 | 2383 | 155.1 | 2351 | 155.1 | 2217 | 155.1 | 2319
155.2 | 2749 | 155.2 | 2671 | 155.2 | 2615 | 155.2 | 2700 | 155.2 | 2454 | 155.2 | 2463 | 155.2 | 2432 | 155.2 | 2424 | 155.2 | 2398 | 155.2 | 2261 | 155.2 | 2383
155.3 | 2813 | 155.3 | 2732 | 155.3 | 2649 | 155.3 | 2862 | 155.3 | 2588 | 155.3 | 2566 | 155.3 | 2446 | 155.3 | 2493 | 155.3 | 2451 | 155.3 | 2380 | 155.3 | 2466
155.4 | 2959 | 155.4 | 2722 | 155.4 | 2676 | 155.4 | 2915 | 155.4 | 2725 | 155.4 | 2652 | 155.4 | 2556 | 155.4 | 2664 | 155.4 | 2542 | 155.4 | 2405 | 155.4 | 2493
155.5 | 3013 | 155.5 | 2798 | 155.5 | 2849 | 155.5 | 2962 | 155.5 | 2859 | 155.5 | 2647 | 155.5 | 2595 | 155.5 | 2791 | 155.5 | 2656 | 155.5 | 2505 | 155.5 | 2568
155.6 | 2991 | 155.6 | 3028 | 155.6 | 2996 | 155.6 | 3089 | 155.6 | 2891 | 155.6 | 2769 | 155.6 | 2744 | 155.6 | 2788 | 155.6 | 2844 | 155.6 | 2595 | 155.6 | 2598
155.7 | 3047 | 155.7 | 3164 | 155.7 | 3155 | 155.7 | 3189 | 155.7 | 3101 | 155.7 | 2764 | 155.7 | 2815 | 155.7 | 2908 | 155.7 | 2874 | 155.7 | 2649 | 155.7 | 2661
155.8 | 3157 | 155.8 | 3240 | 155.8 | 3191 | 155.8 | 3286 | 155.8 | 3135 | 155.8 | 2949 | 155.8 | 2876 | 155.8 | 2937 | 155.8 | 2954 | 155.8 | 2788 | 155.8 | 2808
155.9 | 3213 | 155.9 | 3164 | 155.9 | 3269 | 155.9 | 3120 | 155.9 | 3120 | 155.9 | 3133 | 155.9 | 3074 | 155.9 | 3081 | 155.9 | 3052 | 155.9 | 2869 | 155.9 | 2945
156 | 3279 | 156 | 3284 | 156 | 3409 | 156 | 3203 | 156 | 3350 | 156 | 3128 | 156 | 3211 | 156 | 3179 | 156 | 3101 | 156 | 2989 | 156 | 3023
156.1 | 3301 | 156.1 | 3367 | 156.1 | 3343 | 156.1 | 3350 | 156.1 | 3545 | 156.1 | 3179 | 156.1 | 3247 | 156.1 | 3304 | 156.1 | 3289 | 156.1 | 3020 | 156.1 | 3079
156.2 | 3257 | 156.2 | 3450 | 156.2 | 3284 | 156.2 | 3443 | 156.2 | 3650 | 156.2 | 3308 | 156.2 | 3421 | 156.2 | 3428 | 156.2 | 3345 | 156.2 | 3091 | 156.2 | 3125
156.3 | 3330 | 156.3 | 3567 | 156.3 | 3423 | 156.3 | 3389 | 156.3 | 3726 | 156.3 | 3411 | 156.3 | 3597 | 156.3 | 3526 | 156.3 | 3433 | 156.3 | 3189 | 156.3 | 3177
156.4 | 3181 | 156.4 | 3518 | 156.4 | 3365 | 156.4 | 3362 | 156.4 | 3714 | 156.4 | 3465 | 156.4 | 3616 | 156.4 | 3523 | 156.4 | 3536 | 156.4 | 3301 | 156.4 | 3184
156.5 | 3238 | 156.5 | 3516 | 156.5 | 3479 | 156.5 | 3379 | 156.5 | 3780 | 156.5 | 3506 | 156.5 | 3604 | 156.5 | 3536 | 156.5 | 3477 | 156.5 | 3416 | 156.5 | 3189
156.6 | 3242 | 156.6 | 3450 | 156.6 | 3401 | 156.6 | 3445 | 156.6 | 3648 | 156.6 | 3489 | 156.6 | 3555 | 156.6 | 3516 | 156.6 | 3355 | 156.6 | 3382 | 156.6 | 3189
156.7 | 3201 | 156.7 | 3484 | 156.7 | 3504 | 156.7 | 3369 | 156.7 | 3633 | 156.7 | 3521 | 156.7 | 3567 | 156.7 | 3435 | 156.7 | 3452 | 156.7 | 3284 | 156.7 | 3221
156.8 | 3262 | 156.8 | 3433 | 156.8 | 3355 | 156.8 | 3350 | 156.8 | 3626 | 156.8 | 3404 | 156.8 | 3479 | 156.8 | 3338 | 156.8 | 3413 | 156.8 | 3262 | 156.8 | 3106
156.9 | 3199 | 156.9 | 3362 | 156.9 | 3360 | 156.9 | 3394 | 156.9 | 3477 | 156.9 | 3247 | 156.9 | 3411 | 156.9 | 3299 | 156.9 | 3272 | 156.9 | 3101 | 156.9 | 3086
157 | 2991 | 157 | 3230 | 157 | 3252 | 157 | 3301 | 157 | 3443 | 157 | 3155 | 157 | 3326 | 157 | 3155 | 157 | 3118 | 157 | 3223 | 157 | 2945
157.1 | 2940 | 157.1 | 3201 | 157.1 | 3169 | 157.1 | 3186 | 157.1 | 3318 | 157.1 | 3050 | 157.1 | 3225 | 157.1 | 3025 | 157.1 | 3064 | 157.1 | 3101 | 157.1 | 2901
157.2 | 2903 | 157.2 | 3164 | 157.2 | 3076 | 157.2 | 3064 | 157.2 | 3137 | 157.2 | 3020 | 157.2 | 3052 | 157.2 | 2993 | 157.2 | 3015 | 157.2 | 2998 | 157.2 | 2796
157.3 | 2827 | 157.3 | 3098 | 157.3 | 2962 | 157.3 | 3037 | 157.3 | 2986 | 157.3 | 2876 | 157.3 | 2866 | 157.3 | 2935 | 157.3 | 2910 | 157.3 | 2874 | 157.3 | 2698
157.4 | 2813 | 157.4 | 2986 | 157.4 | 2913 | 157.4 | 2869 | 157.4 | 2849 | 157.4 | 2747 | 157.4 | 2847 | 157.4 | 2920 | 157.4 | 2713 | 157.4 | 2708 | 157.4 | 2590
157.5 | 2673 | 157.5 | 2937 | 157.5 | 2815 | 157.5 | 2805 | 157.5 | 2757 | 157.5 | 2632 | 157.5 | 2732 | 157.5 | 2749 | 157.5 | 2678 | 157.5 | 2703 | 157.5 | 2510
157.6 | 2571 | 157.6 | 2783 | 157.6 | 2737 | 157.6 | 2678 | 157.6 | 2669 | 157.6 | 2581 | 157.6 | 2695 | 157.6 | 2749 | 157.6 | 2642 | 157.6 | 2669 | 157.6 | 2461
157.7 | 2498 | 157.7 | 2808 | 157.7 | 2713 | 157.7 | 2698 | 157.7 | 2539 | 157.7 | 2493 | 157.7 | 2566 | 157.7 | 2588 | 157.7 | 2573 | 157.7 | 2661 | 157.7 | 2349
157.8 | 2466 | 157.8 | 2735 | 157.8 | 2630 | 157.8 | 2520 | 157.8 | 2390 | 157.8 | 2378 | 157.8 | 2432 | 157.8 | 2490 | 157.8 | 2517 | 157.8 | 2500 | 157.8 | 2261
157.9 | 2412 | 157.9 | 2669 | 157.9 | 2473 | 157.9 | 2493 | 157.9 | 2373 | 157.9 | 2290 | 157.9 | 2356 | 157.9 | 2405 | 157.9 | 2346 | 157.9 | 2471 | 157.9 | 2244
158 | 2322 | 158 | 2515 | 158 | 2434 | 158 | 2505 | 158 | 2371 | 158 | 2214 | 158 | 2327 | 158 | 2297 | 158 | 2263 | 158 | 2388 | 158 | 2207
158.1 | 2336 | 158.1 | 2522 | 158.1 | 2393 | 158.1 | 2398 | 158.1 | 2278 | 158.1 | 2236 | 158.1 | 2244 | 158.1 | 2212 | 158.1 | 2258 | 158.1 | 2332 | 158.1 | 2126
158.2 | 2307 | 158.2 | 2368 | 158.2 | 2393 | 158.2 | 2339 | 158.2 | 2141 | 158.2 | 2210 | 158.2 | 2173 | 158.2 | 2134 | 158.2 | 2153 | 158.2 | 2231 | 158.2 | 2119
158.3 | 2283 | 158.3 | 2244 | 158.3 | 2283 | 158.3 | 2305 | 158.3 | 2058 | 158.3 | 2163 | 158.3 | 2078 | 158.3 | 2024 | 158.3 | 2122 | 158.3 | 2166 | 158.3 | 2112
158.4 | 2192 | 158.4 | 2322 | 158.4 | 2222 | 158.4 | 2275 | 158.4 | 2034 | 158.4 | 2026 | 158.4 | 2144 | 158.4 | 2029 | 158.4 | 2031 | 158.4 | 2056 | 158.4 | 2021
158.5 | 2190 | 158.5 | 2310 | 158.5 | 2268 | 158.5 | 2234 | 158.5 | 2053 | 158.5 | 2012 | 158.5 | 2085 | 158.5 | 2019 | 158.5 | 2007 | 158.5 | 2053 | 158.5 | 1956
158.6 | 2124 | 158.6 | 2195 | 158.6 | 2239 | 158.6 | 2083 | 158.6 | 2012 | 158.6 | 1980 | 158.6 | 1975 | 158.6 | 1965 | 158.6 | 2012 | 158.6 | 1960 | 158.6 | 1894
158.7 | 2105 | 158.7 | 2107 | 158.7 | 2244 | 158.7 | 2068 | 158.7 | 2021 | 158.7 | 2007 | 158.7 | 1946 | 158.7 | 1960 | 158.7 | 1936 | 158.7 | 1916 | 158.7 | 1904
158.8 | 2075 | 158.8 | 2090 | 158.8 | 2126 | 158.8 | 2100 | 158.8 | 1943 | 158.8 | 1960 | 158.8 | 1863 | 158.8 | 2053 | 158.8 | 1924 | 158.8 | 1907 | 158.8 | 1894
158.9 | 2063 | 158.9 | 2109 | 158.9 | 2029 | 158.9 | 2095 | 158.9 | 1924 | 158.9 | 1909 | 158.9 | 1855 | 158.9 | 1916 | 158.9 | 1919 | 158.9 | 1904 | 158.9 | 1907
159 | 2068 | 159 | 2039 | 159 | 2090 | 159 | 2075 | 159 | 1904 | 159 | 1914 | 159 | 1963 | 159 | 1853 | 159 | 1902 | 159 | 1960 | 159 | 1914
159.1 | 1968 | 159.1 | 2029 | 159.1 | 2031 | 159.1 | 2026 | 159.1 | 1948 | 159.1 | 1851 | 159.1 | 2017 | 159.1 | 1921 | 159.1 | 1921 | 159.1 | 1958 | 159.1 | 1894
159.2 | 1916 | 159.2 | 1968 | 159.2 | 2036 | 159.2 | 1953 | 159.2 | 1919 | 159.2 | 1838 | 159.2 | 1929 | 159.2 | 1958 | 159.2 | 1956 | 159.2 | 1914 | 159.2 | 1960
159.3 | 1904 | 159.3 | 1973 | 159.3 | 2073 | 159.3 | 2002 | 159.3 | 1831 | 159.3 | 1890 | 159.3 | 1877 | 159.3 | 1870 | 159.3 | 1958 | 159.3 | 1899 | 159.3 | 1946
159.4 | 1985 | 159.4 | 2019 | 159.4 | 2068 | 159.4 | 1943 | 159.4 | 1912 | 159.4 | 1894 | 159.4 | 1934 | 159.4 | 1841 | 159.4 | 1916 | 159.4 | 1943 | 159.4 | 1882
159.5 | 1995 | 159.5 | 2051 | 159.5 | 2048 | 159.5 | 2002 | 159.5 | 1956 | 159.5 | 1912 | 159.5 | 1931 | 159.5 | 1880 | 159.5 | 1907 | 159.5 | 1894 | 159.5 | 1909
159.6 | 2083 | 159.6 | 2087 | 159.6 | 1985 | 159.6 | 1956 | 159.6 | 1938 | 159.6 | 1892 | 159.6 | 1851 | 159.6 | 1897 | 159.6 | 1772 | 159.6 | 1924 | 159.6 | 1904
159.7 | 1995 | 159.7 | 1953 | 159.7 | 2014 | 159.7 | 1948 | 159.7 | 1882 | 159.7 | 1870 | 159.7 | 1870 | 159.7 | 1960 | 159.7 | 1843 | 159.7 | 1919 | 159.7 | 1868
159.8 | 1978 | 159.8 | 1982 | 159.8 | 1958 | 159.8 | 1907 | 159.8 | 1902 | 159.8 | 1943 | 159.8 | 1907 | 159.8 | 1863 | 159.8 | 1836 | 159.8 | 1907 | 159.8 | 1838
159.9 | 1914 | 159.9 | 1938 | 159.9 | 1963 | 159.9 | 1890 | 159.9 | 1877 | 159.9 | 1931 | 159.9 | 1894 | 159.9 | 1843 | 159.9 | 1831 | 159.9 | 1916 | 159.9 | 1702
160 | 1875 | 160 | 1912 | 160 | 1929 | 160 | 1943 | 160 | 1809 | 160 | 1978 | 160 | 1912 | 160 | 1853 | 160 | 1870 | 160 | 1873 | 160 | 1738
160.1 | 1907 | 160.1 | 1980 | 160.1 | 1902 | 160.1 | 2014 | 160.1 | 1863 | 160.1 | 1938 | 160.1 | 1831 | 160.1 | 1968 | 160.1 | 1885 | 160.1 | 1860 | 160.1 | 1799
160.2 | 1929 | 160.2 | 2000 | 160.2 | 1953 | 160.2 | 2004 | 160.2 | 1890 | 160.2 | 1907 | 160.2 | 1863 | 160.2 | 1929 | 160.2 | 1794 | 160.2 | 1931 | 160.2 | 1824
160.3 | 1914 | 160.3 | 1946 | 160.3 | 1987 | 160.3 | 1951 | 160.3 | 1875 | 160.3 | 1951 | 160.3 | 1814 | 160.3 | 1880 | 160.3 | 1716 | 160.3 | 1960 | 160.3 | 1831
160.4 | 1985 | 160.4 | 1904 | 160.4 | 2014 | 160.4 | 1909 | 160.4 | 1843 | 160.4 | 1894 | 160.4 | 1858 | 160.4 | 1877 | 160.4 | 1804 | 160.4 | 1890 | 160.4 | 1829
160.5 | 2000 | 160.5 | 1885 | 160.5 | 1960 | 160.5 | 1902 | 160.5 | 1824 | 160.5 | 1831 | 160.5 | 1860 | 160.5 | 1892 | 160.5 | 1804 | 160.5 | 1943 | 160.5 | 1782
160.6 | 1978 | 160.6 | 1914 | 160.6 | 1897 | 160.6 | 1958 | 160.6 | 1880 | 160.6 | 1858 | 160.6 | 1907 | 160.6 | 1912 | 160.6 | 1792 | 160.6 | 1953 | 160.6 | 1775
160.7 | 1975 | 160.7 | 1995 | 160.7 | 1926 | 160.7 | 1956 | 160.7 | 1943 | 160.7 | 1846 | 160.7 | 1860 | 160.7 | 1919 | 160.7 | 1909 | 160.7 | 1958 | 160.7 | 1775
160.8 | 1936 | 160.8 | 1951 | 160.8 | 1973 | 160.8 | 1912 | 160.8 | 1892 | 160.8 | 1887 | 160.8 | 1848 | 160.8 | 1936 | 160.8 | 1914 | 160.8 | 1970 | 160.8 | 1770
160.9 | 1951 | 160.9 | 1946 | 160.9 | 1951 | 160.9 | 2021 | 160.9 | 1851 | 160.9 | 1897 | 160.9 | 1887 | 160.9 | 1848 | 160.9 | 1970 | 160.9 | 1975 | 160.9 | 1811
161 | 1958 | 161 | 1926 | 161 | 1894 | 161 | 2002 | 161 | 1802 | 161 | 1904 | 161 | 1909 | 161 | 1846 | 161 | 1890 | 161 | 1929 | 161 | 1885
161.1 | 1865 | 161.1 | 1909 | 161.1 | 2041 | 161.1 | 1936 | 161.1 | 1860 | 161.1 | 1919 | 161.1 | 1897 | 161.1 | 1873 | 161.1 | 1865 | 161.1 | 1909 | 161.1 | 1865
161.2 | 1846 | 161.2 | 1931 | 161.2 | 2036 | 161.2 | 1956 | 161.2 | 1848 | 161.2 | 1860 | 161.2 | 1826 | 161.2 | 1829 | 161.2 | 1868 | 161.2 | 1948 | 161.2 | 1863
161.3 | 1836 | 161.3 | 1960 | 161.3 | 1934 | 161.3 | 1882 | 161.3 | 1882 | 161.3 | 1824 | 161.3 | 1936 | 161.3 | 1802 | 161.3 | 1904 | 161.3 | 1965 | 161.3 | 1860
161.4 | 1860 | 161.4 | 1958 | 161.4 | 1926 | 161.4 | 1875 | 161.4 | 1858 | 161.4 | 1873 | 161.4 | 1858 | 161.4 | 1848 | 161.4 | 1882 | 161.4 | 1873 | 161.4 | 1848
161.5 | 1826 | 161.5 | 1912 | 161.5 | 1882 | 161.5 | 1924 | 161.5 | 1902 | 161.5 | 1782 | 161.5 | 1838 | 161.5 | 1814 | 161.5 | 1938 | 161.5 | 1855 | 161.5 | 1792
161.6 | 1868 | 161.6 | 1846 | 161.6 | 1907 | 161.6 | 1887 | 161.6 | 1863 | 161.6 | 1836 | 161.6 | 1921 | 161.6 | 1858 | 161.6 | 1870 | 161.6 | 1877 | 161.6 | 1936
161.7 | 1882 | 161.7 | 1887 | 161.7 | 1936 | 161.7 | 1899 | 161.7 | 1902 | 161.7 | 1814 | 161.7 | 1919 | 161.7 | 1804 | 161.7 | 1838 | 161.7 | 1807 | 161.7 | 1919
161.8 | 1836 | 161.8 | 1953 | 161.8 | 1887 | 161.8 | 1833 | 161.8 | 1819 | 161.8 | 1841 | 161.8 | 1785 | 161.8 | 1804 | 161.8 | 1785 | 161.8 | 1860 | 161.8 | 1919
161.9 | 1841 | 161.9 | 1902 | 161.9 | 1846 | 161.9 | 1853 | 161.9 | 1836 | 161.9 | 1870 | 161.9 | 1880 | 161.9 | 1797 | 161.9 | 1802 | 161.9 | 1880 | 161.9 | 1894
162 | 1929 | 162 | 1943 | 162 | 1853 | 162 | 1819 | 162 | 1890 | 162 | 1775 | 162 | 1807 | 162 | 1748 | 162 | 1860 | 162 | 1836 | 162 | 1870
162.1 | 1943 | 162.1 | 1902 | 162.1 | 1851 | 162.1 | 1904 | 162.1 | 1924 | 162.1 | 1875 | 162.1 | 1855 | 162.1 | 1748 | 162.1 | 1946 | 162.1 | 1826 | 162.1 | 1782
162.2 | 1921 | 162.2 | 1914 | 162.2 | 1894 | 162.2 | 1877 | 162.2 | 1912 | 162.2 | 1846 | 162.2 | 1843 | 162.2 | 1824 | 162.2 | 1931 | 162.2 | 1807 | 162.2 | 1780
162.3 | 1938 | 162.3 | 1926 | 162.3 | 1853 | 162.3 | 1797 | 162.3 | 1880 | 162.3 | 1838 | 162.3 | 1865 | 162.3 | 1873 | 162.3 | 1956 | 162.3 | 1885 | 162.3 | 1792
162.4 | 1936 | 162.4 | 1946 | 162.4 | 1851 | 162.4 | 1924 | 162.4 | 1880 | 162.4 | 1843 | 162.4 | 1909 | 162.4 | 1819 | 162.4 | 1931 | 162.4 | 1841 | 162.4 | 1787
162.5 | 1865 | 162.5 | 1914 | 162.5 | 1890 | 162.5 | 1963 | 162.5 | 1870 | 162.5 | 1829 | 162.5 | 1897 | 162.5 | 1846 | 162.5 | 1848 | 162.5 | 1753 | 162.5 | 1841
162.6 | 1851 | 162.6 | 1943 | 162.6 | 1902 | 162.6 | 1987 | 162.6 | 1750 | 162.6 | 1885 | 162.6 | 1894 | 162.6 | 1890 | 162.6 | 1870 | 162.6 | 1841 | 162.6 | 1772
162.7 | 1811 | 162.7 | 1968 | 162.7 | 1929 | 162.7 | 1975 | 162.7 | 1824 | 162.7 | 1912 | 162.7 | 1887 | 162.7 | 1875 | 162.7 | 1838 | 162.7 | 1860 | 162.7 | 1797
162.8 | 1826 | 162.8 | 1851 | 162.8 | 1863 | 162.8 | 1965 | 162.8 | 1846 | 162.8 | 1860 | 162.8 | 1914 | 162.8 | 1853 | 162.8 | 1804 | 162.8 | 1841 | 162.8 | 1809
162.9 | 1841 | 162.9 | 1858 | 162.9 | 1816 | 162.9 | 1941 | 162.9 | 1890 | 162.9 | 1919 | 162.9 | 1885 | 162.9 | 1846 | 162.9 | 1909 | 162.9 | 1829 | 162.9 | 1782
163 | 1841 | 163 | 1894 | 163 | 1887 | 163 | 1890 | 163 | 1865 | 163 | 1894 | 163 | 1848 | 163 | 1868 | 163 | 1904 | 163 | 1875 | 163 | 1816
163.1 | 1853 | 163.1 | 1902 | 163.1 | 1826 | 163.1 | 1914 | 163.1 | 1841 | 163.1 | 1934 | 163.1 | 1863 | 163.1 | 1826 | 163.1 | 1848 | 163.1 | 1853 | 163.1 | 1789
163.2 | 1899 | 163.2 | 1899 | 163.2 | 1838 | 163.2 | 1946 | 163.2 | 1860 | 163.2 | 1897 | 163.2 | 1846 | 163.2 | 1787 | 163.2 | 1826 | 163.2 | 1816 | 163.2 | 1897
163.3 | 1897 | 163.3 | 1965 | 163.3 | 1824 | 163.3 | 1936 | 163.3 | 1843 | 163.3 | 1809 | 163.3 | 1741 | 163.3 | 1863 | 163.3 | 1887 | 163.3 | 1919 | 163.3 | 1882
163.4 | 1865 | 163.4 | 1914 | 163.4 | 1899 | 163.4 | 1929 | 163.4 | 1887 | 163.4 | 1848 | 163.4 | 1794 | 163.4 | 1792 | 163.4 | 1865 | 163.4 | 1855 | 163.4 | 1882
163.5 | 1914 | 163.5 | 1916 | 163.5 | 1873 | 163.5 | 1914 | 163.5 | 1931 | 163.5 | 1858 | 163.5 | 1748 | 163.5 | 1811 | 163.5 | 1833 | 163.5 | 1836 | 163.5 | 1938
163.6 | 1934 | 163.6 | 1838 | 163.6 | 1899 | 163.6 | 1929 | 163.6 | 1909 | 163.6 | 1875 | 163.6 | 1797 | 163.6 | 1851 | 163.6 | 1865 | 163.6 | 1860 | 163.6 | 1865
163.7 | 1909 | 163.7 | 1931 | 163.7 | 1892 | 163.7 | 1975 | 163.7 | 1938 | 163.7 | 1841 | 163.7 | 1782 | 163.7 | 1851 | 163.7 | 1782 | 163.7 | 1909 | 163.7 | 1882
163.8 | 1912 | 163.8 | 1936 | 163.8 | 1833 | 163.8 | 1897 | 163.8 | 1975 | 163.8 | 1814 | 163.8 | 1865 | 163.8 | 1826 | 163.8 | 1875 | 163.8 | 1836 | 163.8 | 1865
163.9 | 1970 | 163.9 | 1853 | 163.9 | 1833 | 163.9 | 1919 | 163.9 | 1890 | 163.9 | 1863 | 163.9 | 1831 | 163.9 | 1789 | 163.9 | 1836 | 163.9 | 1826 | 163.9 | 1858
164 | 1899 | 164 | 1863 | 164 | 1863 | 164 | 1914 | 164 | 1843 | 164 | 1772 | 164 | 1763 | 164 | 1804 | 164 | 1782 | 164 | 1865 | 164 | 1843
χ | 18° | χ | 18° | χ | 18° | χ | 18° | χ | 18° | χ | 18° | χ | 18° | χ | 18° | χ | 18° | χ | 18° | χ | 18°
φ | 0° | φ | 0° | φ | 0° | φ | 0° | φ | 0° | φ | 0° | φ | 0° | φ | 0° | φ | 0° | φ | 0° | φ | 0°
2θ | counts | 2θ | counts | 2θ | counts | 2θ | counts | 2θ | counts | 2θ | counts | 2θ | counts | 2θ | counts | 2θ | counts | 2θ | counts | 2θ | counts
148 | 1829 | 148 | 1860 | 148 | 1982 | 148 | 1916 | 148 | 1890 | 148 | 2024 | 148 | 1890 | 148 | 1819 | 148 | 1892 | 148 | 1846 | 148 | 1799
148.1 | 1860 | 148.1 | 1892 | 148.1 | 1965 | 148.1 | 1963 | 148.1 | 1829 | 148.1 | 2014 | 148.1 | 1890 | 148.1 | 1880 | 148.1 | 1958 | 148.1 | 1921 | 148.1 | 1926
148.2 | 1941 | 148.2 | 1963 | 148.2 | 1919 | 148.2 | 1907 | 148.2 | 1860 | 148.2 | 1968 | 148.2 | 1943 | 148.2 | 1938 | 148.2 | 1902 | 148.2 | 1921 | 148.2 | 1943
148.3 | 1912 | 148.3 | 1985 | 148.3 | 1899 | 148.3 | 1875 | 148.3 | 1912 | 148.3 | 1987 | 148.3 | 1912 | 148.3 | 1892 | 148.3 | 1924 | 148.3 | 2000 | 148.3 | 1973
148.4 | 1853 | 148.4 | 1958 | 148.4 | 1873 | 148.4 | 1941 | 148.4 | 1914 | 148.4 | 1938 | 148.4 | 1885 | 148.4 | 1963 | 148.4 | 1919 | 148.4 | 1934 | 148.4 | 2012
148.5 | 1973 | 148.5 | 2000 | 148.5 | 1902 | 148.5 | 1951 | 148.5 | 1975 | 148.5 | 1934 | 148.5 | 1924 | 148.5 | 1975 | 148.5 | 1997 | 148.5 | 1907 | 148.5 | 1997
148.6 | 1970 | 148.6 | 1892 | 148.6 | 1919 | 148.6 | 1978 | 148.6 | 1975 | 148.6 | 1956 | 148.6 | 1960 | 148.6 | 1941 | 148.6 | 1995 | 148.6 | 1914 | 148.6 | 1985
148.7 | 1956 | 148.7 | 1875 | 148.7 | 1953 | 148.7 | 2041 | 148.7 | 1946 | 148.7 | 1958 | 148.7 | 1956 | 148.7 | 1982 | 148.7 | 1951 | 148.7 | 1951 | 148.7 | 1924
148.8 | 1929 | 148.8 | 1968 | 148.8 | 1931 | 148.8 | 2087 | 148.8 | 1926 | 148.8 | 2021 | 148.8 | 1992 | 148.8 | 1926 | 148.8 | 2065 | 148.8 | 1985 | 148.8 | 1868
148.9 | 1980 | 148.9 | 1953 | 148.9 | 1990 | 148.9 | 1953 | 148.9 | 1938 | 148.9 | 2065 | 148.9 | 1992 | 148.9 | 1978 | 148.9 | 1992 | 148.9 | 1992 | 148.9 | 1987
149 | 2012 | 149 | 1892 | 149 | 2002 | 149 | 2002 | 149 | 1995 | 149 | 2048 | 149 | 1951 | 149 | 1968 | 149 | 2056 | 149 | 1980 | 149 | 1987
149.1 | 1890 | 149.1 | 2024 | 149.1 | 1980 | 149.1 | 2004 | 149.1 | 1982 | 149.1 | 2083 | 149.1 | 2021 | 149.1 | 1963 | 149.1 | 2087 | 149.1 | 1965 | 149.1 | 1992
149.2 | 1921 | 149.2 | 2014 | 149.2 | 1960 | 149.2 | 1970 | 149.2 | 2021 | 149.2 | 2083 | 149.2 | 2021 | 149.2 | 1938 | 149.2 | 2065 | 149.2 | 1990 | 149.2 | 1958
149.3 | 1890 | 149.3 | 2002 | 149.3 | 1956 | 149.3 | 1943 | 149.3 | 2083 | 149.3 | 2112 | 149.3 | 1960 | 149.3 | 1926 | 149.3 | 2070 | 149.3 | 2014 | 149.3 | 1902
149.4 | 1890 | 149.4 | 1978 | 149.4 | 1956 | 149.4 | 1975 | 149.4 | 2075 | 149.4 | 2126 | 149.4 | 1956 | 149.4 | 1890 | 149.4 | 1997 | 149.4 | 2004 | 149.4 | 1948
149.5 | 1885 | 149.5 | 1965 | 149.5 | 1951 | 149.5 | 1948 | 149.5 | 2021 | 149.5 | 2144 | 149.5 | 2024 | 149.5 | 1963 | 149.5 | 2058 | 149.5 | 2056 | 149.5 | 1934
149.6 | 1982 | 149.6 | 1968 | 149.6 | 1997 | 149.6 | 1890 | 149.6 | 1990 | 149.6 | 2097 | 149.6 | 2068 | 149.6 | 1880 | 149.6 | 1916 | 149.6 | 2004 | 149.6 | 1948
149.7 | 1951 | 149.7 | 1887 | 149.7 | 2000 | 149.7 | 1899 | 149.7 | 1987 | 149.7 | 2000 | 149.7 | 2034 | 149.7 | 1980 | 149.7 | 1938 | 149.7 | 2034 | 149.7 | 1982
149.8 | 1802 | 149.8 | 1956 | 149.8 | 1978 | 149.8 | 1931 | 149.8 | 1978 | 149.8 | 1965 | 149.8 | 1997 | 149.8 | 1973 | 149.8 | 1873 | 149.8 | 2021 | 149.8 | 2007
149.9 | 1843 | 149.9 | 1934 | 149.9 | 1914 | 149.9 | 1897 | 149.9 | 1919 | 149.9 | 1992 | 149.9 | 1936 | 149.9 | 2007 | 149.9 | 1824 | 149.9 | 1975 | 149.9 | 1982
150 | 1853 | 150 | 1980 | 150 | 1865 | 150 | 1907 | 150 | 1965 | 150 | 2029 | 150 | 1956 | 150 | 1846 | 150 | 1836 | 150 | 1946 | 150 | 1926
150.1 | 1846 | 150.1 | 2056 | 150.1 | 1926 | 150.1 | 1941 | 150.1 | 1853 | 150.1 | 1943 | 150.1 | 1863 | 150.1 | 1826 | 150.1 | 1846 | 150.1 | 1877 | 150.1 | 1926
150.2 | 1885 | 150.2 | 2046 | 150.2 | 1943 | 150.2 | 1904 | 150.2 | 1855 | 150.2 | 1953 | 150.2 | 1799 | 150.2 | 1833 | 150.2 | 1811 | 150.2 | 1816 | 150.2 | 1868
150.3 | 1831 | 150.3 | 1902 | 150.3 | 1887 | 150.3 | 1919 | 150.3 | 1880 | 150.3 | 1855 | 150.3 | 1870 | 150.3 | 1777 | 150.3 | 1824 | 150.3 | 1880 | 150.3 | 1851
150.4 | 1851 | 150.4 | 1865 | 150.4 | 1938 | 150.4 | 1909 | 150.4 | 1858 | 150.4 | 1870 | 150.4 | 1882 | 150.4 | 1838 | 150.4 | 1875 | 150.4 | 1826 | 150.4 | 1904
150.5 | 1916 | 150.5 | 1880 | 150.5 | 1946 | 150.5 | 1938 | 150.5 | 1882 | 150.5 | 1882 | 150.5 | 1904 | 150.5 | 1785 | 150.5 | 1931 | 150.5 | 1902 | 150.5 | 1916
150.6 | 1880 | 150.6 | 1919 | 150.6 | 1924 | 150.6 | 1929 | 150.6 | 1924 | 150.6 | 1873 | 150.6 | 1858 | 150.6 | 1877 | 150.6 | 1858 | 150.6 | 1804 | 150.6 | 1899
150.7 | 1880 | 150.7 | 1902 | 150.7 | 1885 | 150.7 | 1956 | 150.7 | 1921 | 150.7 | 1912 | 150.7 | 1855 | 150.7 | 1836 | 150.7 | 1829 | 150.7 | 1855 | 150.7 | 1858
150.8 | 1897 | 150.8 | 1982 | 150.8 | 1963 | 150.8 | 1963 | 150.8 | 1951 | 150.8 | 1926 | 150.8 | 1829 | 150.8 | 1846 | 150.8 | 1846 | 150.8 | 1875 | 150.8 | 1841
150.9 | 1958 | 150.9 | 1958 | 150.9 | 1909 | 150.9 | 2002 | 150.9 | 1851 | 150.9 | 1894 | 150.9 | 1811 | 150.9 | 1912 | 150.9 | 1919 | 150.9 | 1897 | 150.9 | 1819
151 | 1960 | 151 | 1946 | 151 | 1875 | 151 | 1934 | 151 | 1811 | 151 | 1948 | 151 | 1816 | 151 | 1907 | 151 | 1833 | 151 | 1868 | 151 | 1824
151.1 | 1948 | 151.1 | 1936 | 151.1 | 1899 | 151.1 | 1924 | 151.1 | 1877 | 151.1 | 1880 | 151.1 | 1804 | 151.1 | 1848 | 151.1 | 1792 | 151.1 | 1899 | 151.1 | 1860
151.2 | 1877 | 151.2 | 1985 | 151.2 | 1846 | 151.2 | 1953 | 151.2 | 1853 | 151.2 | 1855 | 151.2 | 1826 | 151.2 | 1841 | 151.2 | 1841 | 151.2 | 1919 | 151.2 | 1858
151.3 | 1851 | 151.3 | 1951 | 151.3 | 1885 | 151.3 | 1912 | 151.3 | 1843 | 151.3 | 1887 | 151.3 | 1809 | 151.3 | 1870 | 151.3 | 1794 | 151.3 | 1916 | 151.3 | 1826
151.4 | 1877 | 151.4 | 1931 | 151.4 | 1848 | 151.4 | 1858 | 151.4 | 1846 | 151.4 | 1934 | 151.4 | 1809 | 151.4 | 1907 | 151.4 | 1858 | 151.4 | 1914 | 151.4 | 1787
151.5 | 1887 | 151.5 | 1890 | 151.5 | 1826 | 151.5 | 1868 | 151.5 | 1853 | 151.5 | 1978 | 151.5 | 1804 | 151.5 | 1873 | 151.5 | 1855 | 151.5 | 1894 | 151.5 | 1836
151.6 | 1902 | 151.6 | 1914 | 151.6 | 1880 | 151.6 | 1897 | 151.6 | 1836 | 151.6 | 1907 | 151.6 | 1811 | 151.6 | 1897 | 151.6 | 1855 | 151.6 | 1865 | 151.6 | 1831
151.7 | 1963 | 151.7 | 1963 | 151.7 | 1797 | 151.7 | 1951 | 151.7 | 1887 | 151.7 | 1855 | 151.7 | 1804 | 151.7 | 1826 | 151.7 | 1892 | 151.7 | 1921 | 151.7 | 1841
151.8 | 1941 | 151.8 | 1890 | 151.8 | 1860 | 151.8 | 1912 | 151.8 | 1926 | 151.8 | 1885 | 151.8 | 1792 | 151.8 | 1848 | 151.8 | 1855 | 151.8 | 1858 | 151.8 | 1912
151.9 | 1914 | 151.9 | 1963 | 151.9 | 1892 | 151.9 | 1926 | 151.9 | 1931 | 151.9 | 1802 | 151.9 | 1809 | 151.9 | 1885 | 151.9 | 1833 | 151.9 | 1899 | 151.9 | 1899
152 | 1797 | 152 | 1907 | 152 | 1897 | 152 | 1899 | 152 | 1909 | 152 | 1885 | 152 | 1880 | 152 | 1934 | 152 | 1853 | 152 | 1843 | 152 | 1931
152.1 | 1807 | 152.1 | 1855 | 152.1 | 1948 | 152.1 | 1916 | 152.1 | 1938 | 152.1 | 1836 | 152.1 | 1838 | 152.1 | 1916 | 152.1 | 1897 | 152.1 | 1855 | 152.1 | 1829
152.2 | 1836 | 152.2 | 1912 | 152.2 | 2029 | 152.2 | 1902 | 152.2 | 1863 | 152.2 | 1868 | 152.2 | 1877 | 152.2 | 1894 | 152.2 | 1902 | 152.2 | 1851 | 152.2 | 1890
152.3 | 1880 | 152.3 | 1853 | 152.3 | 1951 | 152.3 | 1946 | 152.3 | 1799 | 152.3 | 1899 | 152.3 | 1841 | 152.3 | 1870 | 152.3 | 1816 | 152.3 | 1890 | 152.3 | 1843
152.4 | 1885 | 152.4 | 1880 | 152.4 | 1958 | 152.4 | 1978 | 152.4 | 1811 | 152.4 | 1841 | 152.4 | 1858 | 152.4 | 1860 | 152.4 | 1824 | 152.4 | 1851 | 152.4 | 1789
152.5 | 1865 | 152.5 | 1833 | 152.5 | 1929 | 152.5 | 1926 | 152.5 | 1824 | 152.5 | 1936 | 152.5 | 1811 | 152.5 | 1860 | 152.5 | 1848 | 152.5 | 1811 | 152.5 | 1836
152.6 | 1890 | 152.6 | 1943 | 152.6 | 1887 | 152.6 | 1973 | 152.6 | 1877 | 152.6 | 1924 | 152.6 | 1912 | 152.6 | 1875 | 152.6 | 1894 | 152.6 | 1897 | 152.6 | 1899
152.7 | 1912 | 152.7 | 1965 | 152.7 | 1965 | 152.7 | 1941 | 152.7 | 1894 | 152.7 | 1904 | 152.7 | 1958 | 152.7 | 1870 | 152.7 | 1919 | 152.7 | 1865 | 152.7 | 1948
152.8 | 1987 | 152.8 | 1938 | 152.8 | 1953 | 152.8 | 1968 | 152.8 | 1995 | 152.8 | 1941 | 152.8 | 1924 | 152.8 | 1892 | 152.8 | 1843 | 152.8 | 1914 | 152.8 | 1899
152.9 | 1951 | 152.9 | 1956 | 152.9 | 2039 | 152.9 | 1975 | 152.9 | 1992 | 152.9 | 1890 | 152.9 | 1924 | 152.9 | 1938 | 152.9 | 1985 | 152.9 | 1875 | 152.9 | 1899
153 | 2002 | 153 | 2009 | 153 | 2012 | 153 | 1953 | 153 | 1946 | 153 | 1902 | 153 | 1936 | 153 | 1880 | 153 | 1938 | 153 | 1909 | 153 | 1951
153.1 | 1975 | 153.1 | 2024 | 153.1 | 1995 | 153.1 | 1973 | 153.1 | 1921 | 153.1 | 1902 | 153.1 | 1863 | 153.1 | 1841 | 153.1 | 1851 | 153.1 | 1936 | 153.1 | 1921
153.2 | 1987 | 153.2 | 1938 | 153.2 | 1973 | 153.2 | 1985 | 153.2 | 1904 | 153.2 | 1875 | 153.2 | 1902 | 153.2 | 1836 | 153.2 | 1865 | 153.2 | 1914 | 153.2 | 1890
153.3 | 1990 | 153.3 | 1948 | 153.3 | 1997 | 153.3 | 2000 | 153.3 | 1865 | 153.3 | 1868 | 153.3 | 1919 | 153.3 | 1772 | 153.3 | 1912 | 153.3 | 1968 | 153.3 | 1938
153.4 | 2000 | 153.4 | 1985 | 153.4 | 1929 | 153.4 | 1953 | 153.4 | 1956 | 153.4 | 1941 | 153.4 | 1946 | 153.4 | 1880 | 153.4 | 1855 | 153.4 | 1863 | 153.4 | 1858
153.5 | 2053 | 153.5 | 1960 | 153.5 | 1863 | 153.5 | 2002 | 153.5 | 1931 | 153.5 | 1870 | 153.5 | 1951 | 153.5 | 1904 | 153.5 | 1887 | 153.5 | 1934 | 153.5 | 1853
153.6 | 2004 | 153.6 | 2029 | 153.6 | 1980 | 153.6 | 1968 | 153.6 | 1953 | 153.6 | 1936 | 153.6 | 1887 | 153.6 | 1970 | 153.6 | 1926 | 153.6 | 1982 | 153.6 | 1938
153.7 | 2017 | 153.7 | 1921 | 153.7 | 2031 | 153.7 | 1980 | 153.7 | 1956 | 153.7 | 1963 | 153.7 | 1819 | 153.7 | 1894 | 153.7 | 1931 | 153.7 | 1934 | 153.7 | 1914
153.8 | 2053 | 153.8 | 2012 | 153.8 | 2034 | 153.8 | 1997 | 153.8 | 1973 | 153.8 | 1899 | 153.8 | 1970 | 153.8 | 1956 | 153.8 | 1929 | 153.8 | 1833 | 153.8 | 1897
153.9 | 2068 | 153.9 | 1997 | 153.9 | 2097 | 153.9 | 1963 | 153.9 | 1995 | 153.9 | 1870 | 153.9 | 1987 | 153.9 | 1853 | 153.9 | 1836 | 153.9 | 1833 | 153.9 | 1873
154 | 2102 | 154 | 2102 | 154 | 2085 | 154 | 1980 | 154 | 2048 | 154 | 1894 | 154 | 2017 | 154 | 1863 | 154 | 1841 | 154 | 1841 | 154 | 1868
154.1 | 2122 | 154.1 | 2065 | 154.1 | 2175 | 154.1 | 2097 | 154.1 | 2095 | 154.1 | 1863 | 154.1 | 2017 | 154.1 | 1870 | 154.1 | 1870 | 154.1 | 1943 | 154.1 | 1909
154.2 | 2148 | 154.2 | 2117 | 154.2 | 2114 | 154.2 | 2012 | 154.2 | 2078 | 154.2 | 1926 | 154.2 | 1892 | 154.2 | 1877 | 154.2 | 1907 | 154.2 | 1909 | 154.2 | 1934
154.3 | 2146 | 154.3 | 2107 | 154.3 | 2058 | 154.3 | 2061 | 154.3 | 2024 | 154.3 | 1880 | 154.3 | 1980 | 154.3 | 1956 | 154.3 | 1973 | 154.3 | 1902 | 154.3 | 1992
154.4 | 2202 | 154.4 | 2095 | 154.4 | 2139 | 154.4 | 2161 | 154.4 | 2046 | 154.4 | 1894 | 154.4 | 2009 | 154.4 | 1951 | 154.4 | 1987 | 154.4 | 1973 | 154.4 | 1970
154.5 | 2297 | 154.5 | 2222 | 154.5 | 2188 | 154.5 | 2200 | 154.5 | 2087 | 154.5 | 2017 | 154.5 | 1931 | 154.5 | 1909 | 154.5 | 1934 | 154.5 | 2007 | 154.5 | 1960
154.6 | 2327 | 154.6 | 2280 | 154.6 | 2219 | 154.6 | 2239 | 154.6 | 2046 | 154.6 | 1870 | 154.6 | 2029 | 154.6 | 1975 | 154.6 | 1978 | 154.6 | 2021 | 154.6 | 2031
154.7 | 2432 | 154.7 | 2251 | 154.7 | 2351 | 154.7 | 2268 | 154.7 | 2053 | 154.7 | 1919 | 154.7 | 1958 | 154.7 | 2046 | 154.7 | 2063 | 154.7 | 2068 | 154.7 | 2029
154.8 | 2493 | 154.8 | 2285 | 154.8 | 2385 | 154.8 | 2322 | 154.8 | 2202 | 154.8 | 1963 | 154.8 | 2061 | 154.8 | 2105 | 154.8 | 2083 | 154.8 | 2070 | 154.8 | 2141
154.9 | 2537 | 154.9 | 2449 | 154.9 | 2476 | 154.9 | 2366 | 154.9 | 2251 | 154.9 | 2002 | 154.9 | 2097 | 154.9 | 2188 | 154.9 | 2144 | 154.9 | 2146 | 154.9 | 2170
155 | 2537 | 155 | 2466 | 155 | 2432 | 155 | 2539 | 155 | 2317 | 155 | 2129 | 155 | 2163 | 155 | 2141 | 155 | 2224 | 155 | 2161 | 155 | 2241
155.1 | 2573 | 155.1 | 2559 | 155.1 | 2517 | 155.1 | 2559 | 155.1 | 2473 | 155.1 | 2153 | 155.1 | 2180 | 155.1 | 2214 | 155.1 | 2246 | 155.1 | 2163 | 155.1 | 2239
155.2 | 2713 | 155.2 | 2581 | 155.2 | 2625 | 155.2 | 2632 | 155.2 | 2534 | 155.2 | 2207 | 155.2 | 2302 | 155.2 | 2288 | 155.2 | 2390 | 155.2 | 2302 | 155.2 | 2288
155.3 | 2793 | 155.3 | 2725 | 155.3 | 2737 | 155.3 | 2683 | 155.3 | 2561 | 155.3 | 2305 | 155.3 | 2310 | 155.3 | 2393 | 155.3 | 2522 | 155.3 | 2461 | 155.3 | 2327
155.4 | 2869 | 155.4 | 2761 | 155.4 | 2905 | 155.4 | 2869 | 155.4 | 2805 | 155.4 | 2322 | 155.4 | 2427 | 155.4 | 2512 | 155.4 | 2446 | 155.4 | 2456 | 155.4 | 2476
155.5 | 2930 | 155.5 | 2903 | 155.5 | 2923 | 155.5 | 2932 | 155.5 | 2908 | 155.5 | 2376 | 155.5 | 2471 | 155.5 | 2547 | 155.5 | 2622 | 155.5 | 2512 | 155.5 | 2527
155.6 | 3094 | 155.6 | 2913 | 155.6 | 2979 | 155.6 | 2964 | 155.6 | 3013 | 155.6 | 2471 | 155.6 | 2561 | 155.6 | 2664 | 155.6 | 2644 | 155.6 | 2659 | 155.6 | 2598
155.7 | 3072 | 155.7 | 3020 | 155.7 | 3140 | 155.7 | 3169 | 155.7 | 3133 | 155.7 | 2559 | 155.7 | 2659 | 155.7 | 2693 | 155.7 | 2761 | 155.7 | 2671 | 155.7 | 2656
155.8 | 3103 | 155.8 | 3120 | 155.8 | 3179 | 155.8 | 3269 | 155.8 | 3235 | 155.8 | 2652 | 155.8 | 2671 | 155.8 | 2810 | 155.8 | 2830 | 155.8 | 2744 | 155.8 | 2800
155.9 | 3238 | 155.9 | 3221 | 155.9 | 3260 | 155.9 | 3211 | 155.9 | 3387 | 155.9 | 2808 | 155.9 | 2735 | 155.9 | 2854 | 155.9 | 2925 | 155.9 | 2864 | 155.9 | 2869
156 | 3291 | 156 | 3267 | 156 | 3233 | 156 | 3316 | 156 | 3452 | 156 | 2976 | 156 | 2774 | 156 | 2971 | 156 | 2971 | 156 | 2893 | 156 | 3025
156.1 | 3201 | 156.1 | 3357 | 156.1 | 3291 | 156.1 | 3323 | 156.1 | 3501 | 156.1 | 3001 | 156.1 | 2893 | 156.1 | 3057 | 156.1 | 3133 | 156.1 | 3003 | 156.1 | 3057
156.2 | 3240 | 156.2 | 3474 | 156.2 | 3472 | 156.2 | 3492 | 156.2 | 3601 | 156.2 | 2996 | 156.2 | 2974 | 156.2 | 3106 | 156.2 | 3152 | 156.2 | 3045 | 156.2 | 3045
156.3 | 3411 | 156.3 | 3536 | 156.3 | 3504 | 156.3 | 3533 | 156.3 | 3584 | 156.3 | 3047 | 156.3 | 3096 | 156.3 | 3228 | 156.3 | 3177 | 156.3 | 3157 | 156.3 | 3133
156.4 | 3404 | 156.4 | 3589 | 156.4 | 3594 | 156.4 | 3560 | 156.4 | 3599 | 156.4 | 3128 | 156.4 | 3252 | 156.4 | 3174 | 156.4 | 3269 | 156.4 | 3081 | 156.4 | 3142
156.5 | 3391 | 156.5 | 3584 | 156.5 | 3626 | 156.5 | 3570 | 156.5 | 3638 | 156.5 | 3147 | 156.5 | 3294 | 156.5 | 3133 | 156.5 | 3357 | 156.5 | 3174 | 156.5 | 3242
156.6 | 3367 | 156.6 | 3545 | 156.6 | 3492 | 156.6 | 3557 | 156.6 | 3726 | 156.6 | 3181 | 156.6 | 3211 | 156.6 | 3137 | 156.6 | 3362 | 156.6 | 3311 | 156.6 | 3145
156.7 | 3323 | 156.7 | 3560 | 156.7 | 3582 | 156.7 | 3514 | 156.7 | 3621 | 156.7 | 3186 | 156.7 | 3120 | 156.7 | 3130 | 156.7 | 3343 | 156.7 | 3186 | 156.7 | 3177
156.8 | 3316 | 156.8 | 3428 | 156.8 | 3489 | 156.8 | 3479 | 156.8 | 3609 | 156.8 | 3181 | 156.8 | 3054 | 156.8 | 3074 | 156.8 | 3274 | 156.8 | 3074 | 156.8 | 3157
156.9 | 3299 | 156.9 | 3372 | 156.9 | 3367 | 156.9 | 3418 | 156.9 | 3467 | 156.9 | 3015 | 156.9 | 2974 | 156.9 | 3045 | 156.9 | 3179 | 156.9 | 3091 | 156.9 | 3047
157 | 3216 | 157 | 3394 | 157 | 3350 | 157 | 3330 | 157 | 3372 | 157 | 2930 | 157 | 2976 | 157 | 2945 | 157 | 3115 | 157 | 3018 | 157 | 2967
157.1 | 3150 | 157.1 | 3299 | 157.1 | 3255 | 157.1 | 3321 | 157.1 | 3184 | 157.1 | 2879 | 157.1 | 2857 | 157.1 | 2827 | 157.1 | 2945 | 157.1 | 2967 | 157.1 | 2891
157.2 | 3074 | 157.2 | 3247 | 157.2 | 3196 | 157.2 | 3340 | 157.2 | 3145 | 157.2 | 2803 | 157.2 | 2771 | 157.2 | 2727 | 157.2 | 2910 | 157.2 | 2808 | 157.2 | 2754
157.3 | 2974 | 157.3 | 3181 | 157.3 | 3145 | 157.3 | 3174 | 157.3 | 2967 | 157.3 | 2671 | 157.3 | 2727 | 157.3 | 2559 | 157.3 | 2710 | 157.3 | 2735 | 157.3 | 2661
157.4 | 2876 | 157.4 | 3108 | 157.4 | 3125 | 157.4 | 3050 | 157.4 | 2835 | 157.4 | 2678 | 157.4 | 2610 | 157.4 | 2500 | 157.4 | 2627 | 157.4 | 2586 | 157.4 | 2507
157.5 | 2871 | 157.5 | 2923 | 157.5 | 2996 | 157.5 | 3006 | 157.5 | 2747 | 157.5 | 2603 | 157.5 | 2537 | 157.5 | 2466 | 157.5 | 2625 | 157.5 | 2573 | 157.5 | 2383
157.6 | 2749 | 157.6 | 2764 | 157.6 | 2869 | 157.6 | 2920 | 157.6 | 2647 | 157.6 | 2473 | 157.6 | 2549 | 157.6 | 2471 | 157.6 | 2512 | 157.6 | 2500 | 157.6 | 2437
157.7 | 2673 | 157.7 | 2708 | 157.7 | 2732 | 157.7 | 2737 | 157.7 | 2510 | 157.7 | 2422 | 157.7 | 2517 | 157.7 | 2339 | 157.7 | 2376 | 157.7 | 2410 | 157.7 | 2346
157.8 | 2627 | 157.8 | 2710 | 157.8 | 2678 | 157.8 | 2739 | 157.8 | 2488 | 157.8 | 2388 | 157.8 | 2390 | 157.8 | 2283 | 157.8 | 2297 | 157.8 | 2358 | 157.8 | 2246
157.9 | 2551 | 157.9 | 2681 | 157.9 | 2627 | 157.9 | 2647 | 157.9 | 2319 | 157.9 | 2273 | 157.9 | 2407 | 157.9 | 2161 | 157.9 | 2273 | 157.9 | 2295 | 157.9 | 2222
158 | 2498 | 158 | 2632 | 158 | 2593 | 158 | 2605 | 158 | 2231 | 158 | 2131 | 158 | 2288 | 158 | 2170 | 158 | 2229 | 158 | 2214 | 158 | 2168
158.1 | 2427 | 158.1 | 2588 | 158.1 | 2466 | 158.1 | 2463 | 158.1 | 2109 | 158.1 | 2070 | 158.1 | 2244 | 158.1 | 2102 | 158.1 | 2129 | 158.1 | 2188 | 158.1 | 2119
158.2 | 2310 | 158.2 | 2444 | 158.2 | 2446 | 158.2 | 2390 | 158.2 | 2136 | 158.2 | 2109 | 158.2 | 2166 | 158.2 | 2046 | 158.2 | 2100 | 158.2 | 2075 | 158.2 | 2034
158.3 | 2253 | 158.3 | 2388 | 158.3 | 2334 | 158.3 | 2290 | 158.3 | 2092 | 158.3 | 2039 | 158.3 | 2117 | 158.3 | 1960 | 158.3 | 2090 | 158.3 | 2034 | 158.3 | 2046
158.4 | 2273 | 158.4 | 2376 | 158.4 | 2312 | 158.4 | 2300 | 158.4 | 2095 | 158.4 | 2004 | 158.4 | 2012 | 158.4 | 2031 | 158.4 | 2048 | 158.4 | 2048 | 158.4 | 1946
158.5 | 2322 | 158.5 | 2253 | 158.5 | 2231 | 158.5 | 2307 | 158.5 | 2080 | 158.5 | 1946 | 158.5 | 2002 | 158.5 | 1968 | 158.5 | 2024 | 158.5 | 2070 | 158.5 | 1951
158.6 | 2231 | 158.6 | 2173 | 158.6 | 2293 | 158.6 | 2236 | 158.6 | 2004 | 158.6 | 2002 | 158.6 | 1982 | 158.6 | 1943 | 158.6 | 2039 | 158.6 | 2036 | 158.6 | 1934
158.7 | 2180 | 158.7 | 2200 | 158.7 | 2190 | 158.7 | 2231 | 158.7 | 1985 | 158.7 | 1995 | 158.7 | 1938 | 158.7 | 2007 | 158.7 | 1907 | 158.7 | 1951 | 158.7 | 1941
158.8 | 2185 | 158.8 | 2131 | 158.8 | 2087 | 158.8 | 2102 | 158.8 | 2002 | 158.8 | 1877 | 158.8 | 1953 | 158.8 | 1965 | 158.8 | 1904 | 158.8 | 1934 | 158.8 | 1943
158.9 | 2083 | 158.9 | 2126 | 158.9 | 2065 | 158.9 | 2085 | 158.9 | 1943 | 158.9 | 1865 | 158.9 | 1982 | 158.9 | 1894 | 158.9 | 1968 | 158.9 | 1870 | 158.9 | 1890
159 | 2051 | 159 | 2092 | 159 | 1997 | 159 | 2063 | 159 | 1938 | 159 | 1936 | 159 | 1970 | 159 | 1995 | 159 | 1968 | 159 | 1943 | 159 | 1931
159.1 | 2061 | 159.1 | 2051 | 159.1 | 2070 | 159.1 | 2004 | 159.1 | 1885 | 159.1 | 1902 | 159.1 | 1960 | 159.1 | 2002 | 159.1 | 2039 | 159.1 | 1931 | 159.1 | 1929
159.2 | 2075 | 159.2 | 2119 | 159.2 | 2119 | 159.2 | 2000 | 159.2 | 1887 | 159.2 | 1860 | 159.2 | 1936 | 159.2 | 1956 | 159.2 | 1956 | 159.2 | 1931 | 159.2 | 1948
159.3 | 2014 | 159.3 | 2102 | 159.3 | 2014 | 159.3 | 2012 | 159.3 | 1897 | 159.3 | 1833 | 159.3 | 1870 | 159.3 | 1921 | 159.3 | 1970 | 159.3 | 1926 | 159.3 | 1960
159.4 | 1997 | 159.4 | 2102 | 159.4 | 1975 | 159.4 | 2009 | 159.4 | 1926 | 159.4 | 1851 | 159.4 | 1814 | 159.4 | 1880 | 159.4 | 1941 | 159.4 | 1819 | 159.4 | 1846
159.5 | 1985 | 159.5 | 2063 | 159.5 | 2031 | 159.5 | 2061 | 159.5 | 1831 | 159.5 | 1912 | 159.5 | 1797 | 159.5 | 1916 | 159.5 | 1875 | 159.5 | 1846 | 159.5 | 1789
159.6 | 1995 | 159.6 | 2061 | 159.6 | 1924 | 159.6 | 1929 | 159.6 | 1855 | 159.6 | 1863 | 159.6 | 1951 | 159.6 | 1897 | 159.6 | 1829 | 159.6 | 1960 | 159.6 | 1841
159.7 | 2012 | 159.7 | 1938 | 159.7 | 1956 | 159.7 | 1897 | 159.7 | 1921 | 159.7 | 1882 | 159.7 | 1926 | 159.7 | 1909 | 159.7 | 1868 | 159.7 | 1897 | 159.7 | 1877
159.8 | 1931 | 159.8 | 1965 | 159.8 | 1916 | 159.8 | 1924 | 159.8 | 1929 | 159.8 | 1838 | 159.8 | 1885 | 159.8 | 1868 | 159.8 | 1868 | 159.8 | 1929 | 159.8 | 1899
159.9 | 1970 | 159.9 | 1985 | 159.9 | 1946 | 159.9 | 1870 | 159.9 | 1921 | 159.9 | 1841 | 159.9 | 1860 | 159.9 | 1877 | 159.9 | 1946 | 159.9 | 1936 | 159.9 | 1924
160 | 1975 | 160 | 1953 | 160 | 1892 | 160 | 1853 | 160 | 1948 | 160 | 1870 | 160 | 1794 | 160 | 1819 | 160 | 1951 | 160 | 1970 | 160 | 1931
160.1 | 1948 | 160.1 | 1970 | 160.1 | 1921 | 160.1 | 1882 | 160.1 | 1943 | 160.1 | 1924 | 160.1 | 1821 | 160.1 | 1907 | 160.1 | 1894 | 160.1 | 1877 | 160.1 | 1953
160.2 | 1951 | 160.2 | 1936 | 160.2 | 1987 | 160.2 | 1904 | 160.2 | 1858 | 160.2 | 1894 | 160.2 | 1851 | 160.2 | 1858 | 160.2 | 1853 | 160.2 | 1914 | 160.2 | 1875
160.3 | 2065 | 160.3 | 1894 | 160.3 | 1943 | 160.3 | 1887 | 160.3 | 1819 | 160.3 | 1926 | 160.3 | 1882 | 160.3 | 1851 | 160.3 | 1919 | 160.3 | 1875 | 160.3 | 1853
160.4 | 2004 | 160.4 | 1912 | 160.4 | 1951 | 160.4 | 1851 | 160.4 | 1804 | 160.4 | 1948 | 160.4 | 1894 | 160.4 | 1836 | 160.4 | 1875 | 160.4 | 1924 | 160.4 | 1838
160.5 | 1990 | 160.5 | 1931 | 160.5 | 1992 | 160.5 | 1865 | 160.5 | 1868 | 160.5 | 1892 | 160.5 | 1897 | 160.5 | 1833 | 160.5 | 1921 | 160.5 | 1897 | 160.5 | 1826
160.6 | 1887 | 160.6 | 1855 | 160.6 | 1934 | 160.6 | 1858 | 160.6 | 1880 | 160.6 | 1843 | 160.6 | 1799 | 160.6 | 1814 | 160.6 | 1814 | 160.6 | 1936 | 160.6 | 1855
160.7 | 1824 | 160.7 | 1992 | 160.7 | 1848 | 160.7 | 1980 | 160.7 | 1794 | 160.7 | 1851 | 160.7 | 1887 | 160.7 | 1765 | 160.7 | 1831 | 160.7 | 1870 | 160.7 | 1802
160.8 | 1938 | 160.8 | 1929 | 160.8 | 1916 | 160.8 | 1924 | 160.8 | 1855 | 160.8 | 1880 | 160.8 | 1892 | 160.8 | 1775 | 160.8 | 1782 | 160.8 | 1848 | 160.8 | 1809
160.9 | 1953 | 160.9 | 2007 | 160.9 | 1931 | 160.9 | 1811 | 160.9 | 1863 | 160.9 | 1819 | 160.9 | 1919 | 160.9 | 1775 | 160.9 | 1833 | 160.9 | 1826 | 160.9 | 1836
161 | 1985 | 161 | 1948 | 161 | 1904 | 161 | 1887 | 161 | 1887 | 161 | 1802 | 161 | 1877 | 161 | 1816 | 161 | 1824 | 161 | 1816 | 161 | 1892
161.1 | 1904 | 161.1 | 1924 | 161.1 | 1897 | 161.1 | 1958 | 161.1 | 1868 | 161.1 | 1816 | 161.1 | 1877 | 161.1 | 1894 | 161.1 | 1868 | 161.1 | 1907 | 161.1 | 1907
161.2 | 1865 | 161.2 | 1946 | 161.2 | 1882 | 161.2 | 1914 | 161.2 | 1936 | 161.2 | 1860 | 161.2 | 1868 | 161.2 | 1926 | 161.2 | 1829 | 161.2 | 1948 | 161.2 | 1863
161.3 | 1816 | 161.3 | 2004 | 161.3 | 1951 | 161.3 | 1968 | 161.3 | 1924 | 161.3 | 1777 | 161.3 | 1865 | 161.3 | 1868 | 161.3 | 1880 | 161.3 | 1929 | 161.3 | 1877
161.4 | 1938 | 161.4 | 2031 | 161.4 | 1953 | 161.4 | 1838 | 161.4 | 1892 | 161.4 | 1899 | 161.4 | 1846 | 161.4 | 1851 | 161.4 | 1890 | 161.4 | 1846 | 161.4 | 1811
161.5 | 1909 | 161.5 | 1914 | 161.5 | 1921 | 161.5 | 1863 | 161.5 | 1953 | 161.5 | 1902 | 161.5 | 1863 | 161.5 | 1907 | 161.5 | 1916 | 161.5 | 1875 | 161.5 | 1846
161.6 | 1956 | 161.6 | 1890 | 161.6 | 1873 | 161.6 | 1890 | 161.6 | 1934 | 161.6 | 1868 | 161.6 | 1868 | 161.6 | 1811 | 161.6 | 1792 | 161.6 | 1855 | 161.6 | 1799
161.7 | 1894 | 161.7 | 1875 | 161.7 | 1836 | 161.7 | 1970 | 161.7 | 1833 | 161.7 | 1846 | 161.7 | 1892 | 161.7 | 1807 | 161.7 | 1829 | 161.7 | 1858 | 161.7 | 1814
161.8 | 1931 | 161.8 | 1885 | 161.8 | 1870 | 161.8 | 1985 | 161.8 | 1792 | 161.8 | 1855 | 161.8 | 1848 | 161.8 | 1787 | 161.8 | 1838 | 161.8 | 1809 | 161.8 | 1838
161.9 | 1924 | 161.9 | 1929 | 161.9 | 1907 | 161.9 | 1980 | 161.9 | 1807 | 161.9 | 1912 | 161.9 | 1868 | 161.9 | 1814 | 161.9 | 1860 | 161.9 | 1824 | 161.9 | 1802
162 | 1926 | 162 | 1914 | 162 | 1948 | 162 | 1931 | 162 | 1811 | 162 | 1946 | 162 | 1843 | 162 | 1785 | 162 | 1843 | 162 | 1951 | 162 | 1772
162.1 | 1985 | 162.1 | 1907 | 162.1 | 1938 | 162.1 | 2007 | 162.1 | 1811 | 162.1 | 1909 | 162.1 | 1841 | 162.1 | 1792 | 162.1 | 1843 | 162.1 | 1904 | 162.1 | 1797
162.2 | 1992 | 162.2 | 1916 | 162.2 | 1916 | 162.2 | 1978 | 162.2 | 1741 | 162.2 | 1860 | 162.2 | 1829 | 162.2 | 1882 | 162.2 | 1873 | 162.2 | 1877 | 162.2 | 1821
162.3 | 1960 | 162.3 | 1897 | 162.3 | 1890 | 162.3 | 1980 | 162.3 | 1799 | 162.3 | 1899 | 162.3 | 1848 | 162.3 | 1829 | 162.3 | 1802 | 162.3 | 1882 | 162.3 | 1885
162.4 | 1953 | 162.4 | 1953 | 162.4 | 1885 | 162.4 | 1970 | 162.4 | 1768 | 162.4 | 1921 | 162.4 | 1838 | 162.4 | 1824 | 162.4 | 1873 | 162.4 | 1912 | 162.4 | 1838
162.5 | 1934 | 162.5 | 1919 | 162.5 | 1916 | 162.5 | 1890 | 162.5 | 1750 | 162.5 | 1868 | 162.5 | 1887 | 162.5 | 1797 | 162.5 | 1890 | 162.5 | 1921 | 162.5 | 1887
162.6 | 1921 | 162.6 | 1931 | 162.6 | 1963 | 162.6 | 1858 | 162.6 | 1792 | 162.6 | 1909 | 162.6 | 1841 | 162.6 | 1760 | 162.6 | 1880 | 162.6 | 1916 | 162.6 | 1865
162.7 | 1899 | 162.7 | 1956 | 162.7 | 1953 | 162.7 | 1951 | 162.7 | 1721 | 162.7 | 1936 | 162.7 | 1780 | 162.7 | 1765 | 162.7 | 1809 | 162.7 | 1892 | 162.7 | 1755
162.8 | 1890 | 162.8 | 1980 | 162.8 | 1919 | 162.8 | 1926 | 162.8 | 1853 | 162.8 | 1821 | 162.8 | 1841 | 162.8 | 1826 | 162.8 | 1868 | 162.8 | 1863 | 162.8 | 1819
162.9 | 1919 | 162.9 | 1912 | 162.9 | 1860 | 162.9 | 1963 | 162.9 | 1836 | 162.9 | 1819 | 162.9 | 1794 | 162.9 | 1824 | 162.9 | 1831 | 162.9 | 1838 | 162.9 | 1785
163 | 1880 | 163 | 2019 | 163 | 1875 | 163 | 1975 | 163 | 1887 | 163 | 1826 | 163 | 1831 | 163 | 1875 | 163 | 1814 | 163 | 1853 | 163 | 1719
163.1 | 1851 | 163.1 | 1992 | 163.1 | 1897 | 163.1 | 2031 | 163.1 | 1863 | 163.1 | 1802 | 163.1 | 1848 | 163.1 | 1802 | 163.1 | 1807 | 163.1 | 1814 | 163.1 | 1841
163.2 | 1894 | 163.2 | 1943 | 163.2 | 1953 | 163.2 | 2007 | 163.2 | 1904 | 163.2 | 1919 | 163.2 | 1863 | 163.2 | 1851 | 163.2 | 1746 | 163.2 | 1814 | 163.2 | 1797
163.3 | 1894 | 163.3 | 1926 | 163.3 | 1938 | 163.3 | 1960 | 163.3 | 1894 | 163.3 | 1938 | 163.3 | 1848 | 163.3 | 1843 | 163.3 | 1819 | 163.3 | 1809 | 163.3 | 1824
163.4 | 1887 | 163.4 | 1914 | 163.4 | 1921 | 163.4 | 1916 | 163.4 | 1831 | 163.4 | 1924 | 163.4 | 1807 | 163.4 | 1831 | 163.4 | 1833 | 163.4 | 1841 | 163.4 | 1780
163.5 | 1907 | 163.5 | 1863 | 163.5 | 1894 | 163.5 | 1851 | 163.5 | 1811 | 163.5 | 1807 | 163.5 | 1880 | 163.5 | 1787 | 163.5 | 1865 | 163.5 | 1836 | 163.5 | 1816
163.6 | 1851 | 163.6 | 1860 | 163.6 | 1887 | 163.6 | 1829 | 163.6 | 1914 | 163.6 | 1824 | 163.6 | 1789 | 163.6 | 1797 | 163.6 | 1836 | 163.6 | 1885 | 163.6 | 1860
163.7 | 1846 | 163.7 | 1846 | 163.7 | 1860 | 163.7 | 1887 | 163.7 | 1938 | 163.7 | 1768 | 163.7 | 1811 | 163.7 | 1824 | 163.7 | 1897 | 163.7 | 1846 | 163.7 | 1885
163.8 | 1926 | 163.8 | 1919 | 163.8 | 1899 | 163.8 | 1899 | 163.8 | 1926 | 163.8 | 1760 | 163.8 | 1865 | 163.8 | 1829 | 163.8 | 1916 | 163.8 | 1816 | 163.8 | 1929
163.9 | 1868 | 163.9 | 1853 | 163.9 | 1870 | 163.9 | 1846 | 163.9 | 1938 | 163.9 | 1816 | 163.9 | 1807 | 163.9 | 1787 | 163.9 | 1882 | 163.9 | 1797 | 163.9 | 1882
164 | 1931 | 164 | 1880 | 164 | 1870 | 164 | 1897 | 164 | 1870 | 164 | 1782 | 164 | 1877 | 164 | 1777 | 164 | 1792 | 164 | 1836 | 164 | 1880
χ | 18° | χ | 18° | χ | 18° | χ | 18° | χ | 18° | χ | 18° | χ | 18° | χ | 18° | χ | 18° | χ | 18° | χ | 18°
φ | 90° | φ | 90° | φ | 90° | φ | 90° | φ | 90° | φ | 90° | φ | 90° | φ | 90° | φ | 90° | φ | 90° | φ | 90°
2θ | counts | 2θ | counts | 2θ | counts | 2θ | counts | 2θ | counts | 2θ | counts | 2θ | counts | 2θ | counts | 2θ | counts | 2θ | counts | 2θ | counts
148 | 1557 | 148 | 1589 | 148 | 1560 | 148 | 1609 | 148 | 1626 | 148 | 1560 | 148 | 1506 | 148 | 1499 | 148 | 1592 | 148 | 1540 | 148 | 1516
148.1 | 1709 | 148.1 | 1726 | 148.1 | 1755 | 148.1 | 1829 | 148.1 | 1753 | 148.1 | 1738 | 148.1 | 1667 | 148.1 | 1746 | 148.1 | 1772 | 148.1 | 1702 | 148.1 | 1709
148.2 | 1809 | 148.2 | 1836 | 148.2 | 1860 | 148.2 | 1904 | 148.2 | 1838 | 148.2 | 1824 | 148.2 | 1821 | 148.2 | 1777 | 148.2 | 1870 | 148.2 | 1846 | 148.2 | 1765
148.3 | 1894 | 148.3 | 1916 | 148.3 | 1982 | 148.3 | 1958 | 148.3 | 1887 | 148.3 | 1907 | 148.3 | 1904 | 148.3 | 1880 | 148.3 | 1816 | 148.3 | 1877 | 148.3 | 1841
148.4 | 1885 | 148.4 | 1941 | 148.4 | 1836 | 148.4 | 1897 | 148.4 | 1914 | 148.4 | 1968 | 148.4 | 2014 | 148.4 | 1897 | 148.4 | 1831 | 148.4 | 1904 | 148.4 | 1882
148.5 | 1841 | 148.5 | 1897 | 148.5 | 1858 | 148.5 | 1894 | 148.5 | 2004 | 148.5 | 1904 | 148.5 | 1936 | 148.5 | 1865 | 148.5 | 1934 | 148.5 | 1919 | 148.5 | 1892
148.6 | 1941 | 148.6 | 1921 | 148.6 | 1929 | 148.6 | 1919 | 148.6 | 1956 | 148.6 | 1904 | 148.6 | 1894 | 148.6 | 1968 | 148.6 | 1804 | 148.6 | 1958 | 148.6 | 1897
148.7 | 1997 | 148.7 | 1919 | 148.7 | 1951 | 148.7 | 1978 | 148.7 | 1897 | 148.7 | 1987 | 148.7 | 1956 | 148.7 | 1931 | 148.7 | 1894 | 148.7 | 2065 | 148.7 | 1885
148.8 | 1997 | 148.8 | 1958 | 148.8 | 1934 | 148.8 | 1953 | 148.8 | 1931 | 148.8 | 1985 | 148.8 | 1946 | 148.8 | 1882 | 148.8 | 1907 | 148.8 | 2007 | 148.8 | 1926
148.9 | 1926 | 148.9 | 1904 | 148.9 | 1975 | 148.9 | 2043 | 148.9 | 1951 | 148.9 | 1960 | 148.9 | 1951 | 148.9 | 1816 | 148.9 | 2002 | 148.9 | 1970 | 148.9 | 2031
149 | 1929 | 149 | 1914 | 149 | 1985 | 149 | 1948 | 149 | 1902 | 149 | 1975 | 149 | 2019 | 149 | 1829 | 149 | 2061 | 149 | 2021 | 149 | 2014
149.1 | 1963 | 149.1 | 1914 | 149.1 | 1965 | 149.1 | 2053 | 149.1 | 1956 | 149.1 | 1941 | 149.1 | 2019 | 149.1 | 1919 | 149.1 | 2026 | 149.1 | 1968 | 149.1 | 1926
149.2 | 1958 | 149.2 | 1938 | 149.2 | 1948 | 149.2 | 2065 | 149.2 | 2004 | 149.2 | 2002 | 149.2 | 2012 | 149.2 | 1960 | 149.2 | 1963 | 149.2 | 1975 | 149.2 | 1890
149.3 | 1963 | 149.3 | 1909 | 149.3 | 1934 | 149.3 | 2058 | 149.3 | 1926 | 149.3 | 2036 | 149.3 | 1980 | 149.3 | 2012 | 149.3 | 1970 | 149.3 | 1953 | 149.3 | 1899
149.4 | 1926 | 149.4 | 1941 | 149.4 | 1968 | 149.4 | 2065 | 149.4 | 2002 | 149.4 | 2019 | 149.4 | 1941 | 149.4 | 2012 | 149.4 | 1965 | 149.4 | 1958 | 149.4 | 1943
149.5 | 1960 | 149.5 | 1890 | 149.5 | 1982 | 149.5 | 1980 | 149.5 | 1941 | 149.5 | 1992 | 149.5 | 1980 | 149.5 | 2026 | 149.5 | 2019 | 149.5 | 1990 | 149.5 | 1982
149.6 | 1924 | 149.6 | 1902 | 149.6 | 1912 | 149.6 | 2043 | 149.6 | 1902 | 149.6 | 1921 | 149.6 | 1956 | 149.6 | 1965 | 149.6 | 1968 | 149.6 | 1916 | 149.6 | 1973
149.7 | 1919 | 149.7 | 1951 | 149.7 | 1931 | 149.7 | 1978 | 149.7 | 1868 | 149.7 | 1907 | 149.7 | 1943 | 149.7 | 1929 | 149.7 | 1938 | 149.7 | 1990 | 149.7 | 1943
149.8 | 1919 | 149.8 | 1997 | 149.8 | 1894 | 149.8 | 1953 | 149.8 | 1826 | 149.8 | 1892 | 149.8 | 1953 | 149.8 | 1894 | 149.8 | 1965 | 149.8 | 1992 | 149.8 | 1975
149.9 | 1958 | 149.9 | 1934 | 149.9 | 1887 | 149.9 | 1946 | 149.9 | 1824 | 149.9 | 1919 | 149.9 | 1934 | 149.9 | 1885 | 149.9 | 1909 | 149.9 | 1890 | 149.9 | 1946
150 | 1824 | 150 | 1951 | 150 | 1860 | 150 | 1978 | 150 | 1809 | 150 | 1958 | 150 | 1846 | 150 | 1907 | 150 | 1892 | 150 | 1870 | 150 | 1924
150.1 | 1865 | 150.1 | 1968 | 150.1 | 1838 | 150.1 | 1912 | 150.1 | 1811 | 150.1 | 1931 | 150.1 | 1914 | 150.1 | 1904 | 150.1 | 1926 | 150.1 | 1885 | 150.1 | 1819
150.2 | 1887 | 150.2 | 1943 | 150.2 | 1819 | 150.2 | 1982 | 150.2 | 1846 | 150.2 | 2019 | 150.2 | 1931 | 150.2 | 1912 | 150.2 | 1870 | 150.2 | 1880 | 150.2 | 1892
150.3 | 1870 | 150.3 | 1934 | 150.3 | 1836 | 150.3 | 1958 | 150.3 | 1841 | 150.3 | 1929 | 150.3 | 1956 | 150.3 | 1836 | 150.3 | 1851 | 150.3 | 1912 | 150.3 | 1858
150.4 | 1890 | 150.4 | 1946 | 150.4 | 1882 | 150.4 | 1885 | 150.4 | 1868 | 150.4 | 1912 | 150.4 | 1914 | 150.4 | 1848 | 150.4 | 1882 | 150.4 | 1951 | 150.4 | 1838
150.5 | 1975 | 150.5 | 1890 | 150.5 | 1892 | 150.5 | 1829 | 150.5 | 1919 | 150.5 | 1860 | 150.5 | 1897 | 150.5 | 1838 | 150.5 | 1899 | 150.5 | 1880 | 150.5 | 1829
150.6 | 1992 | 150.6 | 1858 | 150.6 | 1885 | 150.6 | 1780 | 150.6 | 1909 | 150.6 | 1885 | 150.6 | 1863 | 150.6 | 1868 | 150.6 | 1836 | 150.6 | 1877 | 150.6 | 1892
150.7 | 1902 | 150.7 | 1914 | 150.7 | 1907 | 150.7 | 1841 | 150.7 | 1868 | 150.7 | 1863 | 150.7 | 1855 | 150.7 | 1843 | 150.7 | 1865 | 150.7 | 1873 | 150.7 | 1821
150.8 | 1858 | 150.8 | 1919 | 150.8 | 1960 | 150.8 | 1785 | 150.8 | 1887 | 150.8 | 1826 | 150.8 | 1848 | 150.8 | 1894 | 150.8 | 1855 | 150.8 | 1811 | 150.8 | 1807
150.9 | 1904 | 150.9 | 1948 | 150.9 | 1926 | 150.9 | 1804 | 150.9 | 1865 | 150.9 | 1882 | 150.9 | 1792 | 150.9 | 1807 | 150.9 | 1829 | 150.9 | 1775 | 150.9 | 1848
151 | 1929 | 151 | 1875 | 151 | 1934 | 151 | 1894 | 151 | 1814 | 151 | 1841 | 151 | 1826 | 151 | 1855 | 151 | 1780 | 151 | 1870 | 151 | 1826
151.1 | 1870 | 151.1 | 1821 | 151.1 | 1882 | 151.1 | 1897 | 151.1 | 1819 | 151.1 | 1829 | 151.1 | 1799 | 151.1 | 1899 | 151.1 | 1807 | 151.1 | 1904 | 151.1 | 1860
151.2 | 1885 | 151.2 | 1890 | 151.2 | 1873 | 151.2 | 1865 | 151.2 | 1816 | 151.2 | 1868 | 151.2 | 1794 | 151.2 | 1892 | 151.2 | 1909 | 151.2 | 1921 | 151.2 | 1929
151.3 | 1912 | 151.3 | 1907 | 151.3 | 1924 | 151.3 | 1824 | 151.3 | 1860 | 151.3 | 1816 | 151.3 | 1877 | 151.3 | 1821 | 151.3 | 1924 | 151.3 | 1914 | 151.3 | 1914
151.4 | 1885 | 151.4 | 1887 | 151.4 | 1894 | 151.4 | 1868 | 151.4 | 1855 | 151.4 | 1770 | 151.4 | 1894 | 151.4 | 1865 | 151.4 | 1938 | 151.4 | 1936 | 151.4 | 1833
151.5 | 1958 | 151.5 | 1892 | 151.5 | 1841 | 151.5 | 1836 | 151.5 | 1865 | 151.5 | 1875 | 151.5 | 1885 | 151.5 | 1919 | 151.5 | 1956 | 151.5 | 1934 | 151.5 | 1829
151.6 | 1902 | 151.6 | 1877 | 151.6 | 1936 | 151.6 | 1829 | 151.6 | 1880 | 151.6 | 1860 | 151.6 | 1841 | 151.6 | 1885 | 151.6 | 1924 | 151.6 | 1929 | 151.6 | 1824
151.7 | 1897 | 151.7 | 1875 | 151.7 | 1914 | 151.7 | 1902 | 151.7 | 1921 | 151.7 | 1814 | 151.7 | 1809 | 151.7 | 1926 | 151.7 | 1953 | 151.7 | 1921 | 151.7 | 1919
151.8 | 1924 | 151.8 | 1877 | 151.8 | 1892 | 151.8 | 1858 | 151.8 | 1882 | 151.8 | 1846 | 151.8 | 1824 | 151.8 | 1838 | 151.8 | 1797 | 151.8 | 1846 | 151.8 | 1860
151.9 | 1885 | 151.9 | 1904 | 151.9 | 1899 | 151.9 | 1924 | 151.9 | 1863 | 151.9 | 1863 | 151.9 | 1826 | 151.9 | 1848 | 151.9 | 1863 | 151.9 | 1873 | 151.9 | 1899
152 | 1816 | 152 | 1873 | 152 | 1836 | 152 | 1938 | 152 | 1956 | 152 | 1965 | 152 | 1870 | 152 | 1975 | 152 | 1882 | 152 | 1953 | 152 | 1912
152.1 | 1848 | 152.1 | 1870 | 152.1 | 1909 | 152.1 | 1963 | 152.1 | 1907 | 152.1 | 1965 | 152.1 | 1851 | 152.1 | 1899 | 152.1 | 1904 | 152.1 | 1894 | 152.1 | 1824
152.2 | 1843 | 152.2 | 1897 | 152.2 | 1912 | 152.2 | 1919 | 152.2 | 1885 | 152.2 | 1909 | 152.2 | 1841 | 152.2 | 1916 | 152.2 | 1875 | 152.2 | 1902 | 152.2 | 1880
152.3 | 1892 | 152.3 | 1934 | 152.3 | 1907 | 152.3 | 1943 | 152.3 | 1814 | 152.3 | 1875 | 152.3 | 1819 | 152.3 | 1924 | 152.3 | 1892 | 152.3 | 1904 | 152.3 | 1853
152.4 | 1870 | 152.4 | 1912 | 152.4 | 1894 | 152.4 | 1975 | 152.4 | 1755 | 152.4 | 1887 | 152.4 | 1907 | 152.4 | 1890 | 152.4 | 1938 | 152.4 | 1990 | 152.4 | 1841
152.5 | 1914 | 152.5 | 1899 | 152.5 | 2012 | 152.5 | 1970 | 152.5 | 1789 | 152.5 | 1907 | 152.5 | 1899 | 152.5 | 1858 | 152.5 | 1924 | 152.5 | 1953 | 152.5 | 1829
152.6 | 1890 | 152.6 | 1846 | 152.6 | 2002 | 152.6 | 1951 | 152.6 | 1868 | 152.6 | 1892 | 152.6 | 1970 | 152.6 | 1904 | 152.6 | 1914 | 152.6 | 2009 | 152.6 | 1882
152.7 | 1953 | 152.7 | 1929 | 152.7 | 2024 | 152.7 | 1965 | 152.7 | 1926 | 152.7 | 1819 | 152.7 | 1953 | 152.7 | 1865 | 152.7 | 1941 | 152.7 | 1926 | 152.7 | 1899
152.8 | 1980 | 152.8 | 1926 | 152.8 | 1960 | 152.8 | 2019 | 152.8 | 1880 | 152.8 | 1841 | 152.8 | 1963 | 152.8 | 1951 | 152.8 | 1909 | 152.8 | 1880 | 152.8 | 1824
152.9 | 1987 | 152.9 | 1946 | 152.9 | 1985 | 152.9 | 2031 | 152.9 | 1887 | 152.9 | 1894 | 152.9 | 1897 | 152.9 | 1938 | 152.9 | 1914 | 152.9 | 1936 | 152.9 | 1890
153 | 1921 | 153 | 1943 | 153 | 1843 | 153 | 1946 | 153 | 1909 | 153 | 1807 | 153 | 1907 | 153 | 1948 | 153 | 1870 | 153 | 1899 | 153 | 1946
153.1 | 1934 | 153.1 | 1992 | 153.1 | 1885 | 153.1 | 1938 | 153.1 | 1938 | 153.1 | 1909 | 153.1 | 1926 | 153.1 | 2007 | 153.1 | 1931 | 153.1 | 1907 | 153.1 | 1909
153.2 | 1965 | 153.2 | 1953 | 153.2 | 1824 | 153.2 | 1960 | 153.2 | 1902 | 153.2 | 1926 | 153.2 | 1870 | 153.2 | 2019 | 153.2 | 1875 | 153.2 | 1890 | 153.2 | 1931
153.3 | 2051 | 153.3 | 1995 | 153.3 | 1946 | 153.3 | 1946 | 153.3 | 1885 | 153.3 | 1902 | 153.3 | 1811 | 153.3 | 1916 | 153.3 | 1887 | 153.3 | 1855 | 153.3 | 1875
153.4 | 2026 | 153.4 | 2009 | 153.4 | 1951 | 153.4 | 2000 | 153.4 | 1870 | 153.4 | 1963 | 153.4 | 1890 | 153.4 | 1858 | 153.4 | 1873 | 153.4 | 1870 | 153.4 | 1936
153.5 | 2065 | 153.5 | 1995 | 153.5 | 1956 | 153.5 | 2002 | 153.5 | 1831 | 153.5 | 1953 | 153.5 | 1821 | 153.5 | 1870 | 153.5 | 1921 | 153.5 | 1909 | 153.5 | 1926
153.6 | 1943 | 153.6 | 2000 | 153.6 | 2014 | 153.6 | 2026 | 153.6 | 1899 | 153.6 | 1968 | 153.6 | 1912 | 153.6 | 1909 | 153.6 | 1902 | 153.6 | 1816 | 153.6 | 1921
153.7 | 1985 | 153.7 | 1987 | 153.7 | 1978 | 153.7 | 2073 | 153.7 | 1934 | 153.7 | 1921 | 153.7 | 1936 | 153.7 | 1938 | 153.7 | 1870 | 153.7 | 1907 | 153.7 | 1970
153.8 | 2058 | 153.8 | 2048 | 153.8 | 1924 | 153.8 | 2109 | 153.8 | 1877 | 153.8 | 1914 | 153.8 | 1877 | 153.8 | 1914 | 153.8 | 1907 | 153.8 | 1914 | 153.8 | 1960
153.9 | 2136 | 153.9 | 2085 | 153.9 | 1987 | 153.9 | 2105 | 153.9 | 1829 | 153.9 | 1968 | 153.9 | 1909 | 153.9 | 1904 | 153.9 | 1973 | 153.9 | 1934 | 153.9 | 1970
154 | 2134 | 154 | 2092 | 154 | 1951 | 154 | 2000 | 154 | 1877 | 154 | 1963 | 154 | 1914 | 154 | 1946 | 154 | 2024 | 154 | 1995 | 154 | 1907
154.1 | 2065 | 154.1 | 2012 | 154.1 | 2070 | 154.1 | 2048 | 154.1 | 1938 | 154.1 | 1916 | 154.1 | 1943 | 154.1 | 2024 | 154.1 | 2019 | 154.1 | 1992 | 154.1 | 1914
154.2 | 2119 | 154.2 | 2078 | 154.2 | 2012 | 154.2 | 2158 | 154.2 | 1990 | 154.2 | 1882 | 154.2 | 1968 | 154.2 | 1990 | 154.2 | 1982 | 154.2 | 1921 | 154.2 | 1916
154.3 | 2134 | 154.3 | 2031 | 154.3 | 2061 | 154.3 | 2131 | 154.3 | 2014 | 154.3 | 1943 | 154.3 | 1987 | 154.3 | 2031 | 154.3 | 2075 | 154.3 | 1919 | 154.3 | 1987
154.4 | 2117 | 154.4 | 2083 | 154.4 | 2134 | 154.4 | 2202 | 154.4 | 2043 | 154.4 | 1929 | 154.4 | 1960 | 154.4 | 2026 | 154.4 | 2036 | 154.4 | 1951 | 154.4 | 2009
154.5 | 2219 | 154.5 | 2231 | 154.5 | 2183 | 154.5 | 2195 | 154.5 | 2095 | 154.5 | 1943 | 154.5 | 2029 | 154.5 | 2056 | 154.5 | 2083 | 154.5 | 2026 | 154.5 | 2080
154.6 | 2288 | 154.6 | 2283 | 154.6 | 2361 | 154.6 | 2266 | 154.6 | 2087 | 154.6 | 1982 | 154.6 | 2090 | 154.6 | 2109 | 154.6 | 2166 | 154.6 | 2061 | 154.6 | 2148
154.7 | 2339 | 154.7 | 2280 | 154.7 | 2315 | 154.7 | 2363 | 154.7 | 2100 | 154.7 | 2031 | 154.7 | 2083 | 154.7 | 2175 | 154.7 | 2085 | 154.7 | 2148 | 154.7 | 2114
154.8 | 2405 | 154.8 | 2349 | 154.8 | 2380 | 154.8 | 2405 | 154.8 | 2153 | 154.8 | 2090 | 154.8 | 2229 | 154.8 | 2151 | 154.8 | 2114 | 154.8 | 2234 | 154.8 | 2173
154.9 | 2527 | 154.9 | 2407 | 154.9 | 2505 | 154.9 | 2503 | 154.9 | 2239 | 154.9 | 2197 | 154.9 | 2268 | 154.9 | 2297 | 154.9 | 2273 | 154.9 | 2246 | 154.9 | 2217
155 | 2554 | 155 | 2495 | 155 | 2588 | 155 | 2534 | 155 | 2378 | 155 | 2273 | 155 | 2444 | 155 | 2388 | 155 | 2383 | 155 | 2322 | 155 | 2241
155.1 | 2637 | 155.1 | 2568 | 155.1 | 2605 | 155.1 | 2644 | 155.1 | 2454 | 155.1 | 2378 | 155.1 | 2520 | 155.1 | 2429 | 155.1 | 2512 | 155.1 | 2459 | 155.1 | 2388
155.2 | 2656 | 155.2 | 2573 | 155.2 | 2639 | 155.2 | 2642 | 155.2 | 2522 | 155.2 | 2383 | 155.2 | 2515 | 155.2 | 2649 | 155.2 | 2615 | 155.2 | 2568 | 155.2 | 2529
155.3 | 2749 | 155.3 | 2732 | 155.3 | 2769 | 155.3 | 2766 | 155.3 | 2549 | 155.3 | 2551 | 155.3 | 2676 | 155.3 | 2700 | 155.3 | 2630 | 155.3 | 2588 | 155.3 | 2608
155.4 | 2766 | 155.4 | 2793 | 155.4 | 2810 | 155.4 | 2849 | 155.4 | 2700 | 155.4 | 2691 | 155.4 | 2803 | 155.4 | 2847 | 155.4 | 2822 | 155.4 | 2686 | 155.4 | 2656
155.5 | 2903 | 155.5 | 2901 | 155.5 | 2915 | 155.5 | 2952 | 155.5 | 2752 | 155.5 | 2859 | 155.5 | 2862 | 155.5 | 2974 | 155.5 | 2788 | 155.5 | 2847 | 155.5 | 2739
155.6 | 3025 | 155.6 | 2991 | 155.6 | 2998 | 155.6 | 3057 | 155.6 | 2844 | 155.6 | 2959 | 155.6 | 2954 | 155.6 | 3035 | 155.6 | 3006 | 155.6 | 2949 | 155.6 | 2908
155.7 | 3089 | 155.7 | 3003 | 155.7 | 3050 | 155.7 | 3147 | 155.7 | 3020 | 155.7 | 3030 | 155.7 | 3115 | 155.7 | 3074 | 155.7 | 3096 | 155.7 | 3006 | 155.7 | 2884
155.8 | 3001 | 155.8 | 3025 | 155.8 | 3196 | 155.8 | 3316 | 155.8 | 3096 | 155.8 | 3047 | 155.8 | 3282 | 155.8 | 3225 | 155.8 | 3235 | 155.8 | 3194 | 155.8 | 3062
155.9 | 3067 | 155.9 | 3084 | 155.9 | 3155 | 155.9 | 3308 | 155.9 | 3123 | 155.9 | 3240 | 155.9 | 3396 | 155.9 | 3313 | 155.9 | 3352 | 155.9 | 3433 | 155.9 | 3130
156 | 3199 | 156 | 3225 | 156 | 3157 | 156 | 3396 | 156 | 3272 | 156 | 3435 | 156 | 3628 | 156 | 3592 | 156 | 3450 | 156 | 3438 | 156 | 3213
156.1 | 3338 | 156.1 | 3296 | 156.1 | 3282 | 156.1 | 3401 | 156.1 | 3323 | 156.1 | 3643 | 156.1 | 3746 | 156.1 | 3621 | 156.1 | 3570 | 156.1 | 3565 | 156.1 | 3323
156.2 | 3216 | 156.2 | 3313 | 156.2 | 3328 | 156.2 | 3355 | 156.2 | 3384 | 156.2 | 3724 | 156.2 | 3868 | 156.2 | 3768 | 156.2 | 3755 | 156.2 | 3687 | 156.2 | 3492
156.3 | 3286 | 156.3 | 3372 | 156.3 | 3416 | 156.3 | 3492 | 156.3 | 3435 | 156.3 | 3792 | 156.3 | 3963 | 156.3 | 3934 | 156.3 | 3787 | 156.3 | 3772 | 156.3 | 3623
156.4 | 3416 | 156.4 | 3391 | 156.4 | 3462 | 156.4 | 3443 | 156.4 | 3570 | 156.4 | 3951 | 156.4 | 3912 | 156.4 | 3987 | 156.4 | 3829 | 156.4 | 3799 | 156.4 | 3555
156.5 | 3418 | 156.5 | 3479 | 156.5 | 3479 | 156.5 | 3511 | 156.5 | 3677 | 156.5 | 3853 | 156.5 | 3992 | 156.5 | 3985 | 156.5 | 3858 | 156.5 | 3819 | 156.5 | 3636
156.6 | 3299 | 156.6 | 3433 | 156.6 | 3367 | 156.6 | 3572 | 156.6 | 3553 | 156.6 | 3936 | 156.6 | 3990 | 156.6 | 4048 | 156.6 | 3838 | 156.6 | 3912 | 156.6 | 3645
156.7 | 3279 | 156.7 | 3489 | 156.7 | 3526 | 156.7 | 3435 | 156.7 | 3391 | 156.7 | 3785 | 156.7 | 3997 | 156.7 | 3865 | 156.7 | 3721 | 156.7 | 3780 | 156.7 | 3567
156.8 | 3179 | 156.8 | 3338 | 156.8 | 3369 | 156.8 | 3296 | 156.8 | 3326 | 156.8 | 3760 | 156.8 | 3919 | 156.8 | 3887 | 156.8 | 3663 | 156.8 | 3728 | 156.8 | 3494
156.9 | 3228 | 156.9 | 3328 | 156.9 | 3330 | 156.9 | 3286 | 156.9 | 3262 | 156.9 | 3670 | 156.9 | 3731 | 156.9 | 3789 | 156.9 | 3536 | 156.9 | 3816 | 156.9 | 3387
157 | 3264 | 157 | 3323 | 157 | 3181 | 157 | 3306 | 157 | 3184 | 157 | 3557 | 157 | 3589 | 157 | 3665 | 157 | 3494 | 157 | 3689 | 157 | 3225
157.1 | 3145 | 157.1 | 3284 | 157.1 | 3157 | 157.1 | 3247 | 157.1 | 3155 | 157.1 | 3448 | 157.1 | 3499 | 157.1 | 3511 | 157.1 | 3389 | 157.1 | 3472 | 157.1 | 3177
157.2 | 3032 | 157.2 | 3257 | 157.2 | 3094 | 157.2 | 3174 | 157.2 | 2959 | 157.2 | 3279 | 157.2 | 3399 | 157.2 | 3316 | 157.2 | 3238 | 157.2 | 3374 | 157.2 | 3059
157.3 | 2925 | 157.3 | 3086 | 157.3 | 3025 | 157.3 | 3152 | 157.3 | 2891 | 157.3 | 3096 | 157.3 | 3247 | 157.3 | 3194 | 157.3 | 3076 | 157.3 | 3228 | 157.3 | 2896
157.4 | 2759 | 157.4 | 2971 | 157.4 | 2969 | 157.4 | 2996 | 157.4 | 2800 | 157.4 | 2915 | 157.4 | 3218 | 157.4 | 3128 | 157.4 | 3001 | 157.4 | 3128 | 157.4 | 2935
157.5 | 2752 | 157.5 | 2991 | 157.5 | 2849 | 157.5 | 2871 | 157.5 | 2796 | 157.5 | 2852 | 157.5 | 3008 | 157.5 | 3032 | 157.5 | 2908 | 157.5 | 3008 | 157.5 | 2776
157.6 | 2810 | 157.6 | 2871 | 157.6 | 2776 | 157.6 | 2879 | 157.6 | 2664 | 157.6 | 2881 | 157.6 | 2925 | 157.6 | 2935 | 157.6 | 2757 | 157.6 | 2940 | 157.6 | 2761
157.7 | 2652 | 157.7 | 2661 | 157.7 | 2691 | 157.7 | 2827 | 157.7 | 2568 | 157.7 | 2800 | 157.7 | 2866 | 157.7 | 2837 | 157.7 | 2612 | 157.7 | 2825 | 157.7 | 2622
157.8 | 2539 | 157.8 | 2559 | 157.8 | 2625 | 157.8 | 2705 | 157.8 | 2527 | 157.8 | 2625 | 157.8 | 2722 | 157.8 | 2661 | 157.8 | 2444 | 157.8 | 2642 | 157.8 | 2522
157.9 | 2520 | 157.9 | 2481 | 157.9 | 2525 | 157.9 | 2588 | 157.9 | 2395 | 157.9 | 2529 | 157.9 | 2485 | 157.9 | 2473 | 157.9 | 2451 | 157.9 | 2503 | 157.9 | 2459
158 | 2488 | 158 | 2429 | 158 | 2559 | 158 | 2444 | 158 | 2266 | 158 | 2446 | 158 | 2351 | 158 | 2442 | 158 | 2385 | 158 | 2402 | 158 | 2366
158.1 | 2456 | 158.1 | 2351 | 158.1 | 2517 | 158.1 | 2481 | 158.1 | 2258 | 158.1 | 2324 | 158.1 | 2295 | 158.1 | 2319 | 158.1 | 2327 | 158.1 | 2234 | 158.1 | 2290
158.2 | 2407 | 158.2 | 2336 | 158.2 | 2439 | 158.2 | 2388 | 158.2 | 2188 | 158.2 | 2241 | 158.2 | 2207 | 158.2 | 2295 | 158.2 | 2253 | 158.2 | 2195 | 158.2 | 2144
158.3 | 2244 | 158.3 | 2322 | 158.3 | 2420 | 158.3 | 2363 | 158.3 | 2122 | 158.3 | 2185 | 158.3 | 2119 | 158.3 | 2188 | 158.3 | 2231 | 158.3 | 2158 | 158.3 | 2129
158.4 | 2175 | 158.4 | 2239 | 158.4 | 2246 | 158.4 | 2371 | 158.4 | 2031 | 158.4 | 2039 | 158.4 | 2080 | 158.4 | 2085 | 158.4 | 2136 | 158.4 | 2173 | 158.4 | 2000
158.5 | 2195 | 158.5 | 2249 | 158.5 | 2175 | 158.5 | 2222 | 158.5 | 2058 | 158.5 | 1997 | 158.5 | 2046 | 158.5 | 2009 | 158.5 | 2046 | 158.5 | 2114 | 158.5 | 2029
158.6 | 2188 | 158.6 | 2200 | 158.6 | 2197 | 158.6 | 2126 | 158.6 | 1934 | 158.6 | 2009 | 158.6 | 1978 | 158.6 | 2070 | 158.6 | 1929 | 158.6 | 2058 | 158.6 | 1929
158.7 | 2139 | 158.7 | 2217 | 158.7 | 2095 | 158.7 | 2141 | 158.7 | 1965 | 158.7 | 1965 | 158.7 | 1973 | 158.7 | 2043 | 158.7 | 1978 | 158.7 | 1968 | 158.7 | 1916
158.8 | 2087 | 158.8 | 2043 | 158.8 | 1997 | 158.8 | 2122 | 158.8 | 2012 | 158.8 | 1897 | 158.8 | 1890 | 158.8 | 2012 | 158.8 | 1873 | 158.8 | 1956 | 158.8 | 1936
158.9 | 2105 | 158.9 | 2021 | 158.9 | 2097 | 158.9 | 2102 | 158.9 | 1865 | 158.9 | 1870 | 158.9 | 1916 | 158.9 | 2012 | 158.9 | 1970 | 158.9 | 2043 | 158.9 | 1914
159 | 2046 | 159 | 2046 | 159 | 2058 | 159 | 2075 | 159 | 1848 | 159 | 1956 | 159 | 1887 | 159 | 1975 | 159 | 1960 | 159 | 1907 | 159 | 1868
159.1 | 2012 | 159.1 | 2039 | 159.1 | 2061 | 159.1 | 2058 | 159.1 | 1934 | 159.1 | 1892 | 159.1 | 1912 | 159.1 | 2004 | 159.1 | 1941 | 159.1 | 1956 | 159.1 | 1870
159.2 | 1938 | 159.2 | 2019 | 159.2 | 2007 | 159.2 | 2031 | 159.2 | 1870 | 159.2 | 1873 | 159.2 | 1865 | 159.2 | 1946 | 159.2 | 1909 | 159.2 | 1904 | 159.2 | 1904
159.3 | 1958 | 159.3 | 2019 | 159.3 | 1958 | 159.3 | 2063 | 159.3 | 1899 | 159.3 | 1921 | 159.3 | 1885 | 159.3 | 2019 | 159.3 | 1912 | 159.3 | 1894 | 159.3 | 1902
159.4 | 1887 | 159.4 | 1970 | 159.4 | 1965 | 159.4 | 1995 | 159.4 | 1868 | 159.4 | 1914 | 159.4 | 1902 | 159.4 | 2065 | 159.4 | 1880 | 159.4 | 1875 | 159.4 | 1924
159.5 | 1914 | 159.5 | 2012 | 159.5 | 1938 | 159.5 | 1992 | 159.5 | 1887 | 159.5 | 1811 | 159.5 | 1865 | 159.5 | 1970 | 159.5 | 1909 | 159.5 | 1921 | 159.5 | 1975
159.6 | 1909 | 159.6 | 2065 | 159.6 | 1973 | 159.6 | 1978 | 159.6 | 1860 | 159.6 | 1863 | 159.6 | 1848 | 159.6 | 1863 | 159.6 | 1924 | 159.6 | 1899 | 159.6 | 1909
159.7 | 1921 | 159.7 | 2021 | 159.7 | 2031 | 159.7 | 1956 | 159.7 | 1899 | 159.7 | 1924 | 159.7 | 1902 | 159.7 | 1797 | 159.7 | 1882 | 159.7 | 1914 | 159.7 | 1912
159.8 | 1924 | 159.8 | 1941 | 159.8 | 2063 | 159.8 | 1960 | 159.8 | 1868 | 159.8 | 1931 | 159.8 | 1863 | 159.8 | 1802 | 159.8 | 1848 | 159.8 | 1885 | 159.8 | 1914
159.9 | 1929 | 159.9 | 1956 | 159.9 | 1924 | 159.9 | 1912 | 159.9 | 1873 | 159.9 | 1855 | 159.9 | 1909 | 159.9 | 1846 | 159.9 | 1887 | 159.9 | 1868 | 159.9 | 1897
160 | 1982 | 160 | 1875 | 160 | 1902 | 160 | 1892 | 160 | 1912 | 160 | 1926 | 160 | 1875 | 160 | 1853 | 160 | 1875 | 160 | 1855 | 160 | 1851
160.1 | 1978 | 160.1 | 1885 | 160.1 | 1948 | 160.1 | 1965 | 160.1 | 1982 | 160.1 | 1848 | 160.1 | 1897 | 160.1 | 1892 | 160.1 | 1887 | 160.1 | 1875 | 160.1 | 1880
160.2 | 1941 | 160.2 | 1875 | 160.2 | 1985 | 160.2 | 1970 | 160.2 | 1848 | 160.2 | 1853 | 160.2 | 1863 | 160.2 | 1892 | 160.2 | 1926 | 160.2 | 1838 | 160.2 | 1902
160.3 | 1978 | 160.3 | 1943 | 160.3 | 1960 | 160.3 | 1943 | 160.3 | 1787 | 160.3 | 1851 | 160.3 | 1865 | 160.3 | 1880 | 160.3 | 1843 | 160.3 | 1916 | 160.3 | 1941
160.4 | 1936 | 160.4 | 1924 | 160.4 | 1973 | 160.4 | 1890 | 160.4 | 1836 | 160.4 | 1882 | 160.4 | 1929 | 160.4 | 1890 | 160.4 | 1833 | 160.4 | 1846 | 160.4 | 1882
160.5 | 1909 | 160.5 | 1948 | 160.5 | 1973 | 160.5 | 1916 | 160.5 | 1848 | 160.5 | 1885 | 160.5 | 1860 | 160.5 | 1887 | 160.5 | 1814 | 160.5 | 1816 | 160.5 | 1851
160.6 | 1880 | 160.6 | 1934 | 160.6 | 1953 | 160.6 | 1963 | 160.6 | 1831 | 160.6 | 1863 | 160.6 | 1894 | 160.6 | 1853 | 160.6 | 1831 | 160.6 | 1836 | 160.6 | 1880
160.7 | 1885 | 160.7 | 1946 | 160.7 | 1982 | 160.7 | 1958 | 160.7 | 1877 | 160.7 | 1868 | 160.7 | 1848 | 160.7 | 1860 | 160.7 | 1851 | 160.7 | 1909 | 160.7 | 1909
160.8 | 1797 | 160.8 | 1926 | 160.8 | 1858 | 160.8 | 1936 | 160.8 | 1782 | 160.8 | 1816 | 160.8 | 1865 | 160.8 | 1826 | 160.8 | 1829 | 160.8 | 1880 | 160.8 | 1855
160.9 | 1846 | 160.9 | 1941 | 160.9 | 1912 | 160.9 | 1912 | 160.9 | 1865 | 160.9 | 1907 | 160.9 | 1978 | 160.9 | 1804 | 160.9 | 1814 | 160.9 | 1833 | 160.9 | 1833
161 | 1902 | 161 | 1914 | 161 | 1995 | 161 | 1960 | 161 | 1875 | 161 | 1836 | 161 | 1897 | 161 | 1890 | 161 | 1831 | 161 | 1894 | 161 | 1787
161.1 | 1858 | 161.1 | 1914 | 161.1 | 1924 | 161.1 | 1980 | 161.1 | 1897 | 161.1 | 1846 | 161.1 | 1929 | 161.1 | 1938 | 161.1 | 1912 | 161.1 | 1931 | 161.1 | 1831
161.2 | 1921 | 161.2 | 1909 | 161.2 | 1916 | 161.2 | 1965 | 161.2 | 1880 | 161.2 | 1777 | 161.2 | 1880 | 161.2 | 1880 | 161.2 | 1929 | 161.2 | 1963 | 161.2 | 1868
161.3 | 1948 | 161.3 | 1865 | 161.3 | 1985 | 161.3 | 1960 | 161.3 | 1868 | 161.3 | 1838 | 161.3 | 1899 | 161.3 | 1892 | 161.3 | 1880 | 161.3 | 1985 | 161.3 | 1855
161.4 | 1897 | 161.4 | 1843 | 161.4 | 2029 | 161.4 | 1987 | 161.4 | 1894 | 161.4 | 1836 | 161.4 | 1894 | 161.4 | 1831 | 161.4 | 1799 | 161.4 | 1892 | 161.4 | 1763
161.5 | 1890 | 161.5 | 1843 | 161.5 | 1960 | 161.5 | 1899 | 161.5 | 1965 | 161.5 | 1821 | 161.5 | 1770 | 161.5 | 1848 | 161.5 | 1799 | 161.5 | 1877 | 161.5 | 1853
161.6 | 1841 | 161.6 | 1860 | 161.6 | 1943 | 161.6 | 1902 | 161.6 | 1902 | 161.6 | 1853 | 161.6 | 1833 | 161.6 | 1943 | 161.6 | 1763 | 161.6 | 1863 | 161.6 | 1865
161.7 | 1938 | 161.7 | 1907 | 161.7 | 1934 | 161.7 | 1892 | 161.7 | 1870 | 161.7 | 1853 | 161.7 | 1819 | 161.7 | 1877 | 161.7 | 1807 | 161.7 | 1851 | 161.7 | 1921
161.8 | 1885 | 161.8 | 1877 | 161.8 | 1892 | 161.8 | 1948 | 161.8 | 1836 | 161.8 | 1846 | 161.8 | 1804 | 161.8 | 1821 | 161.8 | 1836 | 161.8 | 1811 | 161.8 | 1870
161.9 | 1890 | 161.9 | 1894 | 161.9 | 1902 | 161.9 | 1982 | 161.9 | 1809 | 161.9 | 1863 | 161.9 | 1885 | 161.9 | 1846 | 161.9 | 1873 | 161.9 | 1768 | 161.9 | 1926
162 | 1909 | 162 | 1902 | 162 | 1909 | 162 | 2007 | 162 | 1860 | 162 | 1807 | 162 | 1921 | 162 | 1868 | 162 | 1821 | 162 | 1851 | 162 | 1870
162.1 | 1907 | 162.1 | 1868 | 162.1 | 1931 | 162.1 | 1934 | 162.1 | 1877 | 162.1 | 1873 | 162.1 | 1912 | 162.1 | 1887 | 162.1 | 1826 | 162.1 | 1819 | 162.1 | 1887
162.2 | 1887 | 162.2 | 1919 | 162.2 | 1948 | 162.2 | 1870 | 162.2 | 1858 | 162.2 | 1880 | 162.2 | 1853 | 162.2 | 1833 | 162.2 | 1846 | 162.2 | 1816 | 162.2 | 1992
162.3 | 1943 | 162.3 | 1880 | 162.3 | 1909 | 162.3 | 1824 | 162.3 | 1890 | 162.3 | 1875 | 162.3 | 1841 | 162.3 | 1787 | 162.3 | 1877 | 162.3 | 1831 | 162.3 | 1985
162.4 | 1858 | 162.4 | 1934 | 162.4 | 1870 | 162.4 | 1902 | 162.4 | 1875 | 162.4 | 1851 | 162.4 | 1877 | 162.4 | 1882 | 162.4 | 1914 | 162.4 | 1914 | 162.4 | 1912
162.5 | 1880 | 162.5 | 1853 | 162.5 | 1846 | 162.5 | 1914 | 162.5 | 1892 | 162.5 | 1843 | 162.5 | 1841 | 162.5 | 1873 | 162.5 | 1914 | 162.5 | 1858 | 162.5 | 1853
162.6 | 1831 | 162.6 | 1885 | 162.6 | 1943 | 162.6 | 1892 | 162.6 | 1870 | 162.6 | 1887 | 162.6 | 1821 | 162.6 | 1904 | 162.6 | 1885 | 162.6 | 1877 | 162.6 | 1848
162.7 | 1833 | 162.7 | 1843 | 162.7 | 2002 | 162.7 | 1929 | 162.7 | 1819 | 162.7 | 1785 | 162.7 | 1885 | 162.7 | 1863 | 162.7 | 1904 | 162.7 | 1953 | 162.7 | 1860
162.8 | 1870 | 162.8 | 1851 | 162.8 | 1995 | 162.8 | 1921 | 162.8 | 1846 | 162.8 | 1802 | 162.8 | 1833 | 162.8 | 1880 | 162.8 | 1868 | 162.8 | 1885 | 162.8 | 1814
162.9 | 1875 | 162.9 | 1836 | 162.9 | 2007 | 162.9 | 1887 | 162.9 | 1804 | 162.9 | 1777 | 162.9 | 1848 | 162.9 | 1824 | 162.9 | 1855 | 162.9 | 1787 | 162.9 | 1838
163 | 1853 | 163 | 1877 | 163 | 1890 | 163 | 1887 | 163 | 1836 | 163 | 1782 | 163 | 1894 | 163 | 1836 | 163 | 1836 | 163 | 1819 | 163 | 1846
163.1 | 1858 | 163.1 | 1863 | 163.1 | 1890 | 163.1 | 1868 | 163.1 | 1882 | 163.1 | 1848 | 163.1 | 1819 | 163.1 | 1855 | 163.1 | 1860 | 163.1 | 1811 | 163.1 | 1760
163.2 | 1841 | 163.2 | 1909 | 163.2 | 1931 | 163.2 | 1890 | 163.2 | 1921 | 163.2 | 1807 | 163.2 | 1802 | 163.2 | 1936 | 163.2 | 1975 | 163.2 | 1841 | 163.2 | 1807
163.3 | 1914 | 163.3 | 1941 | 163.3 | 1841 | 163.3 | 1924 | 163.3 | 1916 | 163.3 | 1851 | 163.3 | 1763 | 163.3 | 1868 | 163.3 | 1873 | 163.3 | 1853 | 163.3 | 1858
163.4 | 1953 | 163.4 | 1873 | 163.4 | 1970 | 163.4 | 1951 | 163.4 | 1855 | 163.4 | 1894 | 163.4 | 1787 | 163.4 | 1868 | 163.4 | 1904 | 163.4 | 1831 | 163.4 | 1831
163.5 | 1963 | 163.5 | 1819 | 163.5 | 1931 | 163.5 | 1894 | 163.5 | 1826 | 163.5 | 1899 | 163.5 | 1892 | 163.5 | 1846 | 163.5 | 1863 | 163.5 | 1882 | 163.5 | 1868
163.6 | 1902 | 163.6 | 1892 | 163.6 | 2014 | 163.6 | 1916 | 163.6 | 1921 | 163.6 | 1887 | 163.6 | 1865 | 163.6 | 1855 | 163.6 | 1877 | 163.6 | 1909 | 163.6 | 1877
163.7 | 1843 | 163.7 | 1934 | 163.7 | 1978 | 163.7 | 1926 | 163.7 | 1899 | 163.7 | 1829 | 163.7 | 1792 | 163.7 | 1873 | 163.7 | 1885 | 163.7 | 1863 | 163.7 | 1909
163.8 | 1797 | 163.8 | 1919 | 163.8 | 1916 | 163.8 | 1863 | 163.8 | 1858 | 163.8 | 1807 | 163.8 | 1787 | 163.8 | 1882 | 163.8 | 1894 | 163.8 | 1902 | 163.8 | 1897
163.9 | 1819 | 163.9 | 1934 | 163.9 | 1897 | 163.9 | 1890 | 163.9 | 1814 | 163.9 | 1833 | 163.9 | 1768 | 163.9 | 1934 | 163.9 | 1848 | 163.9 | 1819 | 163.9 | 1836
164 | 1938 | 164 | 1848 | 164 | 1863 | 164 | 1953 | 164 | 1816 | 164 | 1811 | 164 | 1804 | 164 | 1887 | 164 | 1904 | 164 | 1833 | 164 | 1926
χ | 27° | χ | 27° | χ | 27° | χ | 27° | χ | 27° | χ | 27° | χ | 27° | χ | 27° | χ | 27° | χ | 27° | χ | 27°
φ | 0° | φ | 0° | φ | 0° | φ | 0° | φ | 0° | φ | 0° | φ | 0° | φ | 0° | φ | 0° | φ | 0° | φ | 0°
2θ | counts | 2θ | counts | 2θ | counts | 2θ | counts | 2θ | counts | 2θ | counts | 2θ | counts | 2θ | counts | 2θ | counts | 2θ | counts | 2θ | counts
148 | 1728 | 148 | 1851 | 148 | 1765 | 148 | 1934 | 148 | 1914 | 148 | 1907 | 148 | 1853 | 148 | 1846 | 148 | 1787 | 148 | 1758 | 148 | 1819
148.1 | 1831 | 148.1 | 1836 | 148.1 | 1894 | 148.1 | 1916 | 148.1 | 1987 | 148.1 | 2017 | 148.1 | 1894 | 148.1 | 1877 | 148.1 | 1741 | 148.1 | 1860 | 148.1 | 1860
148.2 | 1990 | 148.2 | 1958 | 148.2 | 1914 | 148.2 | 1882 | 148.2 | 1865 | 148.2 | 1912 | 148.2 | 1921 | 148.2 | 1894 | 148.2 | 1882 | 148.2 | 2000 | 148.2 | 1885
148.3 | 2021 | 148.3 | 2004 | 148.3 | 1934 | 148.3 | 1904 | 148.3 | 1926 | 148.3 | 1931 | 148.3 | 1953 | 148.3 | 1892 | 148.3 | 1919 | 148.3 | 2024 | 148.3 | 1880
148.4 | 1956 | 148.4 | 2026 | 148.4 | 1951 | 148.4 | 1970 | 148.4 | 1916 | 148.4 | 1958 | 148.4 | 1890 | 148.4 | 1916 | 148.4 | 1956 | 148.4 | 1965 | 148.4 | 1914
148.5 | 1909 | 148.5 | 2041 | 148.5 | 1938 | 148.5 | 1921 | 148.5 | 1970 | 148.5 | 1946 | 148.5 | 1997 | 148.5 | 1956 | 148.5 | 1941 | 148.5 | 1936 | 148.5 | 1858
148.6 | 1926 | 148.6 | 1997 | 148.6 | 2014 | 148.6 | 1963 | 148.6 | 1990 | 148.6 | 1982 | 148.6 | 1968 | 148.6 | 1868 | 148.6 | 1973 | 148.6 | 1946 | 148.6 | 1882
148.7 | 2024 | 148.7 | 2002 | 148.7 | 1990 | 148.7 | 1968 | 148.7 | 1975 | 148.7 | 1956 | 148.7 | 2007 | 148.7 | 1929 | 148.7 | 1990 | 148.7 | 1843 | 148.7 | 1973
148.8 | 2000 | 148.8 | 2056 | 148.8 | 2026 | 148.8 | 1943 | 148.8 | 1943 | 148.8 | 2012 | 148.8 | 1978 | 148.8 | 1919 | 148.8 | 1978 | 148.8 | 1946 | 148.8 | 2021
148.9 | 1941 | 148.9 | 2004 | 148.9 | 2031 | 148.9 | 1978 | 148.9 | 1953 | 148.9 | 2073 | 148.9 | 2029 | 148.9 | 1975 | 148.9 | 2012 | 148.9 | 1909 | 148.9 | 2012
149 | 1880 | 149 | 1941 | 149 | 2036 | 149 | 1975 | 149 | 1975 | 149 | 1982 | 149 | 2019 | 149 | 1990 | 149 | 2068 | 149 | 1956 | 149 | 2063
149.1 | 1912 | 149.1 | 1953 | 149.1 | 2024 | 149.1 | 1963 | 149.1 | 1914 | 149.1 | 2007 | 149.1 | 1953 | 149.1 | 1973 | 149.1 | 2043 | 149.1 | 1992 | 149.1 | 2014
149.2 | 1912 | 149.2 | 1973 | 149.2 | 2002 | 149.2 | 1948 | 149.2 | 1960 | 149.2 | 2039 | 149.2 | 2031 | 149.2 | 2007 | 149.2 | 2007 | 149.2 | 2048 | 149.2 | 2100
149.3 | 1924 | 149.3 | 2026 | 149.3 | 1968 | 149.3 | 1943 | 149.3 | 1970 | 149.3 | 1985 | 149.3 | 1980 | 149.3 | 1982 | 149.3 | 2046 | 149.3 | 2004 | 149.3 | 1960
149.4 | 1951 | 149.4 | 2014 | 149.4 | 2097 | 149.4 | 1987 | 149.4 | 1931 | 149.4 | 1873 | 149.4 | 1987 | 149.4 | 2000 | 149.4 | 2007 | 149.4 | 2029 | 149.4 | 2002
149.5 | 1963 | 149.5 | 1938 | 149.5 | 2007 | 149.5 | 1951 | 149.5 | 1970 | 149.5 | 1909 | 149.5 | 1892 | 149.5 | 1941 | 149.5 | 1995 | 149.5 | 2009 | 149.5 | 1997
149.6 | 1887 | 149.6 | 1951 | 149.6 | 1990 | 149.6 | 1970 | 149.6 | 1978 | 149.6 | 1885 | 149.6 | 1914 | 149.6 | 1934 | 149.6 | 2036 | 149.6 | 1980 | 149.6 | 1978
149.7 | 1899 | 149.7 | 1885 | 149.7 | 1953 | 149.7 | 1951 | 149.7 | 1951 | 149.7 | 1899 | 149.7 | 1882 | 149.7 | 1968 | 149.7 | 1992 | 149.7 | 1936 | 149.7 | 1934
149.8 | 1865 | 149.8 | 1904 | 149.8 | 2036 | 149.8 | 1970 | 149.8 | 1902 | 149.8 | 1887 | 149.8 | 1943 | 149.8 | 1985 | 149.8 | 1980 | 149.8 | 1975 | 149.8 | 1909
149.9 | 1975 | 149.9 | 1980 | 149.9 | 1963 | 149.9 | 1938 | 149.9 | 1948 | 149.9 | 1914 | 149.9 | 1951 | 149.9 | 2002 | 149.9 | 1894 | 149.9 | 1973 | 149.9 | 1904
150 | 1926 | 150 | 1970 | 150 | 1919 | 150 | 1855 | 150 | 1836 | 150 | 1953 | 150 | 1960 | 150 | 1951 | 150 | 1953 | 150 | 1929 | 150 | 1938
150.1 | 1990 | 150.1 | 1897 | 150.1 | 1958 | 150.1 | 1833 | 150.1 | 1914 | 150.1 | 1887 | 150.1 | 1931 | 150.1 | 1941 | 150.1 | 1997 | 150.1 | 1865 | 150.1 | 1924
150.2 | 1926 | 150.2 | 1912 | 150.2 | 1907 | 150.2 | 1824 | 150.2 | 1843 | 150.2 | 1809 | 150.2 | 1848 | 150.2 | 1897 | 150.2 | 1863 | 150.2 | 1936 | 150.2 | 1921
150.3 | 1912 | 150.3 | 1838 | 150.3 | 1982 | 150.3 | 1858 | 150.3 | 1843 | 150.3 | 1848 | 150.3 | 1897 | 150.3 | 1887 | 150.3 | 1887 | 150.3 | 1885 | 150.3 | 1899
150.4 | 1841 | 150.4 | 1868 | 150.4 | 1963 | 150.4 | 1885 | 150.4 | 1882 | 150.4 | 1902 | 150.4 | 1819 | 150.4 | 1829 | 150.4 | 1863 | 150.4 | 1860 | 150.4 | 1916
150.5 | 1904 | 150.5 | 1943 | 150.5 | 1914 | 150.5 | 1943 | 150.5 | 1902 | 150.5 | 1848 | 150.5 | 1868 | 150.5 | 1894 | 150.5 | 1880 | 150.5 | 1824 | 150.5 | 1929
150.6 | 1877 | 150.6 | 1968 | 150.6 | 1912 | 150.6 | 1894 | 150.6 | 1858 | 150.6 | 1851 | 150.6 | 1848 | 150.6 | 1885 | 150.6 | 1855 | 150.6 | 1799 | 150.6 | 2004
150.7 | 1853 | 150.7 | 1946 | 150.7 | 1843 | 150.7 | 1912 | 150.7 | 1816 | 150.7 | 1858 | 150.7 | 1909 | 150.7 | 1892 | 150.7 | 1799 | 150.7 | 1868 | 150.7 | 1860
150.8 | 1863 | 150.8 | 1814 | 150.8 | 1853 | 150.8 | 1919 | 150.8 | 1833 | 150.8 | 1880 | 150.8 | 1958 | 150.8 | 1890 | 150.8 | 1851 | 150.8 | 1811 | 150.8 | 1860
150.9 | 1980 | 150.9 | 1770 | 150.9 | 1851 | 150.9 | 1858 | 150.9 | 1824 | 150.9 | 1853 | 150.9 | 1914 | 150.9 | 1907 | 150.9 | 1909 | 150.9 | 1855 | 150.9 | 1909
151 | 1899 | 151 | 1841 | 151 | 1902 | 151 | 1865 | 151 | 1782 | 151 | 1926 | 151 | 1853 | 151 | 1860 | 151 | 1904 | 151 | 1821 | 151 | 1824
151.1 | 1863 | 151.1 | 1924 | 151.1 | 1909 | 151.1 | 1887 | 151.1 | 1789 | 151.1 | 1863 | 151.1 | 1877 | 151.1 | 1885 | 151.1 | 1890 | 151.1 | 1809 | 151.1 | 1831
151.2 | 1838 | 151.2 | 1943 | 151.2 | 1880 | 151.2 | 1953 | 151.2 | 1838 | 151.2 | 1887 | 151.2 | 1941 | 151.2 | 1894 | 151.2 | 1875 | 151.2 | 1821 | 151.2 | 1855
151.3 | 1899 | 151.3 | 1912 | 151.3 | 1926 | 151.3 | 1958 | 151.3 | 1833 | 151.3 | 1902 | 151.3 | 1904 | 151.3 | 1833 | 151.3 | 1870 | 151.3 | 1851 | 151.3 | 1868
151.4 | 1934 | 151.4 | 1909 | 151.4 | 1907 | 151.4 | 1948 | 151.4 | 1846 | 151.4 | 1929 | 151.4 | 1941 | 151.4 | 1885 | 151.4 | 1880 | 151.4 | 1902 | 151.4 | 1814
151.5 | 1921 | 151.5 | 1941 | 151.5 | 1921 | 151.5 | 1926 | 151.5 | 1851 | 151.5 | 1880 | 151.5 | 1860 | 151.5 | 1860 | 151.5 | 1934 | 151.5 | 1902 | 151.5 | 1880
151.6 | 1975 | 151.6 | 1943 | 151.6 | 1953 | 151.6 | 2000 | 151.6 | 1860 | 151.6 | 1843 | 151.6 | 1880 | 151.6 | 1873 | 151.6 | 1870 | 151.6 | 1851 | 151.6 | 1870
151.7 | 1975 | 151.7 | 1902 | 151.7 | 1992 | 151.7 | 1926 | 151.7 | 1863 | 151.7 | 1902 | 151.7 | 1853 | 151.7 | 1926 | 151.7 | 1875 | 151.7 | 1914 | 151.7 | 1824
151.8 | 1868 | 151.8 | 1912 | 151.8 | 1965 | 151.8 | 1899 | 151.8 | 1894 | 151.8 | 1855 | 151.8 | 1865 | 151.8 | 1885 | 151.8 | 1894 | 151.8 | 1926 | 151.8 | 1958
151.9 | 1914 | 151.9 | 1907 | 151.9 | 1909 | 151.9 | 1943 | 151.9 | 1897 | 151.9 | 1882 | 151.9 | 1804 | 151.9 | 1897 | 151.9 | 1926 | 151.9 | 1953 | 151.9 | 1907
152 | 1973 | 152 | 1897 | 152 | 1960 | 152 | 1931 | 152 | 1875 | 152 | 1853 | 152 | 1870 | 152 | 1912 | 152 | 1868 | 152 | 1880 | 152 | 1894
152.1 | 1982 | 152.1 | 1877 | 152.1 | 1973 | 152.1 | 1873 | 152.1 | 1902 | 152.1 | 1863 | 152.1 | 1909 | 152.1 | 1897 | 152.1 | 1865 | 152.1 | 1860 | 152.1 | 1948
152.2 | 2029 | 152.2 | 1941 | 152.2 | 1995 | 152.2 | 1902 | 152.2 | 1816 | 152.2 | 1877 | 152.2 | 1936 | 152.2 | 1887 | 152.2 | 1916 | 152.2 | 1890 | 152.2 | 1858
152.3 | 1909 | 152.3 | 1921 | 152.3 | 1943 | 152.3 | 1882 | 152.3 | 1860 | 152.3 | 1926 | 152.3 | 1938 | 152.3 | 1894 | 152.3 | 1882 | 152.3 | 1968 | 152.3 | 1851
152.4 | 1956 | 152.4 | 1924 | 152.4 | 1951 | 152.4 | 1921 | 152.4 | 1819 | 152.4 | 1899 | 152.4 | 1914 | 152.4 | 1868 | 152.4 | 1851 | 152.4 | 1929 | 152.4 | 1904
152.5 | 1968 | 152.5 | 1858 | 152.5 | 1941 | 152.5 | 1907 | 152.5 | 1846 | 152.5 | 1882 | 152.5 | 1897 | 152.5 | 1880 | 152.5 | 1887 | 152.5 | 1914 | 152.5 | 1899
152.6 | 1975 | 152.6 | 1970 | 152.6 | 1909 | 152.6 | 1868 | 152.6 | 1833 | 152.6 | 1880 | 152.6 | 1960 | 152.6 | 1919 | 152.6 | 1824 | 152.6 | 1875 | 152.6 | 1885
152.7 | 1885 | 152.7 | 1965 | 152.7 | 1968 | 152.7 | 1821 | 152.7 | 1877 | 152.7 | 2021 | 152.7 | 1982 | 152.7 | 1873 | 152.7 | 1894 | 152.7 | 1831 | 152.7 | 1899
152.8 | 1953 | 152.8 | 1914 | 152.8 | 1941 | 152.8 | 1924 | 152.8 | 1887 | 152.8 | 1956 | 152.8 | 1980 | 152.8 | 1934 | 152.8 | 1948 | 152.8 | 1880 | 152.8 | 1902
152.9 | 1875 | 152.9 | 1926 | 152.9 | 1946 | 152.9 | 1890 | 152.9 | 1894 | 152.9 | 1931 | 152.9 | 2007 | 152.9 | 1916 | 152.9 | 1951 | 152.9 | 1865 | 152.9 | 1936
153 | 1902 | 153 | 1880 | 153 | 1894 | 153 | 1921 | 153 | 1907 | 153 | 1941 | 153 | 1953 | 153 | 1890 | 153 | 1929 | 153 | 1916 | 153 | 1921
153.1 | 1992 | 153.1 | 1919 | 153.1 | 1929 | 153.1 | 1978 | 153.1 | 1919 | 153.1 | 1814 | 153.1 | 1982 | 153.1 | 1897 | 153.1 | 1916 | 153.1 | 1887 | 153.1 | 1855
153.2 | 2021 | 153.2 | 1938 | 153.2 | 2034 | 153.2 | 1980 | 153.2 | 1885 | 153.2 | 1868 | 153.2 | 1948 | 153.2 | 1956 | 153.2 | 1978 | 153.2 | 1916 | 153.2 | 1882
153.3 | 2021 | 153.3 | 1924 | 153.3 | 2017 | 153.3 | 1982 | 153.3 | 1912 | 153.3 | 1904 | 153.3 | 1951 | 153.3 | 1934 | 153.3 | 1958 | 153.3 | 1946 | 153.3 | 1938
153.4 | 2039 | 153.4 | 1904 | 153.4 | 1997 | 153.4 | 2039 | 153.4 | 1912 | 153.4 | 1973 | 153.4 | 1995 | 153.4 | 1960 | 153.4 | 1904 | 153.4 | 1965 | 153.4 | 2056
153.5 | 2000 | 153.5 | 1929 | 153.5 | 2019 | 153.5 | 1980 | 153.5 | 1880 | 153.5 | 2021 | 153.5 | 1970 | 153.5 | 1973 | 153.5 | 1978 | 153.5 | 1975 | 153.5 | 1968
153.6 | 2014 | 153.6 | 1943 | 153.6 | 2053 | 153.6 | 1980 | 153.6 | 1953 | 153.6 | 1975 | 153.6 | 1963 | 153.6 | 1902 | 153.6 | 1934 | 153.6 | 1916 | 153.6 | 1973
153.7 | 2007 | 153.7 | 1987 | 153.7 | 2048 | 153.7 | 2046 | 153.7 | 2002 | 153.7 | 1965 | 153.7 | 1992 | 153.7 | 1904 | 153.7 | 1907 | 153.7 | 1936 | 153.7 | 1975
153.8 | 2073 | 153.8 | 2009 | 153.8 | 2085 | 153.8 | 2048 | 153.8 | 1960 | 153.8 | 1907 | 153.8 | 1931 | 153.8 | 1885 | 153.8 | 1958 | 153.8 | 1965 | 153.8 | 1975
153.9 | 2034 | 153.9 | 2007 | 153.9 | 2041 | 153.9 | 2061 | 153.9 | 1960 | 153.9 | 1924 | 153.9 | 1924 | 153.9 | 1907 | 153.9 | 1929 | 153.9 | 2073 | 153.9 | 2024
154 | 2043 | 154 | 2058 | 154 | 2119 | 154 | 2114 | 154 | 2004 | 154 | 1912 | 154 | 1965 | 154 | 1916 | 154 | 1953 | 154 | 2065 | 154 | 2078
154.1 | 2117 | 154.1 | 2078 | 154.1 | 2119 | 154.1 | 2161 | 154.1 | 2053 | 154.1 | 1958 | 154.1 | 2048 | 154.1 | 1963 | 154.1 | 1973 | 154.1 | 2083 | 154.1 | 2031
154.2 | 2083 | 154.2 | 2124 | 154.2 | 2053 | 154.2 | 2185 | 154.2 | 2053 | 154.2 | 2051 | 154.2 | 1992 | 154.2 | 2009 | 154.2 | 2039 | 154.2 | 2100 | 154.2 | 2063
154.3 | 2153 | 154.3 | 2131 | 154.3 | 2129 | 154.3 | 2205 | 154.3 | 2070 | 154.3 | 2014 | 154.3 | 2034 | 154.3 | 2009 | 154.3 | 2139 | 154.3 | 2129 | 154.3 | 2061
154.4 | 2244 | 154.4 | 2112 | 154.4 | 2124 | 154.4 | 2329 | 154.4 | 2129 | 154.4 | 2129 | 154.4 | 2036 | 154.4 | 2048 | 154.4 | 2134 | 154.4 | 2105 | 154.4 | 2144
154.5 | 2266 | 154.5 | 2124 | 154.5 | 2183 | 154.5 | 2388 | 154.5 | 2253 | 154.5 | 2241 | 154.5 | 2056 | 154.5 | 2107 | 154.5 | 2161 | 154.5 | 2026 | 154.5 | 2192
154.6 | 2285 | 154.6 | 2197 | 154.6 | 2166 | 154.6 | 2344 | 154.6 | 2317 | 154.6 | 2263 | 154.6 | 2117 | 154.6 | 2158 | 154.6 | 2246 | 154.6 | 2141 | 154.6 | 2241
154.7 | 2366 | 154.7 | 2280 | 154.7 | 2224 | 154.7 | 2415 | 154.7 | 2371 | 154.7 | 2288 | 154.7 | 2227 | 154.7 | 2207 | 154.7 | 2273 | 154.7 | 2214 | 154.7 | 2327
154.8 | 2468 | 154.8 | 2385 | 154.8 | 2366 | 154.8 | 2405 | 154.8 | 2473 | 154.8 | 2405 | 154.8 | 2366 | 154.8 | 2319 | 154.8 | 2422 | 154.8 | 2312 | 154.8 | 2378
154.9 | 2439 | 154.9 | 2393 | 154.9 | 2410 | 154.9 | 2512 | 154.9 | 2500 | 154.9 | 2610 | 154.9 | 2500 | 154.9 | 2466 | 154.9 | 2507 | 154.9 | 2344 | 154.9 | 2410
155 | 2483 | 155 | 2424 | 155 | 2476 | 155 | 2568 | 155 | 2710 | 155 | 2774 | 155 | 2612 | 155 | 2593 | 155 | 2673 | 155 | 2510 | 155 | 2625
155.1 | 2625 | 155.1 | 2449 | 155.1 | 2471 | 155.1 | 2632 | 155.1 | 2705 | 155.1 | 2852 | 155.1 | 2715 | 155.1 | 2825 | 155.1 | 2761 | 155.1 | 2688 | 155.1 | 2764
155.2 | 2656 | 155.2 | 2600 | 155.2 | 2586 | 155.2 | 2800 | 155.2 | 2879 | 155.2 | 3003 | 155.2 | 2967 | 155.2 | 3013 | 155.2 | 2847 | 155.2 | 2776 | 155.2 | 2884
155.3 | 2737 | 155.3 | 2688 | 155.3 | 2671 | 155.3 | 2864 | 155.3 | 3023 | 155.3 | 3108 | 155.3 | 3057 | 155.3 | 3194 | 155.3 | 3067 | 155.3 | 2791 | 155.3 | 2952
155.4 | 2844 | 155.4 | 2876 | 155.4 | 2727 | 155.4 | 2932 | 155.4 | 3111 | 155.4 | 3333 | 155.4 | 3240 | 155.4 | 3347 | 155.4 | 3208 | 155.4 | 2993 | 155.4 | 3069
155.5 | 2905 | 155.5 | 2967 | 155.5 | 2813 | 155.5 | 3081 | 155.5 | 3242 | 155.5 | 3484 | 155.5 | 3494 | 155.5 | 3560 | 155.5 | 3387 | 155.5 | 3218 | 155.5 | 3140
155.6 | 2979 | 155.6 | 2967 | 155.6 | 2920 | 155.6 | 3155 | 155.6 | 3428 | 155.6 | 3550 | 155.6 | 3526 | 155.6 | 3689 | 155.6 | 3396 | 155.6 | 3401 | 155.6 | 3374
155.7 | 3108 | 155.7 | 3069 | 155.7 | 3040 | 155.7 | 3282 | 155.7 | 3631 | 155.7 | 3873 | 155.7 | 3667 | 155.7 | 3746 | 155.7 | 3567 | 155.7 | 3406 | 155.7 | 3484
155.8 | 3216 | 155.8 | 3177 | 155.8 | 3257 | 155.8 | 3296 | 155.8 | 3777 | 155.8 | 4258 | 155.8 | 3868 | 155.8 | 4026 | 155.8 | 3816 | 155.8 | 3511 | 155.8 | 3582
155.9 | 3184 | 155.9 | 3216 | 155.9 | 3262 | 155.9 | 3452 | 155.9 | 4126 | 155.9 | 4410 | 155.9 | 4048 | 155.9 | 4119 | 155.9 | 3973 | 155.9 | 3702 | 155.9 | 3667
156 | 3164 | 156 | 3284 | 156 | 3242 | 156 | 3567 | 156 | 4188 | 156 | 4615 | 156 | 4334 | 156 | 4341 | 156 | 4229 | 156 | 3846 | 156 | 3938
156.1 | 3321 | 156.1 | 3379 | 156.1 | 3379 | 156.1 | 3658 | 156.1 | 4376 | 156.1 | 4717 | 156.1 | 4432 | 156.1 | 4481 | 156.1 | 4551 | 156.1 | 4080 | 156.1 | 4073
156.2 | 3291 | 156.2 | 3496 | 156.2 | 3440 | 156.2 | 3650 | 156.2 | 4586 | 156.2 | 4862 | 156.2 | 4527 | 156.2 | 4715 | 156.2 | 4507 | 156.2 | 4261 | 156.2 | 4258
156.3 | 3335 | 156.3 | 3509 | 156.3 | 3440 | 156.3 | 3726 | 156.3 | 4581 | 156.3 | 5013 | 156.3 | 4722 | 156.3 | 4813 | 156.3 | 4554 | 156.3 | 4312 | 156.3 | 4290
156.4 | 3423 | 156.4 | 3477 | 156.4 | 3423 | 156.4 | 3807 | 156.4 | 4612 | 156.4 | 5174 | 156.4 | 4769 | 156.4 | 4849 | 156.4 | 4539 | 156.4 | 4332 | 156.4 | 4278
156.5 | 3431 | 156.5 | 3565 | 156.5 | 3521 | 156.5 | 3826 | 156.5 | 4529 | 156.5 | 5069 | 156.5 | 4805 | 156.5 | 4700 | 156.5 | 4722 | 156.5 | 4395 | 156.5 | 4354
156.6 | 3399 | 156.6 | 3536 | 156.6 | 3570 | 156.6 | 3785 | 156.6 | 4424 | 156.6 | 4942 | 156.6 | 4710 | 156.6 | 4715 | 156.6 | 4639 | 156.6 | 4349 | 156.6 | 4310
156.7 | 3435 | 156.7 | 3518 | 156.7 | 3470 | 156.7 | 3763 | 156.7 | 4437 | 156.7 | 4862 | 156.7 | 4656 | 156.7 | 4566 | 156.7 | 4481 | 156.7 | 4310 | 156.7 | 4124
156.8 | 3435 | 156.8 | 3516 | 156.8 | 3567 | 156.8 | 3736 | 156.8 | 4305 | 156.8 | 4842 | 156.8 | 4573 | 156.8 | 4522 | 156.8 | 4380 | 156.8 | 4112 | 156.8 | 4156
156.9 | 3377 | 156.9 | 3470 | 156.9 | 3467 | 156.9 | 3565 | 156.9 | 4170 | 156.9 | 4539 | 156.9 | 4312 | 156.9 | 4415 | 156.9 | 4205 | 156.9 | 3965 | 156.9 | 3882
157 | 3333 | 157 | 3501 | 157 | 3440 | 157 | 3592 | 157 | 4009 | 157 | 4393 | 157 | 4183 | 157 | 4195 | 157 | 4097 | 157 | 3978 | 157 | 3738
157.1 | 3199 | 157.1 | 3389 | 157.1 | 3335 | 157.1 | 3536 | 157.1 | 3853 | 157.1 | 4146 | 157.1 | 3995 | 157.1 | 3958 | 157.1 | 3851 | 157.1 | 3799 | 157.1 | 3601
157.2 | 3216 | 157.2 | 3399 | 157.2 | 3242 | 157.2 | 3413 | 157.2 | 3760 | 157.2 | 3973 | 157.2 | 3804 | 157.2 | 3809 | 157.2 | 3726 | 157.2 | 3684 | 157.2 | 3394
157.3 | 3069 | 157.3 | 3260 | 157.3 | 3123 | 157.3 | 3379 | 157.3 | 3506 | 157.3 | 3811 | 157.3 | 3570 | 157.3 | 3677 | 157.3 | 3575 | 157.3 | 3494 | 157.3 | 3350
157.4 | 2976 | 157.4 | 3272 | 157.4 | 3076 | 157.4 | 3282 | 157.4 | 3313 | 157.4 | 3726 | 157.4 | 3382 | 157.4 | 3540 | 157.4 | 3487 | 157.4 | 3299 | 157.4 | 3316
157.5 | 2891 | 157.5 | 3103 | 157.5 | 3001 | 157.5 | 3115 | 157.5 | 3184 | 157.5 | 3540 | 157.5 | 3250 | 157.5 | 3345 | 157.5 | 3286 | 157.5 | 3252 | 157.5 | 3128
157.6 | 2901 | 157.6 | 2842 | 157.6 | 2852 | 157.6 | 2998 | 157.6 | 3020 | 157.6 | 3350 | 157.6 | 3157 | 157.6 | 3103 | 157.6 | 3074 | 157.6 | 3106 | 157.6 | 3018
157.7 | 2735 | 157.7 | 2862 | 157.7 | 2847 | 157.7 | 3025 | 157.7 | 2874 | 157.7 | 3123 | 157.7 | 3052 | 157.7 | 3001 | 157.7 | 3006 | 157.7 | 2991 | 157.7 | 2781
157.8 | 2730 | 157.8 | 2903 | 157.8 | 2862 | 157.8 | 2783 | 157.8 | 2656 | 157.8 | 2954 | 157.8 | 2805 | 157.8 | 2874 | 157.8 | 2835 | 157.8 | 2781 | 157.8 | 2642
157.9 | 2634 | 157.9 | 2713 | 157.9 | 2693 | 157.9 | 2778 | 157.9 | 2507 | 157.9 | 2747 | 157.9 | 2617 | 157.9 | 2810 | 157.9 | 2717 | 157.9 | 2671 | 157.9 | 2547
158 | 2529 | 158 | 2649 | 158 | 2588 | 158 | 2708 | 158 | 2473 | 158 | 2598 | 158 | 2527 | 158 | 2598 | 158 | 2476 | 158 | 2571 | 158 | 2415
158.1 | 2473 | 158.1 | 2593 | 158.1 | 2547 | 158.1 | 2551 | 158.1 | 2420 | 158.1 | 2410 | 158.1 | 2459 | 158.1 | 2422 | 158.1 | 2344 | 158.1 | 2388 | 158.1 | 2363
158.2 | 2417 | 158.2 | 2537 | 158.2 | 2451 | 158.2 | 2468 | 158.2 | 2344 | 158.2 | 2363 | 158.2 | 2356 | 158.2 | 2339 | 158.2 | 2283 | 158.2 | 2295 | 158.2 | 2295
158.3 | 2432 | 158.3 | 2410 | 158.3 | 2373 | 158.3 | 2410 | 158.3 | 2293 | 158.3 | 2207 | 158.3 | 2256 | 158.3 | 2210 | 158.3 | 2256 | 158.3 | 2244 | 158.3 | 2168
158.4 | 2402 | 158.4 | 2385 | 158.4 | 2407 | 158.4 | 2393 | 158.4 | 2090 | 158.4 | 2178 | 158.4 | 2129 | 158.4 | 2161 | 158.4 | 2136 | 158.4 | 2205 | 158.4 | 2073
158.5 | 2251 | 158.5 | 2351 | 158.5 | 2278 | 158.5 | 2300 | 158.5 | 2107 | 158.5 | 2158 | 158.5 | 2136 | 158.5 | 2185 | 158.5 | 2102 | 158.5 | 2158 | 158.5 | 2070
158.6 | 2188 | 158.6 | 2285 | 158.6 | 2312 | 158.6 | 2310 | 158.6 | 2075 | 158.6 | 2061 | 158.6 | 2139 | 158.6 | 2134 | 158.6 | 2073 | 158.6 | 2058 | 158.6 | 1982
158.7 | 2210 | 158.7 | 2195 | 158.7 | 2236 | 158.7 | 2263 | 158.7 | 2105 | 158.7 | 2007 | 158.7 | 2087 | 158.7 | 2056 | 158.7 | 2012 | 158.7 | 1980 | 158.7 | 1960
158.8 | 2163 | 158.8 | 2178 | 158.8 | 2202 | 158.8 | 2256 | 158.8 | 1995 | 158.8 | 1982 | 158.8 | 2039 | 158.8 | 2017 | 158.8 | 1990 | 158.8 | 1982 | 158.8 | 1875
158.9 | 2146 | 158.9 | 2185 | 158.9 | 2188 | 158.9 | 2136 | 158.9 | 2019 | 158.9 | 1963 | 158.9 | 1980 | 158.9 | 1931 | 158.9 | 2036 | 158.9 | 1956 | 158.9 | 1912
159 | 2063 | 159 | 2105 | 159 | 2102 | 159 | 2112 | 159 | 1997 | 159 | 1992 | 159 | 1963 | 159 | 1875 | 159 | 2004 | 159 | 1934 | 159 | 1970
159.1 | 2026 | 159.1 | 2056 | 159.1 | 2019 | 159.1 | 2163 | 159.1 | 2031 | 159.1 | 1980 | 159.1 | 1921 | 159.1 | 1946 | 159.1 | 1951 | 159.1 | 1965 | 159.1 | 1836
159.2 | 2009 | 159.2 | 2075 | 159.2 | 2083 | 159.2 | 2056 | 159.2 | 1985 | 159.2 | 2043 | 159.2 | 1958 | 159.2 | 1907 | 159.2 | 1934 | 159.2 | 1946 | 159.2 | 1899
159.3 | 2100 | 159.3 | 2134 | 159.3 | 2090 | 159.3 | 2070 | 159.3 | 1965 | 159.3 | 1963 | 159.3 | 1894 | 159.3 | 1897 | 159.3 | 1995 | 159.3 | 2004 | 159.3 | 1914
159.4 | 2068 | 159.4 | 2117 | 159.4 | 2000 | 159.4 | 2051 | 159.4 | 1943 | 159.4 | 1865 | 159.4 | 1914 | 159.4 | 1873 | 159.4 | 1912 | 159.4 | 1941 | 159.4 | 1926
159.5 | 2019 | 159.5 | 1982 | 159.5 | 2014 | 159.5 | 2075 | 159.5 | 1963 | 159.5 | 1899 | 159.5 | 1877 | 159.5 | 1875 | 159.5 | 1929 | 159.5 | 1941 | 159.5 | 1956
159.6 | 1995 | 159.6 | 1965 | 159.6 | 2017 | 159.6 | 1987 | 159.6 | 1892 | 159.6 | 1894 | 159.6 | 1841 | 159.6 | 1982 | 159.6 | 2021 | 159.6 | 1970 | 159.6 | 1946
159.7 | 1946 | 159.7 | 1982 | 159.7 | 1909 | 159.7 | 1963 | 159.7 | 1831 | 159.7 | 1995 | 159.7 | 1873 | 159.7 | 1892 | 159.7 | 2017 | 159.7 | 2026 | 159.7 | 1931
159.8 | 1958 | 159.8 | 2024 | 159.8 | 1929 | 159.8 | 1951 | 159.8 | 1951 | 159.8 | 1907 | 159.8 | 1909 | 159.8 | 1921 | 159.8 | 1902 | 159.8 | 1936 | 159.8 | 1821
159.9 | 1970 | 159.9 | 1909 | 159.9 | 1965 | 159.9 | 2036 | 159.9 | 1951 | 159.9 | 1860 | 159.9 | 1899 | 159.9 | 1858 | 159.9 | 1865 | 159.9 | 1931 | 159.9 | 1865
160 | 1951 | 160 | 1909 | 160 | 1934 | 160 | 2051 | 160 | 1919 | 160 | 1929 | 160 | 1853 | 160 | 1868 | 160 | 1870 | 160 | 1919 | 160 | 1811
160.1 | 2007 | 160.1 | 1882 | 160.1 | 1958 | 160.1 | 2083 | 160.1 | 1909 | 160.1 | 1811 | 160.1 | 1838 | 160.1 | 1799 | 160.1 | 1902 | 160.1 | 1953 | 160.1 | 1870
160.2 | 1990 | 160.2 | 1948 | 160.2 | 1909 | 160.2 | 2021 | 160.2 | 1953 | 160.2 | 1877 | 160.2 | 1887 | 160.2 | 1826 | 160.2 | 1916 | 160.2 | 1924 | 160.2 | 1887
160.3 | 2012 | 160.3 | 1963 | 160.3 | 1929 | 160.3 | 2048 | 160.3 | 1960 | 160.3 | 1819 | 160.3 | 1916 | 160.3 | 1855 | 160.3 | 1929 | 160.3 | 1882 | 160.3 | 1855
160.4 | 2002 | 160.4 | 1973 | 160.4 | 1943 | 160.4 | 1995 | 160.4 | 1978 | 160.4 | 1924 | 160.4 | 1902 | 160.4 | 1863 | 160.4 | 1970 | 160.4 | 1860 | 160.4 | 1841
160.5 | 2021 | 160.5 | 1914 | 160.5 | 1960 | 160.5 | 1951 | 160.5 | 1995 | 160.5 | 1853 | 160.5 | 1782 | 160.5 | 1843 | 160.5 | 1916 | 160.5 | 1863 | 160.5 | 1789
160.6 | 2051 | 160.6 | 1943 | 160.6 | 1921 | 160.6 | 1982 | 160.6 | 1956 | 160.6 | 1855 | 160.6 | 1843 | 160.6 | 1914 | 160.6 | 1931 | 160.6 | 1855 | 160.6 | 1833
160.7 | 1995 | 160.7 | 1880 | 160.7 | 1960 | 160.7 | 1990 | 160.7 | 1912 | 160.7 | 1826 | 160.7 | 1833 | 160.7 | 1868 | 160.7 | 1938 | 160.7 | 1868 | 160.7 | 1841
160.8 | 1931 | 160.8 | 1907 | 160.8 | 2019 | 160.8 | 2014 | 160.8 | 1885 | 160.8 | 1855 | 160.8 | 1851 | 160.8 | 1894 | 160.8 | 1980 | 160.8 | 1838 | 160.8 | 1792
160.9 | 1924 | 160.9 | 1912 | 160.9 | 1980 | 160.9 | 1982 | 160.9 | 1916 | 160.9 | 1863 | 160.9 | 1853 | 160.9 | 1855 | 160.9 | 1965 | 160.9 | 1912 | 160.9 | 1829
161 | 1894 | 161 | 1833 | 161 | 1877 | 161 | 1968 | 161 | 1870 | 161 | 1860 | 161 | 1907 | 161 | 1821 | 161 | 1853 | 161 | 1873 | 161 | 1841
161.1 | 1946 | 161.1 | 1829 | 161.1 | 1863 | 161.1 | 1885 | 161.1 | 1794 | 161.1 | 1846 | 161.1 | 1882 | 161.1 | 1890 | 161.1 | 1858 | 161.1 | 1926 | 161.1 | 1868
161.2 | 1943 | 161.2 | 1853 | 161.2 | 1929 | 161.2 | 1897 | 161.2 | 1802 | 161.2 | 1934 | 161.2 | 1882 | 161.2 | 1855 | 161.2 | 1907 | 161.2 | 1894 | 161.2 | 1885
161.3 | 1902 | 161.3 | 1860 | 161.3 | 1909 | 161.3 | 1946 | 161.3 | 1873 | 161.3 | 1936 | 161.3 | 1851 | 161.3 | 1882 | 161.3 | 1833 | 161.3 | 1885 | 161.3 | 1858
161.4 | 1975 | 161.4 | 1863 | 161.4 | 1946 | 161.4 | 1899 | 161.4 | 1875 | 161.4 | 1916 | 161.4 | 1904 | 161.4 | 1826 | 161.4 | 1833 | 161.4 | 2000 | 161.4 | 1897
161.5 | 1875 | 161.5 | 1916 | 161.5 | 1924 | 161.5 | 1914 | 161.5 | 1897 | 161.5 | 1951 | 161.5 | 1897 | 161.5 | 1894 | 161.5 | 1870 | 161.5 | 1941 | 161.5 | 1831
161.6 | 1909 | 161.6 | 1968 | 161.6 | 1909 | 161.6 | 1807 | 161.6 | 1855 | 161.6 | 1958 | 161.6 | 1855 | 161.6 | 1880 | 161.6 | 1860 | 161.6 | 1965 | 161.6 | 1924
161.7 | 1956 | 161.7 | 1963 | 161.7 | 1873 | 161.7 | 1804 | 161.7 | 1897 | 161.7 | 1907 | 161.7 | 1863 | 161.7 | 1863 | 161.7 | 1841 | 161.7 | 1946 | 161.7 | 1824
161.8 | 1965 | 161.8 | 1919 | 161.8 | 1904 | 161.8 | 1824 | 161.8 | 1909 | 161.8 | 1860 | 161.8 | 1826 | 161.8 | 1877 | 161.8 | 1843 | 161.8 | 1894 | 161.8 | 1848
161.9 | 2021 | 161.9 | 1965 | 161.9 | 1880 | 161.9 | 1836 | 161.9 | 1824 | 161.9 | 1860 | 161.9 | 1836 | 161.9 | 1816 | 161.9 | 1875 | 161.9 | 1870 | 161.9 | 1819
162 | 1978 | 162 | 1941 | 162 | 1846 | 162 | 1826 | 162 | 1816 | 162 | 1811 | 162 | 1836 | 162 | 1846 | 162 | 1919 | 162 | 1882 | 162 | 1794
162.1 | 1931 | 162.1 | 1938 | 162.1 | 1929 | 162.1 | 1775 | 162.1 | 1831 | 162.1 | 1860 | 162.1 | 1877 | 162.1 | 1858 | 162.1 | 1914 | 162.1 | 1838 | 162.1 | 1851
162.2 | 1846 | 162.2 | 1934 | 162.2 | 1963 | 162.2 | 1914 | 162.2 | 1887 | 162.2 | 1956 | 162.2 | 1851 | 162.2 | 1916 | 162.2 | 1873 | 162.2 | 1824 | 162.2 | 1890
162.3 | 1816 | 162.3 | 2014 | 162.3 | 1997 | 162.3 | 1860 | 162.3 | 1916 | 162.3 | 1890 | 162.3 | 1814 | 162.3 | 1892 | 162.3 | 1865 | 162.3 | 1907 | 162.3 | 1865
162.4 | 1912 | 162.4 | 1865 | 162.4 | 1948 | 162.4 | 1892 | 162.4 | 1916 | 162.4 | 1868 | 162.4 | 1807 | 162.4 | 1912 | 162.4 | 1885 | 162.4 | 1914 | 162.4 | 1877
162.5 | 1904 | 162.5 | 1831 | 162.5 | 2024 | 162.5 | 1914 | 162.5 | 1853 | 162.5 | 1826 | 162.5 | 1807 | 162.5 | 1811 | 162.5 | 1836 | 162.5 | 1919 | 162.5 | 1877
162.6 | 1904 | 162.6 | 1809 | 162.6 | 1970 | 162.6 | 1904 | 162.6 | 1855 | 162.6 | 1870 | 162.6 | 1870 | 162.6 | 1853 | 162.6 | 1816 | 162.6 | 1919 | 162.6 | 1831
162.7 | 1851 | 162.7 | 1843 | 162.7 | 1909 | 162.7 | 1868 | 162.7 | 1868 | 162.7 | 1926 | 162.7 | 1775 | 162.7 | 1873 | 162.7 | 1863 | 162.7 | 1931 | 162.7 | 1860
162.8 | 1804 | 162.8 | 1870 | 162.8 | 1975 | 162.8 | 1902 | 162.8 | 1868 | 162.8 | 1936 | 162.8 | 1843 | 162.8 | 1904 | 162.8 | 1819 | 162.8 | 1956 | 162.8 | 1838
162.9 | 1853 | 162.9 | 1829 | 162.9 | 1929 | 162.9 | 1890 | 162.9 | 1865 | 162.9 | 1907 | 162.9 | 1848 | 162.9 | 1809 | 162.9 | 1851 | 162.9 | 1953 | 162.9 | 1902
163 | 1916 | 163 | 1924 | 163 | 1868 | 163 | 1912 | 163 | 1821 | 163 | 1865 | 163 | 1809 | 163 | 1838 | 163 | 1904 | 163 | 1938 | 163 | 1838
163.1 | 1902 | 163.1 | 1899 | 163.1 | 1853 | 163.1 | 1914 | 163.1 | 1807 | 163.1 | 1870 | 163.1 | 1804 | 163.1 | 1853 | 163.1 | 1841 | 163.1 | 1887 | 163.1 | 1899
163.2 | 1912 | 163.2 | 1885 | 163.2 | 1802 | 163.2 | 1899 | 163.2 | 1816 | 163.2 | 1863 | 163.2 | 1885 | 163.2 | 1909 | 163.2 | 1836 | 163.2 | 1929 | 163.2 | 1885
163.3 | 1804 | 163.3 | 1946 | 163.3 | 1875 | 163.3 | 1890 | 163.3 | 1851 | 163.3 | 1890 | 163.3 | 1824 | 163.3 | 1877 | 163.3 | 1846 | 163.3 | 1863 | 163.3 | 1789
163.4 | 1824 | 163.4 | 1916 | 163.4 | 1902 | 163.4 | 1846 | 163.4 | 1851 | 163.4 | 1858 | 163.4 | 1802 | 163.4 | 1838 | 163.4 | 1870 | 163.4 | 1875 | 163.4 | 1873
163.5 | 1833 | 163.5 | 1951 | 163.5 | 1855 | 163.5 | 1909 | 163.5 | 1843 | 163.5 | 1851 | 163.5 | 1824 | 163.5 | 1882 | 163.5 | 1846 | 163.5 | 1882 | 163.5 | 1880
163.6 | 1853 | 163.6 | 1914 | 163.6 | 1877 | 163.6 | 1780 | 163.6 | 1865 | 163.6 | 1907 | 163.6 | 1831 | 163.6 | 1880 | 163.6 | 1816 | 163.6 | 1882 | 163.6 | 1853
163.7 | 1885 | 163.7 | 1909 | 163.7 | 1829 | 163.7 | 1875 | 163.7 | 1882 | 163.7 | 1899 | 163.7 | 1829 | 163.7 | 1921 | 163.7 | 1792 | 163.7 | 1885 | 163.7 | 1824
163.8 | 1853 | 163.8 | 1865 | 163.8 | 1904 | 163.8 | 1870 | 163.8 | 1870 | 163.8 | 1824 | 163.8 | 1846 | 163.8 | 1870 | 163.8 | 1821 | 163.8 | 1914 | 163.8 | 1792
163.9 | 1794 | 163.9 | 1826 | 163.9 | 1848 | 163.9 | 1914 | 163.9 | 1809 | 163.9 | 1851 | 163.9 | 1811 | 163.9 | 1831 | 163.9 | 1846 | 163.9 | 1924 | 163.9 | 1794
164 | 1814 | 164 | 1829 | 164 | 1804 | 164 | 1877 | 164 | 1811 | 164 | 1831 | 164 | 1833 | 164 | 1792 | 164 | 1904 | 164 | 1936 | 164 | 1758
χ | 27° | χ | 27° | χ | 27° | χ | 27° | χ | 27° | χ | 27° | χ | 27° | χ | 27° | χ | 27° | χ | 27° | χ | 27°
φ | 90° | φ | 90° | φ | 90° | φ | 90° | φ | 90° | φ | 90° | φ | 90° | φ | 90° | φ | 90° | φ | 90° | φ | 90°
2θ | counts | 2θ | counts | 2θ | counts | 2θ | counts | 2θ | counts | 2θ | counts | 2θ | counts | 2θ | counts | 2θ | counts | 2θ | counts | 2θ | counts
148 | 1543 | 148 | 1648 | 148 | 1667 | 148 | 1692 | 148 | 1523 | 148 | 1511 | 148 | 1506 | 148 | 1584 | 148 | 1516 | 148 | 1562 | 148 | 1474
148.1 | 1716 | 148.1 | 1760 | 148.1 | 1768 | 148.1 | 1880 | 148.1 | 1709 | 148.1 | 1758 | 148.1 | 1677 | 148.1 | 1721 | 148.1 | 1706 | 148.1 | 1689 | 148.1 | 1677
148.2 | 1797 | 148.2 | 1816 | 148.2 | 1821 | 148.2 | 1914 | 148.2 | 1814 | 148.2 | 1838 | 148.2 | 1816 | 148.2 | 1819 | 148.2 | 1921 | 148.2 | 1841 | 148.2 | 1706
148.3 | 1909 | 148.3 | 1946 | 148.3 | 1858 | 148.3 | 1941 | 148.3 | 1870 | 148.3 | 1873 | 148.3 | 1846 | 148.3 | 1899 | 148.3 | 1868 | 148.3 | 1899 | 148.3 | 1811
148.4 | 1956 | 148.4 | 1882 | 148.4 | 1894 | 148.4 | 1982 | 148.4 | 1885 | 148.4 | 1858 | 148.4 | 1875 | 148.4 | 1821 | 148.4 | 1907 | 148.4 | 1851 | 148.4 | 1855
148.5 | 1919 | 148.5 | 1899 | 148.5 | 1894 | 148.5 | 1956 | 148.5 | 1929 | 148.5 | 1914 | 148.5 | 1938 | 148.5 | 1914 | 148.5 | 1912 | 148.5 | 1958 | 148.5 | 1794
148.6 | 1958 | 148.6 | 1892 | 148.6 | 1934 | 148.6 | 1943 | 148.6 | 1965 | 148.6 | 1880 | 148.6 | 2007 | 148.6 | 1941 | 148.6 | 1912 | 148.6 | 1934 | 148.6 | 1870
148.7 | 1982 | 148.7 | 1873 | 148.7 | 2029 | 148.7 | 1995 | 148.7 | 1987 | 148.7 | 1934 | 148.7 | 1970 | 148.7 | 1995 | 148.7 | 1948 | 148.7 | 1941 | 148.7 | 1902
148.8 | 1956 | 148.8 | 1951 | 148.8 | 2097 | 148.8 | 1997 | 148.8 | 1931 | 148.8 | 1885 | 148.8 | 1897 | 148.8 | 1963 | 148.8 | 1973 | 148.8 | 1968 | 148.8 | 1912
148.9 | 1941 | 148.9 | 1936 | 148.9 | 2019 | 148.9 | 1980 | 148.9 | 1894 | 148.9 | 1875 | 148.9 | 1870 | 148.9 | 1919 | 148.9 | 2014 | 148.9 | 1960 | 148.9 | 1934
149 | 1919 | 149 | 1953 | 149 | 2031 | 149 | 2002 | 149 | 1894 | 149 | 1953 | 149 | 1980 | 149 | 1987 | 149 | 1987 | 149 | 1975 | 149 | 1924
149.1 | 1909 | 149.1 | 1980 | 149.1 | 1960 | 149.1 | 2007 | 149.1 | 1914 | 149.1 | 1956 | 149.1 | 1951 | 149.1 | 1946 | 149.1 | 2053 | 149.1 | 1997 | 149.1 | 1956
149.2 | 1863 | 149.2 | 1948 | 149.2 | 1985 | 149.2 | 2061 | 149.2 | 1958 | 149.2 | 1951 | 149.2 | 1965 | 149.2 | 2031 | 149.2 | 2021 | 149.2 | 2007 | 149.2 | 1953
149.3 | 1894 | 149.3 | 1973 | 149.3 | 1970 | 149.3 | 2012 | 149.3 | 1953 | 149.3 | 1936 | 149.3 | 1980 | 149.3 | 1965 | 149.3 | 2019 | 149.3 | 1978 | 149.3 | 1943
149.4 | 1934 | 149.4 | 1982 | 149.4 | 1995 | 149.4 | 1919 | 149.4 | 1899 | 149.4 | 1916 | 149.4 | 1956 | 149.4 | 1941 | 149.4 | 2000 | 149.4 | 1904 | 149.4 | 1921
149.5 | 1973 | 149.5 | 1982 | 149.5 | 1970 | 149.5 | 1865 | 149.5 | 1926 | 149.5 | 2029 | 149.5 | 1965 | 149.5 | 2004 | 149.5 | 2043 | 149.5 | 1904 | 149.5 | 1929
149.6 | 2053 | 149.6 | 2041 | 149.6 | 1934 | 149.6 | 1968 | 149.6 | 1953 | 149.6 | 2056 | 149.6 | 1978 | 149.6 | 1892 | 149.6 | 1968 | 149.6 | 1956 | 149.6 | 1907
149.7 | 1946 | 149.7 | 1978 | 149.7 | 1985 | 149.7 | 1997 | 149.7 | 1892 | 149.7 | 1956 | 149.7 | 1892 | 149.7 | 1902 | 149.7 | 1926 | 149.7 | 2031 | 149.7 | 1958
149.8 | 1858 | 149.8 | 1938 | 149.8 | 1946 | 149.8 | 1909 | 149.8 | 1929 | 149.8 | 1926 | 149.8 | 1921 | 149.8 | 1897 | 149.8 | 1985 | 149.8 | 2004 | 149.8 | 1897
149.9 | 1919 | 149.9 | 1963 | 149.9 | 2024 | 149.9 | 1882 | 149.9 | 1912 | 149.9 | 1938 | 149.9 | 1912 | 149.9 | 1899 | 149.9 | 2002 | 149.9 | 2014 | 149.9 | 1904
150 | 1870 | 150 | 1882 | 150 | 1990 | 150 | 1924 | 150 | 1902 | 150 | 1870 | 150 | 1951 | 150 | 1882 | 150 | 1926 | 150 | 2004 | 150 | 1907
150.1 | 1894 | 150.1 | 1853 | 150.1 | 1921 | 150.1 | 1953 | 150.1 | 1846 | 150.1 | 1892 | 150.1 | 1982 | 150.1 | 1880 | 150.1 | 1863 | 150.1 | 1990 | 150.1 | 1897
150.2 | 1909 | 150.2 | 1914 | 150.2 | 1907 | 150.2 | 1892 | 150.2 | 1848 | 150.2 | 1912 | 150.2 | 1921 | 150.2 | 1912 | 150.2 | 1794 | 150.2 | 1951 | 150.2 | 1909
150.3 | 1887 | 150.3 | 1941 | 150.3 | 1978 | 150.3 | 1916 | 150.3 | 1860 | 150.3 | 1912 | 150.3 | 1846 | 150.3 | 1885 | 150.3 | 1792 | 150.3 | 1892 | 150.3 | 1826
150.4 | 1887 | 150.4 | 1953 | 150.4 | 1987 | 150.4 | 1904 | 150.4 | 1833 | 150.4 | 1848 | 150.4 | 1863 | 150.4 | 1870 | 150.4 | 1807 | 150.4 | 1848 | 150.4 | 1851
150.5 | 1865 | 150.5 | 1951 | 150.5 | 1941 | 150.5 | 1894 | 150.5 | 1811 | 150.5 | 1882 | 150.5 | 1904 | 150.5 | 1877 | 150.5 | 1914 | 150.5 | 1868 | 150.5 | 1855
150.6 | 1870 | 150.6 | 1946 | 150.6 | 1916 | 150.6 | 1807 | 150.6 | 1877 | 150.6 | 1819 | 150.6 | 1851 | 150.6 | 1836 | 150.6 | 1841 | 150.6 | 1853 | 150.6 | 1885
150.7 | 1843 | 150.7 | 1902 | 150.7 | 1953 | 150.7 | 2009 | 150.7 | 1875 | 150.7 | 1804 | 150.7 | 1890 | 150.7 | 1848 | 150.7 | 1831 | 150.7 | 1826 | 150.7 | 1865
150.8 | 1811 | 150.8 | 1892 | 150.8 | 1985 | 150.8 | 1892 | 150.8 | 1865 | 150.8 | 1816 | 150.8 | 1921 | 150.8 | 1814 | 150.8 | 1899 | 150.8 | 1890 | 150.8 | 1956
150.9 | 1770 | 150.9 | 1885 | 150.9 | 1902 | 150.9 | 1938 | 150.9 | 1836 | 150.9 | 1777 | 150.9 | 1897 | 150.9 | 1836 | 150.9 | 1863 | 150.9 | 1855 | 150.9 | 1912
151 | 1763 | 151 | 1907 | 151 | 1892 | 151 | 1887 | 151 | 1848 | 151 | 1799 | 151 | 1877 | 151 | 1831 | 151 | 1804 | 151 | 1829 | 151 | 1860
151.1 | 1848 | 151.1 | 1892 | 151.1 | 1863 | 151.1 | 1924 | 151.1 | 1819 | 151.1 | 1814 | 151.1 | 1887 | 151.1 | 1814 | 151.1 | 1890 | 151.1 | 1897 | 151.1 | 1853
151.2 | 1787 | 151.2 | 1907 | 151.2 | 1885 | 151.2 | 1929 | 151.2 | 1904 | 151.2 | 1838 | 151.2 | 1990 | 151.2 | 1794 | 151.2 | 1799 | 151.2 | 1926 | 151.2 | 1958
151.3 | 1829 | 151.3 | 1882 | 151.3 | 1909 | 151.3 | 1894 | 151.3 | 1897 | 151.3 | 1829 | 151.3 | 1985 | 151.3 | 1865 | 151.3 | 1829 | 151.3 | 1843 | 151.3 | 1814
151.4 | 1824 | 151.4 | 1819 | 151.4 | 1953 | 151.4 | 1951 | 151.4 | 1870 | 151.4 | 1758 | 151.4 | 1968 | 151.4 | 1785 | 151.4 | 1851 | 151.4 | 1880 | 151.4 | 1877
151.5 | 1853 | 151.5 | 1816 | 151.5 | 1924 | 151.5 | 1902 | 151.5 | 1909 | 151.5 | 1775 | 151.5 | 1938 | 151.5 | 1821 | 151.5 | 1873 | 151.5 | 1875 | 151.5 | 1907
151.6 | 1804 | 151.6 | 1865 | 151.6 | 1887 | 151.6 | 1899 | 151.6 | 1980 | 151.6 | 1777 | 151.6 | 1916 | 151.6 | 1929 | 151.6 | 1821 | 151.6 | 1829 | 151.6 | 1851
151.7 | 1865 | 151.7 | 1912 | 151.7 | 1914 | 151.7 | 1873 | 151.7 | 1890 | 151.7 | 1829 | 151.7 | 1890 | 151.7 | 1907 | 151.7 | 1824 | 151.7 | 1909 | 151.7 | 1824
151.8 | 1843 | 151.8 | 1931 | 151.8 | 1916 | 151.8 | 1894 | 151.8 | 1902 | 151.8 | 1826 | 151.8 | 1912 | 151.8 | 1916 | 151.8 | 1941 | 151.8 | 1943 | 151.8 | 1855
151.9 | 1831 | 151.9 | 1951 | 151.9 | 1975 | 151.9 | 1899 | 151.9 | 1890 | 151.9 | 1914 | 151.9 | 1936 | 151.9 | 1855 | 151.9 | 1873 | 151.9 | 1926 | 151.9 | 1868
152 | 1799 | 152 | 1890 | 152 | 1953 | 152 | 1921 | 152 | 1958 | 152 | 1855 | 152 | 1946 | 152 | 1897 | 152 | 1914 | 152 | 1890 | 152 | 1865
152.1 | 1865 | 152.1 | 1963 | 152.1 | 1953 | 152.1 | 1941 | 152.1 | 1873 | 152.1 | 1848 | 152.1 | 1907 | 152.1 | 1829 | 152.1 | 1916 | 152.1 | 1904 | 152.1 | 1902
152.2 | 1760 | 152.2 | 1948 | 152.2 | 1877 | 152.2 | 1926 | 152.2 | 1907 | 152.2 | 1912 | 152.2 | 1929 | 152.2 | 1904 | 152.2 | 1892 | 152.2 | 1912 | 152.2 | 1887
152.3 | 1814 | 152.3 | 1931 | 152.3 | 1916 | 152.3 | 1892 | 152.3 | 1924 | 152.3 | 1860 | 152.3 | 1877 | 152.3 | 1838 | 152.3 | 1892 | 152.3 | 1924 | 152.3 | 1892
152.4 | 1882 | 152.4 | 1894 | 152.4 | 2004 | 152.4 | 1963 | 152.4 | 1953 | 152.4 | 1846 | 152.4 | 1870 | 152.4 | 1848 | 152.4 | 1843 | 152.4 | 1877 | 152.4 | 1951
152.5 | 1934 | 152.5 | 1921 | 152.5 | 1975 | 152.5 | 1956 | 152.5 | 1995 | 152.5 | 1926 | 152.5 | 1858 | 152.5 | 1863 | 152.5 | 1851 | 152.5 | 2012 | 152.5 | 1931
152.6 | 1912 | 152.6 | 1909 | 152.6 | 1978 | 152.6 | 1975 | 152.6 | 1956 | 152.6 | 1887 | 152.6 | 1851 | 152.6 | 1877 | 152.6 | 1875 | 152.6 | 1985 | 152.6 | 1892
152.7 | 1907 | 152.7 | 1916 | 152.7 | 1948 | 152.7 | 2014 | 152.7 | 1946 | 152.7 | 1924 | 152.7 | 1877 | 152.7 | 1953 | 152.7 | 1868 | 152.7 | 1934 | 152.7 | 1870
152.8 | 2041 | 152.8 | 1956 | 152.8 | 1916 | 152.8 | 1956 | 152.8 | 1892 | 152.8 | 1860 | 152.8 | 1843 | 152.8 | 1902 | 152.8 | 1877 | 152.8 | 1887 | 152.8 | 1865
152.9 | 1975 | 152.9 | 1934 | 152.9 | 1982 | 152.9 | 1951 | 152.9 | 1841 | 152.9 | 1902 | 152.9 | 1860 | 152.9 | 1853 | 152.9 | 1909 | 152.9 | 1978 | 152.9 | 1843
153 | 1980 | 153 | 1946 | 153 | 1970 | 153 | 1943 | 153 | 1865 | 153 | 1943 | 153 | 1851 | 153 | 1880 | 153 | 1936 | 153 | 1936 | 153 | 1860
153.1 | 1958 | 153.1 | 1965 | 153.1 | 1968 | 153.1 | 1963 | 153.1 | 1907 | 153.1 | 1873 | 153.1 | 1899 | 153.1 | 1946 | 153.1 | 1978 | 153.1 | 1987 | 153.1 | 1894
153.2 | 1980 | 153.2 | 1985 | 153.2 | 1936 | 153.2 | 1943 | 153.2 | 1904 | 153.2 | 1934 | 153.2 | 1921 | 153.2 | 1982 | 153.2 | 1904 | 153.2 | 2002 | 153.2 | 1960
153.3 | 1958 | 153.3 | 1970 | 153.3 | 1958 | 153.3 | 2012 | 153.3 | 1870 | 153.3 | 1885 | 153.3 | 1909 | 153.3 | 1882 | 153.3 | 1875 | 153.3 | 1990 | 153.3 | 1924
153.4 | 1963 | 153.4 | 1919 | 153.4 | 1980 | 153.4 | 1982 | 153.4 | 1819 | 153.4 | 1885 | 153.4 | 1909 | 153.4 | 1873 | 153.4 | 1887 | 153.4 | 2056 | 153.4 | 1833
153.5 | 1978 | 153.5 | 1873 | 153.5 | 1978 | 153.5 | 2046 | 153.5 | 1814 | 153.5 | 1907 | 153.5 | 1902 | 153.5 | 1836 | 153.5 | 1958 | 153.5 | 1960 | 153.5 | 1890
153.6 | 1960 | 153.6 | 1892 | 153.6 | 1963 | 153.6 | 1965 | 153.6 | 1926 | 153.6 | 1921 | 153.6 | 1929 | 153.6 | 1865 | 153.6 | 1853 | 153.6 | 1931 | 153.6 | 1951
153.7 | 2004 | 153.7 | 1951 | 153.7 | 2034 | 153.7 | 1982 | 153.7 | 1982 | 153.7 | 1921 | 153.7 | 1897 | 153.7 | 1853 | 153.7 | 1880 | 153.7 | 1985 | 153.7 | 1892
153.8 | 2075 | 153.8 | 2053 | 153.8 | 2065 | 153.8 | 2017 | 153.8 | 1892 | 153.8 | 1948 | 153.8 | 1919 | 153.8 | 1877 | 153.8 | 1909 | 153.8 | 1975 | 153.8 | 1948
153.9 | 2117 | 153.9 | 2087 | 153.9 | 2043 | 153.9 | 2053 | 153.9 | 1912 | 153.9 | 1970 | 153.9 | 1897 | 153.9 | 1792 | 153.9 | 1938 | 153.9 | 1982 | 153.9 | 1934
154 | 2122 | 154 | 2095 | 154 | 2063 | 154 | 2009 | 154 | 1936 | 154 | 1909 | 154 | 1943 | 154 | 1880 | 154 | 1951 | 154 | 1941 | 154 | 1992
154.1 | 2214 | 154.1 | 2068 | 154.1 | 2097 | 154.1 | 2114 | 154.1 | 1909 | 154.1 | 1912 | 154.1 | 2019 | 154.1 | 1914 | 154.1 | 1909 | 154.1 | 1953 | 154.1 | 1892
154.2 | 2185 | 154.2 | 2070 | 154.2 | 2105 | 154.2 | 2163 | 154.2 | 1956 | 154.2 | 2004 | 154.2 | 2000 | 154.2 | 1936 | 154.2 | 1921 | 154.2 | 1960 | 154.2 | 1941
154.3 | 2168 | 154.3 | 2122 | 154.3 | 2078 | 154.3 | 2229 | 154.3 | 1931 | 154.3 | 2048 | 154.3 | 2056 | 154.3 | 1990 | 154.3 | 1868 | 154.3 | 2051 | 154.3 | 2053
154.4 | 2222 | 154.4 | 2185 | 154.4 | 2117 | 154.4 | 2256 | 154.4 | 1982 | 154.4 | 2039 | 154.4 | 2046 | 154.4 | 2021 | 154.4 | 1980 | 154.4 | 2036 | 154.4 | 2021
154.5 | 2234 | 154.5 | 2207 | 154.5 | 2178 | 154.5 | 2280 | 154.5 | 2009 | 154.5 | 2012 | 154.5 | 2048 | 154.5 | 2029 | 154.5 | 2075 | 154.5 | 2009 | 154.5 | 2024
154.6 | 2227 | 154.6 | 2268 | 154.6 | 2188 | 154.6 | 2290 | 154.6 | 1997 | 154.6 | 2126 | 154.6 | 2117 | 154.6 | 2080 | 154.6 | 2105 | 154.6 | 1987 | 154.6 | 2092
154.7 | 2395 | 154.7 | 2293 | 154.7 | 2280 | 154.7 | 2261 | 154.7 | 2046 | 154.7 | 2085 | 154.7 | 2141 | 154.7 | 2207 | 154.7 | 2161 | 154.7 | 2090 | 154.7 | 2151
154.8 | 2434 | 154.8 | 2319 | 154.8 | 2334 | 154.8 | 2336 | 154.8 | 2105 | 154.8 | 2087 | 154.8 | 2266 | 154.8 | 2297 | 154.8 | 2173 | 154.8 | 2161 | 154.8 | 2112
154.9 | 2383 | 154.9 | 2405 | 154.9 | 2442 | 154.9 | 2454 | 154.9 | 2170 | 154.9 | 2217 | 154.9 | 2295 | 154.9 | 2351 | 154.9 | 2253 | 154.9 | 2327 | 154.9 | 2202
155 | 2444 | 155 | 2481 | 155 | 2603 | 155 | 2478 | 155 | 2344 | 155 | 2415 | 155 | 2373 | 155 | 2393 | 155 | 2380 | 155 | 2449 | 155 | 2322
155.1 | 2512 | 155.1 | 2500 | 155.1 | 2639 | 155.1 | 2544 | 155.1 | 2476 | 155.1 | 2527 | 155.1 | 2439 | 155.1 | 2481 | 155.1 | 2473 | 155.1 | 2534 | 155.1 | 2437
155.2 | 2612 | 155.2 | 2590 | 155.2 | 2620 | 155.2 | 2520 | 155.2 | 2544 | 155.2 | 2595 | 155.2 | 2551 | 155.2 | 2598 | 155.2 | 2661 | 155.2 | 2568 | 155.2 | 2615
155.3 | 2766 | 155.3 | 2632 | 155.3 | 2695 | 155.3 | 2627 | 155.3 | 2647 | 155.3 | 2656 | 155.3 | 2683 | 155.3 | 2715 | 155.3 | 2695 | 155.3 | 2647 | 155.3 | 2754
155.4 | 2798 | 155.4 | 2793 | 155.4 | 2771 | 155.4 | 2813 | 155.4 | 2825 | 155.4 | 2752 | 155.4 | 2881 | 155.4 | 2852 | 155.4 | 2820 | 155.4 | 2766 | 155.4 | 2859
155.5 | 2920 | 155.5 | 2879 | 155.5 | 2854 | 155.5 | 2893 | 155.5 | 2830 | 155.5 | 2874 | 155.5 | 2927 | 155.5 | 3054 | 155.5 | 3042 | 155.5 | 2820 | 155.5 | 2891
155.6 | 2976 | 155.6 | 2932 | 155.6 | 2967 | 155.6 | 2952 | 155.6 | 2969 | 155.6 | 2984 | 155.6 | 3045 | 155.6 | 3152 | 155.6 | 3057 | 155.6 | 2964 | 155.6 | 2862
155.7 | 3035 | 155.7 | 3020 | 155.7 | 3050 | 155.7 | 2991 | 155.7 | 3023 | 155.7 | 3172 | 155.7 | 3064 | 155.7 | 3282 | 155.7 | 3140 | 155.7 | 3091 | 155.7 | 2954
155.8 | 3069 | 155.8 | 3191 | 155.8 | 3157 | 155.8 | 3115 | 155.8 | 3174 | 155.8 | 3399 | 155.8 | 3250 | 155.8 | 3452 | 155.8 | 3318 | 155.8 | 3296 | 155.8 | 3113
155.9 | 3101 | 155.9 | 3169 | 155.9 | 3242 | 155.9 | 3242 | 155.9 | 3260 | 155.9 | 3482 | 155.9 | 3448 | 155.9 | 3655 | 155.9 | 3438 | 155.9 | 3404 | 155.9 | 3294
156 | 3235 | 156 | 3233 | 156 | 3384 | 156 | 3321 | 156 | 3396 | 156 | 3606 | 156 | 3675 | 156 | 3697 | 156 | 3482 | 156 | 3648 | 156 | 3553
156.1 | 3223 | 156.1 | 3428 | 156.1 | 3487 | 156.1 | 3387 | 156.1 | 3472 | 156.1 | 3780 | 156.1 | 3870 | 156.1 | 3877 | 156.1 | 3621 | 156.1 | 3819 | 156.1 | 3621
156.2 | 3211 | 156.2 | 3357 | 156.2 | 3321 | 156.2 | 3452 | 156.2 | 3604 | 156.2 | 3914 | 156.2 | 4046 | 156.2 | 3897 | 156.2 | 3680 | 156.2 | 3926 | 156.2 | 3638
156.3 | 3211 | 156.3 | 3479 | 156.3 | 3467 | 156.3 | 3367 | 156.3 | 3623 | 156.3 | 4097 | 156.3 | 4124 | 156.3 | 3882 | 156.3 | 3865 | 156.3 | 4029 | 156.3 | 3706
156.4 | 3367 | 156.4 | 3462 | 156.4 | 3479 | 156.4 | 3413 | 156.4 | 3833 | 156.4 | 4178 | 156.4 | 4170 | 156.4 | 4012 | 156.4 | 3848 | 156.4 | 4124 | 156.4 | 3829
156.5 | 3438 | 156.5 | 3516 | 156.5 | 3455 | 156.5 | 3540 | 156.5 | 3826 | 156.5 | 4222 | 156.5 | 4200 | 156.5 | 4097 | 156.5 | 3938 | 156.5 | 4190 | 156.5 | 3770
156.6 | 3333 | 156.6 | 3455 | 156.6 | 3416 | 156.6 | 3597 | 156.6 | 3787 | 156.6 | 4112 | 156.6 | 4146 | 156.6 | 4039 | 156.6 | 3975 | 156.6 | 4170 | 156.6 | 3765
156.7 | 3431 | 156.7 | 3396 | 156.7 | 3457 | 156.7 | 3550 | 156.7 | 3802 | 156.7 | 4175 | 156.7 | 4070 | 156.7 | 4063 | 156.7 | 3926 | 156.7 | 4100 | 156.7 | 3721
156.8 | 3352 | 156.8 | 3335 | 156.8 | 3462 | 156.8 | 3443 | 156.8 | 3711 | 156.8 | 4078 | 156.8 | 3902 | 156.8 | 3978 | 156.8 | 3860 | 156.8 | 3995 | 156.8 | 3631
156.9 | 3382 | 156.9 | 3286 | 156.9 | 3445 | 156.9 | 3326 | 156.9 | 3589 | 156.9 | 4024 | 156.9 | 3743 | 156.9 | 3789 | 156.9 | 3689 | 156.9 | 3890 | 156.9 | 3494
157 | 3279 | 157 | 3399 | 157 | 3343 | 157 | 3426 | 157 | 3460 | 157 | 3836 | 157 | 3692 | 157 | 3765 | 157 | 3570 | 157 | 3789 | 157 | 3326
157.1 | 3189 | 157.1 | 3357 | 157.1 | 3352 | 157.1 | 3360 | 157.1 | 3304 | 157.1 | 3704 | 157.1 | 3582 | 157.1 | 3562 | 157.1 | 3465 | 157.1 | 3626 | 157.1 | 3255
157.2 | 3125 | 157.2 | 3338 | 157.2 | 3213 | 157.2 | 3250 | 157.2 | 3211 | 157.2 | 3443 | 157.2 | 3438 | 157.2 | 3514 | 157.2 | 3304 | 157.2 | 3575 | 157.2 | 3135
157.3 | 3064 | 157.3 | 3306 | 157.3 | 3189 | 157.3 | 3142 | 157.3 | 3062 | 157.3 | 3301 | 157.3 | 3311 | 157.3 | 3289 | 157.3 | 3196 | 157.3 | 3313 | 157.3 | 3037
157.4 | 2974 | 157.4 | 3120 | 157.4 | 3025 | 157.4 | 3089 | 157.4 | 2954 | 157.4 | 3169 | 157.4 | 3216 | 157.4 | 3172 | 157.4 | 3001 | 157.4 | 3316 | 157.4 | 2896
157.5 | 2854 | 157.5 | 3052 | 157.5 | 2866 | 157.5 | 2979 | 157.5 | 2871 | 157.5 | 3145 | 157.5 | 3135 | 157.5 | 3052 | 157.5 | 2930 | 157.5 | 3150 | 157.5 | 2815
157.6 | 2713 | 157.6 | 3013 | 157.6 | 2820 | 157.6 | 2901 | 157.6 | 2832 | 157.6 | 2979 | 157.6 | 2947 | 157.6 | 2976 | 157.6 | 2825 | 157.6 | 2976 | 157.6 | 2769
157.7 | 2600 | 157.7 | 2830 | 157.7 | 2705 | 157.7 | 2857 | 157.7 | 2705 | 157.7 | 2835 | 157.7 | 2869 | 157.7 | 2791 | 157.7 | 2691 | 157.7 | 2847 | 157.7 | 2642
157.8 | 2551 | 157.8 | 2732 | 157.8 | 2634 | 157.8 | 2761 | 157.8 | 2603 | 157.8 | 2678 | 157.8 | 2764 | 157.8 | 2666 | 157.8 | 2561 | 157.8 | 2693 | 157.8 | 2476
157.9 | 2537 | 157.9 | 2610 | 157.9 | 2586 | 157.9 | 2688 | 157.9 | 2476 | 157.9 | 2583 | 157.9 | 2612 | 157.9 | 2515 | 157.9 | 2412 | 157.9 | 2600 | 157.9 | 2412
158 | 2532 | 158 | 2593 | 158 | 2581 | 158 | 2608 | 158 | 2368 | 158 | 2422 | 158 | 2395 | 158 | 2390 | 158 | 2424 | 158 | 2593 | 158 | 2315
158.1 | 2398 | 158.1 | 2522 | 158.1 | 2573 | 158.1 | 2473 | 158.1 | 2251 | 158.1 | 2351 | 158.1 | 2329 | 158.1 | 2332 | 158.1 | 2361 | 158.1 | 2463 | 158.1 | 2266
158.2 | 2410 | 158.2 | 2507 | 158.2 | 2427 | 158.2 | 2434 | 158.2 | 2202 | 158.2 | 2202 | 158.2 | 2253 | 158.2 | 2210 | 158.2 | 2261 | 158.2 | 2312 | 158.2 | 2146
158.3 | 2368 | 158.3 | 2383 | 158.3 | 2378 | 158.3 | 2322 | 158.3 | 2146 | 158.3 | 2210 | 158.3 | 2114 | 158.3 | 2078 | 158.3 | 2173 | 158.3 | 2212 | 158.3 | 2051
158.4 | 2234 | 158.4 | 2300 | 158.4 | 2288 | 158.4 | 2319 | 158.4 | 2168 | 158.4 | 2166 | 158.4 | 2092 | 158.4 | 1990 | 158.4 | 2134 | 158.4 | 2278 | 158.4 | 2058
158.5 | 2275 | 158.5 | 2305 | 158.5 | 2224 | 158.5 | 2293 | 158.5 | 2051 | 158.5 | 2095 | 158.5 | 2073 | 158.5 | 1992 | 158.5 | 2090 | 158.5 | 2119 | 158.5 | 1997
158.6 | 2224 | 158.6 | 2234 | 158.6 | 2161 | 158.6 | 2229 | 158.6 | 2053 | 158.6 | 2051 | 158.6 | 2036 | 158.6 | 2090 | 158.6 | 2046 | 158.6 | 2126 | 158.6 | 1946
158.7 | 2217 | 158.7 | 2197 | 158.7 | 2151 | 158.7 | 2175 | 158.7 | 1987 | 158.7 | 2002 | 158.7 | 2014 | 158.7 | 2017 | 158.7 | 2019 | 158.7 | 2056 | 158.7 | 1848
158.8 | 2153 | 158.8 | 2146 | 158.8 | 2112 | 158.8 | 2107 | 158.8 | 1948 | 158.8 | 1990 | 158.8 | 1980 | 158.8 | 2075 | 158.8 | 2017 | 158.8 | 2004 | 158.8 | 1885
158.9 | 2173 | 158.9 | 2119 | 158.9 | 2105 | 158.9 | 2170 | 158.9 | 1987 | 158.9 | 1958 | 158.9 | 1919 | 158.9 | 2034 | 158.9 | 1875 | 158.9 | 1958 | 158.9 | 1885
159 | 2090 | 159 | 2090 | 159 | 2097 | 159 | 2114 | 159 | 1960 | 159 | 1965 | 159 | 1887 | 159 | 1909 | 159 | 1992 | 159 | 2000 | 159 | 1819
159.1 | 2124 | 159.1 | 2041 | 159.1 | 2070 | 159.1 | 2109 | 159.1 | 1907 | 159.1 | 1836 | 159.1 | 1868 | 159.1 | 1929 | 159.1 | 1968 | 159.1 | 1956 | 159.1 | 1838
159.2 | 2041 | 159.2 | 2043 | 159.2 | 2114 | 159.2 | 2051 | 159.2 | 1843 | 159.2 | 1855 | 159.2 | 1894 | 159.2 | 1941 | 159.2 | 1963 | 159.2 | 2009 | 159.2 | 1826
159.3 | 2036 | 159.3 | 2002 | 159.3 | 2129 | 159.3 | 2034 | 159.3 | 1819 | 159.3 | 1919 | 159.3 | 1982 | 159.3 | 1916 | 159.3 | 1956 | 159.3 | 1990 | 159.3 | 1868
159.4 | 1951 | 159.4 | 1943 | 159.4 | 1980 | 159.4 | 1975 | 159.4 | 1785 | 159.4 | 1929 | 159.4 | 1882 | 159.4 | 1926 | 159.4 | 1982 | 159.4 | 1919 | 159.4 | 1956
159.5 | 1970 | 159.5 | 1936 | 159.5 | 1875 | 159.5 | 1960 | 159.5 | 1907 | 159.5 | 1924 | 159.5 | 1880 | 159.5 | 1873 | 159.5 | 1916 | 159.5 | 2031 | 159.5 | 1890
159.6 | 1960 | 159.6 | 1980 | 159.6 | 1941 | 159.6 | 1916 | 159.6 | 1875 | 159.6 | 1882 | 159.6 | 1946 | 159.6 | 1804 | 159.6 | 1912 | 159.6 | 2075 | 159.6 | 1836
159.7 | 1924 | 159.7 | 1973 | 159.7 | 1963 | 159.7 | 1924 | 159.7 | 1863 | 159.7 | 1877 | 159.7 | 1970 | 159.7 | 1904 | 159.7 | 1965 | 159.7 | 1997 | 159.7 | 1851
159.8 | 1909 | 159.8 | 1980 | 159.8 | 1931 | 159.8 | 1899 | 159.8 | 1868 | 159.8 | 1912 | 159.8 | 1926 | 159.8 | 1877 | 159.8 | 1897 | 159.8 | 1941 | 159.8 | 1899
159.9 | 1946 | 159.9 | 1965 | 159.9 | 1987 | 159.9 | 2019 | 159.9 | 1894 | 159.9 | 1916 | 159.9 | 1921 | 159.9 | 1875 | 159.9 | 1843 | 159.9 | 1943 | 159.9 | 1855
160 | 1968 | 160 | 1941 | 160 | 1951 | 160 | 1985 | 160 | 1899 | 160 | 1877 | 160 | 1882 | 160 | 1916 | 160 | 1843 | 160 | 1934 | 160 | 1904
160.1 | 1958 | 160.1 | 1946 | 160.1 | 1870 | 160.1 | 2000 | 160.1 | 1912 | 160.1 | 1846 | 160.1 | 1941 | 160.1 | 1880 | 160.1 | 2019 | 160.1 | 1885 | 160.1 | 1804
160.2 | 1951 | 160.2 | 1978 | 160.2 | 1831 | 160.2 | 1973 | 160.2 | 1853 | 160.2 | 1885 | 160.2 | 1936 | 160.2 | 1809 | 160.2 | 2012 | 160.2 | 1816 | 160.2 | 1853
160.3 | 1956 | 160.3 | 1968 | 160.3 | 1907 | 160.3 | 1868 | 160.3 | 1902 | 160.3 | 1838 | 160.3 | 1912 | 160.3 | 1833 | 160.3 | 1919 | 160.3 | 1821 | 160.3 | 1892
160.4 | 2009 | 160.4 | 1882 | 160.4 | 2002 | 160.4 | 1973 | 160.4 | 1931 | 160.4 | 1882 | 160.4 | 1870 | 160.4 | 1868 | 160.4 | 1863 | 160.4 | 1863 | 160.4 | 1960
160.5 | 1926 | 160.5 | 1912 | 160.5 | 1975 | 160.5 | 1975 | 160.5 | 1929 | 160.5 | 1865 | 160.5 | 1860 | 160.5 | 1887 | 160.5 | 1860 | 160.5 | 1875 | 160.5 | 1914
160.6 | 1853 | 160.6 | 1941 | 160.6 | 1968 | 160.6 | 1985 | 160.6 | 1894 | 160.6 | 1841 | 160.6 | 1877 | 160.6 | 1894 | 160.6 | 1897 | 160.6 | 1843 | 160.6 | 1887
160.7 | 1912 | 160.7 | 1916 | 160.7 | 1926 | 160.7 | 1938 | 160.7 | 1921 | 160.7 | 1838 | 160.7 | 1838 | 160.7 | 1909 | 160.7 | 1899 | 160.7 | 1868 | 160.7 | 1819
160.8 | 1916 | 160.8 | 1953 | 160.8 | 1960 | 160.8 | 2002 | 160.8 | 1958 | 160.8 | 1799 | 160.8 | 1880 | 160.8 | 1848 | 160.8 | 1875 | 160.8 | 1929 | 160.8 | 1831
160.9 | 1897 | 160.9 | 1965 | 160.9 | 1951 | 160.9 | 1953 | 160.9 | 1848 | 160.9 | 1821 | 160.9 | 1855 | 160.9 | 1863 | 160.9 | 1848 | 160.9 | 1824 | 160.9 | 1743
161 | 1985 | 161 | 1978 | 161 | 1973 | 161 | 1921 | 161 | 1868 | 161 | 1841 | 161 | 1868 | 161 | 1909 | 161 | 1868 | 161 | 1899 | 161 | 1775
161.1 | 1958 | 161.1 | 1946 | 161.1 | 1926 | 161.1 | 1885 | 161.1 | 1890 | 161.1 | 1858 | 161.1 | 1865 | 161.1 | 1897 | 161.1 | 1785 | 161.1 | 1846 | 161.1 | 1868
161.2 | 1877 | 161.2 | 2012 | 161.2 | 1858 | 161.2 | 1902 | 161.2 | 1868 | 161.2 | 1836 | 161.2 | 1853 | 161.2 | 1916 | 161.2 | 1804 | 161.2 | 1863 | 161.2 | 1797
161.3 | 1870 | 161.3 | 2026 | 161.3 | 1870 | 161.3 | 1880 | 161.3 | 1838 | 161.3 | 1860 | 161.3 | 1978 | 161.3 | 1887 | 161.3 | 1848 | 161.3 | 1785 | 161.3 | 1802
161.4 | 1948 | 161.4 | 1985 | 161.4 | 1904 | 161.4 | 1877 | 161.4 | 1843 | 161.4 | 1873 | 161.4 | 1873 | 161.4 | 1880 | 161.4 | 1868 | 161.4 | 1880 | 161.4 | 1848
161.5 | 1914 | 161.5 | 1929 | 161.5 | 1973 | 161.5 | 1948 | 161.5 | 1899 | 161.5 | 1831 | 161.5 | 1816 | 161.5 | 1953 | 161.5 | 1921 | 161.5 | 1941 | 161.5 | 1875
161.6 | 1853 | 161.6 | 1948 | 161.6 | 1877 | 161.6 | 1968 | 161.6 | 1902 | 161.6 | 1870 | 161.6 | 1824 | 161.6 | 1924 | 161.6 | 1934 | 161.6 | 1885 | 161.6 | 1851
161.7 | 1921 | 161.7 | 1890 | 161.7 | 1865 | 161.7 | 1897 | 161.7 | 1831 | 161.7 | 1921 | 161.7 | 1887 | 161.7 | 1855 | 161.7 | 1919 | 161.7 | 1909 | 161.7 | 1809
161.8 | 1890 | 161.8 | 1938 | 161.8 | 1833 | 161.8 | 1958 | 161.8 | 1804 | 161.8 | 1865 | 161.8 | 1855 | 161.8 | 1843 | 161.8 | 1899 | 161.8 | 1855 | 161.8 | 1794
161.9 | 1897 | 161.9 | 1929 | 161.9 | 1865 | 161.9 | 1953 | 161.9 | 1833 | 161.9 | 1841 | 161.9 | 1787 | 161.9 | 1851 | 161.9 | 1851 | 161.9 | 1868 | 161.9 | 1838
162 | 1846 | 162 | 1953 | 162 | 1826 | 162 | 2039 | 162 | 1855 | 162 | 1875 | 162 | 1907 | 162 | 1855 | 162 | 1868 | 162 | 1829 | 162 | 1851
162.1 | 1892 | 162.1 | 1997 | 162.1 | 1880 | 162.1 | 1990 | 162.1 | 1904 | 162.1 | 1897 | 162.1 | 1897 | 162.1 | 1890 | 162.1 | 1916 | 162.1 | 1882 | 162.1 | 1836
162.2 | 1899 | 162.2 | 1980 | 162.2 | 1960 | 162.2 | 1995 | 162.2 | 1833 | 162.2 | 1894 | 162.2 | 1894 | 162.2 | 1865 | 162.2 | 1904 | 162.2 | 1851 | 162.2 | 1848
162.3 | 1924 | 162.3 | 1931 | 162.3 | 1912 | 162.3 | 2009 | 162.3 | 1848 | 162.3 | 1868 | 162.3 | 1846 | 162.3 | 1858 | 162.3 | 1873 | 162.3 | 1853 | 162.3 | 1824
162.4 | 1916 | 162.4 | 1902 | 162.4 | 1833 | 162.4 | 1987 | 162.4 | 1838 | 162.4 | 1868 | 162.4 | 1765 | 162.4 | 1792 | 162.4 | 1892 | 162.4 | 1851 | 162.4 | 1833
162.5 | 1880 | 162.5 | 1894 | 162.5 | 1863 | 162.5 | 1982 | 162.5 | 1765 | 162.5 | 1843 | 162.5 | 1814 | 162.5 | 1792 | 162.5 | 1870 | 162.5 | 1877 | 162.5 | 1870
162.6 | 1841 | 162.6 | 1931 | 162.6 | 1833 | 162.6 | 1948 | 162.6 | 1782 | 162.6 | 1860 | 162.6 | 1799 | 162.6 | 1873 | 162.6 | 1865 | 162.6 | 1833 | 162.6 | 1833
162.7 | 1794 | 162.7 | 1960 | 162.7 | 1880 | 162.7 | 1924 | 162.7 | 1753 | 162.7 | 1819 | 162.7 | 1753 | 162.7 | 1860 | 162.7 | 1877 | 162.7 | 1897 | 162.7 | 1885
162.8 | 1841 | 162.8 | 1948 | 162.8 | 1914 | 162.8 | 1865 | 162.8 | 1775 | 162.8 | 1875 | 162.8 | 1824 | 162.8 | 1831 | 162.8 | 1846 | 162.8 | 1963 | 162.8 | 1826
162.9 | 1846 | 162.9 | 1924 | 162.9 | 1855 | 162.9 | 1865 | 162.9 | 1804 | 162.9 | 1882 | 162.9 | 1890 | 162.9 | 1885 | 162.9 | 1875 | 162.9 | 1882 | 162.9 | 1799
163 | 1831 | 163 | 1855 | 163 | 1865 | 163 | 1904 | 163 | 1829 | 163 | 1807 | 163 | 1811 | 163 | 1819 | 163 | 1887 | 163 | 1846 | 163 | 1797
163.1 | 1807 | 163.1 | 1921 | 163.1 | 1892 | 163.1 | 1851 | 163.1 | 1904 | 163.1 | 1804 | 163.1 | 1833 | 163.1 | 1814 | 163.1 | 1873 | 163.1 | 1797 | 163.1 | 1829
163.2 | 1846 | 163.2 | 1902 | 163.2 | 1931 | 163.2 | 1870 | 163.2 | 1841 | 163.2 | 1804 | 163.2 | 1882 | 163.2 | 1760 | 163.2 | 1831 | 163.2 | 1902 | 163.2 | 1789
163.3 | 1880 | 163.3 | 1916 | 163.3 | 1914 | 163.3 | 1846 | 163.3 | 1870 | 163.3 | 1807 | 163.3 | 1870 | 163.3 | 1794 | 163.3 | 1838 | 163.3 | 1887 | 163.3 | 1885
163.4 | 1914 | 163.4 | 1948 | 163.4 | 1904 | 163.4 | 1860 | 163.4 | 1814 | 163.4 | 1763 | 163.4 | 1853 | 163.4 | 1770 | 163.4 | 1860 | 163.4 | 1887 | 163.4 | 1978
163.5 | 1887 | 163.5 | 1958 | 163.5 | 1919 | 163.5 | 1873 | 163.5 | 1848 | 163.5 | 1833 | 163.5 | 1875 | 163.5 | 1768 | 163.5 | 1819 | 163.5 | 1816 | 163.5 | 1899
163.6 | 1887 | 163.6 | 2019 | 163.6 | 1870 | 163.6 | 1833 | 163.6 | 1882 | 163.6 | 1768 | 163.6 | 1870 | 163.6 | 1824 | 163.6 | 1855 | 163.6 | 1855 | 163.6 | 1863
163.7 | 1897 | 163.7 | 2002 | 163.7 | 1904 | 163.7 | 1916 | 163.7 | 1855 | 163.7 | 1819 | 163.7 | 1846 | 163.7 | 1855 | 163.7 | 1936 | 163.7 | 1838 | 163.7 | 1772
163.8 | 1816 | 163.8 | 1965 | 163.8 | 1899 | 163.8 | 1938 | 163.8 | 1826 | 163.8 | 1807 | 163.8 | 1809 | 163.8 | 1829 | 163.8 | 1904 | 163.8 | 1865 | 163.8 | 1753
163.9 | 1882 | 163.9 | 1926 | 163.9 | 1970 | 163.9 | 1916 | 163.9 | 1853 | 163.9 | 1868 | 163.9 | 1826 | 163.9 | 1772 | 163.9 | 1833 | 163.9 | 1887 | 163.9 | 1758
164 | 1868 | 164 | 1941 | 164 | 1956 | 164 | 1882 | 164 | 1802 | 164 | 1880 | 164 | 1868 | 164 | 1772 | 164 | 1880 | 164 | 1894 | 164 | 1802
χ | 33° | χ | 33° | χ | 33° | χ | 33° | χ | 33° | χ | 33° | χ | 33° | χ | 33° | χ | 33° | χ | 33° | χ | 33°
φ | 0° | φ | 0° | φ | 0° | φ | 0° | φ | 0° | φ | 0° | φ | 0° | φ | 0° | φ | 0° | φ | 0° | φ | 0°
2θ | counts | 2θ | counts | 2θ | counts | 2θ | counts | 2θ | counts | 2θ | counts | 2θ | counts | 2θ | counts | 2θ | counts | 2θ | counts | 2θ | counts
148 | 1777 | 148 | 1860 | 148 | 1807 | 148 | 1953 | 148 | 1916 | 148 | 1892 | 148 | 1880 | 148 | 1780 | 148 | 1753 | 148 | 1750 | 148 | 1750
148.1 | 1831 | 148.1 | 1934 | 148.1 | 1851 | 148.1 | 1980 | 148.1 | 1904 | 148.1 | 1877 | 148.1 | 1924 | 148.1 | 1807 | 148.1 | 1846 | 148.1 | 1821 | 148.1 | 1760
148.2 | 1858 | 148.2 | 1919 | 148.2 | 1894 | 148.2 | 1953 | 148.2 | 1924 | 148.2 | 1985 | 148.2 | 1934 | 148.2 | 1890 | 148.2 | 1875 | 148.2 | 1853 | 148.2 | 1753
148.3 | 1853 | 148.3 | 1960 | 148.3 | 1916 | 148.3 | 1953 | 148.3 | 1899 | 148.3 | 1958 | 148.3 | 1946 | 148.3 | 1865 | 148.3 | 1904 | 148.3 | 1853 | 148.3 | 1851
148.4 | 1938 | 148.4 | 1929 | 148.4 | 1894 | 148.4 | 1929 | 148.4 | 1902 | 148.4 | 1875 | 148.4 | 1936 | 148.4 | 1907 | 148.4 | 1970 | 148.4 | 1824 | 148.4 | 1880
148.5 | 1919 | 148.5 | 1943 | 148.5 | 1841 | 148.5 | 1975 | 148.5 | 1870 | 148.5 | 1938 | 148.5 | 1938 | 148.5 | 1975 | 148.5 | 1970 | 148.5 | 1860 | 148.5 | 1882
148.6 | 1970 | 148.6 | 1880 | 148.6 | 1860 | 148.6 | 2007 | 148.6 | 1943 | 148.6 | 1912 | 148.6 | 1904 | 148.6 | 2043 | 148.6 | 1924 | 148.6 | 1936 | 148.6 | 1912
148.7 | 1890 | 148.7 | 1970 | 148.7 | 1863 | 148.7 | 1980 | 148.7 | 1941 | 148.7 | 1880 | 148.7 | 2002 | 148.7 | 1985 | 148.7 | 1960 | 148.7 | 1904 | 148.7 | 1960
148.8 | 1916 | 148.8 | 1963 | 148.8 | 1897 | 148.8 | 1916 | 148.8 | 1956 | 148.8 | 1868 | 148.8 | 2046 | 148.8 | 1990 | 148.8 | 1982 | 148.8 | 1902 | 148.8 | 1951
148.9 | 1914 | 148.9 | 1924 | 148.9 | 1890 | 148.9 | 1938 | 148.9 | 1963 | 148.9 | 1894 | 148.9 | 2000 | 148.9 | 2036 | 148.9 | 2007 | 148.9 | 1892 | 148.9 | 1948
149 | 1992 | 149 | 1946 | 149 | 1916 | 149 | 1953 | 149 | 1985 | 149 | 1885 | 149 | 2014 | 149 | 1963 | 149 | 1934 | 149 | 1973 | 149 | 1902
149.1 | 1946 | 149.1 | 1970 | 149.1 | 1985 | 149.1 | 1985 | 149.1 | 1904 | 149.1 | 1926 | 149.1 | 2048 | 149.1 | 1926 | 149.1 | 1960 | 149.1 | 1948 | 149.1 | 1894
149.2 | 1951 | 149.2 | 1890 | 149.2 | 2021 | 149.2 | 2034 | 149.2 | 1978 | 149.2 | 1912 | 149.2 | 2014 | 149.2 | 1873 | 149.2 | 1902 | 149.2 | 1992 | 149.2 | 1936
149.3 | 1975 | 149.3 | 1934 | 149.3 | 1938 | 149.3 | 2041 | 149.3 | 1914 | 149.3 | 1846 | 149.3 | 1934 | 149.3 | 1863 | 149.3 | 1916 | 149.3 | 2048 | 149.3 | 1894
149.4 | 2046 | 149.4 | 1924 | 149.4 | 1943 | 149.4 | 1975 | 149.4 | 1946 | 149.4 | 1916 | 149.4 | 1938 | 149.4 | 1846 | 149.4 | 1892 | 149.4 | 1973 | 149.4 | 1941
149.5 | 1987 | 149.5 | 1963 | 149.5 | 1953 | 149.5 | 1934 | 149.5 | 1963 | 149.5 | 1916 | 149.5 | 1848 | 149.5 | 1936 | 149.5 | 1894 | 149.5 | 1924 | 149.5 | 1855
149.6 | 2056 | 149.6 | 1953 | 149.6 | 1924 | 149.6 | 1890 | 149.6 | 1904 | 149.6 | 1953 | 149.6 | 1907 | 149.6 | 1921 | 149.6 | 1919 | 149.6 | 1892 | 149.6 | 1882
149.7 | 2000 | 149.7 | 1924 | 149.7 | 1924 | 149.7 | 1953 | 149.7 | 1863 | 149.7 | 1919 | 149.7 | 1916 | 149.7 | 1853 | 149.7 | 1904 | 149.7 | 1907 | 149.7 | 1938
149.8 | 1982 | 149.8 | 1956 | 149.8 | 1963 | 149.8 | 1943 | 149.8 | 1875 | 149.8 | 1870 | 149.8 | 1870 | 149.8 | 1919 | 149.8 | 1948 | 149.8 | 1958 | 149.8 | 1894
149.9 | 2029 | 149.9 | 1946 | 149.9 | 1926 | 149.9 | 1894 | 149.9 | 1899 | 149.9 | 1858 | 149.9 | 1907 | 149.9 | 1894 | 149.9 | 1958 | 149.9 | 1985 | 149.9 | 1887
150 | 1931 | 150 | 1914 | 150 | 1887 | 150 | 1924 | 150 | 1909 | 150 | 1919 | 150 | 1926 | 150 | 1863 | 150 | 1870 | 150 | 1958 | 150 | 1826
150.1 | 1936 | 150.1 | 1997 | 150.1 | 1855 | 150.1 | 1843 | 150.1 | 1897 | 150.1 | 1892 | 150.1 | 1899 | 150.1 | 1880 | 150.1 | 1914 | 150.1 | 1858 | 150.1 | 1826
150.2 | 1943 | 150.2 | 1975 | 150.2 | 1892 | 150.2 | 1953 | 150.2 | 1865 | 150.2 | 1880 | 150.2 | 1811 | 150.2 | 1785 | 150.2 | 1865 | 150.2 | 1846 | 150.2 | 1853
150.3 | 1909 | 150.3 | 1958 | 150.3 | 1970 | 150.3 | 1890 | 150.3 | 1841 | 150.3 | 1897 | 150.3 | 1789 | 150.3 | 1797 | 150.3 | 1785 | 150.3 | 1824 | 150.3 | 1833
150.4 | 1892 | 150.4 | 1946 | 150.4 | 1894 | 150.4 | 1865 | 150.4 | 1816 | 150.4 | 1892 | 150.4 | 1785 | 150.4 | 1811 | 150.4 | 1848 | 150.4 | 1865 | 150.4 | 1787
150.5 | 1865 | 150.5 | 1899 | 150.5 | 1960 | 150.5 | 1841 | 150.5 | 1807 | 150.5 | 1873 | 150.5 | 1782 | 150.5 | 1836 | 150.5 | 1865 | 150.5 | 1853 | 150.5 | 1865
150.6 | 1797 | 150.6 | 1865 | 150.6 | 1873 | 150.6 | 1863 | 150.6 | 1914 | 150.6 | 1851 | 150.6 | 1697 | 150.6 | 1860 | 150.6 | 1809 | 150.6 | 1953 | 150.6 | 1853
150.7 | 1826 | 150.7 | 1894 | 150.7 | 1836 | 150.7 | 1863 | 150.7 | 1848 | 150.7 | 1909 | 150.7 | 1780 | 150.7 | 1802 | 150.7 | 1880 | 150.7 | 1836 | 150.7 | 1851
150.8 | 1811 | 150.8 | 1921 | 150.8 | 1902 | 150.8 | 1877 | 150.8 | 1843 | 150.8 | 1855 | 150.8 | 1853 | 150.8 | 1768 | 150.8 | 1875 | 150.8 | 1870 | 150.8 | 1916
150.9 | 1799 | 150.9 | 1921 | 150.9 | 1921 | 150.9 | 1931 | 150.9 | 1880 | 150.9 | 1860 | 150.9 | 1799 | 150.9 | 1880 | 150.9 | 1863 | 150.9 | 1909 | 150.9 | 1943
151 | 1885 | 151 | 1843 | 151 | 1902 | 151 | 1912 | 151 | 1841 | 151 | 1882 | 151 | 1836 | 151 | 1885 | 151 | 1899 | 151 | 1924 | 151 | 1892
151.1 | 1848 | 151.1 | 1870 | 151.1 | 1902 | 151.1 | 1951 | 151.1 | 1880 | 151.1 | 1829 | 151.1 | 1833 | 151.1 | 1931 | 151.1 | 1885 | 151.1 | 1851 | 151.1 | 1946
151.2 | 1811 | 151.2 | 1890 | 151.2 | 1885 | 151.2 | 1914 | 151.2 | 1899 | 151.2 | 1919 | 151.2 | 1833 | 151.2 | 1877 | 151.2 | 1958 | 151.2 | 1855 | 151.2 | 1934
151.3 | 1892 | 151.3 | 1907 | 151.3 | 1946 | 151.3 | 1931 | 151.3 | 1863 | 151.3 | 1860 | 151.3 | 1841 | 151.3 | 1875 | 151.3 | 1877 | 151.3 | 1863 | 151.3 | 1785
151.4 | 1851 | 151.4 | 1907 | 151.4 | 1902 | 151.4 | 1887 | 151.4 | 1853 | 151.4 | 1860 | 151.4 | 1858 | 151.4 | 1846 | 151.4 | 1912 | 151.4 | 1924 | 151.4 | 1851
151.5 | 1858 | 151.5 | 1877 | 151.5 | 1902 | 151.5 | 1863 | 151.5 | 1946 | 151.5 | 1831 | 151.5 | 1880 | 151.5 | 1926 | 151.5 | 1858 | 151.5 | 1887 | 151.5 | 1838
151.6 | 1846 | 151.6 | 1946 | 151.6 | 1899 | 151.6 | 1919 | 151.6 | 1936 | 151.6 | 1797 | 151.6 | 1829 | 151.6 | 1931 | 151.6 | 1875 | 151.6 | 1887 | 151.6 | 1848
151.7 | 1926 | 151.7 | 1948 | 151.7 | 1851 | 151.7 | 2048 | 151.7 | 1887 | 151.7 | 1919 | 151.7 | 1804 | 151.7 | 1916 | 151.7 | 1904 | 151.7 | 1924 | 151.7 | 1853
151.8 | 1912 | 151.8 | 1858 | 151.8 | 1897 | 151.8 | 1975 | 151.8 | 1899 | 151.8 | 1897 | 151.8 | 1826 | 151.8 | 1909 | 151.8 | 1926 | 151.8 | 1956 | 151.8 | 1860
151.9 | 1892 | 151.9 | 1948 | 151.9 | 1941 | 151.9 | 1936 | 151.9 | 1887 | 151.9 | 1846 | 151.9 | 1814 | 151.9 | 1875 | 151.9 | 1853 | 151.9 | 1912 | 151.9 | 1887
152 | 1916 | 152 | 1882 | 152 | 1855 | 152 | 1919 | 152 | 1909 | 152 | 1841 | 152 | 1819 | 152 | 1831 | 152 | 1863 | 152 | 1914 | 152 | 1909
152.1 | 1931 | 152.1 | 1863 | 152.1 | 1924 | 152.1 | 1924 | 152.1 | 1838 | 152.1 | 1868 | 152.1 | 1848 | 152.1 | 1882 | 152.1 | 1875 | 152.1 | 1848 | 152.1 | 1904
152.2 | 2019 | 152.2 | 1848 | 152.2 | 1865 | 152.2 | 1982 | 152.2 | 1892 | 152.2 | 1929 | 152.2 | 1863 | 152.2 | 1887 | 152.2 | 1912 | 152.2 | 1836 | 152.2 | 1904
152.3 | 1938 | 152.3 | 1865 | 152.3 | 1929 | 152.3 | 2004 | 152.3 | 1914 | 152.3 | 1875 | 152.3 | 1890 | 152.3 | 1912 | 152.3 | 1965 | 152.3 | 1865 | 152.3 | 1968
152.4 | 1982 | 152.4 | 1853 | 152.4 | 2002 | 152.4 | 1960 | 152.4 | 1946 | 152.4 | 1851 | 152.4 | 1970 | 152.4 | 1907 | 152.4 | 1990 | 152.4 | 1899 | 152.4 | 1902
152.5 | 1894 | 152.5 | 1926 | 152.5 | 1938 | 152.5 | 1985 | 152.5 | 1938 | 152.5 | 1963 | 152.5 | 1916 | 152.5 | 1953 | 152.5 | 1929 | 152.5 | 1870 | 152.5 | 1855
152.6 | 1899 | 152.6 | 1963 | 152.6 | 1985 | 152.6 | 2075 | 152.6 | 1926 | 152.6 | 1924 | 152.6 | 1926 | 152.6 | 1953 | 152.6 | 1912 | 152.6 | 1877 | 152.6 | 1814
152.7 | 1941 | 152.7 | 1914 | 152.7 | 1987 | 152.7 | 2080 | 152.7 | 1909 | 152.7 | 1899 | 152.7 | 1919 | 152.7 | 1978 | 152.7 | 1960 | 152.7 | 1956 | 152.7 | 1836
152.8 | 1890 | 152.8 | 1899 | 152.8 | 1985 | 152.8 | 1973 | 152.8 | 1855 | 152.8 | 1934 | 152.8 | 1953 | 152.8 | 1938 | 152.8 | 1946 | 152.8 | 1953 | 152.8 | 1934
152.9 | 1887 | 152.9 | 1941 | 152.9 | 1992 | 152.9 | 1951 | 152.9 | 1838 | 152.9 | 1995 | 152.9 | 2021 | 152.9 | 1882 | 152.9 | 1934 | 152.9 | 1978 | 152.9 | 1990
153 | 1902 | 153 | 2031 | 153 | 1921 | 153 | 2012 | 153 | 1914 | 153 | 1973 | 153 | 1956 | 153 | 1926 | 153 | 1968 | 153 | 1997 | 153 | 1953
153.1 | 1973 | 153.1 | 2014 | 153.1 | 1877 | 153.1 | 1985 | 153.1 | 1912 | 153.1 | 1936 | 153.1 | 1938 | 153.1 | 1997 | 153.1 | 1985 | 153.1 | 1958 | 153.1 | 1914
153.2 | 1936 | 153.2 | 1968 | 153.2 | 1873 | 153.2 | 2026 | 153.2 | 1929 | 153.2 | 1916 | 153.2 | 1956 | 153.2 | 2073 | 153.2 | 1968 | 153.2 | 1953 | 153.2 | 1909
153.3 | 1953 | 153.3 | 1973 | 153.3 | 1951 | 153.3 | 1985 | 153.3 | 1875 | 153.3 | 1970 | 153.3 | 1912 | 153.3 | 2012 | 153.3 | 1943 | 153.3 | 1936 | 153.3 | 1978
153.4 | 2009 | 153.4 | 1926 | 153.4 | 2014 | 153.4 | 1956 | 153.4 | 1892 | 153.4 | 1992 | 153.4 | 1980 | 153.4 | 2002 | 153.4 | 1904 | 153.4 | 2026 | 153.4 | 1990
153.5 | 2019 | 153.5 | 2053 | 153.5 | 1943 | 153.5 | 1980 | 153.5 | 1934 | 153.5 | 2061 | 153.5 | 2019 | 153.5 | 2034 | 153.5 | 1870 | 153.5 | 2017 | 153.5 | 2009
153.6 | 2014 | 153.6 | 1963 | 153.6 | 1902 | 153.6 | 2021 | 153.6 | 1968 | 153.6 | 2068 | 153.6 | 2026 | 153.6 | 2107 | 153.6 | 2043 | 153.6 | 2102 | 153.6 | 1992
153.7 | 2078 | 153.7 | 2021 | 153.7 | 1921 | 153.7 | 2056 | 153.7 | 1941 | 153.7 | 2029 | 153.7 | 2029 | 153.7 | 2070 | 153.7 | 1975 | 153.7 | 1997 | 153.7 | 1951
153.8 | 1990 | 153.8 | 1938 | 153.8 | 1978 | 153.8 | 2114 | 153.8 | 1953 | 153.8 | 1987 | 153.8 | 2031 | 153.8 | 2056 | 153.8 | 2019 | 153.8 | 2004 | 153.8 | 2002
153.9 | 2051 | 153.9 | 1965 | 153.9 | 2043 | 153.9 | 2100 | 153.9 | 1990 | 153.9 | 2002 | 153.9 | 2117 | 153.9 | 2073 | 153.9 | 2024 | 153.9 | 2063 | 153.9 | 2041
154 | 2058 | 154 | 1980 | 154 | 2021 | 154 | 2122 | 154 | 1987 | 154 | 1995 | 154 | 2051 | 154 | 1990 | 154 | 2065 | 154 | 2158 | 154 | 2122
154.1 | 2109 | 154.1 | 2026 | 154.1 | 2002 | 154.1 | 2063 | 154.1 | 2024 | 154.1 | 2109 | 154.1 | 2078 | 154.1 | 1987 | 154.1 | 2083 | 154.1 | 2117 | 154.1 | 2131
154.2 | 2107 | 154.2 | 2029 | 154.2 | 2083 | 154.2 | 2073 | 154.2 | 2029 | 154.2 | 2109 | 154.2 | 2097 | 154.2 | 2073 | 154.2 | 2129 | 154.2 | 2053 | 154.2 | 2148
154.3 | 2231 | 154.3 | 2043 | 154.3 | 2026 | 154.3 | 2026 | 154.3 | 2146 | 154.3 | 2144 | 154.3 | 2180 | 154.3 | 2156 | 154.3 | 2307 | 154.3 | 2126 | 154.3 | 2227
154.4 | 2263 | 154.4 | 2114 | 154.4 | 2095 | 154.4 | 2080 | 154.4 | 2102 | 154.4 | 2249 | 154.4 | 2288 | 154.4 | 2234 | 154.4 | 2363 | 154.4 | 2163 | 154.4 | 2224
154.5 | 2297 | 154.5 | 2175 | 154.5 | 2210 | 154.5 | 2102 | 154.5 | 2231 | 154.5 | 2327 | 154.5 | 2288 | 154.5 | 2393 | 154.5 | 2437 | 154.5 | 2275 | 154.5 | 2417
154.6 | 2349 | 154.6 | 2219 | 154.6 | 2229 | 154.6 | 2285 | 154.6 | 2293 | 154.6 | 2336 | 154.6 | 2451 | 154.6 | 2547 | 154.6 | 2568 | 154.6 | 2415 | 154.6 | 2542
154.7 | 2471 | 154.7 | 2322 | 154.7 | 2278 | 154.7 | 2307 | 154.7 | 2271 | 154.7 | 2742 | 154.7 | 2627 | 154.7 | 2612 | 154.7 | 2739 | 154.7 | 2551 | 154.7 | 2686
154.8 | 2415 | 154.8 | 2376 | 154.8 | 2429 | 154.8 | 2424 | 154.8 | 2483 | 154.8 | 2942 | 154.8 | 2923 | 154.8 | 2849 | 154.8 | 2898 | 154.8 | 2698 | 154.8 | 2800
154.9 | 2534 | 154.9 | 2527 | 154.9 | 2468 | 154.9 | 2471 | 154.9 | 2586 | 154.9 | 3174 | 154.9 | 3203 | 154.9 | 3125 | 154.9 | 3199 | 154.9 | 2979 | 154.9 | 3035
155 | 2544 | 155 | 2461 | 155 | 2551 | 155 | 2527 | 155 | 2840 | 155 | 3316 | 155 | 3416 | 155 | 3330 | 155 | 3409 | 155 | 3128 | 155 | 3177
155.1 | 2659 | 155.1 | 2652 | 155.1 | 2625 | 155.1 | 2664 | 155.1 | 2959 | 155.1 | 3543 | 155.1 | 3775 | 155.1 | 3592 | 155.1 | 3572 | 155.1 | 3433 | 155.1 | 3401
155.2 | 2664 | 155.2 | 2705 | 155.2 | 2612 | 155.2 | 2776 | 155.2 | 3047 | 155.2 | 3748 | 155.2 | 3946 | 155.2 | 3750 | 155.2 | 3694 | 155.2 | 3636 | 155.2 | 3675
155.3 | 2737 | 155.3 | 2730 | 155.3 | 2710 | 155.3 | 2742 | 155.3 | 3264 | 155.3 | 3992 | 155.3 | 4175 | 155.3 | 3995 | 155.3 | 3921 | 155.3 | 3926 | 155.3 | 3843
155.4 | 2788 | 155.4 | 2754 | 155.4 | 2810 | 155.4 | 2932 | 155.4 | 3450 | 155.4 | 4288 | 155.4 | 4405 | 155.4 | 4275 | 155.4 | 4283 | 155.4 | 4109 | 155.4 | 4068
155.5 | 2840 | 155.5 | 2918 | 155.5 | 2891 | 155.5 | 2949 | 155.5 | 3460 | 155.5 | 4615 | 155.5 | 4544 | 155.5 | 4476 | 155.5 | 4537 | 155.5 | 4434 | 155.5 | 4249
155.6 | 2910 | 155.6 | 3023 | 155.6 | 3069 | 155.6 | 3064 | 155.6 | 3768 | 155.6 | 4874 | 155.6 | 4857 | 155.6 | 4730 | 155.6 | 4876 | 155.6 | 4644 | 155.6 | 4554
155.7 | 3050 | 155.7 | 3233 | 155.7 | 3164 | 155.7 | 3282 | 155.7 | 3985 | 155.7 | 5115 | 155.7 | 5228 | 155.7 | 4947 | 155.7 | 5140 | 155.7 | 4813 | 155.7 | 4730
155.8 | 3159 | 155.8 | 3294 | 155.8 | 3230 | 155.8 | 3369 | 155.8 | 4148 | 155.8 | 5452 | 155.8 | 5489 | 155.8 | 5262 | 155.8 | 5304 | 155.8 | 5006 | 155.8 | 5020
155.9 | 3230 | 155.9 | 3335 | 155.9 | 3223 | 155.9 | 3450 | 155.9 | 4346 | 155.9 | 5711 | 155.9 | 5894 | 155.9 | 5675 | 155.9 | 5650 | 155.9 | 5382 | 155.9 | 5286
156 | 3208 | 156 | 3421 | 156 | 3294 | 156 | 3418 | 156 | 4549 | 156 | 5990 | 156 | 6266 | 156 | 5938 | 156 | 5960 | 156 | 5631 | 156 | 5567
156.1 | 3167 | 156.1 | 3423 | 156.1 | 3369 | 156.1 | 3531 | 156.1 | 4600 | 156.1 | 6295 | 156.1 | 6463 | 156.1 | 6178 | 156.1 | 6227 | 156.1 | 5929 | 156.1 | 5672
156.2 | 3286 | 156.2 | 3545 | 156.2 | 3426 | 156.2 | 3477 | 156.2 | 4771 | 156.2 | 6644 | 156.2 | 6564 | 156.2 | 6251 | 156.2 | 6358 | 156.2 | 6097 | 156.2 | 5789
156.3 | 3333 | 156.3 | 3628 | 156.3 | 3501 | 156.3 | 3577 | 156.3 | 4945 | 156.3 | 6771 | 156.3 | 6639 | 156.3 | 6442 | 156.3 | 6388 | 156.3 | 6293 | 156.3 | 5804
156.4 | 3365 | 156.4 | 3726 | 156.4 | 3521 | 156.4 | 3697 | 156.4 | 4920 | 156.4 | 6832 | 156.4 | 6571 | 156.4 | 6527 | 156.4 | 6498 | 156.4 | 6451 | 156.4 | 5829
156.5 | 3335 | 156.5 | 3660 | 156.5 | 3462 | 156.5 | 3792 | 156.5 | 4840 | 156.5 | 6888 | 156.5 | 6561 | 156.5 | 6439 | 156.5 | 6459 | 156.5 | 6422 | 156.5 | 5821
156.6 | 3404 | 156.6 | 3667 | 156.6 | 3506 | 156.6 | 3772 | 156.6 | 4813 | 156.6 | 6542 | 156.6 | 6410 | 156.6 | 6380 | 156.6 | 6300 | 156.6 | 6461 | 156.6 | 5724
156.7 | 3347 | 156.7 | 3643 | 156.7 | 3489 | 156.7 | 3702 | 156.7 | 4749 | 156.7 | 6405 | 156.7 | 6061 | 156.7 | 6034 | 156.7 | 6065 | 156.7 | 6185 | 156.7 | 5626
156.8 | 3350 | 156.8 | 3616 | 156.8 | 3511 | 156.8 | 3711 | 156.8 | 4571 | 156.8 | 6087 | 156.8 | 5907 | 156.8 | 5802 | 156.8 | 5870 | 156.8 | 6148 | 156.8 | 5479
156.9 | 3230 | 156.9 | 3540 | 156.9 | 3455 | 156.9 | 3577 | 156.9 | 4295 | 156.9 | 5829 | 156.9 | 5677 | 156.9 | 5504 | 156.9 | 5594 | 156.9 | 5875 | 156.9 | 5250
157 | 3201 | 157 | 3506 | 157 | 3382 | 157 | 3575 | 157 | 4124 | 157 | 5514 | 157 | 5421 | 157 | 5240 | 157 | 5326 | 157 | 5518 | 157 | 4959
157.1 | 3174 | 157.1 | 3440 | 157.1 | 3374 | 157.1 | 3384 | 157.1 | 4000 | 157.1 | 5147 | 157.1 | 4979 | 157.1 | 4913 | 157.1 | 5062 | 157.1 | 5113 | 157.1 | 4605
157.2 | 3086 | 157.2 | 3326 | 157.2 | 3413 | 157.2 | 3316 | 157.2 | 3846 | 157.2 | 4844 | 157.2 | 4774 | 157.2 | 4576 | 157.2 | 4727 | 157.2 | 4818 | 157.2 | 4354
157.3 | 3052 | 157.3 | 3233 | 157.3 | 3240 | 157.3 | 3318 | 157.3 | 3645 | 157.3 | 4637 | 157.3 | 4407 | 157.3 | 4446 | 157.3 | 4495 | 157.3 | 4642 | 157.3 | 4126
157.4 | 2954 | 157.4 | 3206 | 157.4 | 3094 | 157.4 | 3279 | 157.4 | 3452 | 157.4 | 4388 | 157.4 | 4241 | 157.4 | 4249 | 157.4 | 4229 | 157.4 | 4395 | 157.4 | 3824
157.5 | 2813 | 157.5 | 3123 | 157.5 | 3140 | 157.5 | 3181 | 157.5 | 3257 | 157.5 | 4080 | 157.5 | 3941 | 157.5 | 3997 | 157.5 | 3934 | 157.5 | 4144 | 157.5 | 3728
157.6 | 2813 | 157.6 | 3150 | 157.6 | 3050 | 157.6 | 3059 | 157.6 | 3118 | 157.6 | 3660 | 157.6 | 3684 | 157.6 | 3680 | 157.6 | 3641 | 157.6 | 3899 | 157.6 | 3448
157.7 | 2737 | 157.7 | 2932 | 157.7 | 2876 | 157.7 | 2888 | 157.7 | 2942 | 157.7 | 3428 | 157.7 | 3423 | 157.7 | 3543 | 157.7 | 3431 | 157.7 | 3592 | 157.7 | 3186
157.8 | 2693 | 157.8 | 2884 | 157.8 | 2884 | 157.8 | 2893 | 157.8 | 2837 | 157.8 | 3225 | 157.8 | 3269 | 157.8 | 3240 | 157.8 | 3242 | 157.8 | 3438 | 157.8 | 3089
157.9 | 2642 | 157.9 | 2808 | 157.9 | 2764 | 157.9 | 2781 | 157.9 | 2720 | 157.9 | 3067 | 157.9 | 3072 | 157.9 | 3045 | 157.9 | 2979 | 157.9 | 3199 | 157.9 | 2879
158 | 2608 | 158 | 2764 | 158 | 2688 | 158 | 2761 | 158 | 2503 | 158 | 2827 | 158 | 2749 | 158 | 2788 | 158 | 2837 | 158 | 2991 | 158 | 2759
158.1 | 2461 | 158.1 | 2590 | 158.1 | 2522 | 158.1 | 2659 | 158.1 | 2451 | 158.1 | 2632 | 158.1 | 2639 | 158.1 | 2615 | 158.1 | 2608 | 158.1 | 2800 | 158.1 | 2544
158.2 | 2429 | 158.2 | 2488 | 158.2 | 2449 | 158.2 | 2515 | 158.2 | 2368 | 158.2 | 2471 | 158.2 | 2498 | 158.2 | 2454 | 158.2 | 2520 | 158.2 | 2659 | 158.2 | 2478
158.3 | 2432 | 158.3 | 2393 | 158.3 | 2437 | 158.3 | 2451 | 158.3 | 2288 | 158.3 | 2361 | 158.3 | 2444 | 158.3 | 2383 | 158.3 | 2346 | 158.3 | 2510 | 158.3 | 2327
158.4 | 2261 | 158.4 | 2327 | 158.4 | 2366 | 158.4 | 2368 | 158.4 | 2224 | 158.4 | 2200 | 158.4 | 2283 | 158.4 | 2322 | 158.4 | 2266 | 158.4 | 2498 | 158.4 | 2288
158.5 | 2195 | 158.5 | 2319 | 158.5 | 2297 | 158.5 | 2410 | 158.5 | 2102 | 158.5 | 2141 | 158.5 | 2297 | 158.5 | 2161 | 158.5 | 2180 | 158.5 | 2293 | 158.5 | 2263
158.6 | 2241 | 158.6 | 2307 | 158.6 | 2280 | 158.6 | 2300 | 158.6 | 2024 | 158.6 | 2146 | 158.6 | 2222 | 158.6 | 2068 | 158.6 | 2239 | 158.6 | 2288 | 158.6 | 2180
158.7 | 2144 | 158.7 | 2297 | 158.7 | 2090 | 158.7 | 2261 | 158.7 | 2068 | 158.7 | 2078 | 158.7 | 2217 | 158.7 | 2048 | 158.7 | 2124 | 158.7 | 2148 | 158.7 | 2156
158.8 | 2163 | 158.8 | 2315 | 158.8 | 2183 | 158.8 | 2253 | 158.8 | 2039 | 158.8 | 2119 | 158.8 | 2073 | 158.8 | 2100 | 158.8 | 2083 | 158.8 | 2122 | 158.8 | 2119
158.9 | 2139 | 158.9 | 2241 | 158.9 | 2021 | 158.9 | 2107 | 158.9 | 1995 | 158.9 | 2105 | 158.9 | 2080 | 158.9 | 2048 | 158.9 | 2102 | 158.9 | 2046 | 158.9 | 2087
159 | 2083 | 159 | 2212 | 159 | 2031 | 159 | 2119 | 159 | 1953 | 159 | 2131 | 159 | 2029 | 159 | 1965 | 159 | 2041 | 159 | 2024 | 159 | 2031
159.1 | 2092 | 159.1 | 2122 | 159.1 | 2083 | 159.1 | 2109 | 159.1 | 1958 | 159.1 | 2021 | 159.1 | 2061 | 159.1 | 1938 | 159.1 | 2014 | 159.1 | 2043 | 159.1 | 1943
159.2 | 2100 | 159.2 | 2063 | 159.2 | 2122 | 159.2 | 2161 | 159.2 | 1904 | 159.2 | 1982 | 159.2 | 2095 | 159.2 | 1946 | 159.2 | 2036 | 159.2 | 2012 | 159.2 | 1960
159.3 | 2092 | 159.3 | 1985 | 159.3 | 2024 | 159.3 | 2043 | 159.3 | 1848 | 159.3 | 1929 | 159.3 | 2019 | 159.3 | 1938 | 159.3 | 1987 | 159.3 | 1973 | 159.3 | 1990
159.4 | 2048 | 159.4 | 1997 | 159.4 | 1980 | 159.4 | 1982 | 159.4 | 1816 | 159.4 | 2043 | 159.4 | 1987 | 159.4 | 1882 | 159.4 | 1943 | 159.4 | 2039 | 159.4 | 1892
159.5 | 2021 | 159.5 | 1990 | 159.5 | 2021 | 159.5 | 1926 | 159.5 | 1899 | 159.5 | 1904 | 159.5 | 1951 | 159.5 | 1948 | 159.5 | 1902 | 159.5 | 2024 | 159.5 | 1831
159.6 | 1982 | 159.6 | 1980 | 159.6 | 1926 | 159.6 | 1951 | 159.6 | 1912 | 159.6 | 1858 | 159.6 | 1909 | 159.6 | 1921 | 159.6 | 1924 | 159.6 | 2058 | 159.6 | 1921
159.7 | 2000 | 159.7 | 2075 | 159.7 | 1990 | 159.7 | 2063 | 159.7 | 1965 | 159.7 | 1956 | 159.7 | 1865 | 159.7 | 1897 | 159.7 | 1951 | 159.7 | 2056 | 159.7 | 1882
159.8 | 2053 | 159.8 | 2061 | 159.8 | 1931 | 159.8 | 2129 | 159.8 | 1956 | 159.8 | 1970 | 159.8 | 1875 | 159.8 | 1897 | 159.8 | 1934 | 159.8 | 2029 | 159.8 | 1875
159.9 | 2031 | 159.9 | 2014 | 159.9 | 1941 | 159.9 | 2014 | 159.9 | 1956 | 159.9 | 1938 | 159.9 | 1907 | 159.9 | 1902 | 159.9 | 1956 | 159.9 | 2002 | 159.9 | 1926
160 | 1995 | 160 | 1931 | 160 | 2009 | 160 | 2002 | 160 | 1975 | 160 | 1973 | 160 | 1929 | 160 | 1826 | 160 | 1975 | 160 | 2009 | 160 | 1860
160.1 | 1936 | 160.1 | 1851 | 160.1 | 1953 | 160.1 | 2021 | 160.1 | 1897 | 160.1 | 1938 | 160.1 | 1902 | 160.1 | 1882 | 160.1 | 1960 | 160.1 | 1963 | 160.1 | 1904
160.2 | 1943 | 160.2 | 1877 | 160.2 | 1985 | 160.2 | 1970 | 160.2 | 1931 | 160.2 | 1948 | 160.2 | 1892 | 160.2 | 1863 | 160.2 | 1946 | 160.2 | 1912 | 160.2 | 1890
160.3 | 1926 | 160.3 | 1973 | 160.3 | 1897 | 160.3 | 1960 | 160.3 | 1960 | 160.3 | 1902 | 160.3 | 1829 | 160.3 | 1797 | 160.3 | 1907 | 160.3 | 1931 | 160.3 | 1875
160.4 | 1958 | 160.4 | 1956 | 160.4 | 1941 | 160.4 | 1948 | 160.4 | 1902 | 160.4 | 1921 | 160.4 | 1846 | 160.4 | 1829 | 160.4 | 1907 | 160.4 | 1931 | 160.4 | 1943
160.5 | 1948 | 160.5 | 1951 | 160.5 | 1975 | 160.5 | 1914 | 160.5 | 1912 | 160.5 | 1914 | 160.5 | 1912 | 160.5 | 1912 | 160.5 | 1970 | 160.5 | 1907 | 160.5 | 1978
160.6 | 1946 | 160.6 | 1990 | 160.6 | 1997 | 160.6 | 1951 | 160.6 | 1946 | 160.6 | 1885 | 160.6 | 1926 | 160.6 | 1894 | 160.6 | 1958 | 160.6 | 1931 | 160.6 | 1946
160.7 | 1948 | 160.7 | 2000 | 160.7 | 1934 | 160.7 | 1924 | 160.7 | 1880 | 160.7 | 1843 | 160.7 | 1929 | 160.7 | 1926 | 160.7 | 1936 | 160.7 | 1902 | 160.7 | 1882
160.8 | 1860 | 160.8 | 1921 | 160.8 | 1924 | 160.8 | 1858 | 160.8 | 1892 | 160.8 | 1875 | 160.8 | 1924 | 160.8 | 1934 | 160.8 | 1851 | 160.8 | 1946 | 160.8 | 1943
160.9 | 1782 | 160.9 | 1941 | 160.9 | 1914 | 160.9 | 1926 | 160.9 | 1887 | 160.9 | 1912 | 160.9 | 1921 | 160.9 | 1914 | 160.9 | 1855 | 160.9 | 1909 | 160.9 | 1868
161 | 1899 | 161 | 1963 | 161 | 1968 | 161 | 1995 | 161 | 1880 | 161 | 1909 | 161 | 1819 | 161 | 1953 | 161 | 1858 | 161 | 1919 | 161 | 1780
161.1 | 1855 | 161.1 | 2021 | 161.1 | 1975 | 161.1 | 1963 | 161.1 | 1836 | 161.1 | 1953 | 161.1 | 1792 | 161.1 | 1870 | 161.1 | 1819 | 161.1 | 1897 | 161.1 | 1824
161.2 | 1921 | 161.2 | 1982 | 161.2 | 1914 | 161.2 | 1892 | 161.2 | 1858 | 161.2 | 1843 | 161.2 | 1768 | 161.2 | 1865 | 161.2 | 1855 | 161.2 | 1916 | 161.2 | 1853
161.3 | 1870 | 161.3 | 1929 | 161.3 | 2034 | 161.3 | 1926 | 161.3 | 1811 | 161.3 | 1899 | 161.3 | 1804 | 161.3 | 1936 | 161.3 | 1902 | 161.3 | 1904 | 161.3 | 1853
161.4 | 1887 | 161.4 | 1916 | 161.4 | 1958 | 161.4 | 1990 | 161.4 | 1838 | 161.4 | 1877 | 161.4 | 1807 | 161.4 | 1978 | 161.4 | 1924 | 161.4 | 1936 | 161.4 | 1814
161.5 | 1912 | 161.5 | 1965 | 161.5 | 2021 | 161.5 | 1956 | 161.5 | 1792 | 161.5 | 1833 | 161.5 | 1858 | 161.5 | 1924 | 161.5 | 1907 | 161.5 | 1914 | 161.5 | 1870
161.6 | 1936 | 161.6 | 2048 | 161.6 | 1995 | 161.6 | 1973 | 161.6 | 1755 | 161.6 | 1826 | 161.6 | 1948 | 161.6 | 1960 | 161.6 | 1916 | 161.6 | 1912 | 161.6 | 1838
161.7 | 1870 | 161.7 | 1970 | 161.7 | 1970 | 161.7 | 1958 | 161.7 | 1821 | 161.7 | 1890 | 161.7 | 1882 | 161.7 | 1941 | 161.7 | 1865 | 161.7 | 1936 | 161.7 | 1829
161.8 | 1873 | 161.8 | 1982 | 161.8 | 1958 | 161.8 | 1929 | 161.8 | 1902 | 161.8 | 1860 | 161.8 | 1890 | 161.8 | 1931 | 161.8 | 1892 | 161.8 | 1887 | 161.8 | 1890
161.9 | 1873 | 161.9 | 1914 | 161.9 | 2000 | 161.9 | 1982 | 161.9 | 1904 | 161.9 | 1836 | 161.9 | 1848 | 161.9 | 1978 | 161.9 | 1865 | 161.9 | 1902 | 161.9 | 1875
162 | 1829 | 162 | 1880 | 162 | 2002 | 162 | 1960 | 162 | 1931 | 162 | 1938 | 162 | 1868 | 162 | 1843 | 162 | 1885 | 162 | 1929 | 162 | 1824
162.1 | 1909 | 162.1 | 1794 | 162.1 | 1968 | 162.1 | 1995 | 162.1 | 1865 | 162.1 | 1909 | 162.1 | 1863 | 162.1 | 1870 | 162.1 | 1894 | 162.1 | 1899 | 162.1 | 1824
162.2 | 1875 | 162.2 | 1804 | 162.2 | 1941 | 162.2 | 1919 | 162.2 | 1833 | 162.2 | 1894 | 162.2 | 1873 | 162.2 | 1880 | 162.2 | 1877 | 162.2 | 1890 | 162.2 | 1833
162.3 | 1887 | 162.3 | 1887 | 162.3 | 1914 | 162.3 | 1995 | 162.3 | 1851 | 162.3 | 1904 | 162.3 | 1836 | 162.3 | 1843 | 162.3 | 1802 | 162.3 | 1885 | 162.3 | 1868
162.4 | 1924 | 162.4 | 1904 | 162.4 | 1887 | 162.4 | 1894 | 162.4 | 1826 | 162.4 | 1816 | 162.4 | 1802 | 162.4 | 1921 | 162.4 | 1851 | 162.4 | 2002 | 162.4 | 1963
162.5 | 1904 | 162.5 | 1851 | 162.5 | 1855 | 162.5 | 1919 | 162.5 | 1863 | 162.5 | 1875 | 162.5 | 1809 | 162.5 | 1865 | 162.5 | 1892 | 162.5 | 1851 | 162.5 | 1882
162.6 | 1877 | 162.6 | 1892 | 162.6 | 1824 | 162.6 | 1873 | 162.6 | 1897 | 162.6 | 1875 | 162.6 | 1792 | 162.6 | 1897 | 162.6 | 1882 | 162.6 | 1843 | 162.6 | 1907
162.7 | 1902 | 162.7 | 1892 | 162.7 | 1877 | 162.7 | 1875 | 162.7 | 1816 | 162.7 | 1919 | 162.7 | 1860 | 162.7 | 1875 | 162.7 | 1868 | 162.7 | 1860 | 162.7 | 1807
162.8 | 1892 | 162.8 | 1887 | 162.8 | 1863 | 162.8 | 1885 | 162.8 | 1858 | 162.8 | 1902 | 162.8 | 1899 | 162.8 | 1899 | 162.8 | 1897 | 162.8 | 1875 | 162.8 | 1860
162.9 | 1899 | 162.9 | 1892 | 162.9 | 1931 | 162.9 | 1853 | 162.9 | 1851 | 162.9 | 1919 | 162.9 | 1894 | 162.9 | 1885 | 162.9 | 1848 | 162.9 | 1875 | 162.9 | 1821
163 | 1899 | 163 | 1843 | 163 | 1958 | 163 | 1912 | 163 | 1797 | 163 | 1912 | 163 | 1890 | 163 | 1894 | 163 | 1912 | 163 | 1860 | 163 | 1858
163.1 | 1890 | 163.1 | 1894 | 163.1 | 1980 | 163.1 | 1909 | 163.1 | 1846 | 163.1 | 1843 | 163.1 | 1890 | 163.1 | 1851 | 163.1 | 1853 | 163.1 | 1890 | 163.1 | 1838
163.2 | 1880 | 163.2 | 1892 | 163.2 | 1948 | 163.2 | 1985 | 163.2 | 1811 | 163.2 | 1902 | 163.2 | 1909 | 163.2 | 1860 | 163.2 | 1880 | 163.2 | 1868 | 163.2 | 1799
163.3 | 1921 | 163.3 | 1887 | 163.3 | 1958 | 163.3 | 1980 | 163.3 | 1836 | 163.3 | 1858 | 163.3 | 1894 | 163.3 | 1909 | 163.3 | 1873 | 163.3 | 1826 | 163.3 | 1768
163.4 | 1821 | 163.4 | 1958 | 163.4 | 1980 | 163.4 | 1931 | 163.4 | 1816 | 163.4 | 1826 | 163.4 | 1904 | 163.4 | 1921 | 163.4 | 1870 | 163.4 | 1855 | 163.4 | 1770
163.5 | 1931 | 163.5 | 2009 | 163.5 | 1973 | 163.5 | 1897 | 163.5 | 1836 | 163.5 | 1816 | 163.5 | 1826 | 163.5 | 1943 | 163.5 | 1816 | 163.5 | 1811 | 163.5 | 1851
163.6 | 1946 | 163.6 | 1997 | 163.6 | 1890 | 163.6 | 1916 | 163.6 | 1914 | 163.6 | 1858 | 163.6 | 1887 | 163.6 | 1880 | 163.6 | 1787 | 163.6 | 1782 | 163.6 | 1811
163.7 | 1870 | 163.7 | 1882 | 163.7 | 1926 | 163.7 | 1877 | 163.7 | 1819 | 163.7 | 1907 | 163.7 | 1843 | 163.7 | 1875 | 163.7 | 1831 | 163.7 | 1846 | 163.7 | 1855
163.8 | 1873 | 163.8 | 1860 | 163.8 | 1909 | 163.8 | 1831 | 163.8 | 1758 | 163.8 | 1885 | 163.8 | 1804 | 163.8 | 1865 | 163.8 | 1816 | 163.8 | 1907 | 163.8 | 1787
163.9 | 1912 | 163.9 | 1831 | 163.9 | 1970 | 163.9 | 1807 | 163.9 | 1875 | 163.9 | 1853 | 163.9 | 1814 | 163.9 | 1926 | 163.9 | 1855 | 163.9 | 1819 | 163.9 | 1814
164 | 1921 | 164 | 1858 | 164 | 1965 | 164 | 1829 | 164 | 1868 | 164 | 1873 | 164 | 1811 | 164 | 1877 | 164 | 1841 | 164 | 1858 | 164 | 1890
χ | 33° | χ | 33° | χ | 33° | χ | 33° | χ | 33° | χ | 33° | χ | 33° | χ | 33° | χ | 33° | χ | 33° | χ | 33°
φ | 90° | φ | 90° | φ | 90° | φ | 90° | φ | 90° | φ | 90° | φ | 90° | φ | 90° | φ | 90° | φ | 90° | φ | 90°
2θ | counts | 2θ | counts | 2θ | counts | 2θ | counts | 2θ | counts | 2θ | counts | 2θ | counts | 2θ | counts | 2θ | counts | 2θ | counts | 2θ | counts
148 | 1540 | 148 | 1604 | 148 | 1553 | 148 | 1614 | 148 | 1528 | 148 | 1611 | 148 | 1548 | 148 | 1619 | 148 | 1477 | 148 | 1501 | 148 | 1553
148.1 | 1697 | 148.1 | 1787 | 148.1 | 1680 | 148.1 | 1758 | 148.1 | 1765 | 148.1 | 1746 | 148.1 | 1667 | 148.1 | 1716 | 148.1 | 1663 | 148.1 | 1638 | 148.1 | 1760
148.2 | 1841 | 148.2 | 1858 | 148.2 | 1797 | 148.2 | 1855 | 148.2 | 1792 | 148.2 | 1807 | 148.2 | 1816 | 148.2 | 1816 | 148.2 | 1838 | 148.2 | 1792 | 148.2 | 1870
148.3 | 1836 | 148.3 | 1799 | 148.3 | 1814 | 148.3 | 1946 | 148.3 | 1894 | 148.3 | 1877 | 148.3 | 1860 | 148.3 | 1909 | 148.3 | 1880 | 148.3 | 1848 | 148.3 | 1912
148.4 | 1890 | 148.4 | 1851 | 148.4 | 1885 | 148.4 | 1919 | 148.4 | 1897 | 148.4 | 1902 | 148.4 | 1873 | 148.4 | 1963 | 148.4 | 1919 | 148.4 | 1860 | 148.4 | 1877
148.5 | 1873 | 148.5 | 1936 | 148.5 | 1934 | 148.5 | 1968 | 148.5 | 1912 | 148.5 | 1968 | 148.5 | 1916 | 148.5 | 1926 | 148.5 | 1936 | 148.5 | 1909 | 148.5 | 1929
148.6 | 1914 | 148.6 | 1934 | 148.6 | 1980 | 148.6 | 1948 | 148.6 | 1875 | 148.6 | 1987 | 148.6 | 1882 | 148.6 | 1912 | 148.6 | 1970 | 148.6 | 1902 | 148.6 | 1963
148.7 | 1968 | 148.7 | 1877 | 148.7 | 1995 | 148.7 | 1965 | 148.7 | 1892 | 148.7 | 1987 | 148.7 | 1916 | 148.7 | 1912 | 148.7 | 2039 | 148.7 | 1909 | 148.7 | 2031
148.8 | 1970 | 148.8 | 1980 | 148.8 | 1975 | 148.8 | 1892 | 148.8 | 1978 | 148.8 | 1914 | 148.8 | 1912 | 148.8 | 1897 | 148.8 | 2058 | 148.8 | 1936 | 148.8 | 1982
148.9 | 1978 | 148.9 | 1921 | 148.9 | 1997 | 148.9 | 1885 | 148.9 | 1970 | 148.9 | 1843 | 148.9 | 1968 | 148.9 | 1931 | 148.9 | 1965 | 148.9 | 1904 | 148.9 | 2026
149 | 1948 | 149 | 1934 | 149 | 2014 | 149 | 1875 | 149 | 2053 | 149 | 1853 | 149 | 2012 | 149 | 1985 | 149 | 1951 | 149 | 1914 | 149 | 2046
149.1 | 1941 | 149.1 | 2009 | 149.1 | 2063 | 149.1 | 1892 | 149.1 | 2068 | 149.1 | 1941 | 149.1 | 1936 | 149.1 | 2107 | 149.1 | 1978 | 149.1 | 1968 | 149.1 | 1980
149.2 | 2009 | 149.2 | 1948 | 149.2 | 2046 | 149.2 | 1936 | 149.2 | 2002 | 149.2 | 1892 | 149.2 | 1904 | 149.2 | 2026 | 149.2 | 2014 | 149.2 | 2002 | 149.2 | 1926
149.3 | 1953 | 149.3 | 1987 | 149.3 | 2063 | 149.3 | 1951 | 149.3 | 2087 | 149.3 | 1882 | 149.3 | 1953 | 149.3 | 2075 | 149.3 | 1951 | 149.3 | 2000 | 149.3 | 1855
149.4 | 1978 | 149.4 | 1904 | 149.4 | 1934 | 149.4 | 1958 | 149.4 | 1995 | 149.4 | 1921 | 149.4 | 1924 | 149.4 | 2097 | 149.4 | 1951 | 149.4 | 1948 | 149.4 | 1992
149.5 | 1934 | 149.5 | 2009 | 149.5 | 1916 | 149.5 | 1924 | 149.5 | 1946 | 149.5 | 1968 | 149.5 | 1956 | 149.5 | 2051 | 149.5 | 1938 | 149.5 | 1926 | 149.5 | 1995
149.6 | 1968 | 149.6 | 1960 | 149.6 | 1975 | 149.6 | 1985 | 149.6 | 1992 | 149.6 | 1892 | 149.6 | 1948 | 149.6 | 1958 | 149.6 | 1951 | 149.6 | 1875 | 149.6 | 1941
149.7 | 1907 | 149.7 | 1936 | 149.7 | 2017 | 149.7 | 1963 | 149.7 | 1943 | 149.7 | 1880 | 149.7 | 1960 | 149.7 | 1885 | 149.7 | 1938 | 149.7 | 1916 | 149.7 | 1921
149.8 | 1916 | 149.8 | 1929 | 149.8 | 1951 | 149.8 | 2000 | 149.8 | 1924 | 149.8 | 1926 | 149.8 | 1980 | 149.8 | 1899 | 149.8 | 1968 | 149.8 | 1975 | 149.8 | 1990
149.9 | 1892 | 149.9 | 1877 | 149.9 | 1931 | 149.9 | 1978 | 149.9 | 1892 | 149.9 | 1870 | 149.9 | 1987 | 149.9 | 1877 | 149.9 | 1956 | 149.9 | 1892 | 149.9 | 1907
150 | 1894 | 150 | 1894 | 150 | 1951 | 150 | 1980 | 150 | 1899 | 150 | 1963 | 150 | 1914 | 150 | 1929 | 150 | 1951 | 150 | 1831 | 150 | 1934
150.1 | 1904 | 150.1 | 1921 | 150.1 | 1924 | 150.1 | 1912 | 150.1 | 1858 | 150.1 | 1916 | 150.1 | 1953 | 150.1 | 1892 | 150.1 | 1958 | 150.1 | 1929 | 150.1 | 1924
150.2 | 1875 | 150.2 | 1909 | 150.2 | 1941 | 150.2 | 1960 | 150.2 | 1848 | 150.2 | 1865 | 150.2 | 1868 | 150.2 | 1848 | 150.2 | 1907 | 150.2 | 1885 | 150.2 | 1902
150.3 | 1826 | 150.3 | 1865 | 150.3 | 1973 | 150.3 | 1929 | 150.3 | 1819 | 150.3 | 1858 | 150.3 | 1819 | 150.3 | 1887 | 150.3 | 1919 | 150.3 | 1794 | 150.3 | 1858
150.4 | 1887 | 150.4 | 1824 | 150.4 | 1921 | 150.4 | 1995 | 150.4 | 1851 | 150.4 | 1870 | 150.4 | 1838 | 150.4 | 1858 | 150.4 | 1926 | 150.4 | 1858 | 150.4 | 1912
150.5 | 1897 | 150.5 | 1907 | 150.5 | 1980 | 150.5 | 1890 | 150.5 | 1807 | 150.5 | 1836 | 150.5 | 1824 | 150.5 | 1890 | 150.5 | 1916 | 150.5 | 1858 | 150.5 | 1924
150.6 | 1843 | 150.6 | 1868 | 150.6 | 1982 | 150.6 | 1851 | 150.6 | 1851 | 150.6 | 1802 | 150.6 | 1894 | 150.6 | 1865 | 150.6 | 1924 | 150.6 | 1873 | 150.6 | 1833
150.7 | 1880 | 150.7 | 1897 | 150.7 | 1897 | 150.7 | 1816 | 150.7 | 1865 | 150.7 | 1785 | 150.7 | 1943 | 150.7 | 1804 | 150.7 | 1863 | 150.7 | 1794 | 150.7 | 1865
150.8 | 1912 | 150.8 | 1931 | 150.8 | 1921 | 150.8 | 1853 | 150.8 | 1887 | 150.8 | 1836 | 150.8 | 1924 | 150.8 | 1882 | 150.8 | 1753 | 150.8 | 1794 | 150.8 | 1753
150.9 | 1916 | 150.9 | 1894 | 150.9 | 1924 | 150.9 | 1902 | 150.9 | 1875 | 150.9 | 1897 | 150.9 | 1921 | 150.9 | 1824 | 150.9 | 1772 | 150.9 | 1897 | 150.9 | 1841
151 | 1885 | 151 | 1956 | 151 | 1929 | 151 | 1968 | 151 | 1855 | 151 | 1868 | 151 | 1914 | 151 | 1816 | 151 | 1802 | 151 | 1941 | 151 | 1865
151.1 | 1853 | 151.1 | 1960 | 151.1 | 1853 | 151.1 | 1941 | 151.1 | 1873 | 151.1 | 1904 | 151.1 | 1799 | 151.1 | 1941 | 151.1 | 1931 | 151.1 | 1846 | 151.1 | 1809
151.2 | 1919 | 151.2 | 1894 | 151.2 | 1851 | 151.2 | 2007 | 151.2 | 1794 | 151.2 | 1853 | 151.2 | 1819 | 151.2 | 1873 | 151.2 | 1860 | 151.2 | 1885 | 151.2 | 1916
151.3 | 1855 | 151.3 | 1904 | 151.3 | 1902 | 151.3 | 1899 | 151.3 | 1829 | 151.3 | 1802 | 151.3 | 1838 | 151.3 | 1814 | 151.3 | 1863 | 151.3 | 1848 | 151.3 | 1914
151.4 | 1892 | 151.4 | 1877 | 151.4 | 1887 | 151.4 | 1873 | 151.4 | 1829 | 151.4 | 1914 | 151.4 | 1792 | 151.4 | 1860 | 151.4 | 1863 | 151.4 | 1860 | 151.4 | 1968
151.5 | 1943 | 151.5 | 1851 | 151.5 | 1890 | 151.5 | 1833 | 151.5 | 1831 | 151.5 | 1921 | 151.5 | 1851 | 151.5 | 1865 | 151.5 | 1902 | 151.5 | 1841 | 151.5 | 1982
151.6 | 1975 | 151.6 | 1936 | 151.6 | 1904 | 151.6 | 1875 | 151.6 | 1824 | 151.6 | 1892 | 151.6 | 1851 | 151.6 | 1924 | 151.6 | 1941 | 151.6 | 1814 | 151.6 | 1960
151.7 | 1916 | 151.7 | 2053 | 151.7 | 1882 | 151.7 | 1978 | 151.7 | 1831 | 151.7 | 1809 | 151.7 | 1926 | 151.7 | 1934 | 151.7 | 1929 | 151.7 | 1831 | 151.7 | 1838
151.8 | 1916 | 151.8 | 1941 | 151.8 | 1873 | 151.8 | 1970 | 151.8 | 1897 | 151.8 | 1741 | 151.8 | 1882 | 151.8 | 1914 | 151.8 | 1848 | 151.8 | 1919 | 151.8 | 1814
151.9 | 1868 | 151.9 | 1880 | 151.9 | 1919 | 151.9 | 1956 | 151.9 | 1946 | 151.9 | 1848 | 151.9 | 1846 | 151.9 | 1985 | 151.9 | 1894 | 151.9 | 1904 | 151.9 | 1880
152 | 1860 | 152 | 1960 | 152 | 1943 | 152 | 1958 | 152 | 1980 | 152 | 1863 | 152 | 1875 | 152 | 1887 | 152 | 1919 | 152 | 1912 | 152 | 1902
152.1 | 1868 | 152.1 | 1958 | 152.1 | 1831 | 152.1 | 1938 | 152.1 | 1907 | 152.1 | 1914 | 152.1 | 1899 | 152.1 | 1814 | 152.1 | 1921 | 152.1 | 1863 | 152.1 | 1912
152.2 | 1846 | 152.2 | 1943 | 152.2 | 1831 | 152.2 | 1980 | 152.2 | 1846 | 152.2 | 1875 | 152.2 | 1890 | 152.2 | 1858 | 152.2 | 1929 | 152.2 | 1875 | 152.2 | 1863
152.3 | 1880 | 152.3 | 1941 | 152.3 | 1938 | 152.3 | 1970 | 152.3 | 1875 | 152.3 | 1921 | 152.3 | 1838 | 152.3 | 1916 | 152.3 | 1970 | 152.3 | 1897 | 152.3 | 1863
152.4 | 1904 | 152.4 | 1899 | 152.4 | 1938 | 152.4 | 1816 | 152.4 | 1899 | 152.4 | 1916 | 152.4 | 1970 | 152.4 | 1919 | 152.4 | 1916 | 152.4 | 1860 | 152.4 | 1978
152.5 | 1899 | 152.5 | 1892 | 152.5 | 2009 | 152.5 | 1851 | 152.5 | 1897 | 152.5 | 1907 | 152.5 | 1921 | 152.5 | 1916 | 152.5 | 1963 | 152.5 | 1811 | 152.5 | 1929
152.6 | 1973 | 152.6 | 1978 | 152.6 | 1987 | 152.6 | 1894 | 152.6 | 1921 | 152.6 | 1907 | 152.6 | 1963 | 152.6 | 1892 | 152.6 | 1992 | 152.6 | 1838 | 152.6 | 1894
152.7 | 1938 | 152.7 | 1968 | 152.7 | 1946 | 152.7 | 1919 | 152.7 | 1870 | 152.7 | 1846 | 152.7 | 1946 | 152.7 | 1887 | 152.7 | 1934 | 152.7 | 1885 | 152.7 | 1877
152.8 | 1882 | 152.8 | 1992 | 152.8 | 1894 | 152.8 | 1916 | 152.8 | 1909 | 152.8 | 1880 | 152.8 | 1919 | 152.8 | 1951 | 152.8 | 1821 | 152.8 | 1992 | 152.8 | 1926
152.9 | 1875 | 152.9 | 1995 | 152.9 | 1894 | 152.9 | 1885 | 152.9 | 1890 | 152.9 | 1936 | 152.9 | 1934 | 152.9 | 1916 | 152.9 | 1848 | 152.9 | 1926 | 152.9 | 1907
153 | 1824 | 153 | 1990 | 153 | 1941 | 153 | 1916 | 153 | 1851 | 153 | 1941 | 153 | 1880 | 153 | 1858 | 153 | 1819 | 153 | 1916 | 153 | 1887
153.1 | 1865 | 153.1 | 2026 | 153.1 | 1926 | 153.1 | 1929 | 153.1 | 1880 | 153.1 | 1880 | 153.1 | 1953 | 153.1 | 1907 | 153.1 | 1892 | 153.1 | 1897 | 153.1 | 1833
153.2 | 1951 | 153.2 | 2021 | 153.2 | 1863 | 153.2 | 1858 | 153.2 | 1858 | 153.2 | 1824 | 153.2 | 1914 | 153.2 | 1931 | 153.2 | 1865 | 153.2 | 1941 | 153.2 | 1868
153.3 | 1956 | 153.3 | 1948 | 153.3 | 1963 | 153.3 | 1936 | 153.3 | 1902 | 153.3 | 1860 | 153.3 | 1912 | 153.3 | 1873 | 153.3 | 1843 | 153.3 | 1816 | 153.3 | 1890
153.4 | 1921 | 153.4 | 2012 | 153.4 | 2029 | 153.4 | 1858 | 153.4 | 1858 | 153.4 | 1912 | 153.4 | 1919 | 153.4 | 1985 | 153.4 | 1829 | 153.4 | 1846 | 153.4 | 1829
153.5 | 1985 | 153.5 | 2021 | 153.5 | 1958 | 153.5 | 1916 | 153.5 | 1956 | 153.5 | 1894 | 153.5 | 1858 | 153.5 | 1936 | 153.5 | 1921 | 153.5 | 1887 | 153.5 | 1890
153.6 | 1980 | 153.6 | 1978 | 153.6 | 1960 | 153.6 | 1992 | 153.6 | 1990 | 153.6 | 1799 | 153.6 | 1902 | 153.6 | 1926 | 153.6 | 2002 | 153.6 | 1960 | 153.6 | 1826
153.7 | 2046 | 153.7 | 2002 | 153.7 | 1990 | 153.7 | 1990 | 153.7 | 1899 | 153.7 | 1824 | 153.7 | 1968 | 153.7 | 1899 | 153.7 | 2002 | 153.7 | 1943 | 153.7 | 1931
153.8 | 2065 | 153.8 | 2048 | 153.8 | 2058 | 153.8 | 1975 | 153.8 | 1909 | 153.8 | 1870 | 153.8 | 2043 | 153.8 | 1929 | 153.8 | 2017 | 153.8 | 1978 | 153.8 | 1960
153.9 | 2065 | 153.9 | 2068 | 153.9 | 2000 | 153.9 | 2053 | 153.9 | 2026 | 153.9 | 1948 | 153.9 | 2031 | 153.9 | 1985 | 153.9 | 1970 | 153.9 | 1987 | 153.9 | 1916
154 | 2112 | 154 | 2048 | 154 | 2061 | 154 | 2095 | 154 | 1899 | 154 | 2034 | 154 | 1958 | 154 | 1924 | 154 | 1909 | 154 | 1963 | 154 | 1968
154.1 | 2122 | 154.1 | 2068 | 154.1 | 2031 | 154.1 | 2036 | 154.1 | 1924 | 154.1 | 1904 | 154.1 | 1948 | 154.1 | 1931 | 154.1 | 1946 | 154.1 | 1924 | 154.1 | 1985
154.2 | 2124 | 154.2 | 2092 | 154.2 | 2163 | 154.2 | 2112 | 154.2 | 1963 | 154.2 | 1995 | 154.2 | 2017 | 154.2 | 1956 | 154.2 | 1936 | 154.2 | 1997 | 154.2 | 2031
154.3 | 2207 | 154.3 | 2095 | 154.3 | 2114 | 154.3 | 2109 | 154.3 | 1985 | 154.3 | 1970 | 154.3 | 2019 | 154.3 | 1982 | 154.3 | 2002 | 154.3 | 2031 | 154.3 | 1924
154.4 | 2258 | 154.4 | 2109 | 154.4 | 2148 | 154.4 | 2078 | 154.4 | 2048 | 154.4 | 1978 | 154.4 | 2012 | 154.4 | 1992 | 154.4 | 1943 | 154.4 | 2029 | 154.4 | 1960
154.5 | 2288 | 154.5 | 2183 | 154.5 | 2170 | 154.5 | 2224 | 154.5 | 2053 | 154.5 | 1992 | 154.5 | 2087 | 154.5 | 2105 | 154.5 | 2012 | 154.5 | 2075 | 154.5 | 1941
154.6 | 2212 | 154.6 | 2212 | 154.6 | 2239 | 154.6 | 2222 | 154.6 | 2156 | 154.6 | 2080 | 154.6 | 2053 | 154.6 | 2119 | 154.6 | 2117 | 154.6 | 2065 | 154.6 | 2002
154.7 | 2278 | 154.7 | 2249 | 154.7 | 2258 | 154.7 | 2302 | 154.7 | 2151 | 154.7 | 2109 | 154.7 | 2139 | 154.7 | 2156 | 154.7 | 2109 | 154.7 | 2119 | 154.7 | 2112
154.8 | 2251 | 154.8 | 2354 | 154.8 | 2322 | 154.8 | 2388 | 154.8 | 2151 | 154.8 | 2175 | 154.8 | 2302 | 154.8 | 2241 | 154.8 | 2207 | 154.8 | 2153 | 154.8 | 2168
154.9 | 2354 | 154.9 | 2346 | 154.9 | 2332 | 154.9 | 2476 | 154.9 | 2219 | 154.9 | 2253 | 154.9 | 2427 | 154.9 | 2327 | 154.9 | 2315 | 154.9 | 2229 | 154.9 | 2258
155 | 2393 | 155 | 2449 | 155 | 2390 | 155 | 2517 | 155 | 2317 | 155 | 2368 | 155 | 2461 | 155 | 2429 | 155 | 2410 | 155 | 2305 | 155 | 2446
155.1 | 2576 | 155.1 | 2483 | 155.1 | 2478 | 155.1 | 2503 | 155.1 | 2310 | 155.1 | 2444 | 155.1 | 2625 | 155.1 | 2481 | 155.1 | 2551 | 155.1 | 2434 | 155.1 | 2600
155.2 | 2666 | 155.2 | 2654 | 155.2 | 2586 | 155.2 | 2627 | 155.2 | 2427 | 155.2 | 2554 | 155.2 | 2698 | 155.2 | 2647 | 155.2 | 2620 | 155.2 | 2517 | 155.2 | 2625
155.3 | 2659 | 155.3 | 2798 | 155.3 | 2678 | 155.3 | 2625 | 155.3 | 2568 | 155.3 | 2700 | 155.3 | 2798 | 155.3 | 2786 | 155.3 | 2720 | 155.3 | 2666 | 155.3 | 2713
155.4 | 2761 | 155.4 | 2918 | 155.4 | 2691 | 155.4 | 2659 | 155.4 | 2678 | 155.4 | 2888 | 155.4 | 2991 | 155.4 | 2837 | 155.4 | 2925 | 155.4 | 2800 | 155.4 | 2796
155.5 | 2825 | 155.5 | 2949 | 155.5 | 2923 | 155.5 | 2786 | 155.5 | 2798 | 155.5 | 3028 | 155.5 | 3106 | 155.5 | 2984 | 155.5 | 3054 | 155.5 | 2915 | 155.5 | 2876
155.6 | 2932 | 155.6 | 3006 | 155.6 | 2832 | 155.6 | 2893 | 155.6 | 2945 | 155.6 | 3072 | 155.6 | 3230 | 155.6 | 3142 | 155.6 | 3184 | 155.6 | 3032 | 155.6 | 3057
155.7 | 3057 | 155.7 | 3032 | 155.7 | 2991 | 155.7 | 2949 | 155.7 | 2935 | 155.7 | 3194 | 155.7 | 3365 | 155.7 | 3272 | 155.7 | 3357 | 155.7 | 3111 | 155.7 | 3282
155.8 | 3201 | 155.8 | 3203 | 155.8 | 3135 | 155.8 | 3123 | 155.8 | 3103 | 155.8 | 3382 | 155.8 | 3516 | 155.8 | 3377 | 155.8 | 3460 | 155.8 | 3147 | 155.8 | 3304
155.9 | 3242 | 155.9 | 3274 | 155.9 | 3316 | 155.9 | 3277 | 155.9 | 3328 | 155.9 | 3540 | 155.9 | 3677 | 155.9 | 3477 | 155.9 | 3565 | 155.9 | 3343 | 155.9 | 3450
156 | 3257 | 156 | 3335 | 156 | 3260 | 156 | 3304 | 156 | 3467 | 156 | 3728 | 156 | 3750 | 156 | 3645 | 156 | 3611 | 156 | 3536 | 156 | 3621
156.1 | 3291 | 156.1 | 3401 | 156.1 | 3355 | 156.1 | 3379 | 156.1 | 3536 | 156.1 | 3814 | 156.1 | 3831 | 156.1 | 3772 | 156.1 | 3860 | 156.1 | 3687 | 156.1 | 3702
156.2 | 3401 | 156.2 | 3460 | 156.2 | 3277 | 156.2 | 3413 | 156.2 | 3545 | 156.2 | 3851 | 156.2 | 4036 | 156.2 | 3907 | 156.2 | 3995 | 156.2 | 3794 | 156.2 | 3919
156.3 | 3404 | 156.3 | 3501 | 156.3 | 3369 | 156.3 | 3362 | 156.3 | 3604 | 156.3 | 3980 | 156.3 | 4197 | 156.3 | 4039 | 156.3 | 4241 | 156.3 | 3843 | 156.3 | 3985
156.4 | 3384 | 156.4 | 3455 | 156.4 | 3482 | 156.4 | 3431 | 156.4 | 3697 | 156.4 | 4029 | 156.4 | 4166 | 156.4 | 4051 | 156.4 | 4210 | 156.4 | 3973 | 156.4 | 4039
156.5 | 3467 | 156.5 | 3514 | 156.5 | 3506 | 156.5 | 3482 | 156.5 | 3726 | 156.5 | 4097 | 156.5 | 4119 | 156.5 | 4075 | 156.5 | 4288 | 156.5 | 4048 | 156.5 | 4070
156.6 | 3460 | 156.6 | 3672 | 156.6 | 3479 | 156.6 | 3487 | 156.6 | 3746 | 156.6 | 4095 | 156.6 | 4168 | 156.6 | 4014 | 156.6 | 4224 | 156.6 | 4041 | 156.6 | 4195
156.7 | 3433 | 156.7 | 3562 | 156.7 | 3428 | 156.7 | 3482 | 156.7 | 3819 | 156.7 | 4031 | 156.7 | 4075 | 156.7 | 3965 | 156.7 | 4146 | 156.7 | 4004 | 156.7 | 4048
156.8 | 3382 | 156.8 | 3457 | 156.8 | 3379 | 156.8 | 3426 | 156.8 | 3684 | 156.8 | 4024 | 156.8 | 3953 | 156.8 | 3916 | 156.8 | 3995 | 156.8 | 3860 | 156.8 | 3926
156.9 | 3374 | 156.9 | 3450 | 156.9 | 3374 | 156.9 | 3345 | 156.9 | 3614 | 156.9 | 3894 | 156.9 | 3931 | 156.9 | 3789 | 156.9 | 3787 | 156.9 | 3851 | 156.9 | 3748
157 | 3311 | 157 | 3394 | 157 | 3328 | 157 | 3299 | 157 | 3521 | 157 | 3716 | 157 | 3704 | 157 | 3614 | 157 | 3643 | 157 | 3782 | 157 | 3714
157.1 | 3098 | 157.1 | 3294 | 157.1 | 3391 | 157.1 | 3316 | 157.1 | 3423 | 157.1 | 3528 | 157.1 | 3611 | 157.1 | 3394 | 157.1 | 3572 | 157.1 | 3606 | 157.1 | 3494
157.2 | 3094 | 157.2 | 3203 | 157.2 | 3306 | 157.2 | 3233 | 157.2 | 3277 | 157.2 | 3428 | 157.2 | 3440 | 157.2 | 3304 | 157.2 | 3387 | 157.2 | 3548 | 157.2 | 3345
157.3 | 3155 | 157.3 | 3250 | 157.3 | 3284 | 157.3 | 3135 | 157.3 | 3179 | 157.3 | 3240 | 157.3 | 3345 | 157.3 | 3245 | 157.3 | 3323 | 157.3 | 3396 | 157.3 | 3282
157.4 | 2920 | 157.4 | 3118 | 157.4 | 3191 | 157.4 | 3069 | 157.4 | 3003 | 157.4 | 3140 | 157.4 | 3208 | 157.4 | 3096 | 157.4 | 3238 | 157.4 | 3269 | 157.4 | 3179
157.5 | 2908 | 157.5 | 3062 | 157.5 | 3069 | 157.5 | 3079 | 157.5 | 2888 | 157.5 | 3094 | 157.5 | 3091 | 157.5 | 2925 | 157.5 | 3076 | 157.5 | 3040 | 157.5 | 3106
157.6 | 2952 | 157.6 | 2925 | 157.6 | 2888 | 157.6 | 2862 | 157.6 | 2727 | 157.6 | 2910 | 157.6 | 2905 | 157.6 | 2774 | 157.6 | 2986 | 157.6 | 2827 | 157.6 | 2837
157.7 | 2815 | 157.7 | 2913 | 157.7 | 2800 | 157.7 | 2766 | 157.7 | 2615 | 157.7 | 2786 | 157.7 | 2764 | 157.7 | 2681 | 157.7 | 2791 | 157.7 | 2827 | 157.7 | 2681
157.8 | 2688 | 157.8 | 2830 | 157.8 | 2691 | 157.8 | 2715 | 157.8 | 2529 | 157.8 | 2671 | 157.8 | 2732 | 157.8 | 2529 | 157.8 | 2688 | 157.8 | 2754 | 157.8 | 2598
157.9 | 2625 | 157.9 | 2717 | 157.9 | 2610 | 157.9 | 2676 | 157.9 | 2349 | 157.9 | 2627 | 157.9 | 2627 | 157.9 | 2437 | 157.9 | 2554 | 157.9 | 2666 | 157.9 | 2525
158 | 2603 | 158 | 2659 | 158 | 2463 | 158 | 2500 | 158 | 2302 | 158 | 2456 | 158 | 2478 | 158 | 2271 | 158 | 2393 | 158 | 2571 | 158 | 2400
158.1 | 2576 | 158.1 | 2664 | 158.1 | 2395 | 158.1 | 2490 | 158.1 | 2261 | 158.1 | 2334 | 158.1 | 2366 | 158.1 | 2300 | 158.1 | 2305 | 158.1 | 2400 | 158.1 | 2302
158.2 | 2507 | 158.2 | 2542 | 158.2 | 2417 | 158.2 | 2376 | 158.2 | 2105 | 158.2 | 2266 | 158.2 | 2251 | 158.2 | 2222 | 158.2 | 2210 | 158.2 | 2380 | 158.2 | 2297
158.3 | 2439 | 158.3 | 2522 | 158.3 | 2317 | 158.3 | 2273 | 158.3 | 2109 | 158.3 | 2136 | 158.3 | 2134 | 158.3 | 2188 | 158.3 | 2148 | 158.3 | 2300 | 158.3 | 2100
158.4 | 2356 | 158.4 | 2422 | 158.4 | 2283 | 158.4 | 2258 | 158.4 | 2095 | 158.4 | 2126 | 158.4 | 2046 | 158.4 | 2065 | 158.4 | 2170 | 158.4 | 2107 | 158.4 | 2075
158.5 | 2236 | 158.5 | 2358 | 158.5 | 2290 | 158.5 | 2207 | 158.5 | 2083 | 158.5 | 1985 | 158.5 | 2000 | 158.5 | 2131 | 158.5 | 2080 | 158.5 | 2175 | 158.5 | 2002
158.6 | 2219 | 158.6 | 2283 | 158.6 | 2188 | 158.6 | 2144 | 158.6 | 2021 | 158.6 | 1997 | 158.6 | 2039 | 158.6 | 2075 | 158.6 | 2075 | 158.6 | 2109 | 158.6 | 2036
158.7 | 2241 | 158.7 | 2173 | 158.7 | 2219 | 158.7 | 2119 | 158.7 | 1985 | 158.7 | 1985 | 158.7 | 2002 | 158.7 | 1948 | 158.7 | 2009 | 158.7 | 2019 | 158.7 | 1973
158.8 | 2153 | 158.8 | 2080 | 158.8 | 2244 | 158.8 | 2097 | 158.8 | 2007 | 158.8 | 2068 | 158.8 | 2034 | 158.8 | 2019 | 158.8 | 2007 | 158.8 | 1987 | 158.8 | 1965
158.9 | 2158 | 158.9 | 2114 | 158.9 | 2168 | 158.9 | 2092 | 158.9 | 1953 | 158.9 | 1990 | 158.9 | 1963 | 158.9 | 2021 | 158.9 | 1948 | 158.9 | 1973 | 158.9 | 1958
159 | 2109 | 159 | 2141 | 159 | 2124 | 159 | 1990 | 159 | 1970 | 159 | 1987 | 159 | 1958 | 159 | 1992 | 159 | 1978 | 159 | 1936 | 159 | 1990
159.1 | 2080 | 159.1 | 2122 | 159.1 | 2095 | 159.1 | 2026 | 159.1 | 1929 | 159.1 | 1912 | 159.1 | 1899 | 159.1 | 1985 | 159.1 | 2002 | 159.1 | 1931 | 159.1 | 1958
159.2 | 2014 | 159.2 | 2063 | 159.2 | 2134 | 159.2 | 2061 | 159.2 | 1912 | 159.2 | 1880 | 159.2 | 1982 | 159.2 | 1924 | 159.2 | 1924 | 159.2 | 1914 | 159.2 | 1892
159.3 | 2051 | 159.3 | 2043 | 159.3 | 2043 | 159.3 | 2085 | 159.3 | 1975 | 159.3 | 1877 | 159.3 | 1987 | 159.3 | 1907 | 159.3 | 1902 | 159.3 | 1902 | 159.3 | 1880
159.4 | 1982 | 159.4 | 2122 | 159.4 | 1973 | 159.4 | 2021 | 159.4 | 1943 | 159.4 | 1873 | 159.4 | 1943 | 159.4 | 1912 | 159.4 | 1909 | 159.4 | 1868 | 159.4 | 1946
159.5 | 1941 | 159.5 | 2078 | 159.5 | 1997 | 159.5 | 2053 | 159.5 | 1824 | 159.5 | 1880 | 159.5 | 1965 | 159.5 | 1897 | 159.5 | 1938 | 159.5 | 1833 | 159.5 | 2000
159.6 | 1963 | 159.6 | 2080 | 159.6 | 1982 | 159.6 | 2048 | 159.6 | 1785 | 159.6 | 1907 | 159.6 | 1904 | 159.6 | 1912 | 159.6 | 1960 | 159.6 | 1894 | 159.6 | 1926
159.7 | 1890 | 159.7 | 2007 | 159.7 | 2039 | 159.7 | 1978 | 159.7 | 1887 | 159.7 | 1843 | 159.7 | 1890 | 159.7 | 1860 | 159.7 | 1902 | 159.7 | 1875 | 159.7 | 1865
159.8 | 1956 | 159.8 | 1958 | 159.8 | 1958 | 159.8 | 2017 | 159.8 | 1887 | 159.8 | 1841 | 159.8 | 1868 | 159.8 | 1907 | 159.8 | 1877 | 159.8 | 1865 | 159.8 | 1946
159.9 | 1934 | 159.9 | 1938 | 159.9 | 1921 | 159.9 | 1978 | 159.9 | 1863 | 159.9 | 1851 | 159.9 | 1855 | 159.9 | 1855 | 159.9 | 1907 | 159.9 | 1841 | 159.9 | 1846
160 | 1958 | 160 | 1914 | 160 | 1897 | 160 | 1938 | 160 | 1870 | 160 | 1846 | 160 | 1914 | 160 | 1921 | 160 | 1882 | 160 | 1851 | 160 | 1865
160.1 | 1956 | 160.1 | 1916 | 160.1 | 1843 | 160.1 | 1995 | 160.1 | 1860 | 160.1 | 1899 | 160.1 | 1919 | 160.1 | 1921 | 160.1 | 1941 | 160.1 | 1892 | 160.1 | 1777
160.2 | 1926 | 160.2 | 1907 | 160.2 | 2004 | 160.2 | 1938 | 160.2 | 1846 | 160.2 | 1924 | 160.2 | 1836 | 160.2 | 1919 | 160.2 | 1973 | 160.2 | 1912 | 160.2 | 1848
160.3 | 1890 | 160.3 | 1894 | 160.3 | 2017 | 160.3 | 1924 | 160.3 | 1782 | 160.3 | 1809 | 160.3 | 1885 | 160.3 | 1853 | 160.3 | 1909 | 160.3 | 1914 | 160.3 | 1777
160.4 | 1975 | 160.4 | 1880 | 160.4 | 2041 | 160.4 | 1907 | 160.4 | 1931 | 160.4 | 1760 | 160.4 | 1899 | 160.4 | 1865 | 160.4 | 1826 | 160.4 | 1902 | 160.4 | 1763
160.5 | 1960 | 160.5 | 1929 | 160.5 | 1963 | 160.5 | 1873 | 160.5 | 1951 | 160.5 | 1797 | 160.5 | 1899 | 160.5 | 1924 | 160.5 | 1890 | 160.5 | 1843 | 160.5 | 1831
160.6 | 1894 | 160.6 | 1855 | 160.6 | 1941 | 160.6 | 1880 | 160.6 | 1904 | 160.6 | 1873 | 160.6 | 1894 | 160.6 | 1902 | 160.6 | 1924 | 160.6 | 1843 | 160.6 | 1777
160.7 | 1909 | 160.7 | 1829 | 160.7 | 1975 | 160.7 | 1968 | 160.7 | 1926 | 160.7 | 1916 | 160.7 | 1863 | 160.7 | 1865 | 160.7 | 1894 | 160.7 | 1833 | 160.7 | 1860
160.8 | 1919 | 160.8 | 1914 | 160.8 | 1953 | 160.8 | 1899 | 160.8 | 1904 | 160.8 | 1858 | 160.8 | 1882 | 160.8 | 1863 | 160.8 | 1914 | 160.8 | 1909 | 160.8 | 1882
160.9 | 1902 | 160.9 | 1811 | 160.9 | 1946 | 160.9 | 1887 | 160.9 | 1909 | 160.9 | 1885 | 160.9 | 1914 | 160.9 | 1782 | 160.9 | 1894 | 160.9 | 1919 | 160.9 | 1853
161 | 1919 | 161 | 1833 | 161 | 1980 | 161 | 1941 | 161 | 1953 | 161 | 1794 | 161 | 1858 | 161 | 1855 | 161 | 1943 | 161 | 1931 | 161 | 1829
161.1 | 1934 | 161.1 | 1899 | 161.1 | 1919 | 161.1 | 1943 | 161.1 | 1890 | 161.1 | 1824 | 161.1 | 1831 | 161.1 | 1894 | 161.1 | 1846 | 161.1 | 1829 | 161.1 | 1897
161.2 | 1870 | 161.2 | 1892 | 161.2 | 1985 | 161.2 | 1914 | 161.2 | 1829 | 161.2 | 1811 | 161.2 | 1934 | 161.2 | 1875 | 161.2 | 1882 | 161.2 | 1758 | 161.2 | 1826
161.3 | 1885 | 161.3 | 1890 | 161.3 | 1995 | 161.3 | 1956 | 161.3 | 1897 | 161.3 | 1887 | 161.3 | 1882 | 161.3 | 1882 | 161.3 | 1863 | 161.3 | 1763 | 161.3 | 1851
161.4 | 1919 | 161.4 | 1912 | 161.4 | 1987 | 161.4 | 1885 | 161.4 | 1855 | 161.4 | 1938 | 161.4 | 1877 | 161.4 | 1868 | 161.4 | 1851 | 161.4 | 1799 | 161.4 | 1995
161.5 | 1877 | 161.5 | 1892 | 161.5 | 2021 | 161.5 | 1948 | 161.5 | 1792 | 161.5 | 1860 | 161.5 | 1863 | 161.5 | 1870 | 161.5 | 1887 | 161.5 | 1887 | 161.5 | 1985
161.6 | 1851 | 161.6 | 1934 | 161.6 | 2014 | 161.6 | 1853 | 161.6 | 1809 | 161.6 | 1838 | 161.6 | 1807 | 161.6 | 1829 | 161.6 | 1912 | 161.6 | 1902 | 161.6 | 2012
161.7 | 1870 | 161.7 | 1938 | 161.7 | 1960 | 161.7 | 1853 | 161.7 | 1848 | 161.7 | 1873 | 161.7 | 1875 | 161.7 | 1809 | 161.7 | 1916 | 161.7 | 1855 | 161.7 | 1948
161.8 | 1907 | 161.8 | 1919 | 161.8 | 1860 | 161.8 | 1916 | 161.8 | 1882 | 161.8 | 1868 | 161.8 | 1875 | 161.8 | 1821 | 161.8 | 1853 | 161.8 | 1882 | 161.8 | 1875
161.9 | 1833 | 161.9 | 1926 | 161.9 | 1894 | 161.9 | 1924 | 161.9 | 1914 | 161.9 | 1899 | 161.9 | 1802 | 161.9 | 1824 | 161.9 | 1919 | 161.9 | 1892 | 161.9 | 1816
162 | 1877 | 162 | 1904 | 162 | 1934 | 162 | 1865 | 162 | 1829 | 162 | 1848 | 162 | 1807 | 162 | 1892 | 162 | 1865 | 162 | 1829 | 162 | 1826
162.1 | 1811 | 162.1 | 1899 | 162.1 | 1934 | 162.1 | 1831 | 162.1 | 1853 | 162.1 | 1843 | 162.1 | 1841 | 162.1 | 1877 | 162.1 | 1870 | 162.1 | 1765 | 162.1 | 1843
162.2 | 1855 | 162.2 | 1912 | 162.2 | 1934 | 162.2 | 1858 | 162.2 | 1907 | 162.2 | 1836 | 162.2 | 1909 | 162.2 | 1882 | 162.2 | 1868 | 162.2 | 1711 | 162.2 | 1885
162.3 | 1870 | 162.3 | 1853 | 162.3 | 1963 | 162.3 | 1807 | 162.3 | 1831 | 162.3 | 1885 | 162.3 | 1890 | 162.3 | 1829 | 162.3 | 1775 | 162.3 | 1733 | 162.3 | 1875
162.4 | 1892 | 162.4 | 1858 | 162.4 | 1948 | 162.4 | 1897 | 162.4 | 1873 | 162.4 | 1880 | 162.4 | 1934 | 162.4 | 1811 | 162.4 | 1848 | 162.4 | 1794 | 162.4 | 1877
162.5 | 1919 | 162.5 | 1909 | 162.5 | 1929 | 162.5 | 1907 | 162.5 | 1819 | 162.5 | 1868 | 162.5 | 1865 | 162.5 | 1855 | 162.5 | 1858 | 162.5 | 1804 | 162.5 | 1863
162.6 | 1882 | 162.6 | 1899 | 162.6 | 1907 | 162.6 | 1829 | 162.6 | 1831 | 162.6 | 1848 | 162.6 | 1797 | 162.6 | 1802 | 162.6 | 1851 | 162.6 | 1826 | 162.6 | 1838
162.7 | 1907 | 162.7 | 1873 | 162.7 | 1902 | 162.7 | 1902 | 162.7 | 1853 | 162.7 | 1833 | 162.7 | 1768 | 162.7 | 1853 | 162.7 | 1873 | 162.7 | 1792 | 162.7 | 1860
162.8 | 1826 | 162.8 | 1897 | 162.8 | 1836 | 162.8 | 1909 | 162.8 | 1863 | 162.8 | 1843 | 162.8 | 1780 | 162.8 | 1860 | 162.8 | 1899 | 162.8 | 1772 | 162.8 | 1846
162.9 | 1824 | 162.9 | 1912 | 162.9 | 1843 | 162.9 | 1919 | 162.9 | 1919 | 162.9 | 1814 | 162.9 | 1797 | 162.9 | 1785 | 162.9 | 1953 | 162.9 | 1829 | 162.9 | 1870
163 | 1789 | 163 | 1848 | 163 | 1875 | 163 | 1958 | 163 | 1851 | 163 | 1841 | 163 | 1865 | 163 | 1865 | 163 | 1863 | 163 | 1814 | 163 | 1787
163.1 | 1799 | 163.1 | 1826 | 163.1 | 1885 | 163.1 | 1914 | 163.1 | 1865 | 163.1 | 1804 | 163.1 | 1829 | 163.1 | 1851 | 163.1 | 1838 | 163.1 | 1865 | 163.1 | 1772
163.2 | 1797 | 163.2 | 1914 | 163.2 | 1855 | 163.2 | 1982 | 163.2 | 1794 | 163.2 | 1855 | 163.2 | 1738 | 163.2 | 1804 | 163.2 | 1802 | 163.2 | 1841 | 163.2 | 1768
163.3 | 1870 | 163.3 | 1887 | 163.3 | 1890 | 163.3 | 1941 | 163.3 | 1787 | 163.3 | 1863 | 163.3 | 1826 | 163.3 | 1860 | 163.3 | 1858 | 163.3 | 1831 | 163.3 | 1794
163.4 | 1870 | 163.4 | 1934 | 163.4 | 1897 | 163.4 | 1965 | 163.4 | 1807 | 163.4 | 1838 | 163.4 | 1746 | 163.4 | 1824 | 163.4 | 1885 | 163.4 | 1914 | 163.4 | 1787
163.5 | 1831 | 163.5 | 1858 | 163.5 | 1875 | 163.5 | 1914 | 163.5 | 1785 | 163.5 | 1782 | 163.5 | 1775 | 163.5 | 1785 | 163.5 | 1960 | 163.5 | 1848 | 163.5 | 1831
163.6 | 1860 | 163.6 | 1873 | 163.6 | 1936 | 163.6 | 1826 | 163.6 | 1804 | 163.6 | 1765 | 163.6 | 1863 | 163.6 | 1787 | 163.6 | 1938 | 163.6 | 1870 | 163.6 | 1855
163.7 | 1816 | 163.7 | 2026 | 163.7 | 2000 | 163.7 | 1855 | 163.7 | 1826 | 163.7 | 1789 | 163.7 | 1829 | 163.7 | 1811 | 163.7 | 1824 | 163.7 | 1909 | 163.7 | 1841
163.8 | 1777 | 163.8 | 1978 | 163.8 | 1914 | 163.8 | 1880 | 163.8 | 1819 | 163.8 | 1855 | 163.8 | 1831 | 163.8 | 1780 | 163.8 | 1787 | 163.8 | 1865 | 163.8 | 1858
163.9 | 1873 | 163.9 | 1982 | 163.9 | 1946 | 163.9 | 1902 | 163.9 | 1807 | 163.9 | 1858 | 163.9 | 1838 | 163.9 | 1860 | 163.9 | 1853 | 163.9 | 1853 | 163.9 | 1814
164 | 1804 | 164 | 2024 | 164 | 1938 | 164 | 1914 | 164 | 1855 | 164 | 1819 | 164 | 1882 | 164 | 1841 | 164 | 1804 | 164 | 1887 | 164 | 1831
χ | 39° | χ | 39° | χ | 39° | χ | 39° | χ | 39° | χ | 39° | χ | 39° | χ | 39° | χ | 39° | χ | 39° | χ | 39°
φ | 0° | φ | 0° | φ | 0° | φ | 0° | φ | 0° | φ | 0° | φ | 0° | φ | 0° | φ | 0° | φ | 0° | φ | 0°
2θ | counts | 2θ | counts | 2θ | counts | 2θ | counts | 2θ | counts | 2θ | counts | 2θ | counts | 2θ | counts | 2θ | counts | 2θ | counts | 2θ | counts
148 | 1838 | 148 | 1904 | 148 | 1914 | 148 | 1897 | 148 | 1929 | 148 | 1882 | 148 | 1802 | 148 | 1772 | 148 | 1775 | 148 | 1843 | 148 | 1855
148.1 | 1853 | 148.1 | 1919 | 148.1 | 1819 | 148.1 | 1929 | 148.1 | 1924 | 148.1 | 1914 | 148.1 | 1899 | 148.1 | 1841 | 148.1 | 1833 | 148.1 | 1897 | 148.1 | 1821
148.2 | 1855 | 148.2 | 1904 | 148.2 | 1880 | 148.2 | 1907 | 148.2 | 2002 | 148.2 | 1894 | 148.2 | 1873 | 148.2 | 1819 | 148.2 | 1841 | 148.2 | 1863 | 148.2 | 1894
148.3 | 1914 | 148.3 | 1916 | 148.3 | 1821 | 148.3 | 1914 | 148.3 | 1870 | 148.3 | 1929 | 148.3 | 1919 | 148.3 | 1870 | 148.3 | 1863 | 148.3 | 1960 | 148.3 | 1951
148.4 | 1907 | 148.4 | 1929 | 148.4 | 1916 | 148.4 | 1914 | 148.4 | 1978 | 148.4 | 1934 | 148.4 | 1943 | 148.4 | 1926 | 148.4 | 1924 | 148.4 | 1968 | 148.4 | 1914
148.5 | 1909 | 148.5 | 2007 | 148.5 | 1887 | 148.5 | 1953 | 148.5 | 1992 | 148.5 | 1997 | 148.5 | 1924 | 148.5 | 1943 | 148.5 | 1953 | 148.5 | 1924 | 148.5 | 1890
148.6 | 1953 | 148.6 | 1921 | 148.6 | 1941 | 148.6 | 1934 | 148.6 | 1909 | 148.6 | 1980 | 148.6 | 1919 | 148.6 | 1958 | 148.6 | 1995 | 148.6 | 1890 | 148.6 | 1890
148.7 | 1995 | 148.7 | 1946 | 148.7 | 1953 | 148.7 | 2019 | 148.7 | 1924 | 148.7 | 1948 | 148.7 | 1934 | 148.7 | 1914 | 148.7 | 1894 | 148.7 | 1958 | 148.7 | 1953
148.8 | 1985 | 148.8 | 1916 | 148.8 | 2004 | 148.8 | 1997 | 148.8 | 1912 | 148.8 | 1958 | 148.8 | 1997 | 148.8 | 1936 | 148.8 | 1958 | 148.8 | 1934 | 148.8 | 1890
148.9 | 1921 | 148.9 | 1953 | 148.9 | 1951 | 148.9 | 2014 | 148.9 | 1938 | 148.9 | 1907 | 148.9 | 1909 | 148.9 | 1926 | 148.9 | 1965 | 148.9 | 1938 | 148.9 | 1909
149 | 1953 | 149 | 1968 | 149 | 2061 | 149 | 1960 | 149 | 1951 | 149 | 1907 | 149 | 1919 | 149 | 1941 | 149 | 1929 | 149 | 1978 | 149 | 1868
149.1 | 1924 | 149.1 | 1980 | 149.1 | 2075 | 149.1 | 1987 | 149.1 | 1929 | 149.1 | 1929 | 149.1 | 1951 | 149.1 | 1860 | 149.1 | 1943 | 149.1 | 2046 | 149.1 | 1909
149.2 | 1919 | 149.2 | 1997 | 149.2 | 1968 | 149.2 | 1943 | 149.2 | 1987 | 149.2 | 1924 | 149.2 | 1985 | 149.2 | 1899 | 149.2 | 1956 | 149.2 | 1926 | 149.2 | 1951
149.3 | 1875 | 149.3 | 1985 | 149.3 | 1956 | 149.3 | 1951 | 149.3 | 1995 | 149.3 | 1943 | 149.3 | 1997 | 149.3 | 1929 | 149.3 | 1934 | 149.3 | 1965 | 149.3 | 1904
149.4 | 1892 | 149.4 | 1951 | 149.4 | 1904 | 149.4 | 1978 | 149.4 | 1941 | 149.4 | 1909 | 149.4 | 2007 | 149.4 | 1870 | 149.4 | 1924 | 149.4 | 1948 | 149.4 | 1897
149.5 | 1924 | 149.5 | 1902 | 149.5 | 1958 | 149.5 | 2019 | 149.5 | 1982 | 149.5 | 1963 | 149.5 | 1921 | 149.5 | 1909 | 149.5 | 1897 | 149.5 | 1941 | 149.5 | 1941
149.6 | 1931 | 149.6 | 1929 | 149.6 | 1916 | 149.6 | 2009 | 149.6 | 2019 | 149.6 | 1965 | 149.6 | 1890 | 149.6 | 1916 | 149.6 | 1912 | 149.6 | 1987 | 149.6 | 1938
149.7 | 1968 | 149.7 | 1926 | 149.7 | 1978 | 149.7 | 1965 | 149.7 | 1941 | 149.7 | 1882 | 149.7 | 1912 | 149.7 | 1970 | 149.7 | 1909 | 149.7 | 1941 | 149.7 | 1890
149.8 | 1851 | 149.8 | 1921 | 149.8 | 1875 | 149.8 | 2007 | 149.8 | 1863 | 149.8 | 1914 | 149.8 | 1860 | 149.8 | 2017 | 149.8 | 1926 | 149.8 | 1936 | 149.8 | 1936
149.9 | 1811 | 149.9 | 2026 | 149.9 | 1943 | 149.9 | 1960 | 149.9 | 1868 | 149.9 | 1863 | 149.9 | 1919 | 149.9 | 1919 | 149.9 | 1892 | 149.9 | 1919 | 149.9 | 1953
150 | 1890 | 150 | 1980 | 150 | 1941 | 150 | 1880 | 150 | 1953 | 150 | 1877 | 150 | 1907 | 150 | 1899 | 150 | 1819 | 150 | 1902 | 150 | 1929
150.1 | 1987 | 150.1 | 2012 | 150.1 | 1934 | 150.1 | 1916 | 150.1 | 1909 | 150.1 | 1931 | 150.1 | 1965 | 150.1 | 1938 | 150.1 | 1833 | 150.1 | 1894 | 150.1 | 1848
150.2 | 2012 | 150.2 | 2075 | 150.2 | 1956 | 150.2 | 1995 | 150.2 | 1941 | 150.2 | 1907 | 150.2 | 1982 | 150.2 | 1846 | 150.2 | 1897 | 150.2 | 1899 | 150.2 | 1892
150.3 | 1936 | 150.3 | 2024 | 150.3 | 1894 | 150.3 | 1946 | 150.3 | 1860 | 150.3 | 1894 | 150.3 | 1880 | 150.3 | 1824 | 150.3 | 1894 | 150.3 | 1848 | 150.3 | 1877
150.4 | 1887 | 150.4 | 2031 | 150.4 | 1843 | 150.4 | 1951 | 150.4 | 1902 | 150.4 | 1892 | 150.4 | 1887 | 150.4 | 1829 | 150.4 | 1863 | 150.4 | 1821 | 150.4 | 1802
150.5 | 1882 | 150.5 | 2004 | 150.5 | 1811 | 150.5 | 1943 | 150.5 | 1819 | 150.5 | 1824 | 150.5 | 1890 | 150.5 | 1804 | 150.5 | 1858 | 150.5 | 1843 | 150.5 | 1811
150.6 | 1855 | 150.6 | 1948 | 150.6 | 1870 | 150.6 | 1975 | 150.6 | 1831 | 150.6 | 1848 | 150.6 | 1890 | 150.6 | 1890 | 150.6 | 1907 | 150.6 | 1833 | 150.6 | 1885
150.7 | 1926 | 150.7 | 1890 | 150.7 | 1841 | 150.7 | 1946 | 150.7 | 1855 | 150.7 | 1938 | 150.7 | 1833 | 150.7 | 1843 | 150.7 | 1870 | 150.7 | 1948 | 150.7 | 1841
150.8 | 1926 | 150.8 | 1846 | 150.8 | 1870 | 150.8 | 1907 | 150.8 | 1841 | 150.8 | 1877 | 150.8 | 1882 | 150.8 | 1848 | 150.8 | 1836 | 150.8 | 1897 | 150.8 | 1787
150.9 | 1887 | 150.9 | 1892 | 150.9 | 1931 | 150.9 | 1951 | 150.9 | 1829 | 150.9 | 1846 | 150.9 | 1899 | 150.9 | 1848 | 150.9 | 1858 | 150.9 | 1853 | 150.9 | 1843
151 | 1912 | 151 | 1816 | 151 | 1960 | 151 | 1890 | 151 | 1855 | 151 | 1863 | 151 | 1855 | 151 | 1870 | 151 | 1885 | 151 | 1902 | 151 | 1826
151.1 | 1919 | 151.1 | 1865 | 151.1 | 1941 | 151.1 | 1875 | 151.1 | 1831 | 151.1 | 1882 | 151.1 | 1819 | 151.1 | 1865 | 151.1 | 1894 | 151.1 | 1897 | 151.1 | 1811
151.2 | 1863 | 151.2 | 1868 | 151.2 | 1851 | 151.2 | 1851 | 151.2 | 1851 | 151.2 | 1863 | 151.2 | 1836 | 151.2 | 1831 | 151.2 | 1912 | 151.2 | 1809 | 151.2 | 1882
151.3 | 1880 | 151.3 | 1943 | 151.3 | 1982 | 151.3 | 1899 | 151.3 | 1882 | 151.3 | 1899 | 151.3 | 1887 | 151.3 | 1868 | 151.3 | 1870 | 151.3 | 1875 | 151.3 | 1841
151.4 | 1897 | 151.4 | 1916 | 151.4 | 1882 | 151.4 | 1929 | 151.4 | 1882 | 151.4 | 1885 | 151.4 | 1941 | 151.4 | 1868 | 151.4 | 1892 | 151.4 | 1868 | 151.4 | 1870
151.5 | 1919 | 151.5 | 1875 | 151.5 | 1929 | 151.5 | 1897 | 151.5 | 1892 | 151.5 | 1899 | 151.5 | 1902 | 151.5 | 1929 | 151.5 | 1892 | 151.5 | 1858 | 151.5 | 1907
151.6 | 1858 | 151.6 | 1916 | 151.6 | 1912 | 151.6 | 1860 | 151.6 | 1824 | 151.6 | 1899 | 151.6 | 1880 | 151.6 | 1863 | 151.6 | 1868 | 151.6 | 1838 | 151.6 | 1887
151.7 | 1929 | 151.7 | 1946 | 151.7 | 1914 | 151.7 | 1914 | 151.7 | 1863 | 151.7 | 1875 | 151.7 | 1890 | 151.7 | 1885 | 151.7 | 1936 | 151.7 | 1890 | 151.7 | 1858
151.8 | 1934 | 151.8 | 1875 | 151.8 | 1951 | 151.8 | 1946 | 151.8 | 1919 | 151.8 | 1868 | 151.8 | 1807 | 151.8 | 1931 | 151.8 | 1912 | 151.8 | 1919 | 151.8 | 1841
151.9 | 1921 | 151.9 | 1865 | 151.9 | 1841 | 151.9 | 1995 | 151.9 | 1860 | 151.9 | 1899 | 151.9 | 1763 | 151.9 | 1931 | 151.9 | 1926 | 151.9 | 1890 | 151.9 | 1870
152 | 1953 | 152 | 1904 | 152 | 1902 | 152 | 1970 | 152 | 1804 | 152 | 1948 | 152 | 1843 | 152 | 1924 | 152 | 1909 | 152 | 1814 | 152 | 1887
152.1 | 1963 | 152.1 | 2012 | 152.1 | 1916 | 152.1 | 2014 | 152.1 | 1841 | 152.1 | 1938 | 152.1 | 1858 | 152.1 | 1975 | 152.1 | 1902 | 152.1 | 1826 | 152.1 | 1943
152.2 | 1973 | 152.2 | 1963 | 152.2 | 1953 | 152.2 | 2046 | 152.2 | 1811 | 152.2 | 1921 | 152.2 | 1980 | 152.2 | 1958 | 152.2 | 1899 | 152.2 | 1912 | 152.2 | 1968
152.3 | 1995 | 152.3 | 1982 | 152.3 | 1938 | 152.3 | 1956 | 152.3 | 1831 | 152.3 | 1924 | 152.3 | 1907 | 152.3 | 1831 | 152.3 | 1926 | 152.3 | 1890 | 152.3 | 1833
152.4 | 1946 | 152.4 | 1997 | 152.4 | 1963 | 152.4 | 2019 | 152.4 | 1912 | 152.4 | 1943 | 152.4 | 1914 | 152.4 | 1860 | 152.4 | 1909 | 152.4 | 1897 | 152.4 | 1885
152.5 | 1921 | 152.5 | 1975 | 152.5 | 1863 | 152.5 | 2053 | 152.5 | 1970 | 152.5 | 1897 | 152.5 | 1919 | 152.5 | 1953 | 152.5 | 1978 | 152.5 | 1934 | 152.5 | 1980
152.6 | 1902 | 152.6 | 1946 | 152.6 | 1892 | 152.6 | 1995 | 152.6 | 1970 | 152.6 | 1838 | 152.6 | 1894 | 152.6 | 1973 | 152.6 | 2046 | 152.6 | 1916 | 152.6 | 1995
152.7 | 1973 | 152.7 | 1919 | 152.7 | 1914 | 152.7 | 1958 | 152.7 | 1909 | 152.7 | 1970 | 152.7 | 1897 | 152.7 | 1921 | 152.7 | 1975 | 152.7 | 1941 | 152.7 | 1997
152.8 | 1978 | 152.8 | 1914 | 152.8 | 1978 | 152.8 | 1951 | 152.8 | 1916 | 152.8 | 2007 | 152.8 | 1882 | 152.8 | 1941 | 152.8 | 1873 | 152.8 | 1904 | 152.8 | 1970
152.9 | 1956 | 152.9 | 1909 | 152.9 | 1978 | 152.9 | 1914 | 152.9 | 1919 | 152.9 | 1973 | 152.9 | 1914 | 152.9 | 2014 | 152.9 | 1951 | 152.9 | 1990 | 152.9 | 1951
153 | 1943 | 153 | 1943 | 153 | 1956 | 153 | 1929 | 153 | 1946 | 153 | 2014 | 153 | 1941 | 153 | 2024 | 153 | 1916 | 153 | 2056 | 153 | 1936
153.1 | 1921 | 153.1 | 1980 | 153.1 | 1960 | 153.1 | 1916 | 153.1 | 1965 | 153.1 | 1963 | 153.1 | 1995 | 153.1 | 1985 | 153.1 | 1936 | 153.1 | 2053 | 153.1 | 1980
153.2 | 1890 | 153.2 | 1975 | 153.2 | 2012 | 153.2 | 1863 | 153.2 | 2012 | 153.2 | 1982 | 153.2 | 1978 | 153.2 | 1946 | 153.2 | 1902 | 153.2 | 1975 | 153.2 | 1987
153.3 | 1963 | 153.3 | 1985 | 153.3 | 2029 | 153.3 | 1943 | 153.3 | 2046 | 153.3 | 1987 | 153.3 | 2046 | 153.3 | 1929 | 153.3 | 1975 | 153.3 | 1960 | 153.3 | 1958
153.4 | 2012 | 153.4 | 2031 | 153.4 | 2000 | 153.4 | 2021 | 153.4 | 2017 | 153.4 | 1916 | 153.4 | 2026 | 153.4 | 1985 | 153.4 | 2012 | 153.4 | 1948 | 153.4 | 2075
153.5 | 1956 | 153.5 | 1985 | 153.5 | 1968 | 153.5 | 1921 | 153.5 | 1943 | 153.5 | 1885 | 153.5 | 2039 | 153.5 | 2021 | 153.5 | 1992 | 153.5 | 1941 | 153.5 | 2014
153.6 | 1958 | 153.6 | 2085 | 153.6 | 1899 | 153.6 | 1982 | 153.6 | 2004 | 153.6 | 1938 | 153.6 | 1965 | 153.6 | 2019 | 153.6 | 2004 | 153.6 | 2007 | 153.6 | 2043
153.7 | 1907 | 153.7 | 2051 | 153.7 | 1958 | 153.7 | 1943 | 153.7 | 2024 | 153.7 | 1992 | 153.7 | 2051 | 153.7 | 1953 | 153.7 | 1987 | 153.7 | 2007 | 153.7 | 2024
153.8 | 2009 | 153.8 | 2026 | 153.8 | 2026 | 153.8 | 2026 | 153.8 | 1985 | 153.8 | 2021 | 153.8 | 2073 | 153.8 | 2073 | 153.8 | 2004 | 153.8 | 2009 | 153.8 | 2051
153.9 | 2056 | 153.9 | 2105 | 153.9 | 2017 | 153.9 | 2000 | 153.9 | 1978 | 153.9 | 1953 | 153.9 | 2068 | 153.9 | 2114 | 153.9 | 2043 | 153.9 | 2012 | 153.9 | 2153
154 | 2075 | 154 | 2112 | 154 | 2073 | 154 | 2007 | 154 | 1965 | 154 | 1985 | 154 | 2097 | 154 | 2080 | 154 | 2021 | 154 | 2075 | 154 | 2105
154.1 | 2102 | 154.1 | 2085 | 154.1 | 2156 | 154.1 | 2053 | 154.1 | 1960 | 154.1 | 2192 | 154.1 | 2188 | 154.1 | 2146 | 154.1 | 2146 | 154.1 | 2119 | 154.1 | 2114
154.2 | 2070 | 154.2 | 2068 | 154.2 | 2153 | 154.2 | 2124 | 154.2 | 2007 | 154.2 | 2124 | 154.2 | 2192 | 154.2 | 2153 | 154.2 | 2200 | 154.2 | 2073 | 154.2 | 2268
154.3 | 2207 | 154.3 | 2063 | 154.3 | 2119 | 154.3 | 2156 | 154.3 | 2107 | 154.3 | 2085 | 154.3 | 2268 | 154.3 | 2200 | 154.3 | 2131 | 154.3 | 2170 | 154.3 | 2336
154.4 | 2188 | 154.4 | 2083 | 154.4 | 2112 | 154.4 | 2170 | 154.4 | 2107 | 154.4 | 2249 | 154.4 | 2434 | 154.4 | 2334 | 154.4 | 2273 | 154.4 | 2285 | 154.4 | 2383
154.5 | 2275 | 154.5 | 2158 | 154.5 | 2043 | 154.5 | 2258 | 154.5 | 2168 | 154.5 | 2410 | 154.5 | 2495 | 154.5 | 2454 | 154.5 | 2434 | 154.5 | 2380 | 154.5 | 2463
154.6 | 2307 | 154.6 | 2163 | 154.6 | 2153 | 154.6 | 2263 | 154.6 | 2312 | 154.6 | 2588 | 154.6 | 2527 | 154.6 | 2500 | 154.6 | 2505 | 154.6 | 2376 | 154.6 | 2573
154.7 | 2239 | 154.7 | 2327 | 154.7 | 2224 | 154.7 | 2410 | 154.7 | 2339 | 154.7 | 2671 | 154.7 | 2703 | 154.7 | 2798 | 154.7 | 2561 | 154.7 | 2495 | 154.7 | 2695
154.8 | 2293 | 154.8 | 2344 | 154.8 | 2302 | 154.8 | 2412 | 154.8 | 2493 | 154.8 | 2791 | 154.8 | 2959 | 154.8 | 2996 | 154.8 | 2754 | 154.8 | 2673 | 154.8 | 3010
154.9 | 2361 | 154.9 | 2373 | 154.9 | 2307 | 154.9 | 2439 | 154.9 | 2688 | 154.9 | 2974 | 154.9 | 3103 | 154.9 | 3267 | 154.9 | 3111 | 154.9 | 2813 | 154.9 | 3137
155 | 2432 | 155 | 2456 | 155 | 2407 | 155 | 2532 | 155 | 2822 | 155 | 3196 | 155 | 3416 | 155 | 3409 | 155 | 3235 | 155 | 3032 | 155 | 3252
155.1 | 2485 | 155.1 | 2603 | 155.1 | 2493 | 155.1 | 2634 | 155.1 | 2888 | 155.1 | 3487 | 155.1 | 3538 | 155.1 | 3487 | 155.1 | 3457 | 155.1 | 3242 | 155.1 | 3492
155.2 | 2556 | 155.2 | 2664 | 155.2 | 2551 | 155.2 | 2617 | 155.2 | 2884 | 155.2 | 3772 | 155.2 | 3826 | 155.2 | 3731 | 155.2 | 3650 | 155.2 | 3509 | 155.2 | 3777
155.3 | 2671 | 155.3 | 2735 | 155.3 | 2730 | 155.3 | 2681 | 155.3 | 3120 | 155.3 | 3995 | 155.3 | 3992 | 155.3 | 4026 | 155.3 | 3907 | 155.3 | 3728 | 155.3 | 4029
155.4 | 2808 | 155.4 | 2937 | 155.4 | 2783 | 155.4 | 2830 | 155.4 | 3343 | 155.4 | 4114 | 155.4 | 4097 | 155.4 | 4178 | 155.4 | 4163 | 155.4 | 3990 | 155.4 | 4190
155.5 | 2920 | 155.5 | 2954 | 155.5 | 2857 | 155.5 | 2915 | 155.5 | 3592 | 155.5 | 4358 | 155.5 | 4378 | 155.5 | 4319 | 155.5 | 4415 | 155.5 | 4168 | 155.5 | 4544
155.6 | 2918 | 155.6 | 3115 | 155.6 | 2920 | 155.6 | 3008 | 155.6 | 3770 | 155.6 | 4583 | 155.6 | 4664 | 155.6 | 4669 | 155.6 | 4622 | 155.6 | 4363 | 155.6 | 4710
155.7 | 3015 | 155.7 | 3203 | 155.7 | 3079 | 155.7 | 3157 | 155.7 | 3907 | 155.7 | 4913 | 155.7 | 5001 | 155.7 | 4859 | 155.7 | 4793 | 155.7 | 4698 | 155.7 | 4891
155.8 | 3089 | 155.8 | 3216 | 155.8 | 3150 | 155.8 | 3233 | 155.8 | 4024 | 155.8 | 5103 | 155.8 | 5228 | 155.8 | 5123 | 155.8 | 5137 | 155.8 | 4881 | 155.8 | 5086
155.9 | 3106 | 155.9 | 3367 | 155.9 | 3194 | 155.9 | 3291 | 155.9 | 4214 | 155.9 | 5391 | 155.9 | 5496 | 155.9 | 5450 | 155.9 | 5536 | 155.9 | 5218 | 155.9 | 5374
156 | 3213 | 156 | 3387 | 156 | 3264 | 156 | 3428 | 156 | 4371 | 156 | 5528 | 156 | 5733 | 156 | 5770 | 156 | 5719 | 156 | 5477 | 156 | 5623
156.1 | 3274 | 156.1 | 3416 | 156.1 | 3352 | 156.1 | 3482 | 156.1 | 4581 | 156.1 | 5660 | 156.1 | 5833 | 156.1 | 6000 | 156.1 | 5929 | 156.1 | 5804 | 156.1 | 5782
156.2 | 3326 | 156.2 | 3431 | 156.2 | 3435 | 156.2 | 3496 | 156.2 | 4691 | 156.2 | 5797 | 156.2 | 5882 | 156.2 | 6227 | 156.2 | 5875 | 156.2 | 5921 | 156.2 | 5902
156.3 | 3326 | 156.3 | 3526 | 156.3 | 3411 | 156.3 | 3557 | 156.3 | 4803 | 156.3 | 5836 | 156.3 | 5953 | 156.3 | 6136 | 156.3 | 6043 | 156.3 | 6078 | 156.3 | 5885
156.4 | 3333 | 156.4 | 3653 | 156.4 | 3536 | 156.4 | 3599 | 156.4 | 4825 | 156.4 | 5865 | 156.4 | 6019 | 156.4 | 6188 | 156.4 | 5958 | 156.4 | 6219 | 156.4 | 5865
156.5 | 3333 | 156.5 | 3721 | 156.5 | 3587 | 156.5 | 3623 | 156.5 | 4759 | 156.5 | 5728 | 156.5 | 5997 | 156.5 | 6126 | 156.5 | 5768 | 156.5 | 6019 | 156.5 | 5831
156.6 | 3365 | 156.6 | 3726 | 156.6 | 3653 | 156.6 | 3636 | 156.6 | 4725 | 156.6 | 5516 | 156.6 | 5838 | 156.6 | 6073 | 156.6 | 5531 | 156.6 | 5975 | 156.6 | 5677
156.7 | 3286 | 156.7 | 3562 | 156.7 | 3667 | 156.7 | 3663 | 156.7 | 4630 | 156.7 | 5264 | 156.7 | 5523 | 156.7 | 5780 | 156.7 | 5413 | 156.7 | 5763 | 156.7 | 5499
156.8 | 3284 | 156.8 | 3482 | 156.8 | 3557 | 156.8 | 3589 | 156.8 | 4461 | 156.8 | 4998 | 156.8 | 5189 | 156.8 | 5457 | 156.8 | 5084 | 156.8 | 5714 | 156.8 | 5181
156.9 | 3274 | 156.9 | 3411 | 156.9 | 3506 | 156.9 | 3506 | 156.9 | 4219 | 156.9 | 4742 | 156.9 | 4976 | 156.9 | 5179 | 156.9 | 4822 | 156.9 | 5245 | 156.9 | 4820
157 | 3306 | 157 | 3421 | 157 | 3384 | 157 | 3474 | 157 | 4061 | 157 | 4444 | 157 | 4671 | 157 | 4747 | 157 | 4605 | 157 | 5054 | 157 | 4534
157.1 | 3245 | 157.1 | 3372 | 157.1 | 3413 | 157.1 | 3374 | 157.1 | 3699 | 157.1 | 4273 | 157.1 | 4366 | 157.1 | 4466 | 157.1 | 4510 | 157.1 | 4808 | 157.1 | 4483
157.2 | 3242 | 157.2 | 3401 | 157.2 | 3413 | 157.2 | 3318 | 157.2 | 3626 | 157.2 | 4063 | 157.2 | 4290 | 157.2 | 4434 | 157.2 | 4241 | 157.2 | 4564 | 157.2 | 4175
157.3 | 3084 | 157.3 | 3235 | 157.3 | 3304 | 157.3 | 3284 | 157.3 | 3479 | 157.3 | 3858 | 157.3 | 4014 | 157.3 | 4205 | 157.3 | 3956 | 157.3 | 4437 | 157.3 | 3941
157.4 | 2976 | 157.4 | 3172 | 157.4 | 3216 | 157.4 | 3191 | 157.4 | 3401 | 157.4 | 3648 | 157.4 | 3794 | 157.4 | 3963 | 157.4 | 3728 | 157.4 | 4136 | 157.4 | 3846
157.5 | 2854 | 157.5 | 3142 | 157.5 | 3086 | 157.5 | 3140 | 157.5 | 3216 | 157.5 | 3472 | 157.5 | 3540 | 157.5 | 3682 | 157.5 | 3433 | 157.5 | 3882 | 157.5 | 3641
157.6 | 2871 | 157.6 | 3079 | 157.6 | 2981 | 157.6 | 3084 | 157.6 | 2991 | 157.6 | 3230 | 157.6 | 3360 | 157.6 | 3516 | 157.6 | 3233 | 157.6 | 3619 | 157.6 | 3428
157.7 | 2798 | 157.7 | 2893 | 157.7 | 2886 | 157.7 | 2915 | 157.7 | 2849 | 157.7 | 3091 | 157.7 | 3120 | 157.7 | 3206 | 157.7 | 3106 | 157.7 | 3399 | 157.7 | 3169
157.8 | 2703 | 157.8 | 2857 | 157.8 | 2810 | 157.8 | 2788 | 157.8 | 2808 | 157.8 | 2857 | 157.8 | 2971 | 157.8 | 2937 | 157.8 | 2918 | 157.8 | 3172 | 157.8 | 2984
157.9 | 2669 | 157.9 | 2754 | 157.9 | 2720 | 157.9 | 2620 | 157.9 | 2627 | 157.9 | 2698 | 157.9 | 2732 | 157.9 | 2730 | 157.9 | 2759 | 157.9 | 2989 | 157.9 | 2893
158 | 2495 | 158 | 2652 | 158 | 2686 | 158 | 2529 | 158 | 2512 | 158 | 2561 | 158 | 2549 | 158 | 2634 | 158 | 2639 | 158 | 2813 | 158 | 2659
158.1 | 2461 | 158.1 | 2617 | 158.1 | 2551 | 158.1 | 2500 | 158.1 | 2393 | 158.1 | 2410 | 158.1 | 2434 | 158.1 | 2503 | 158.1 | 2505 | 158.1 | 2632 | 158.1 | 2534
158.2 | 2405 | 158.2 | 2600 | 158.2 | 2456 | 158.2 | 2468 | 158.2 | 2302 | 158.2 | 2285 | 158.2 | 2380 | 158.2 | 2317 | 158.2 | 2407 | 158.2 | 2429 | 158.2 | 2317
158.3 | 2402 | 158.3 | 2461 | 158.3 | 2420 | 158.3 | 2437 | 158.3 | 2256 | 158.3 | 2207 | 158.3 | 2297 | 158.3 | 2253 | 158.3 | 2268 | 158.3 | 2395 | 158.3 | 2241
158.4 | 2290 | 158.4 | 2383 | 158.4 | 2383 | 158.4 | 2368 | 158.4 | 2109 | 158.4 | 2234 | 158.4 | 2244 | 158.4 | 2163 | 158.4 | 2227 | 158.4 | 2310 | 158.4 | 2241
158.5 | 2336 | 158.5 | 2363 | 158.5 | 2219 | 158.5 | 2349 | 158.5 | 2109 | 158.5 | 2144 | 158.5 | 2122 | 158.5 | 2085 | 158.5 | 2190 | 158.5 | 2236 | 158.5 | 2222
158.6 | 2305 | 158.6 | 2383 | 158.6 | 2288 | 158.6 | 2227 | 158.6 | 2083 | 158.6 | 2119 | 158.6 | 2102 | 158.6 | 2100 | 158.6 | 2080 | 158.6 | 2207 | 158.6 | 2107
158.7 | 2246 | 158.7 | 2258 | 158.7 | 2178 | 158.7 | 2183 | 158.7 | 2029 | 158.7 | 2092 | 158.7 | 2068 | 158.7 | 2021 | 158.7 | 2085 | 158.7 | 2107 | 158.7 | 2061
158.8 | 2236 | 158.8 | 2210 | 158.8 | 2205 | 158.8 | 2151 | 158.8 | 2007 | 158.8 | 2087 | 158.8 | 2029 | 158.8 | 2039 | 158.8 | 2105 | 158.8 | 2061 | 158.8 | 2039
158.9 | 2202 | 158.9 | 2119 | 158.9 | 2210 | 158.9 | 2144 | 158.9 | 1912 | 158.9 | 2046 | 158.9 | 2026 | 158.9 | 2048 | 158.9 | 2002 | 158.9 | 2097 | 158.9 | 2017
159 | 2168 | 159 | 2112 | 159 | 2058 | 159 | 2007 | 159 | 1909 | 159 | 2048 | 159 | 2051 | 159 | 2036 | 159 | 1938 | 159 | 1978 | 159 | 2036
159.1 | 2229 | 159.1 | 2124 | 159.1 | 2053 | 159.1 | 2043 | 159.1 | 2036 | 159.1 | 2026 | 159.1 | 1956 | 159.1 | 2048 | 159.1 | 1938 | 159.1 | 2000 | 159.1 | 1973
159.2 | 2139 | 159.2 | 2070 | 159.2 | 1978 | 159.2 | 2002 | 159.2 | 1926 | 159.2 | 2019 | 159.2 | 1914 | 159.2 | 2026 | 159.2 | 2009 | 159.2 | 1902 | 159.2 | 1965
159.3 | 2068 | 159.3 | 2012 | 159.3 | 2024 | 159.3 | 2068 | 159.3 | 1924 | 159.3 | 2021 | 159.3 | 1924 | 159.3 | 1963 | 159.3 | 1982 | 159.3 | 1875 | 159.3 | 1978
159.4 | 1997 | 159.4 | 2024 | 159.4 | 2100 | 159.4 | 2036 | 159.4 | 1899 | 159.4 | 1965 | 159.4 | 2036 | 159.4 | 1978 | 159.4 | 1941 | 159.4 | 1907 | 159.4 | 2053
159.5 | 1995 | 159.5 | 2043 | 159.5 | 2092 | 159.5 | 1963 | 159.5 | 1897 | 159.5 | 1975 | 159.5 | 1934 | 159.5 | 1985 | 159.5 | 1929 | 159.5 | 1899 | 159.5 | 1953
159.6 | 1946 | 159.6 | 2034 | 159.6 | 2085 | 159.6 | 2000 | 159.6 | 1885 | 159.6 | 2009 | 159.6 | 1860 | 159.6 | 2007 | 159.6 | 1865 | 159.6 | 1860 | 159.6 | 1941
159.7 | 1953 | 159.7 | 2026 | 159.7 | 2039 | 159.7 | 2046 | 159.7 | 1914 | 159.7 | 2009 | 159.7 | 1829 | 159.7 | 2012 | 159.7 | 1919 | 159.7 | 1875 | 159.7 | 1934
159.8 | 1990 | 159.8 | 1990 | 159.8 | 1958 | 159.8 | 2009 | 159.8 | 1978 | 159.8 | 1885 | 159.8 | 1782 | 159.8 | 1990 | 159.8 | 1926 | 159.8 | 1885 | 159.8 | 1846
159.9 | 1980 | 159.9 | 1997 | 159.9 | 1931 | 159.9 | 1968 | 159.9 | 1909 | 159.9 | 1863 | 159.9 | 1916 | 159.9 | 1941 | 159.9 | 1938 | 159.9 | 1887 | 159.9 | 1921
160 | 1916 | 160 | 1958 | 160 | 1956 | 160 | 2031 | 160 | 1938 | 160 | 1868 | 160 | 1875 | 160 | 1894 | 160 | 1877 | 160 | 1963 | 160 | 1924
160.1 | 1953 | 160.1 | 1987 | 160.1 | 1975 | 160.1 | 2026 | 160.1 | 1953 | 160.1 | 1941 | 160.1 | 1924 | 160.1 | 1936 | 160.1 | 1914 | 160.1 | 1938 | 160.1 | 1868
160.2 | 1931 | 160.2 | 2012 | 160.2 | 1921 | 160.2 | 1992 | 160.2 | 1946 | 160.2 | 1916 | 160.2 | 1929 | 160.2 | 1982 | 160.2 | 1902 | 160.2 | 1904 | 160.2 | 1875
160.3 | 2056 | 160.3 | 1963 | 160.3 | 1931 | 160.3 | 1956 | 160.3 | 1904 | 160.3 | 1960 | 160.3 | 1890 | 160.3 | 1975 | 160.3 | 1907 | 160.3 | 1870 | 160.3 | 1868
160.4 | 2043 | 160.4 | 1941 | 160.4 | 1951 | 160.4 | 1953 | 160.4 | 1846 | 160.4 | 1956 | 160.4 | 1919 | 160.4 | 1946 | 160.4 | 1870 | 160.4 | 1919 | 160.4 | 1846
160.5 | 1938 | 160.5 | 1963 | 160.5 | 1877 | 160.5 | 1877 | 160.5 | 1909 | 160.5 | 1907 | 160.5 | 1916 | 160.5 | 1929 | 160.5 | 1848 | 160.5 | 1882 | 160.5 | 1885
160.6 | 1897 | 160.6 | 2051 | 160.6 | 1877 | 160.6 | 1909 | 160.6 | 1855 | 160.6 | 1899 | 160.6 | 1934 | 160.6 | 1865 | 160.6 | 1833 | 160.6 | 1853 | 160.6 | 1931
160.7 | 1894 | 160.7 | 2000 | 160.7 | 1848 | 160.7 | 1938 | 160.7 | 1929 | 160.7 | 1924 | 160.7 | 1931 | 160.7 | 1907 | 160.7 | 1811 | 160.7 | 1851 | 160.7 | 1902
160.8 | 1929 | 160.8 | 1987 | 160.8 | 1841 | 160.8 | 1902 | 160.8 | 1907 | 160.8 | 1880 | 160.8 | 1877 | 160.8 | 1851 | 160.8 | 1831 | 160.8 | 1831 | 160.8 | 1838
160.9 | 1909 | 160.9 | 1924 | 160.9 | 1914 | 160.9 | 1868 | 160.9 | 1868 | 160.9 | 1875 | 160.9 | 1846 | 160.9 | 1841 | 160.9 | 1829 | 160.9 | 1824 | 160.9 | 1809
161 | 1863 | 161 | 1958 | 161 | 1956 | 161 | 1956 | 161 | 1924 | 161 | 1890 | 161 | 1885 | 161 | 1858 | 161 | 1804 | 161 | 1831 | 161 | 1772
161.1 | 1948 | 161.1 | 1953 | 161.1 | 1870 | 161.1 | 1938 | 161.1 | 1951 | 161.1 | 1819 | 161.1 | 1919 | 161.1 | 1865 | 161.1 | 1780 | 161.1 | 1843 | 161.1 | 1777
161.2 | 1934 | 161.2 | 1995 | 161.2 | 1858 | 161.2 | 1914 | 161.2 | 1868 | 161.2 | 1987 | 161.2 | 1936 | 161.2 | 1816 | 161.2 | 1802 | 161.2 | 1894 | 161.2 | 1853
161.3 | 1936 | 161.3 | 1970 | 161.3 | 1892 | 161.3 | 1931 | 161.3 | 1890 | 161.3 | 1960 | 161.3 | 1909 | 161.3 | 1873 | 161.3 | 1780 | 161.3 | 1951 | 161.3 | 1829
161.4 | 1912 | 161.4 | 1968 | 161.4 | 1846 | 161.4 | 1956 | 161.4 | 1890 | 161.4 | 1897 | 161.4 | 1921 | 161.4 | 1936 | 161.4 | 1814 | 161.4 | 1960 | 161.4 | 1885
161.5 | 1875 | 161.5 | 1912 | 161.5 | 1868 | 161.5 | 1985 | 161.5 | 1833 | 161.5 | 1892 | 161.5 | 1904 | 161.5 | 1860 | 161.5 | 1789 | 161.5 | 1931 | 161.5 | 1843
161.6 | 1958 | 161.6 | 1841 | 161.6 | 1877 | 161.6 | 1907 | 161.6 | 1875 | 161.6 | 1909 | 161.6 | 1916 | 161.6 | 1936 | 161.6 | 1865 | 161.6 | 1894 | 161.6 | 1846
161.7 | 1978 | 161.7 | 1931 | 161.7 | 1894 | 161.7 | 1860 | 161.7 | 1882 | 161.7 | 1821 | 161.7 | 1855 | 161.7 | 1926 | 161.7 | 1931 | 161.7 | 1829 | 161.7 | 1807
161.8 | 2026 | 161.8 | 1909 | 161.8 | 1938 | 161.8 | 1875 | 161.8 | 1841 | 161.8 | 1887 | 161.8 | 1826 | 161.8 | 1919 | 161.8 | 1926 | 161.8 | 1848 | 161.8 | 1892
161.9 | 1992 | 161.9 | 1934 | 161.9 | 1907 | 161.9 | 1912 | 161.9 | 1890 | 161.9 | 1938 | 161.9 | 1843 | 161.9 | 1848 | 161.9 | 1880 | 161.9 | 1860 | 161.9 | 1799
162 | 1931 | 162 | 1860 | 162 | 1926 | 162 | 1956 | 162 | 1846 | 162 | 1870 | 162 | 1846 | 162 | 1831 | 162 | 1780 | 162 | 1811 | 162 | 1836
162.1 | 1873 | 162.1 | 1831 | 162.1 | 1902 | 162.1 | 1965 | 162.1 | 1899 | 162.1 | 1843 | 162.1 | 1880 | 162.1 | 1807 | 162.1 | 1811 | 162.1 | 1938 | 162.1 | 1875
162.2 | 1892 | 162.2 | 1855 | 162.2 | 1877 | 162.2 | 1931 | 162.2 | 1916 | 162.2 | 1902 | 162.2 | 1814 | 162.2 | 1860 | 162.2 | 1860 | 162.2 | 1887 | 162.2 | 1894
162.3 | 1912 | 162.3 | 1875 | 162.3 | 1941 | 162.3 | 1902 | 162.3 | 1904 | 162.3 | 1851 | 162.3 | 1838 | 162.3 | 1851 | 162.3 | 1843 | 162.3 | 1897 | 162.3 | 1858
162.4 | 1848 | 162.4 | 1938 | 162.4 | 1924 | 162.4 | 1892 | 162.4 | 1829 | 162.4 | 1848 | 162.4 | 1899 | 162.4 | 1875 | 162.4 | 1782 | 162.4 | 1929 | 162.4 | 1809
162.5 | 1863 | 162.5 | 1963 | 162.5 | 1956 | 162.5 | 1936 | 162.5 | 1914 | 162.5 | 1885 | 162.5 | 1914 | 162.5 | 1887 | 162.5 | 1870 | 162.5 | 2051 | 162.5 | 1787
162.6 | 1831 | 162.6 | 1936 | 162.6 | 1912 | 162.6 | 1902 | 162.6 | 1948 | 162.6 | 1797 | 162.6 | 1846 | 162.6 | 1914 | 162.6 | 1894 | 162.6 | 1953 | 162.6 | 1794
162.7 | 1782 | 162.7 | 1968 | 162.7 | 1926 | 162.7 | 1851 | 162.7 | 1892 | 162.7 | 1860 | 162.7 | 1897 | 162.7 | 1919 | 162.7 | 1833 | 162.7 | 1836 | 162.7 | 1819
162.8 | 1772 | 162.8 | 1938 | 162.8 | 1941 | 162.8 | 1858 | 162.8 | 1892 | 162.8 | 1765 | 162.8 | 1794 | 162.8 | 1875 | 162.8 | 1870 | 162.8 | 1848 | 162.8 | 1853
162.9 | 1865 | 162.9 | 1921 | 162.9 | 1848 | 162.9 | 1875 | 162.9 | 1914 | 162.9 | 1733 | 162.9 | 1809 | 162.9 | 1863 | 162.9 | 1863 | 162.9 | 1873 | 162.9 | 1863
163 | 1914 | 163 | 1943 | 163 | 1807 | 163 | 1916 | 163 | 1863 | 163 | 1792 | 163 | 1811 | 163 | 1836 | 163 | 1863 | 163 | 1882 | 163 | 1919
163.1 | 1914 | 163.1 | 1873 | 163.1 | 1892 | 163.1 | 1916 | 163.1 | 1873 | 163.1 | 1819 | 163.1 | 1885 | 163.1 | 1760 | 163.1 | 1868 | 163.1 | 1931 | 163.1 | 1904
163.2 | 1902 | 163.2 | 1912 | 163.2 | 1894 | 163.2 | 1975 | 163.2 | 1924 | 163.2 | 1892 | 163.2 | 1892 | 163.2 | 1746 | 163.2 | 1826 | 163.2 | 1958 | 163.2 | 1853
163.3 | 1912 | 163.3 | 1926 | 163.3 | 1946 | 163.3 | 1912 | 163.3 | 1858 | 163.3 | 1846 | 163.3 | 1829 | 163.3 | 1782 | 163.3 | 1794 | 163.3 | 1902 | 163.3 | 1787
163.4 | 1860 | 163.4 | 1851 | 163.4 | 1894 | 163.4 | 1897 | 163.4 | 1853 | 163.4 | 1814 | 163.4 | 1865 | 163.4 | 1848 | 163.4 | 1797 | 163.4 | 1907 | 163.4 | 1809
163.5 | 1894 | 163.5 | 1836 | 163.5 | 1943 | 163.5 | 2002 | 163.5 | 1865 | 163.5 | 1870 | 163.5 | 1833 | 163.5 | 1811 | 163.5 | 1821 | 163.5 | 1892 | 163.5 | 1789
163.6 | 1916 | 163.6 | 1814 | 163.6 | 1980 | 163.6 | 1943 | 163.6 | 1819 | 163.6 | 1824 | 163.6 | 1914 | 163.6 | 1797 | 163.6 | 1816 | 163.6 | 1890 | 163.6 | 1819
163.7 | 1873 | 163.7 | 1851 | 163.7 | 1890 | 163.7 | 1987 | 163.7 | 1870 | 163.7 | 1868 | 163.7 | 1882 | 163.7 | 1819 | 163.7 | 1880 | 163.7 | 1912 | 163.7 | 1811
163.8 | 1916 | 163.8 | 1882 | 163.8 | 1877 | 163.8 | 1963 | 163.8 | 1863 | 163.8 | 1838 | 163.8 | 1951 | 163.8 | 1833 | 163.8 | 1885 | 163.8 | 1899 | 163.8 | 1848
163.9 | 1875 | 163.9 | 1914 | 163.9 | 1831 | 163.9 | 1973 | 163.9 | 1892 | 163.9 | 1855 | 163.9 | 1921 | 163.9 | 1785 | 163.9 | 1836 | 163.9 | 1780 | 163.9 | 1831
164 | 1870 | 164 | 1882 | 164 | 1904 | 164 | 1953 | 164 | 1941 | 164 | 1870 | 164 | 1848 | 164 | 1929 | 164 | 1887 | 164 | 1858 | 164 | 1819
χ | 39° | χ | 39° | χ | 39° | χ | 39° | χ | 39° | χ | 39° | χ | 39° | χ | 39° | χ | 39° | χ | 39° | χ | 39°
φ | 90° | φ | 90° | φ | 90° | φ | 90° | φ | 90° | φ | 90° | φ | 90° | φ | 90° | φ | 90° | φ | 90° | φ | 90°
2θ | counts | 2θ | counts | 2θ | counts | 2θ | counts | 2θ | counts | 2θ | counts | 2θ | counts | 2θ | counts | 2θ | counts | 2θ | counts | 2θ | counts
148 | 1518 | 148 | 1643 | 148 | 1628 | 148 | 1584 | 148 | 1611 | 148 | 1579 | 148 | 1533 | 148 | 1584 | 148 | 1489 | 148 | 1418 | 148 | 1484
148.1 | 1792 | 148.1 | 1802 | 148.1 | 1780 | 148.1 | 1694 | 148.1 | 1782 | 148.1 | 1760 | 148.1 | 1719 | 148.1 | 1750 | 148.1 | 1682 | 148.1 | 1536 | 148.1 | 1763
148.2 | 1848 | 148.2 | 1838 | 148.2 | 1809 | 148.2 | 1731 | 148.2 | 1838 | 148.2 | 1811 | 148.2 | 1802 | 148.2 | 1819 | 148.2 | 1819 | 148.2 | 1611 | 148.2 | 1855
148.3 | 1899 | 148.3 | 1855 | 148.3 | 1919 | 148.3 | 1873 | 148.3 | 1894 | 148.3 | 1831 | 148.3 | 1921 | 148.3 | 1811 | 148.3 | 1877 | 148.3 | 1653 | 148.3 | 1870
148.4 | 1914 | 148.4 | 1843 | 148.4 | 1968 | 148.4 | 1843 | 148.4 | 1877 | 148.4 | 1914 | 148.4 | 1953 | 148.4 | 1841 | 148.4 | 1819 | 148.4 | 1755 | 148.4 | 1914
148.5 | 1960 | 148.5 | 1838 | 148.5 | 1965 | 148.5 | 1846 | 148.5 | 1897 | 148.5 | 1924 | 148.5 | 1948 | 148.5 | 1946 | 148.5 | 1875 | 148.5 | 1697 | 148.5 | 1963
148.6 | 1877 | 148.6 | 1919 | 148.6 | 1938 | 148.6 | 1833 | 148.6 | 1885 | 148.6 | 1968 | 148.6 | 1975 | 148.6 | 1975 | 148.6 | 1965 | 148.6 | 1743 | 148.6 | 1963
148.7 | 1919 | 148.7 | 1968 | 148.7 | 1936 | 148.7 | 1833 | 148.7 | 1936 | 148.7 | 1921 | 148.7 | 1924 | 148.7 | 1926 | 148.7 | 1970 | 148.7 | 1763 | 148.7 | 1951
148.8 | 1919 | 148.8 | 1960 | 148.8 | 1980 | 148.8 | 1870 | 148.8 | 1909 | 148.8 | 1938 | 148.8 | 1921 | 148.8 | 1946 | 148.8 | 1978 | 148.8 | 1750 | 148.8 | 1982
148.9 | 1960 | 148.9 | 2056 | 148.9 | 1973 | 148.9 | 1936 | 148.9 | 1978 | 148.9 | 1907 | 148.9 | 1980 | 148.9 | 1931 | 148.9 | 1978 | 148.9 | 1692 | 148.9 | 1924
149 | 1934 | 149 | 1978 | 149 | 2024 | 149 | 1926 | 149 | 1973 | 149 | 1980 | 149 | 2043 | 149 | 1995 | 149 | 2051 | 149 | 1726 | 149 | 2019
149.1 | 1946 | 149.1 | 1963 | 149.1 | 2007 | 149.1 | 1982 | 149.1 | 1929 | 149.1 | 2009 | 149.1 | 1953 | 149.1 | 1978 | 149.1 | 2031 | 149.1 | 1721 | 149.1 | 1992
149.2 | 1982 | 149.2 | 1948 | 149.2 | 2058 | 149.2 | 2070 | 149.2 | 1919 | 149.2 | 2004 | 149.2 | 1992 | 149.2 | 2004 | 149.2 | 1948 | 149.2 | 1738 | 149.2 | 1934
149.3 | 1931 | 149.3 | 1987 | 149.3 | 2002 | 149.3 | 2046 | 149.3 | 1877 | 149.3 | 2004 | 149.3 | 2073 | 149.3 | 1965 | 149.3 | 1970 | 149.3 | 1743 | 149.3 | 1916
149.4 | 1941 | 149.4 | 1934 | 149.4 | 2017 | 149.4 | 2078 | 149.4 | 1885 | 149.4 | 1938 | 149.4 | 2156 | 149.4 | 1960 | 149.4 | 2002 | 149.4 | 1719 | 149.4 | 1880
149.5 | 1899 | 149.5 | 1941 | 149.5 | 2009 | 149.5 | 2051 | 149.5 | 1953 | 149.5 | 1931 | 149.5 | 2080 | 149.5 | 2100 | 149.5 | 1909 | 149.5 | 1736 | 149.5 | 1987
149.6 | 1936 | 149.6 | 1890 | 149.6 | 1975 | 149.6 | 2014 | 149.6 | 1985 | 149.6 | 2026 | 149.6 | 2048 | 149.6 | 2036 | 149.6 | 1882 | 149.6 | 1719 | 149.6 | 1921
149.7 | 1892 | 149.7 | 2000 | 149.7 | 1982 | 149.7 | 2029 | 149.7 | 1853 | 149.7 | 2014 | 149.7 | 1975 | 149.7 | 1997 | 149.7 | 2000 | 149.7 | 1775 | 149.7 | 1897
149.8 | 1912 | 149.8 | 1987 | 149.8 | 1968 | 149.8 | 1997 | 149.8 | 1897 | 149.8 | 1970 | 149.8 | 1897 | 149.8 | 1885 | 149.8 | 1987 | 149.8 | 1768 | 149.8 | 1890
149.9 | 1912 | 149.9 | 1960 | 149.9 | 1894 | 149.9 | 2039 | 149.9 | 1882 | 149.9 | 1887 | 149.9 | 1880 | 149.9 | 1851 | 149.9 | 1943 | 149.9 | 1697 | 149.9 | 1880
150 | 1963 | 150 | 1873 | 150 | 1890 | 150 | 1980 | 150 | 1851 | 150 | 1858 | 150 | 1833 | 150 | 1931 | 150 | 1926 | 150 | 1716 | 150 | 1877
150.1 | 1965 | 150.1 | 1894 | 150.1 | 1946 | 150.1 | 1948 | 150.1 | 1829 | 150.1 | 1916 | 150.1 | 1848 | 150.1 | 1875 | 150.1 | 1948 | 150.1 | 1704 | 150.1 | 1880
150.2 | 1985 | 150.2 | 1865 | 150.2 | 2021 | 150.2 | 1877 | 150.2 | 1870 | 150.2 | 1968 | 150.2 | 1870 | 150.2 | 1982 | 150.2 | 1824 | 150.2 | 1672 | 150.2 | 1885
150.3 | 1919 | 150.3 | 1909 | 150.3 | 1934 | 150.3 | 1899 | 150.3 | 1821 | 150.3 | 1985 | 150.3 | 1885 | 150.3 | 1919 | 150.3 | 1860 | 150.3 | 1731 | 150.3 | 1853
150.4 | 1863 | 150.4 | 1965 | 150.4 | 1912 | 150.4 | 1865 | 150.4 | 1914 | 150.4 | 1926 | 150.4 | 1811 | 150.4 | 1853 | 150.4 | 1912 | 150.4 | 1680 | 150.4 | 1904
150.5 | 1826 | 150.5 | 1973 | 150.5 | 1873 | 150.5 | 1836 | 150.5 | 1843 | 150.5 | 1816 | 150.5 | 1804 | 150.5 | 1880 | 150.5 | 1873 | 150.5 | 1672 | 150.5 | 1868
150.6 | 1843 | 150.6 | 1951 | 150.6 | 1858 | 150.6 | 1926 | 150.6 | 1875 | 150.6 | 1875 | 150.6 | 1797 | 150.6 | 1887 | 150.6 | 1892 | 150.6 | 1631 | 150.6 | 1887
150.7 | 1809 | 150.7 | 1899 | 150.7 | 1926 | 150.7 | 1965 | 150.7 | 1885 | 150.7 | 1902 | 150.7 | 1826 | 150.7 | 1887 | 150.7 | 1953 | 150.7 | 1702 | 150.7 | 1760
150.8 | 1865 | 150.8 | 1902 | 150.8 | 1965 | 150.8 | 1870 | 150.8 | 1894 | 150.8 | 1890 | 150.8 | 1846 | 150.8 | 1907 | 150.8 | 1902 | 150.8 | 1694 | 150.8 | 1768
150.9 | 1894 | 150.9 | 1926 | 150.9 | 1892 | 150.9 | 1855 | 150.9 | 1807 | 150.9 | 1892 | 150.9 | 1873 | 150.9 | 1921 | 150.9 | 1921 | 150.9 | 1677 | 150.9 | 1743
151 | 1899 | 151 | 1887 | 151 | 1948 | 151 | 1870 | 151 | 1919 | 151 | 1831 | 151 | 1814 | 151 | 1902 | 151 | 1873 | 151 | 1689 | 151 | 1853
151.1 | 1919 | 151.1 | 1902 | 151.1 | 1902 | 151.1 | 1926 | 151.1 | 1848 | 151.1 | 1838 | 151.1 | 1811 | 151.1 | 1897 | 151.1 | 1846 | 151.1 | 1699 | 151.1 | 1865
151.2 | 1899 | 151.2 | 1929 | 151.2 | 1851 | 151.2 | 1938 | 151.2 | 1848 | 151.2 | 1894 | 151.2 | 1882 | 151.2 | 1914 | 151.2 | 1851 | 151.2 | 1606 | 151.2 | 1851
151.3 | 1887 | 151.3 | 1860 | 151.3 | 1826 | 151.3 | 1965 | 151.3 | 1907 | 151.3 | 1887 | 151.3 | 1873 | 151.3 | 1894 | 151.3 | 1887 | 151.3 | 1658 | 151.3 | 1863
151.4 | 1887 | 151.4 | 1902 | 151.4 | 1843 | 151.4 | 2002 | 151.4 | 1868 | 151.4 | 1789 | 151.4 | 1968 | 151.4 | 1904 | 151.4 | 1829 | 151.4 | 1582 | 151.4 | 1919
151.5 | 1890 | 151.5 | 1841 | 151.5 | 1843 | 151.5 | 2031 | 151.5 | 1894 | 151.5 | 1873 | 151.5 | 1909 | 151.5 | 1846 | 151.5 | 1970 | 151.5 | 1619 | 151.5 | 1816
151.6 | 1865 | 151.6 | 1851 | 151.6 | 1892 | 151.6 | 1943 | 151.6 | 1914 | 151.6 | 1899 | 151.6 | 1851 | 151.6 | 1868 | 151.6 | 1934 | 151.6 | 1611 | 151.6 | 1809
151.7 | 1831 | 151.7 | 1760 | 151.7 | 1836 | 151.7 | 1951 | 151.7 | 1875 | 151.7 | 1831 | 151.7 | 1843 | 151.7 | 1924 | 151.7 | 1877 | 151.7 | 1626 | 151.7 | 1792
151.8 | 1882 | 151.8 | 1763 | 151.8 | 1875 | 151.8 | 1936 | 151.8 | 1870 | 151.8 | 1863 | 151.8 | 1929 | 151.8 | 1860 | 151.8 | 1948 | 151.8 | 1648 | 151.8 | 1748
151.9 | 1873 | 151.9 | 1904 | 151.9 | 1907 | 151.9 | 1926 | 151.9 | 1836 | 151.9 | 1880 | 151.9 | 1924 | 151.9 | 1814 | 151.9 | 1924 | 151.9 | 1660 | 151.9 | 1804
152 | 1873 | 152 | 1873 | 152 | 1899 | 152 | 1887 | 152 | 1870 | 152 | 1892 | 152 | 1868 | 152 | 1848 | 152 | 1919 | 152 | 1665 | 152 | 1865
152.1 | 1882 | 152.1 | 1938 | 152.1 | 1936 | 152.1 | 1841 | 152.1 | 1824 | 152.1 | 1858 | 152.1 | 1811 | 152.1 | 1814 | 152.1 | 1909 | 152.1 | 1714 | 152.1 | 1887
152.2 | 1890 | 152.2 | 1875 | 152.2 | 1948 | 152.2 | 1885 | 152.2 | 1912 | 152.2 | 1885 | 152.2 | 1875 | 152.2 | 1907 | 152.2 | 1912 | 152.2 | 1728 | 152.2 | 1887
152.3 | 1907 | 152.3 | 1873 | 152.3 | 1909 | 152.3 | 1880 | 152.3 | 1938 | 152.3 | 1902 | 152.3 | 1877 | 152.3 | 1958 | 152.3 | 1921 | 152.3 | 1699 | 152.3 | 1836
152.4 | 1890 | 152.4 | 1880 | 152.4 | 1899 | 152.4 | 1943 | 152.4 | 1904 | 152.4 | 1880 | 152.4 | 1953 | 152.4 | 1887 | 152.4 | 1968 | 152.4 | 1738 | 152.4 | 1799
152.5 | 1948 | 152.5 | 1865 | 152.5 | 1875 | 152.5 | 1934 | 152.5 | 1902 | 152.5 | 1873 | 152.5 | 1914 | 152.5 | 1841 | 152.5 | 1892 | 152.5 | 1782 | 152.5 | 1848
152.6 | 1882 | 152.6 | 1890 | 152.6 | 1929 | 152.6 | 1868 | 152.6 | 1880 | 152.6 | 1904 | 152.6 | 1943 | 152.6 | 1865 | 152.6 | 1904 | 152.6 | 1792 | 152.6 | 1863
152.7 | 1851 | 152.7 | 1855 | 152.7 | 1904 | 152.7 | 1902 | 152.7 | 1868 | 152.7 | 1904 | 152.7 | 1951 | 152.7 | 1814 | 152.7 | 1938 | 152.7 | 1775 | 152.7 | 1792
152.8 | 1853 | 152.8 | 1934 | 152.8 | 1865 | 152.8 | 1941 | 152.8 | 1826 | 152.8 | 1894 | 152.8 | 1926 | 152.8 | 1858 | 152.8 | 1929 | 152.8 | 1733 | 152.8 | 1807
152.9 | 1921 | 152.9 | 1909 | 152.9 | 1885 | 152.9 | 1997 | 152.9 | 1865 | 152.9 | 1877 | 152.9 | 1887 | 152.9 | 1926 | 152.9 | 1919 | 152.9 | 1687 | 152.9 | 1824
153 | 1919 | 153 | 1924 | 153 | 1902 | 153 | 1951 | 153 | 1829 | 153 | 1863 | 153 | 1936 | 153 | 1997 | 153 | 1914 | 153 | 1704 | 153 | 1802
153.1 | 1882 | 153.1 | 1924 | 153.1 | 1882 | 153.1 | 1924 | 153.1 | 1863 | 153.1 | 1904 | 153.1 | 1948 | 153.1 | 1919 | 153.1 | 1860 | 153.1 | 1746 | 153.1 | 1887
153.2 | 1829 | 153.2 | 1916 | 153.2 | 1841 | 153.2 | 1941 | 153.2 | 1936 | 153.2 | 1909 | 153.2 | 1953 | 153.2 | 1975 | 153.2 | 1914 | 153.2 | 1741 | 153.2 | 1851
153.3 | 1926 | 153.3 | 1897 | 153.3 | 1982 | 153.3 | 1953 | 153.3 | 1858 | 153.3 | 1892 | 153.3 | 2048 | 153.3 | 1848 | 153.3 | 1904 | 153.3 | 1738 | 153.3 | 1885
153.4 | 2004 | 153.4 | 1921 | 153.4 | 1982 | 153.4 | 1968 | 153.4 | 1846 | 153.4 | 1931 | 153.4 | 2026 | 153.4 | 1833 | 153.4 | 1829 | 153.4 | 1753 | 153.4 | 1926
153.5 | 1956 | 153.5 | 1916 | 153.5 | 1997 | 153.5 | 1914 | 153.5 | 1885 | 153.5 | 1873 | 153.5 | 2014 | 153.5 | 1855 | 153.5 | 1868 | 153.5 | 1724 | 153.5 | 1897
153.6 | 1995 | 153.6 | 1963 | 153.6 | 1941 | 153.6 | 1914 | 153.6 | 1816 | 153.6 | 1819 | 153.6 | 1946 | 153.6 | 1885 | 153.6 | 1880 | 153.6 | 1687 | 153.6 | 1926
153.7 | 1973 | 153.7 | 2004 | 153.7 | 2009 | 153.7 | 1934 | 153.7 | 1894 | 153.7 | 1873 | 153.7 | 1921 | 153.7 | 1880 | 153.7 | 1907 | 153.7 | 1731 | 153.7 | 1987
153.8 | 1926 | 153.8 | 2056 | 153.8 | 2097 | 153.8 | 2019 | 153.8 | 1853 | 153.8 | 1973 | 153.8 | 1909 | 153.8 | 1931 | 153.8 | 1916 | 153.8 | 1733 | 153.8 | 1946
153.9 | 1931 | 153.9 | 2070 | 153.9 | 2070 | 153.9 | 2014 | 153.9 | 1841 | 153.9 | 1978 | 153.9 | 1929 | 153.9 | 1877 | 153.9 | 1926 | 153.9 | 1829 | 153.9 | 1892
154 | 1916 | 154 | 2046 | 154 | 2114 | 154 | 2087 | 154 | 1975 | 154 | 1997 | 154 | 1970 | 154 | 1880 | 154 | 2000 | 154 | 1772 | 154 | 1914
154.1 | 1978 | 154.1 | 2046 | 154.1 | 2019 | 154.1 | 2039 | 154.1 | 1956 | 154.1 | 1968 | 154.1 | 1946 | 154.1 | 1956 | 154.1 | 2070 | 154.1 | 1738 | 154.1 | 1902
154.2 | 2017 | 154.2 | 2107 | 154.2 | 2063 | 154.2 | 2097 | 154.2 | 1921 | 154.2 | 1894 | 154.2 | 2007 | 154.2 | 1987 | 154.2 | 2002 | 154.2 | 1724 | 154.2 | 1853
154.3 | 2097 | 154.3 | 2114 | 154.3 | 2100 | 154.3 | 2122 | 154.3 | 1870 | 154.3 | 1902 | 154.3 | 2014 | 154.3 | 2048 | 154.3 | 2029 | 154.3 | 1726 | 154.3 | 1902
154.4 | 2131 | 154.4 | 2107 | 154.4 | 2136 | 154.4 | 2061 | 154.4 | 1975 | 154.4 | 1941 | 154.4 | 2065 | 154.4 | 2048 | 154.4 | 1995 | 154.4 | 1772 | 154.4 | 2051
154.5 | 2217 | 154.5 | 2185 | 154.5 | 2070 | 154.5 | 2107 | 154.5 | 1990 | 154.5 | 1973 | 154.5 | 2048 | 154.5 | 2097 | 154.5 | 2004 | 154.5 | 1807 | 154.5 | 2026
154.6 | 2234 | 154.6 | 2139 | 154.6 | 2100 | 154.6 | 2158 | 154.6 | 2046 | 154.6 | 2026 | 154.6 | 2063 | 154.6 | 2134 | 154.6 | 2134 | 154.6 | 1780 | 154.6 | 2061
154.7 | 2258 | 154.7 | 2207 | 154.7 | 2195 | 154.7 | 2236 | 154.7 | 2126 | 154.7 | 2112 | 154.7 | 2056 | 154.7 | 2119 | 154.7 | 2168 | 154.7 | 1811 | 154.7 | 2112
154.8 | 2341 | 154.8 | 2300 | 154.8 | 2266 | 154.8 | 2241 | 154.8 | 2112 | 154.8 | 2168 | 154.8 | 2148 | 154.8 | 2188 | 154.8 | 2236 | 154.8 | 1858 | 154.8 | 2192
154.9 | 2532 | 154.9 | 2322 | 154.9 | 2390 | 154.9 | 2351 | 154.9 | 2102 | 154.9 | 2236 | 154.9 | 2241 | 154.9 | 2312 | 154.9 | 2395 | 154.9 | 2026 | 154.9 | 2266
155 | 2498 | 155 | 2351 | 155 | 2415 | 155 | 2485 | 155 | 2188 | 155 | 2334 | 155 | 2356 | 155 | 2400 | 155 | 2439 | 155 | 2085 | 155 | 2334
155.1 | 2568 | 155.1 | 2466 | 155.1 | 2466 | 155.1 | 2622 | 155.1 | 2334 | 155.1 | 2446 | 155.1 | 2515 | 155.1 | 2622 | 155.1 | 2593 | 155.1 | 2122 | 155.1 | 2476
155.2 | 2593 | 155.2 | 2573 | 155.2 | 2471 | 155.2 | 2625 | 155.2 | 2547 | 155.2 | 2605 | 155.2 | 2564 | 155.2 | 2654 | 155.2 | 2732 | 155.2 | 2173 | 155.2 | 2703
155.3 | 2725 | 155.3 | 2622 | 155.3 | 2595 | 155.3 | 2735 | 155.3 | 2678 | 155.3 | 2713 | 155.3 | 2691 | 155.3 | 2791 | 155.3 | 2874 | 155.3 | 2354 | 155.3 | 2710
155.4 | 2732 | 155.4 | 2715 | 155.4 | 2656 | 155.4 | 2786 | 155.4 | 2766 | 155.4 | 2862 | 155.4 | 2859 | 155.4 | 2813 | 155.4 | 2952 | 155.4 | 2385 | 155.4 | 2891
155.5 | 2776 | 155.5 | 2840 | 155.5 | 2747 | 155.5 | 2893 | 155.5 | 2881 | 155.5 | 2947 | 155.5 | 3042 | 155.5 | 2949 | 155.5 | 3064 | 155.5 | 2483 | 155.5 | 2913
155.6 | 2830 | 155.6 | 2854 | 155.6 | 2796 | 155.6 | 3023 | 155.6 | 2923 | 155.6 | 3159 | 155.6 | 3221 | 155.6 | 3032 | 155.6 | 3238 | 155.6 | 2669 | 155.6 | 3018
155.7 | 2774 | 155.7 | 2974 | 155.7 | 2866 | 155.7 | 3035 | 155.7 | 3076 | 155.7 | 3279 | 155.7 | 3333 | 155.7 | 3159 | 155.7 | 3277 | 155.7 | 2703 | 155.7 | 3133
155.8 | 2874 | 155.8 | 3098 | 155.8 | 2991 | 155.8 | 3159 | 155.8 | 3142 | 155.8 | 3399 | 155.8 | 3514 | 155.8 | 3345 | 155.8 | 3433 | 155.8 | 2840 | 155.8 | 3304
155.9 | 2998 | 155.9 | 3159 | 155.9 | 3086 | 155.9 | 3299 | 155.9 | 3316 | 155.9 | 3592 | 155.9 | 3548 | 155.9 | 3492 | 155.9 | 3550 | 155.9 | 2969 | 155.9 | 3516
156 | 3106 | 156 | 3269 | 156 | 3245 | 156 | 3308 | 156 | 3455 | 156 | 3789 | 156 | 3560 | 156 | 3692 | 156 | 3741 | 156 | 3184 | 156 | 3543
156.1 | 3167 | 156.1 | 3518 | 156.1 | 3221 | 156.1 | 3411 | 156.1 | 3709 | 156.1 | 3914 | 156.1 | 3797 | 156.1 | 3699 | 156.1 | 3943 | 156.1 | 3208 | 156.1 | 3626
156.2 | 3235 | 156.2 | 3599 | 156.2 | 3308 | 156.2 | 3433 | 156.2 | 3824 | 156.2 | 3890 | 156.2 | 3829 | 156.2 | 3772 | 156.2 | 4002 | 156.2 | 3416 | 156.2 | 3919
156.3 | 3299 | 156.3 | 3621 | 156.3 | 3401 | 156.3 | 3470 | 156.3 | 3789 | 156.3 | 4134 | 156.3 | 3887 | 156.3 | 3894 | 156.3 | 4192 | 156.3 | 3501 | 156.3 | 3990
156.4 | 3323 | 156.4 | 3592 | 156.4 | 3460 | 156.4 | 3536 | 156.4 | 3873 | 156.4 | 4139 | 156.4 | 3970 | 156.4 | 4004 | 156.4 | 4334 | 156.4 | 3492 | 156.4 | 4021
156.5 | 3333 | 156.5 | 3526 | 156.5 | 3540 | 156.5 | 3531 | 156.5 | 3887 | 156.5 | 4122 | 156.5 | 4090 | 156.5 | 4061 | 156.5 | 4297 | 156.5 | 3528 | 156.5 | 4095
156.6 | 3396 | 156.6 | 3570 | 156.6 | 3597 | 156.6 | 3509 | 156.6 | 3919 | 156.6 | 4131 | 156.6 | 4046 | 156.6 | 4043 | 156.6 | 4278 | 156.6 | 3523 | 156.6 | 4026
156.7 | 3401 | 156.7 | 3543 | 156.7 | 3472 | 156.7 | 3428 | 156.7 | 3894 | 156.7 | 4065 | 156.7 | 3980 | 156.7 | 4051 | 156.7 | 4205 | 156.7 | 3445 | 156.7 | 4019
156.8 | 3377 | 156.8 | 3660 | 156.8 | 3440 | 156.8 | 3492 | 156.8 | 3816 | 156.8 | 3851 | 156.8 | 3863 | 156.8 | 3855 | 156.8 | 4078 | 156.8 | 3416 | 156.8 | 3846
156.9 | 3399 | 156.9 | 3445 | 156.9 | 3435 | 156.9 | 3401 | 156.9 | 3711 | 156.9 | 3758 | 156.9 | 3689 | 156.9 | 3645 | 156.9 | 4043 | 156.9 | 3321 | 156.9 | 3775
157 | 3394 | 157 | 3440 | 157 | 3409 | 157 | 3418 | 157 | 3570 | 157 | 3658 | 157 | 3594 | 157 | 3548 | 157 | 3885 | 157 | 3211 | 157 | 3592
157.1 | 3272 | 157.1 | 3260 | 157.1 | 3460 | 157.1 | 3294 | 157.1 | 3470 | 157.1 | 3506 | 157.1 | 3472 | 157.1 | 3462 | 157.1 | 3711 | 157.1 | 3142 | 157.1 | 3472
157.2 | 3191 | 157.2 | 3284 | 157.2 | 3286 | 157.2 | 3242 | 157.2 | 3326 | 157.2 | 3474 | 157.2 | 3277 | 157.2 | 3242 | 157.2 | 3594 | 157.2 | 3042 | 157.2 | 3306
157.3 | 3181 | 157.3 | 3194 | 157.3 | 3155 | 157.3 | 3035 | 157.3 | 3181 | 157.3 | 3264 | 157.3 | 3199 | 157.3 | 3142 | 157.3 | 3438 | 157.3 | 2971 | 157.3 | 3245
157.4 | 3130 | 157.4 | 3130 | 157.4 | 3018 | 157.4 | 3018 | 157.4 | 3067 | 157.4 | 3091 | 157.4 | 3084 | 157.4 | 3059 | 157.4 | 3247 | 157.4 | 2796 | 157.4 | 3013
157.5 | 3045 | 157.5 | 3074 | 157.5 | 3006 | 157.5 | 3106 | 157.5 | 3018 | 157.5 | 2974 | 157.5 | 3003 | 157.5 | 3035 | 157.5 | 3103 | 157.5 | 2698 | 157.5 | 3015
157.6 | 2910 | 157.6 | 3015 | 157.6 | 2932 | 157.6 | 3020 | 157.6 | 2874 | 157.6 | 2852 | 157.6 | 2820 | 157.6 | 2925 | 157.6 | 3035 | 157.6 | 2700 | 157.6 | 2925
157.7 | 2835 | 157.7 | 2940 | 157.7 | 2791 | 157.7 | 2957 | 157.7 | 2710 | 157.7 | 2744 | 157.7 | 2730 | 157.7 | 2703 | 157.7 | 2891 | 157.7 | 2549 | 157.7 | 2862
157.8 | 2730 | 157.8 | 2813 | 157.8 | 2715 | 157.8 | 2847 | 157.8 | 2700 | 157.8 | 2666 | 157.8 | 2649 | 157.8 | 2537 | 157.8 | 2686 | 157.8 | 2380 | 157.8 | 2700
157.9 | 2661 | 157.9 | 2703 | 157.9 | 2568 | 157.9 | 2747 | 157.9 | 2534 | 157.9 | 2608 | 157.9 | 2463 | 157.9 | 2449 | 157.9 | 2544 | 157.9 | 2231 | 157.9 | 2590
158 | 2634 | 158 | 2678 | 158 | 2507 | 158 | 2605 | 158 | 2463 | 158 | 2427 | 158 | 2402 | 158 | 2388 | 158 | 2349 | 158 | 2119 | 158 | 2534
158.1 | 2481 | 158.1 | 2652 | 158.1 | 2437 | 158.1 | 2520 | 158.1 | 2351 | 158.1 | 2341 | 158.1 | 2234 | 158.1 | 2234 | 158.1 | 2275 | 158.1 | 2117 | 158.1 | 2410
158.2 | 2527 | 158.2 | 2683 | 158.2 | 2310 | 158.2 | 2466 | 158.2 | 2307 | 158.2 | 2261 | 158.2 | 2178 | 158.2 | 2129 | 158.2 | 2268 | 158.2 | 2134 | 158.2 | 2295
158.3 | 2437 | 158.3 | 2505 | 158.3 | 2354 | 158.3 | 2454 | 158.3 | 2219 | 158.3 | 2168 | 158.3 | 2122 | 158.3 | 2105 | 158.3 | 2202 | 158.3 | 2097 | 158.3 | 2229
158.4 | 2341 | 158.4 | 2373 | 158.4 | 2427 | 158.4 | 2383 | 158.4 | 2144 | 158.4 | 2068 | 158.4 | 2126 | 158.4 | 2114 | 158.4 | 2161 | 158.4 | 1956 | 158.4 | 2144
158.5 | 2324 | 158.5 | 2278 | 158.5 | 2251 | 158.5 | 2305 | 158.5 | 2078 | 158.5 | 1953 | 158.5 | 2090 | 158.5 | 2124 | 158.5 | 2095 | 158.5 | 1880 | 158.5 | 2095
158.6 | 2239 | 158.6 | 2288 | 158.6 | 2251 | 158.6 | 2219 | 158.6 | 2036 | 158.6 | 2031 | 158.6 | 2009 | 158.6 | 2034 | 158.6 | 1929 | 158.6 | 1792 | 158.6 | 2075
158.7 | 2200 | 158.7 | 2214 | 158.7 | 2217 | 158.7 | 2161 | 158.7 | 2029 | 158.7 | 1953 | 158.7 | 2009 | 158.7 | 1941 | 158.7 | 1926 | 158.7 | 1858 | 158.7 | 2034
158.8 | 2175 | 158.8 | 2178 | 158.8 | 2151 | 158.8 | 2065 | 158.8 | 2002 | 158.8 | 1941 | 158.8 | 2002 | 158.8 | 1946 | 158.8 | 1982 | 158.8 | 1702 | 158.8 | 2017
158.9 | 2156 | 158.9 | 2119 | 158.9 | 2080 | 158.9 | 2065 | 158.9 | 1968 | 158.9 | 1936 | 158.9 | 1946 | 158.9 | 1897 | 158.9 | 1907 | 158.9 | 1792 | 158.9 | 1975
159 | 2095 | 159 | 2087 | 159 | 2107 | 159 | 2175 | 159 | 1965 | 159 | 1921 | 159 | 1926 | 159 | 1919 | 159 | 1873 | 159 | 1726 | 159 | 1924
159.1 | 2095 | 159.1 | 2051 | 159.1 | 2144 | 159.1 | 2180 | 159.1 | 1965 | 159.1 | 1865 | 159.1 | 1929 | 159.1 | 1868 | 159.1 | 1929 | 159.1 | 1650 | 159.1 | 1902
159.2 | 2031 | 159.2 | 2019 | 159.2 | 2112 | 159.2 | 2136 | 159.2 | 1919 | 159.2 | 1904 | 159.2 | 1909 | 159.2 | 1877 | 159.2 | 1924 | 159.2 | 1660 | 159.2 | 1892
159.3 | 2026 | 159.3 | 2090 | 159.3 | 2153 | 159.3 | 2017 | 159.3 | 1931 | 159.3 | 1882 | 159.3 | 1904 | 159.3 | 1921 | 159.3 | 2004 | 159.3 | 1702 | 159.3 | 1853
159.4 | 1997 | 159.4 | 2056 | 159.4 | 2043 | 159.4 | 2061 | 159.4 | 1904 | 159.4 | 1914 | 159.4 | 1824 | 159.4 | 1943 | 159.4 | 1938 | 159.4 | 1702 | 159.4 | 1873
159.5 | 2053 | 159.5 | 2036 | 159.5 | 2126 | 159.5 | 2007 | 159.5 | 1953 | 159.5 | 1853 | 159.5 | 1875 | 159.5 | 1904 | 159.5 | 1936 | 159.5 | 1697 | 159.5 | 1885
159.6 | 2019 | 159.6 | 2007 | 159.6 | 2026 | 159.6 | 2043 | 159.6 | 1990 | 159.6 | 1821 | 159.6 | 1841 | 159.6 | 1846 | 159.6 | 1916 | 159.6 | 1687 | 159.6 | 1960
159.7 | 2000 | 159.7 | 1963 | 159.7 | 2014 | 159.7 | 1951 | 159.7 | 1897 | 159.7 | 1887 | 159.7 | 1851 | 159.7 | 1882 | 159.7 | 1929 | 159.7 | 1689 | 159.7 | 1936
159.8 | 1938 | 159.8 | 1948 | 159.8 | 1909 | 159.8 | 1943 | 159.8 | 1853 | 159.8 | 1880 | 159.8 | 1855 | 159.8 | 1841 | 159.8 | 1843 | 159.8 | 1626 | 159.8 | 1948
159.9 | 1873 | 159.9 | 2024 | 159.9 | 1924 | 159.9 | 1943 | 159.9 | 1836 | 159.9 | 1841 | 159.9 | 1826 | 159.9 | 1848 | 159.9 | 1824 | 159.9 | 1623 | 159.9 | 1926
160 | 1958 | 160 | 1985 | 160 | 1948 | 160 | 2034 | 160 | 1907 | 160 | 1885 | 160 | 1838 | 160 | 1882 | 160 | 1870 | 160 | 1645 | 160 | 1846
160.1 | 1987 | 160.1 | 1948 | 160.1 | 1958 | 160.1 | 2090 | 160.1 | 1882 | 160.1 | 1887 | 160.1 | 1892 | 160.1 | 1975 | 160.1 | 1958 | 160.1 | 1694 | 160.1 | 1899
160.2 | 1899 | 160.2 | 1995 | 160.2 | 1987 | 160.2 | 2056 | 160.2 | 1912 | 160.2 | 1868 | 160.2 | 1904 | 160.2 | 1953 | 160.2 | 1958 | 160.2 | 1689 | 160.2 | 1909
160.3 | 1951 | 160.3 | 1982 | 160.3 | 2014 | 160.3 | 2000 | 160.3 | 2007 | 160.3 | 1807 | 160.3 | 1833 | 160.3 | 1858 | 160.3 | 1926 | 160.3 | 1684 | 160.3 | 1978
160.4 | 1978 | 160.4 | 1836 | 160.4 | 1965 | 160.4 | 1982 | 160.4 | 1916 | 160.4 | 1819 | 160.4 | 1824 | 160.4 | 1892 | 160.4 | 1929 | 160.4 | 1689 | 160.4 | 1953
160.5 | 1904 | 160.5 | 1921 | 160.5 | 1941 | 160.5 | 2002 | 160.5 | 1880 | 160.5 | 1873 | 160.5 | 1846 | 160.5 | 1870 | 160.5 | 1968 | 160.5 | 1619 | 160.5 | 1890
160.6 | 1946 | 160.6 | 1926 | 160.6 | 1931 | 160.6 | 1990 | 160.6 | 1899 | 160.6 | 1880 | 160.6 | 1943 | 160.6 | 1843 | 160.6 | 1943 | 160.6 | 1699 | 160.6 | 1870
160.7 | 1916 | 160.7 | 1956 | 160.7 | 1953 | 160.7 | 1960 | 160.7 | 1948 | 160.7 | 1931 | 160.7 | 1912 | 160.7 | 1858 | 160.7 | 1892 | 160.7 | 1665 | 160.7 | 1919
160.8 | 1941 | 160.8 | 1914 | 160.8 | 1946 | 160.8 | 1948 | 160.8 | 1902 | 160.8 | 1929 | 160.8 | 1836 | 160.8 | 1797 | 160.8 | 1846 | 160.8 | 1667 | 160.8 | 1873
160.9 | 1926 | 160.9 | 1902 | 160.9 | 1938 | 160.9 | 1921 | 160.9 | 1858 | 160.9 | 1887 | 160.9 | 1882 | 160.9 | 1811 | 160.9 | 1916 | 160.9 | 1711 | 160.9 | 1853
161 | 2004 | 161 | 1948 | 161 | 1948 | 161 | 1943 | 161 | 1789 | 161 | 1885 | 161 | 1929 | 161 | 1821 | 161 | 1931 | 161 | 1663 | 161 | 1926
161.1 | 1960 | 161.1 | 1924 | 161.1 | 1931 | 161.1 | 1919 | 161.1 | 1831 | 161.1 | 1880 | 161.1 | 1963 | 161.1 | 1826 | 161.1 | 1943 | 161.1 | 1628 | 161.1 | 1929
161.2 | 1968 | 161.2 | 1975 | 161.2 | 1924 | 161.2 | 1924 | 161.2 | 1846 | 161.2 | 1841 | 161.2 | 1902 | 161.2 | 1829 | 161.2 | 1951 | 161.2 | 1648 | 161.2 | 1780
161.3 | 1980 | 161.3 | 1985 | 161.3 | 1853 | 161.3 | 1921 | 161.3 | 1807 | 161.3 | 1819 | 161.3 | 1865 | 161.3 | 1890 | 161.3 | 1892 | 161.3 | 1636 | 161.3 | 1855
161.4 | 1931 | 161.4 | 1951 | 161.4 | 1885 | 161.4 | 1968 | 161.4 | 1816 | 161.4 | 1877 | 161.4 | 1868 | 161.4 | 1882 | 161.4 | 1877 | 161.4 | 1660 | 161.4 | 1865
161.5 | 1912 | 161.5 | 1899 | 161.5 | 1970 | 161.5 | 1970 | 161.5 | 1836 | 161.5 | 1912 | 161.5 | 1848 | 161.5 | 1841 | 161.5 | 1899 | 161.5 | 1689 | 161.5 | 1855
161.6 | 1919 | 161.6 | 1904 | 161.6 | 2021 | 161.6 | 1904 | 161.6 | 1814 | 161.6 | 1846 | 161.6 | 1851 | 161.6 | 1899 | 161.6 | 1865 | 161.6 | 1619 | 161.6 | 1836
161.7 | 1868 | 161.7 | 1924 | 161.7 | 1907 | 161.7 | 1831 | 161.7 | 1775 | 161.7 | 1914 | 161.7 | 1809 | 161.7 | 1924 | 161.7 | 1865 | 161.7 | 1665 | 161.7 | 1904
161.8 | 1851 | 161.8 | 1880 | 161.8 | 1916 | 161.8 | 1902 | 161.8 | 1875 | 161.8 | 1892 | 161.8 | 1833 | 161.8 | 1870 | 161.8 | 1851 | 161.8 | 1655 | 161.8 | 1719
161.9 | 1882 | 161.9 | 1907 | 161.9 | 1916 | 161.9 | 1934 | 161.9 | 1860 | 161.9 | 1890 | 161.9 | 1853 | 161.9 | 1836 | 161.9 | 1912 | 161.9 | 1675 | 161.9 | 1763
162 | 1841 | 162 | 1919 | 162 | 1921 | 162 | 1882 | 162 | 1846 | 162 | 1829 | 162 | 1865 | 162 | 1833 | 162 | 1921 | 162 | 1628 | 162 | 1833
162.1 | 1865 | 162.1 | 1909 | 162.1 | 1897 | 162.1 | 1909 | 162.1 | 1755 | 162.1 | 1811 | 162.1 | 1816 | 162.1 | 1794 | 162.1 | 1865 | 162.1 | 1609 | 162.1 | 1846
162.2 | 1919 | 162.2 | 1885 | 162.2 | 1926 | 162.2 | 1870 | 162.2 | 1794 | 162.2 | 1802 | 162.2 | 1816 | 162.2 | 1809 | 162.2 | 1916 | 162.2 | 1648 | 162.2 | 1853
162.3 | 1877 | 162.3 | 1914 | 162.3 | 1934 | 162.3 | 1894 | 162.3 | 1816 | 162.3 | 1787 | 162.3 | 1804 | 162.3 | 1863 | 162.3 | 1858 | 162.3 | 1670 | 162.3 | 1902
162.4 | 1843 | 162.4 | 1929 | 162.4 | 1921 | 162.4 | 1916 | 162.4 | 1851 | 162.4 | 1846 | 162.4 | 1860 | 162.4 | 1846 | 162.4 | 1814 | 162.4 | 1704 | 162.4 | 1897
162.5 | 1916 | 162.5 | 1870 | 162.5 | 1902 | 162.5 | 1870 | 162.5 | 1831 | 162.5 | 1885 | 162.5 | 1855 | 162.5 | 1792 | 162.5 | 1824 | 162.5 | 1684 | 162.5 | 1951
162.6 | 1912 | 162.6 | 1875 | 162.6 | 1851 | 162.6 | 1802 | 162.6 | 1865 | 162.6 | 1855 | 162.6 | 1877 | 162.6 | 1855 | 162.6 | 1904 | 162.6 | 1680 | 162.6 | 1951
162.7 | 2002 | 162.7 | 1892 | 162.7 | 1870 | 162.7 | 1775 | 162.7 | 1836 | 162.7 | 1904 | 162.7 | 1843 | 162.7 | 1848 | 162.7 | 1919 | 162.7 | 1631 | 162.7 | 1912
162.8 | 1914 | 162.8 | 1855 | 162.8 | 1909 | 162.8 | 1865 | 162.8 | 1855 | 162.8 | 1833 | 162.8 | 1897 | 162.8 | 1819 | 162.8 | 1851 | 162.8 | 1724 | 162.8 | 1792
162.9 | 1885 | 162.9 | 1858 | 162.9 | 1870 | 162.9 | 1843 | 162.9 | 1811 | 162.9 | 1865 | 162.9 | 1946 | 162.9 | 1789 | 162.9 | 1836 | 162.9 | 1653 | 162.9 | 1802
163 | 1899 | 163 | 1873 | 163 | 1938 | 163 | 1880 | 163 | 1777 | 163 | 1838 | 163 | 1860 | 163 | 1816 | 163 | 1868 | 163 | 1670 | 163 | 1792
163.1 | 1851 | 163.1 | 1841 | 163.1 | 1968 | 163.1 | 1890 | 163.1 | 1843 | 163.1 | 1890 | 163.1 | 1780 | 163.1 | 1792 | 163.1 | 1907 | 163.1 | 1694 | 163.1 | 1846
163.2 | 1919 | 163.2 | 1882 | 163.2 | 1963 | 163.2 | 1902 | 163.2 | 1853 | 163.2 | 1811 | 163.2 | 1890 | 163.2 | 1775 | 163.2 | 1934 | 163.2 | 1721 | 163.2 | 1885
163.3 | 1904 | 163.3 | 1909 | 163.3 | 1851 | 163.3 | 1829 | 163.3 | 1873 | 163.3 | 1843 | 163.3 | 1916 | 163.3 | 1811 | 163.3 | 1848 | 163.3 | 1711 | 163.3 | 1882
163.4 | 1858 | 163.4 | 1904 | 163.4 | 1904 | 163.4 | 1887 | 163.4 | 1877 | 163.4 | 1851 | 163.4 | 1882 | 163.4 | 1843 | 163.4 | 1804 | 163.4 | 1680 | 163.4 | 1894
163.5 | 1838 | 163.5 | 1970 | 163.5 | 1868 | 163.5 | 1892 | 163.5 | 1853 | 163.5 | 1780 | 163.5 | 1894 | 163.5 | 1868 | 163.5 | 1765 | 163.5 | 1741 | 163.5 | 1904
163.6 | 1894 | 163.6 | 1963 | 163.6 | 1921 | 163.6 | 1865 | 163.6 | 1863 | 163.6 | 1809 | 163.6 | 1875 | 163.6 | 1821 | 163.6 | 1775 | 163.6 | 1653 | 163.6 | 1807
163.7 | 1875 | 163.7 | 1919 | 163.7 | 1916 | 163.7 | 1875 | 163.7 | 1875 | 163.7 | 1775 | 163.7 | 1885 | 163.7 | 1860 | 163.7 | 1860 | 163.7 | 1716 | 163.7 | 1799
163.8 | 1875 | 163.8 | 1799 | 163.8 | 1848 | 163.8 | 1946 | 163.8 | 1909 | 163.8 | 1843 | 163.8 | 1848 | 163.8 | 1851 | 163.8 | 1789 | 163.8 | 1677 | 163.8 | 1792
163.9 | 1836 | 163.9 | 1831 | 163.9 | 1858 | 163.9 | 1941 | 163.9 | 1809 | 163.9 | 1875 | 163.9 | 1833 | 163.9 | 1799 | 163.9 | 1804 | 163.9 | 1677 | 163.9 | 1794
164 | 1873 | 164 | 1809 | 164 | 1843 | 164 | 1848 | 164 | 1851 | 164 | 1851 | 164 | 1807 | 164 | 1836 | 164 | 1863 | 164 | 1694 | 164 | 1807
χ | 45° | χ | 45° | χ | 45° | χ | 45° | χ | 45° | χ | 45° | χ | 45° | χ | 45° | χ | 45° | χ | 45° | χ | 45°
φ | 0° | φ | 0° | φ | 0° | φ | 0° | φ | 0° | φ | 0° | φ | 0° | φ | 0° | φ | 0° | φ | 0° | φ | 0°
2θ | counts | 2θ | counts | 2θ | counts | 2θ | counts | 2θ | counts | 2θ | counts | 2θ | counts | 2θ | counts | 2θ | counts | 2θ | counts | 2θ | counts
148 | 1873 | 148 | 1863 | 148 | 1882 | 148 | 1968 | 148 | 1953 | 148 | 1890 | 148 | 1870 | 148 | 1785 | 148 | 1824 | 148 | 1802 | 148 | 1809
148.1 | 1941 | 148.1 | 1948 | 148.1 | 1909 | 148.1 | 1963 | 148.1 | 1958 | 148.1 | 1970 | 148.1 | 1929 | 148.1 | 1916 | 148.1 | 1807 | 148.1 | 1880 | 148.1 | 1787
148.2 | 1931 | 148.2 | 1870 | 148.2 | 1958 | 148.2 | 1963 | 148.2 | 1929 | 148.2 | 1978 | 148.2 | 2007 | 148.2 | 1897 | 148.2 | 1890 | 148.2 | 1851 | 148.2 | 1811
148.3 | 1887 | 148.3 | 1897 | 148.3 | 1992 | 148.3 | 1975 | 148.3 | 1921 | 148.3 | 1992 | 148.3 | 1980 | 148.3 | 1926 | 148.3 | 1958 | 148.3 | 1912 | 148.3 | 1931
148.4 | 1936 | 148.4 | 1880 | 148.4 | 1916 | 148.4 | 1916 | 148.4 | 1970 | 148.4 | 1924 | 148.4 | 1929 | 148.4 | 1907 | 148.4 | 1948 | 148.4 | 1887 | 148.4 | 1951
148.5 | 1904 | 148.5 | 1987 | 148.5 | 1909 | 148.5 | 1921 | 148.5 | 1997 | 148.5 | 1992 | 148.5 | 1953 | 148.5 | 1914 | 148.5 | 1956 | 148.5 | 1936 | 148.5 | 2085
148.6 | 1982 | 148.6 | 1956 | 148.6 | 1951 | 148.6 | 1865 | 148.6 | 1934 | 148.6 | 1980 | 148.6 | 1997 | 148.6 | 2012 | 148.6 | 1948 | 148.6 | 1890 | 148.6 | 2009
148.7 | 1936 | 148.7 | 1916 | 148.7 | 1914 | 148.7 | 1946 | 148.7 | 1975 | 148.7 | 1946 | 148.7 | 1985 | 148.7 | 1941 | 148.7 | 1995 | 148.7 | 1946 | 148.7 | 2034
148.8 | 1975 | 148.8 | 1960 | 148.8 | 1904 | 148.8 | 1912 | 148.8 | 1956 | 148.8 | 2039 | 148.8 | 1973 | 148.8 | 1951 | 148.8 | 1963 | 148.8 | 2000 | 148.8 | 2012
148.9 | 1921 | 148.9 | 1931 | 148.9 | 1919 | 148.9 | 1909 | 148.9 | 1897 | 148.9 | 2009 | 148.9 | 1982 | 148.9 | 1951 | 148.9 | 2034 | 148.9 | 1934 | 148.9 | 1958
149 | 1916 | 149 | 1956 | 149 | 1880 | 149 | 1973 | 149 | 1973 | 149 | 1909 | 149 | 1953 | 149 | 1978 | 149 | 1990 | 149 | 2019 | 149 | 1934
149.1 | 1946 | 149.1 | 1963 | 149.1 | 1919 | 149.1 | 1926 | 149.1 | 1909 | 149.1 | 2039 | 149.1 | 1951 | 149.1 | 1919 | 149.1 | 1982 | 149.1 | 2100 | 149.1 | 1973
149.2 | 1946 | 149.2 | 1909 | 149.2 | 1924 | 149.2 | 1978 | 149.2 | 1934 | 149.2 | 2024 | 149.2 | 2043 | 149.2 | 1995 | 149.2 | 1929 | 149.2 | 2046 | 149.2 | 1877
149.3 | 1890 | 149.3 | 1924 | 149.3 | 1968 | 149.3 | 2039 | 149.3 | 1960 | 149.3 | 2051 | 149.3 | 2009 | 149.3 | 2017 | 149.3 | 1914 | 149.3 | 2073 | 149.3 | 1934
149.4 | 1887 | 149.4 | 1958 | 149.4 | 2021 | 149.4 | 2021 | 149.4 | 1963 | 149.4 | 1978 | 149.4 | 1943 | 149.4 | 1890 | 149.4 | 1868 | 149.4 | 2056 | 149.4 | 1941
149.5 | 1916 | 149.5 | 1953 | 149.5 | 2004 | 149.5 | 1980 | 149.5 | 1907 | 149.5 | 1963 | 149.5 | 1929 | 149.5 | 1853 | 149.5 | 1858 | 149.5 | 1982 | 149.5 | 1958
149.6 | 1946 | 149.6 | 1943 | 149.6 | 1951 | 149.6 | 1995 | 149.6 | 1902 | 149.6 | 1978 | 149.6 | 1929 | 149.6 | 1921 | 149.6 | 1873 | 149.6 | 1882 | 149.6 | 1899
149.7 | 1921 | 149.7 | 1953 | 149.7 | 2000 | 149.7 | 1995 | 149.7 | 1897 | 149.7 | 1919 | 149.7 | 1909 | 149.7 | 1912 | 149.7 | 1865 | 149.7 | 1890 | 149.7 | 1887
149.8 | 1924 | 149.8 | 1946 | 149.8 | 2000 | 149.8 | 2031 | 149.8 | 1890 | 149.8 | 1980 | 149.8 | 1870 | 149.8 | 1848 | 149.8 | 1843 | 149.8 | 1892 | 149.8 | 1836
149.9 | 1973 | 149.9 | 1968 | 149.9 | 1934 | 149.9 | 2009 | 149.9 | 1904 | 149.9 | 1897 | 149.9 | 1851 | 149.9 | 1863 | 149.9 | 1819 | 149.9 | 1870 | 149.9 | 1797
150 | 1956 | 150 | 2017 | 150 | 1902 | 150 | 1963 | 150 | 1841 | 150 | 1829 | 150 | 1758 | 150 | 1924 | 150 | 1782 | 150 | 1902 | 150 | 1877
150.1 | 1870 | 150.1 | 1934 | 150.1 | 1960 | 150.1 | 1978 | 150.1 | 1892 | 150.1 | 1890 | 150.1 | 1804 | 150.1 | 1892 | 150.1 | 1811 | 150.1 | 1843 | 150.1 | 1853
150.2 | 1938 | 150.2 | 1948 | 150.2 | 1892 | 150.2 | 1965 | 150.2 | 1819 | 150.2 | 1831 | 150.2 | 1833 | 150.2 | 1929 | 150.2 | 1860 | 150.2 | 1821 | 150.2 | 1870
150.3 | 1958 | 150.3 | 2004 | 150.3 | 1894 | 150.3 | 1963 | 150.3 | 1821 | 150.3 | 1960 | 150.3 | 1826 | 150.3 | 1892 | 150.3 | 1853 | 150.3 | 1890 | 150.3 | 1875
150.4 | 1938 | 150.4 | 1926 | 150.4 | 1882 | 150.4 | 1858 | 150.4 | 1885 | 150.4 | 1897 | 150.4 | 1782 | 150.4 | 1890 | 150.4 | 1870 | 150.4 | 1865 | 150.4 | 1934
150.5 | 1931 | 150.5 | 1882 | 150.5 | 1897 | 150.5 | 1809 | 150.5 | 1811 | 150.5 | 1829 | 150.5 | 1780 | 150.5 | 1868 | 150.5 | 1802 | 150.5 | 1894 | 150.5 | 1885
150.6 | 1860 | 150.6 | 1892 | 150.6 | 1875 | 150.6 | 1838 | 150.6 | 1831 | 150.6 | 1824 | 150.6 | 1863 | 150.6 | 1824 | 150.6 | 1851 | 150.6 | 1897 | 150.6 | 1846
150.7 | 1894 | 150.7 | 1936 | 150.7 | 1924 | 150.7 | 1848 | 150.7 | 1824 | 150.7 | 1870 | 150.7 | 1797 | 150.7 | 1829 | 150.7 | 1858 | 150.7 | 1921 | 150.7 | 1868
150.8 | 1873 | 150.8 | 1958 | 150.8 | 1921 | 150.8 | 1887 | 150.8 | 1816 | 150.8 | 1838 | 150.8 | 1799 | 150.8 | 1846 | 150.8 | 1829 | 150.8 | 1836 | 150.8 | 1794
150.9 | 1838 | 150.9 | 1904 | 150.9 | 1870 | 150.9 | 1868 | 150.9 | 1868 | 150.9 | 1882 | 150.9 | 1892 | 150.9 | 1890 | 150.9 | 1865 | 150.9 | 1821 | 150.9 | 1809
151 | 1836 | 151 | 1914 | 151 | 1841 | 151 | 1814 | 151 | 1892 | 151 | 1853 | 151 | 1838 | 151 | 1890 | 151 | 1853 | 151 | 1836 | 151 | 1821
151.1 | 1870 | 151.1 | 1926 | 151.1 | 1831 | 151.1 | 1865 | 151.1 | 1902 | 151.1 | 1816 | 151.1 | 1853 | 151.1 | 1843 | 151.1 | 1855 | 151.1 | 1877 | 151.1 | 1792
151.2 | 1882 | 151.2 | 1946 | 151.2 | 1794 | 151.2 | 1851 | 151.2 | 1931 | 151.2 | 1904 | 151.2 | 1938 | 151.2 | 1875 | 151.2 | 1894 | 151.2 | 1831 | 151.2 | 1819
151.3 | 1851 | 151.3 | 1970 | 151.3 | 1807 | 151.3 | 1824 | 151.3 | 1936 | 151.3 | 1870 | 151.3 | 1968 | 151.3 | 1841 | 151.3 | 1848 | 151.3 | 1821 | 151.3 | 1865
151.4 | 1824 | 151.4 | 1951 | 151.4 | 1809 | 151.4 | 1882 | 151.4 | 1916 | 151.4 | 1833 | 151.4 | 1819 | 151.4 | 1931 | 151.4 | 1833 | 151.4 | 1897 | 151.4 | 1882
151.5 | 1873 | 151.5 | 1885 | 151.5 | 1794 | 151.5 | 1909 | 151.5 | 1858 | 151.5 | 1814 | 151.5 | 1807 | 151.5 | 1951 | 151.5 | 1824 | 151.5 | 1868 | 151.5 | 1841
151.6 | 1868 | 151.6 | 1894 | 151.6 | 1753 | 151.6 | 1831 | 151.6 | 1848 | 151.6 | 1914 | 151.6 | 1860 | 151.6 | 1914 | 151.6 | 1887 | 151.6 | 1877 | 151.6 | 1860
151.7 | 1858 | 151.7 | 1877 | 151.7 | 1846 | 151.7 | 1912 | 151.7 | 1914 | 151.7 | 1916 | 151.7 | 1899 | 151.7 | 1831 | 151.7 | 1868 | 151.7 | 1907 | 151.7 | 1868
151.8 | 1914 | 151.8 | 1899 | 151.8 | 1958 | 151.8 | 1912 | 151.8 | 1882 | 151.8 | 1899 | 151.8 | 1821 | 151.8 | 1875 | 151.8 | 1912 | 151.8 | 1882 | 151.8 | 1907
151.9 | 1931 | 151.9 | 1890 | 151.9 | 1921 | 151.9 | 1885 | 151.9 | 1829 | 151.9 | 1956 | 151.9 | 1877 | 151.9 | 1890 | 151.9 | 1914 | 151.9 | 1894 | 151.9 | 1914
152 | 1931 | 152 | 1899 | 152 | 1887 | 152 | 1897 | 152 | 1885 | 152 | 1873 | 152 | 1853 | 152 | 1843 | 152 | 1875 | 152 | 1877 | 152 | 1836
152.1 | 1914 | 152.1 | 1951 | 152.1 | 1846 | 152.1 | 1921 | 152.1 | 1868 | 152.1 | 1880 | 152.1 | 1885 | 152.1 | 1868 | 152.1 | 1929 | 152.1 | 1846 | 152.1 | 1919
152.2 | 1912 | 152.2 | 1982 | 152.2 | 1926 | 152.2 | 1882 | 152.2 | 1851 | 152.2 | 1829 | 152.2 | 1809 | 152.2 | 1853 | 152.2 | 1902 | 152.2 | 1826 | 152.2 | 1912
152.3 | 1975 | 152.3 | 1936 | 152.3 | 1924 | 152.3 | 1914 | 152.3 | 1821 | 152.3 | 1807 | 152.3 | 1841 | 152.3 | 1863 | 152.3 | 1897 | 152.3 | 1797 | 152.3 | 1909
152.4 | 1921 | 152.4 | 1880 | 152.4 | 1894 | 152.4 | 1894 | 152.4 | 1860 | 152.4 | 1909 | 152.4 | 1880 | 152.4 | 1833 | 152.4 | 1921 | 152.4 | 1846 | 152.4 | 1853
152.5 | 1877 | 152.5 | 1924 | 152.5 | 1946 | 152.5 | 1929 | 152.5 | 1914 | 152.5 | 1902 | 152.5 | 1899 | 152.5 | 1824 | 152.5 | 1936 | 152.5 | 1829 | 152.5 | 1916
152.6 | 1894 | 152.6 | 1968 | 152.6 | 1902 | 152.6 | 1926 | 152.6 | 1924 | 152.6 | 1975 | 152.6 | 1958 | 152.6 | 1814 | 152.6 | 1909 | 152.6 | 1897 | 152.6 | 1909
152.7 | 1892 | 152.7 | 2034 | 152.7 | 1887 | 152.7 | 1912 | 152.7 | 1870 | 152.7 | 1921 | 152.7 | 1946 | 152.7 | 1843 | 152.7 | 1958 | 152.7 | 1892 | 152.7 | 1851
152.8 | 1921 | 152.8 | 2000 | 152.8 | 1877 | 152.8 | 1973 | 152.8 | 1816 | 152.8 | 1934 | 152.8 | 1941 | 152.8 | 1868 | 152.8 | 1951 | 152.8 | 1853 | 152.8 | 1890
152.9 | 1973 | 152.9 | 1963 | 152.9 | 1875 | 152.9 | 1963 | 152.9 | 1868 | 152.9 | 1838 | 152.9 | 1934 | 152.9 | 1904 | 152.9 | 1938 | 152.9 | 1826 | 152.9 | 1924
153 | 2000 | 153 | 1960 | 153 | 1924 | 153 | 1973 | 153 | 1926 | 153 | 1860 | 153 | 1946 | 153 | 1890 | 153 | 1853 | 153 | 1919 | 153 | 1938
153.1 | 1931 | 153.1 | 2024 | 153.1 | 1894 | 153.1 | 2041 | 153.1 | 1960 | 153.1 | 1811 | 153.1 | 1894 | 153.1 | 1865 | 153.1 | 1890 | 153.1 | 1948 | 153.1 | 1963
153.2 | 1956 | 153.2 | 1946 | 153.2 | 1963 | 153.2 | 2026 | 153.2 | 2000 | 153.2 | 1816 | 153.2 | 1877 | 153.2 | 1802 | 153.2 | 1892 | 153.2 | 1951 | 153.2 | 2014
153.3 | 1943 | 153.3 | 1965 | 153.3 | 1980 | 153.3 | 2043 | 153.3 | 1973 | 153.3 | 1870 | 153.3 | 1875 | 153.3 | 1924 | 153.3 | 1926 | 153.3 | 1887 | 153.3 | 1992
153.4 | 1963 | 153.4 | 2024 | 153.4 | 2021 | 153.4 | 2021 | 153.4 | 1934 | 153.4 | 1894 | 153.4 | 1838 | 153.4 | 1960 | 153.4 | 1938 | 153.4 | 1970 | 153.4 | 1909
153.5 | 1953 | 153.5 | 1926 | 153.5 | 2056 | 153.5 | 1953 | 153.5 | 1863 | 153.5 | 1851 | 153.5 | 1863 | 153.5 | 2034 | 153.5 | 1951 | 153.5 | 1990 | 153.5 | 1882
153.6 | 2024 | 153.6 | 2051 | 153.6 | 2012 | 153.6 | 1992 | 153.6 | 1848 | 153.6 | 1890 | 153.6 | 1909 | 153.6 | 2041 | 153.6 | 1912 | 153.6 | 1990 | 153.6 | 1794
153.7 | 2004 | 153.7 | 2043 | 153.7 | 1968 | 153.7 | 1995 | 153.7 | 1892 | 153.7 | 1824 | 153.7 | 1965 | 153.7 | 2100 | 153.7 | 1943 | 153.7 | 1946 | 153.7 | 1833
153.8 | 2004 | 153.8 | 2000 | 153.8 | 1987 | 153.8 | 2014 | 153.8 | 1885 | 153.8 | 1887 | 153.8 | 1929 | 153.8 | 2056 | 153.8 | 1929 | 153.8 | 1968 | 153.8 | 1978
153.9 | 1992 | 153.9 | 1990 | 153.9 | 2063 | 153.9 | 2043 | 153.9 | 1899 | 153.9 | 1916 | 153.9 | 1970 | 153.9 | 2009 | 153.9 | 1912 | 153.9 | 1946 | 153.9 | 1978
154 | 2080 | 154 | 2083 | 154 | 2024 | 154 | 2002 | 154 | 1936 | 154 | 1943 | 154 | 1968 | 154 | 1995 | 154 | 1880 | 154 | 2012 | 154 | 1997
154.1 | 2129 | 154.1 | 2073 | 154.1 | 2134 | 154.1 | 2004 | 154.1 | 1990 | 154.1 | 1916 | 154.1 | 1997 | 154.1 | 1946 | 154.1 | 1926 | 154.1 | 2000 | 154.1 | 2063
154.2 | 2105 | 154.2 | 2036 | 154.2 | 2102 | 154.2 | 2087 | 154.2 | 2031 | 154.2 | 1953 | 154.2 | 2056 | 154.2 | 2009 | 154.2 | 2039 | 154.2 | 1956 | 154.2 | 2153
154.3 | 2117 | 154.3 | 2124 | 154.3 | 2124 | 154.3 | 2158 | 154.3 | 2075 | 154.3 | 2009 | 154.3 | 2090 | 154.3 | 2058 | 154.3 | 2068 | 154.3 | 2043 | 154.3 | 2134
154.4 | 2078 | 154.4 | 2090 | 154.4 | 2183 | 154.4 | 2065 | 154.4 | 2129 | 154.4 | 2021 | 154.4 | 2212 | 154.4 | 2058 | 154.4 | 2112 | 154.4 | 2083 | 154.4 | 2173
154.5 | 2129 | 154.5 | 2078 | 154.5 | 2173 | 154.5 | 2136 | 154.5 | 2173 | 154.5 | 2073 | 154.5 | 2180 | 154.5 | 2102 | 154.5 | 2217 | 154.5 | 2083 | 154.5 | 2249
154.6 | 2158 | 154.6 | 2131 | 154.6 | 2122 | 154.6 | 2251 | 154.6 | 2222 | 154.6 | 2224 | 154.6 | 2236 | 154.6 | 2222 | 154.6 | 2327 | 154.6 | 2148 | 154.6 | 2334
154.7 | 2268 | 154.7 | 2168 | 154.7 | 2207 | 154.7 | 2302 | 154.7 | 2285 | 154.7 | 2366 | 154.7 | 2351 | 154.7 | 2324 | 154.7 | 2400 | 154.7 | 2258 | 154.7 | 2461
154.8 | 2317 | 154.8 | 2222 | 154.8 | 2197 | 154.8 | 2358 | 154.8 | 2427 | 154.8 | 2424 | 154.8 | 2507 | 154.8 | 2363 | 154.8 | 2478 | 154.8 | 2363 | 154.8 | 2590
154.9 | 2446 | 154.9 | 2317 | 154.9 | 2266 | 154.9 | 2420 | 154.9 | 2468 | 154.9 | 2490 | 154.9 | 2656 | 154.9 | 2483 | 154.9 | 2483 | 154.9 | 2429 | 154.9 | 2774
155 | 2481 | 155 | 2373 | 155 | 2368 | 155 | 2446 | 155 | 2522 | 155 | 2554 | 155 | 2732 | 155 | 2654 | 155 | 2644 | 155 | 2554 | 155 | 2854
155.1 | 2539 | 155.1 | 2478 | 155.1 | 2507 | 155.1 | 2507 | 155.1 | 2627 | 155.1 | 2776 | 155.1 | 2857 | 155.1 | 2766 | 155.1 | 2793 | 155.1 | 2661 | 155.1 | 2940
155.2 | 2615 | 155.2 | 2544 | 155.2 | 2481 | 155.2 | 2581 | 155.2 | 2749 | 155.2 | 2864 | 155.2 | 2993 | 155.2 | 2859 | 155.2 | 2986 | 155.2 | 2796 | 155.2 | 3059
155.3 | 2632 | 155.3 | 2671 | 155.3 | 2588 | 155.3 | 2810 | 155.3 | 2869 | 155.3 | 2964 | 155.3 | 3057 | 155.3 | 3023 | 155.3 | 3054 | 155.3 | 2967 | 155.3 | 3240
155.4 | 2700 | 155.4 | 2713 | 155.4 | 2620 | 155.4 | 2813 | 155.4 | 3042 | 155.4 | 3037 | 155.4 | 3157 | 155.4 | 3330 | 155.4 | 3216 | 155.4 | 3059 | 155.4 | 3257
155.5 | 2727 | 155.5 | 2793 | 155.5 | 2727 | 155.5 | 2815 | 155.5 | 3145 | 155.5 | 3135 | 155.5 | 3240 | 155.5 | 3452 | 155.5 | 3282 | 155.5 | 3140 | 155.5 | 3450
155.6 | 2935 | 155.6 | 2937 | 155.6 | 2859 | 155.6 | 2905 | 155.6 | 3255 | 155.6 | 3304 | 155.6 | 3440 | 155.6 | 3482 | 155.6 | 3472 | 155.6 | 3335 | 155.6 | 3540
155.7 | 3035 | 155.7 | 2947 | 155.7 | 2888 | 155.7 | 3050 | 155.7 | 3367 | 155.7 | 3484 | 155.7 | 3699 | 155.7 | 3562 | 155.7 | 3533 | 155.7 | 3496 | 155.7 | 3665
155.8 | 3115 | 155.8 | 3047 | 155.8 | 2986 | 155.8 | 3120 | 155.8 | 3499 | 155.8 | 3601 | 155.8 | 3926 | 155.8 | 3831 | 155.8 | 3697 | 155.8 | 3655 | 155.8 | 3846
155.9 | 3084 | 155.9 | 3118 | 155.9 | 3137 | 155.9 | 3242 | 155.9 | 3736 | 155.9 | 3738 | 155.9 | 3948 | 155.9 | 3931 | 155.9 | 3760 | 155.9 | 3829 | 155.9 | 3968
156 | 3086 | 156 | 3191 | 156 | 3260 | 156 | 3333 | 156 | 3692 | 156 | 3719 | 156 | 4026 | 156 | 4083 | 156 | 3916 | 156 | 3936 | 156 | 4144
156.1 | 3137 | 156.1 | 3252 | 156.1 | 3338 | 156.1 | 3484 | 156.1 | 3819 | 156.1 | 3787 | 156.1 | 4039 | 156.1 | 4214 | 156.1 | 4109 | 156.1 | 4063 | 156.1 | 4085
156.2 | 3235 | 156.2 | 3365 | 156.2 | 3367 | 156.2 | 3421 | 156.2 | 3892 | 156.2 | 3851 | 156.2 | 4183 | 156.2 | 4112 | 156.2 | 4122 | 156.2 | 4119 | 156.2 | 4112
156.3 | 3282 | 156.3 | 3479 | 156.3 | 3421 | 156.3 | 3533 | 156.3 | 3912 | 156.3 | 3892 | 156.3 | 4185 | 156.3 | 4075 | 156.3 | 4029 | 156.3 | 4109 | 156.3 | 4329
156.4 | 3340 | 156.4 | 3550 | 156.4 | 3409 | 156.4 | 3504 | 156.4 | 3936 | 156.4 | 3809 | 156.4 | 4180 | 156.4 | 3951 | 156.4 | 3919 | 156.4 | 4102 | 156.4 | 4263
156.5 | 3409 | 156.5 | 3575 | 156.5 | 3472 | 156.5 | 3499 | 156.5 | 3943 | 156.5 | 3746 | 156.5 | 4065 | 156.5 | 3890 | 156.5 | 3965 | 156.5 | 4078 | 156.5 | 4224
156.6 | 3345 | 156.6 | 3597 | 156.6 | 3516 | 156.6 | 3572 | 156.6 | 3909 | 156.6 | 3562 | 156.6 | 3877 | 156.6 | 3804 | 156.6 | 3833 | 156.6 | 4026 | 156.6 | 4019
156.7 | 3431 | 156.7 | 3675 | 156.7 | 3570 | 156.7 | 3501 | 156.7 | 3706 | 156.7 | 3450 | 156.7 | 3802 | 156.7 | 3724 | 156.7 | 3750 | 156.7 | 4014 | 156.7 | 3811
156.8 | 3409 | 156.8 | 3692 | 156.8 | 3492 | 156.8 | 3567 | 156.8 | 3592 | 156.8 | 3394 | 156.8 | 3665 | 156.8 | 3448 | 156.8 | 3660 | 156.8 | 3880 | 156.8 | 3611
156.9 | 3399 | 156.9 | 3626 | 156.9 | 3438 | 156.9 | 3601 | 156.9 | 3455 | 156.9 | 3216 | 156.9 | 3484 | 156.9 | 3333 | 156.9 | 3526 | 156.9 | 3748 | 156.9 | 3538
157 | 3394 | 157 | 3548 | 157 | 3399 | 157 | 3567 | 157 | 3379 | 157 | 3147 | 157 | 3304 | 157 | 3225 | 157 | 3365 | 157 | 3523 | 157 | 3382
157.1 | 3294 | 157.1 | 3509 | 157.1 | 3382 | 157.1 | 3423 | 157.1 | 3238 | 157.1 | 2993 | 157.1 | 3142 | 157.1 | 3174 | 157.1 | 3184 | 157.1 | 3372 | 157.1 | 3242
157.2 | 3245 | 157.2 | 3362 | 157.2 | 3269 | 157.2 | 3367 | 157.2 | 3206 | 157.2 | 2927 | 157.2 | 3030 | 157.2 | 3081 | 157.2 | 3008 | 157.2 | 3179 | 157.2 | 3203
157.3 | 3130 | 157.3 | 3294 | 157.3 | 3157 | 157.3 | 3345 | 157.3 | 3045 | 157.3 | 2788 | 157.3 | 2918 | 157.3 | 2991 | 157.3 | 2930 | 157.3 | 3020 | 157.3 | 3028
157.4 | 3125 | 157.4 | 3311 | 157.4 | 3169 | 157.4 | 3277 | 157.4 | 2962 | 157.4 | 2625 | 157.4 | 2798 | 157.4 | 2808 | 157.4 | 2796 | 157.4 | 2952 | 157.4 | 2913
157.5 | 2993 | 157.5 | 3181 | 157.5 | 3113 | 157.5 | 3223 | 157.5 | 2901 | 157.5 | 2529 | 157.5 | 2627 | 157.5 | 2578 | 157.5 | 2720 | 157.5 | 2781 | 157.5 | 2825
157.6 | 2945 | 157.6 | 3098 | 157.6 | 2996 | 157.6 | 3147 | 157.6 | 2783 | 157.6 | 2471 | 157.6 | 2468 | 157.6 | 2610 | 157.6 | 2608 | 157.6 | 2757 | 157.6 | 2695
157.7 | 2788 | 157.7 | 2996 | 157.7 | 2854 | 157.7 | 3052 | 157.7 | 2644 | 157.7 | 2366 | 157.7 | 2378 | 157.7 | 2500 | 157.7 | 2434 | 157.7 | 2654 | 157.7 | 2493
157.8 | 2686 | 157.8 | 2866 | 157.8 | 2754 | 157.8 | 2930 | 157.8 | 2498 | 157.8 | 2224 | 157.8 | 2283 | 157.8 | 2390 | 157.8 | 2376 | 157.8 | 2488 | 157.8 | 2366
157.9 | 2722 | 157.9 | 2747 | 157.9 | 2620 | 157.9 | 2918 | 157.9 | 2332 | 157.9 | 2156 | 157.9 | 2183 | 157.9 | 2278 | 157.9 | 2324 | 157.9 | 2334 | 157.9 | 2258
158 | 2515 | 158 | 2683 | 158 | 2595 | 158 | 2774 | 158 | 2361 | 158 | 2148 | 158 | 2170 | 158 | 2131 | 158 | 2183 | 158 | 2109 | 158 | 2222
158.1 | 2517 | 158.1 | 2688 | 158.1 | 2630 | 158.1 | 2600 | 158.1 | 2227 | 158.1 | 1990 | 158.1 | 2080 | 158.1 | 2068 | 158.1 | 2161 | 158.1 | 2112 | 158.1 | 2170
158.2 | 2439 | 158.2 | 2588 | 158.2 | 2539 | 158.2 | 2490 | 158.2 | 2144 | 158.2 | 2017 | 158.2 | 2124 | 158.2 | 2053 | 158.2 | 2141 | 158.2 | 2061 | 158.2 | 2112
158.3 | 2417 | 158.3 | 2439 | 158.3 | 2444 | 158.3 | 2427 | 158.3 | 2173 | 158.3 | 2019 | 158.3 | 2117 | 158.3 | 2007 | 158.3 | 2024 | 158.3 | 2061 | 158.3 | 2056
158.4 | 2366 | 158.4 | 2432 | 158.4 | 2380 | 158.4 | 2476 | 158.4 | 2126 | 158.4 | 1995 | 158.4 | 1926 | 158.4 | 1909 | 158.4 | 2043 | 158.4 | 2041 | 158.4 | 2021
158.5 | 2295 | 158.5 | 2312 | 158.5 | 2371 | 158.5 | 2341 | 158.5 | 2039 | 158.5 | 1938 | 158.5 | 1968 | 158.5 | 1958 | 158.5 | 1960 | 158.5 | 2041 | 158.5 | 1934
158.6 | 2349 | 158.6 | 2283 | 158.6 | 2275 | 158.6 | 2339 | 158.6 | 2058 | 158.6 | 1909 | 158.6 | 1902 | 158.6 | 1958 | 158.6 | 1982 | 158.6 | 1970 | 158.6 | 1948
158.7 | 2222 | 158.7 | 2288 | 158.7 | 2224 | 158.7 | 2210 | 158.7 | 1975 | 158.7 | 1934 | 158.7 | 1890 | 158.7 | 1980 | 158.7 | 1946 | 158.7 | 1970 | 158.7 | 1907
158.8 | 2151 | 158.8 | 2305 | 158.8 | 2168 | 158.8 | 2227 | 158.8 | 1909 | 158.8 | 1948 | 158.8 | 1929 | 158.8 | 1919 | 158.8 | 2036 | 158.8 | 1894 | 158.8 | 1870
158.9 | 2168 | 158.9 | 2219 | 158.9 | 2097 | 158.9 | 2207 | 158.9 | 1897 | 158.9 | 1875 | 158.9 | 1860 | 158.9 | 1890 | 158.9 | 1963 | 158.9 | 1909 | 158.9 | 1914
159 | 2144 | 159 | 2134 | 159 | 2095 | 159 | 2190 | 159 | 1968 | 159 | 1838 | 159 | 1894 | 159 | 1931 | 159 | 1963 | 159 | 1953 | 159 | 1890
159.1 | 2153 | 159.1 | 2092 | 159.1 | 2029 | 159.1 | 2041 | 159.1 | 1965 | 159.1 | 1775 | 159.1 | 1851 | 159.1 | 1877 | 159.1 | 1938 | 159.1 | 1921 | 159.1 | 1946
159.2 | 2153 | 159.2 | 2073 | 159.2 | 2048 | 159.2 | 2063 | 159.2 | 2014 | 159.2 | 1892 | 159.2 | 1836 | 159.2 | 1838 | 159.2 | 1956 | 159.2 | 1914 | 159.2 | 1919
159.3 | 2090 | 159.3 | 2021 | 159.3 | 2012 | 159.3 | 2031 | 159.3 | 1936 | 159.3 | 1936 | 159.3 | 1853 | 159.3 | 1848 | 159.3 | 1912 | 159.3 | 1951 | 159.3 | 1929
159.4 | 2024 | 159.4 | 2085 | 159.4 | 2051 | 159.4 | 2107 | 159.4 | 1946 | 159.4 | 1912 | 159.4 | 1838 | 159.4 | 1807 | 159.4 | 1924 | 159.4 | 1941 | 159.4 | 1885
159.5 | 1951 | 159.5 | 1938 | 159.5 | 2024 | 159.5 | 2009 | 159.5 | 1943 | 159.5 | 1887 | 159.5 | 1868 | 159.5 | 1860 | 159.5 | 1921 | 159.5 | 2000 | 159.5 | 1924
159.6 | 1914 | 159.6 | 1902 | 159.6 | 2009 | 159.6 | 1899 | 159.6 | 1912 | 159.6 | 1816 | 159.6 | 1921 | 159.6 | 1819 | 159.6 | 1936 | 159.6 | 1951 | 159.6 | 1875
159.7 | 1953 | 159.7 | 1916 | 159.7 | 1973 | 159.7 | 1995 | 159.7 | 1892 | 159.7 | 1868 | 159.7 | 1897 | 159.7 | 1863 | 159.7 | 1978 | 159.7 | 1897 | 159.7 | 1833
159.8 | 1982 | 159.8 | 2000 | 159.8 | 2002 | 159.8 | 1980 | 159.8 | 1907 | 159.8 | 1870 | 159.8 | 1826 | 159.8 | 1860 | 159.8 | 1877 | 159.8 | 1890 | 159.8 | 1875
159.9 | 1992 | 159.9 | 2014 | 159.9 | 1965 | 159.9 | 1921 | 159.9 | 1926 | 159.9 | 1868 | 159.9 | 1897 | 159.9 | 1848 | 159.9 | 1938 | 159.9 | 1885 | 159.9 | 1882
160 | 1936 | 160 | 1990 | 160 | 1990 | 160 | 1963 | 160 | 1924 | 160 | 1899 | 160 | 1936 | 160 | 1899 | 160 | 1855 | 160 | 1792 | 160 | 1919
160.1 | 1941 | 160.1 | 1958 | 160.1 | 1975 | 160.1 | 1963 | 160.1 | 1929 | 160.1 | 1846 | 160.1 | 1899 | 160.1 | 1931 | 160.1 | 1799 | 160.1 | 1833 | 160.1 | 1912
160.2 | 1968 | 160.2 | 2041 | 160.2 | 2007 | 160.2 | 2017 | 160.2 | 1826 | 160.2 | 1865 | 160.2 | 1855 | 160.2 | 1804 | 160.2 | 1833 | 160.2 | 1887 | 160.2 | 1907
160.3 | 1934 | 160.3 | 2009 | 160.3 | 2002 | 160.3 | 2034 | 160.3 | 1846 | 160.3 | 1938 | 160.3 | 1858 | 160.3 | 1797 | 160.3 | 1924 | 160.3 | 1968 | 160.3 | 1882
160.4 | 1960 | 160.4 | 1975 | 160.4 | 2041 | 160.4 | 1951 | 160.4 | 1873 | 160.4 | 1855 | 160.4 | 1846 | 160.4 | 1799 | 160.4 | 1914 | 160.4 | 1882 | 160.4 | 1836
160.5 | 1953 | 160.5 | 1980 | 160.5 | 1943 | 160.5 | 1916 | 160.5 | 1860 | 160.5 | 1875 | 160.5 | 1797 | 160.5 | 1841 | 160.5 | 1909 | 160.5 | 1860 | 160.5 | 1902
160.6 | 1990 | 160.6 | 1946 | 160.6 | 2004 | 160.6 | 1843 | 160.6 | 1848 | 160.6 | 1860 | 160.6 | 1897 | 160.6 | 1816 | 160.6 | 1912 | 160.6 | 1794 | 160.6 | 1902
160.7 | 1904 | 160.7 | 1934 | 160.7 | 1951 | 160.7 | 1931 | 160.7 | 1821 | 160.7 | 1860 | 160.7 | 1902 | 160.7 | 1814 | 160.7 | 1873 | 160.7 | 1851 | 160.7 | 1946
160.8 | 1863 | 160.8 | 1995 | 160.8 | 1919 | 160.8 | 1948 | 160.8 | 1870 | 160.8 | 1838 | 160.8 | 1902 | 160.8 | 1777 | 160.8 | 1858 | 160.8 | 1777 | 160.8 | 1992
160.9 | 1904 | 160.9 | 1919 | 160.9 | 1880 | 160.9 | 1973 | 160.9 | 1887 | 160.9 | 1855 | 160.9 | 1848 | 160.9 | 1704 | 160.9 | 1816 | 160.9 | 1894 | 160.9 | 1887
161 | 1919 | 161 | 1958 | 161 | 1943 | 161 | 1909 | 161 | 1887 | 161 | 1843 | 161 | 1777 | 161 | 1797 | 161 | 1890 | 161 | 1960 | 161 | 1929
161.1 | 1919 | 161.1 | 1968 | 161.1 | 1838 | 161.1 | 1970 | 161.1 | 1804 | 161.1 | 1821 | 161.1 | 1819 | 161.1 | 1782 | 161.1 | 1916 | 161.1 | 1887 | 161.1 | 1921
161.2 | 1938 | 161.2 | 1951 | 161.2 | 1887 | 161.2 | 1987 | 161.2 | 1860 | 161.2 | 1897 | 161.2 | 1824 | 161.2 | 1948 | 161.2 | 1904 | 161.2 | 1904 | 161.2 | 1870
161.3 | 1882 | 161.3 | 1990 | 161.3 | 1865 | 161.3 | 1885 | 161.3 | 1860 | 161.3 | 1894 | 161.3 | 1848 | 161.3 | 1909 | 161.3 | 1916 | 161.3 | 1880 | 161.3 | 1841
161.4 | 1880 | 161.4 | 1985 | 161.4 | 1870 | 161.4 | 1824 | 161.4 | 1868 | 161.4 | 1865 | 161.4 | 1880 | 161.4 | 1853 | 161.4 | 1904 | 161.4 | 1909 | 161.4 | 1873
161.5 | 1877 | 161.5 | 2034 | 161.5 | 1916 | 161.5 | 1894 | 161.5 | 1873 | 161.5 | 1853 | 161.5 | 1760 | 161.5 | 1912 | 161.5 | 1836 | 161.5 | 1916 | 161.5 | 1912
161.6 | 1819 | 161.6 | 1948 | 161.6 | 1868 | 161.6 | 1860 | 161.6 | 1772 | 161.6 | 1843 | 161.6 | 1797 | 161.6 | 1875 | 161.6 | 1838 | 161.6 | 1909 | 161.6 | 1824
161.7 | 1848 | 161.7 | 1960 | 161.7 | 1894 | 161.7 | 1885 | 161.7 | 1870 | 161.7 | 1846 | 161.7 | 1841 | 161.7 | 1892 | 161.7 | 1877 | 161.7 | 1992 | 161.7 | 1802
161.8 | 1875 | 161.8 | 1938 | 161.8 | 1863 | 161.8 | 1899 | 161.8 | 1868 | 161.8 | 1880 | 161.8 | 1816 | 161.8 | 1858 | 161.8 | 1912 | 161.8 | 2007 | 161.8 | 1814
161.9 | 1887 | 161.9 | 1887 | 161.9 | 1858 | 161.9 | 1931 | 161.9 | 1931 | 161.9 | 1897 | 161.9 | 1838 | 161.9 | 1824 | 161.9 | 1907 | 161.9 | 1853 | 161.9 | 1907
162 | 1919 | 162 | 1968 | 162 | 1885 | 162 | 1997 | 162 | 1907 | 162 | 1868 | 162 | 1814 | 162 | 1892 | 162 | 1858 | 162 | 1868 | 162 | 1833
162.1 | 1887 | 162.1 | 1982 | 162.1 | 1865 | 162.1 | 2024 | 162.1 | 1907 | 162.1 | 1882 | 162.1 | 1909 | 162.1 | 1816 | 162.1 | 1836 | 162.1 | 1914 | 162.1 | 1826
162.2 | 1912 | 162.2 | 1912 | 162.2 | 1921 | 162.2 | 1916 | 162.2 | 1870 | 162.2 | 1863 | 162.2 | 1885 | 162.2 | 1877 | 162.2 | 1899 | 162.2 | 1887 | 162.2 | 1841
162.3 | 1931 | 162.3 | 1936 | 162.3 | 1985 | 162.3 | 1948 | 162.3 | 1887 | 162.3 | 1885 | 162.3 | 1887 | 162.3 | 1863 | 162.3 | 1909 | 162.3 | 1892 | 162.3 | 1899
162.4 | 1970 | 162.4 | 1924 | 162.4 | 1953 | 162.4 | 1909 | 162.4 | 1780 | 162.4 | 1816 | 162.4 | 1885 | 162.4 | 1848 | 162.4 | 1865 | 162.4 | 1885 | 162.4 | 1858
162.5 | 1926 | 162.5 | 1851 | 162.5 | 1892 | 162.5 | 1916 | 162.5 | 1780 | 162.5 | 1794 | 162.5 | 1809 | 162.5 | 1797 | 162.5 | 1890 | 162.5 | 1848 | 162.5 | 1860
162.6 | 1877 | 162.6 | 1819 | 162.6 | 1877 | 162.6 | 1916 | 162.6 | 1816 | 162.6 | 1882 | 162.6 | 1807 | 162.6 | 1799 | 162.6 | 1821 | 162.6 | 1855 | 162.6 | 1841
162.7 | 1880 | 162.7 | 1833 | 162.7 | 1877 | 162.7 | 1860 | 162.7 | 1882 | 162.7 | 1858 | 162.7 | 1799 | 162.7 | 1765 | 162.7 | 1894 | 162.7 | 1902 | 162.7 | 1831
162.8 | 1897 | 162.8 | 1855 | 162.8 | 1938 | 162.8 | 1868 | 162.8 | 1890 | 162.8 | 1743 | 162.8 | 1919 | 162.8 | 1807 | 162.8 | 1882 | 162.8 | 1963 | 162.8 | 1846
162.9 | 1890 | 162.9 | 1807 | 162.9 | 1904 | 162.9 | 1826 | 162.9 | 1836 | 162.9 | 1753 | 162.9 | 1885 | 162.9 | 1838 | 162.9 | 1821 | 162.9 | 1873 | 162.9 | 1894
163 | 1948 | 163 | 1860 | 163 | 1948 | 163 | 1880 | 163 | 1797 | 163 | 1765 | 163 | 1877 | 163 | 1753 | 163 | 1838 | 163 | 1846 | 163 | 1809
163.1 | 1946 | 163.1 | 1902 | 163.1 | 1924 | 163.1 | 1931 | 163.1 | 1770 | 163.1 | 1833 | 163.1 | 1846 | 163.1 | 1829 | 163.1 | 1868 | 163.1 | 2000 | 163.1 | 1821
163.2 | 1934 | 163.2 | 1929 | 163.2 | 1946 | 163.2 | 1902 | 163.2 | 1748 | 163.2 | 1848 | 163.2 | 1865 | 163.2 | 1868 | 163.2 | 1855 | 163.2 | 1968 | 163.2 | 1885
163.3 | 1873 | 163.3 | 1995 | 163.3 | 1956 | 163.3 | 1816 | 163.3 | 1797 | 163.3 | 1877 | 163.3 | 1780 | 163.3 | 1875 | 163.3 | 1887 | 163.3 | 1914 | 163.3 | 1816
163.4 | 1868 | 163.4 | 1978 | 163.4 | 1943 | 163.4 | 1802 | 163.4 | 1899 | 163.4 | 1877 | 163.4 | 1870 | 163.4 | 1907 | 163.4 | 1870 | 163.4 | 1863 | 163.4 | 1843
163.5 | 1973 | 163.5 | 1858 | 163.5 | 1899 | 163.5 | 1802 | 163.5 | 1858 | 163.5 | 1848 | 163.5 | 1865 | 163.5 | 1907 | 163.5 | 1921 | 163.5 | 1890 | 163.5 | 1731
163.6 | 1841 | 163.6 | 1885 | 163.6 | 1946 | 163.6 | 1897 | 163.6 | 1875 | 163.6 | 1826 | 163.6 | 1824 | 163.6 | 1907 | 163.6 | 1916 | 163.6 | 1841 | 163.6 | 1792
163.7 | 1885 | 163.7 | 1841 | 163.7 | 1982 | 163.7 | 1904 | 163.7 | 1831 | 163.7 | 1785 | 163.7 | 1804 | 163.7 | 1892 | 163.7 | 1836 | 163.7 | 1855 | 163.7 | 1768
163.8 | 1946 | 163.8 | 1799 | 163.8 | 1926 | 163.8 | 1887 | 163.8 | 1843 | 163.8 | 1775 | 163.8 | 1821 | 163.8 | 1853 | 163.8 | 1851 | 163.8 | 1870 | 163.8 | 1792
163.9 | 1816 | 163.9 | 1877 | 163.9 | 1894 | 163.9 | 1843 | 163.9 | 1843 | 163.9 | 1824 | 163.9 | 1829 | 163.9 | 1853 | 163.9 | 1809 | 163.9 | 1902 | 163.9 | 1814
164 | 1826 | 164 | 1916 | 164 | 1912 | 164 | 1931 | 164 | 1787 | 164 | 1846 | 164 | 1826 | 164 | 1794 | 164 | 1894 | 164 | 1887 | 164 | 1775
χ | 45° | χ | 45° | χ | 45° | χ | 45° | χ | 45° | χ | 45° | χ | 45° | χ | 45° | χ | 45° | χ | 45° | χ | 45°
φ | 90° | φ | 90° | φ | 90° | φ | 90° | φ | 90° | φ | 90° | φ | 90° | φ | 90° | φ | 90° | φ | 90° | φ | 90°
2θ | counts | 2θ | counts | 2θ | counts | 2θ | counts | 2θ | counts | 2θ | counts | 2θ | counts | 2θ | counts | 2θ | counts | 2θ | counts | 2θ | counts
148 | 1472 | 148 | 1570 | 148 | 1643 | 148 | 1677 | 148 | 1606 | 148 | 1675 | 148 | 1470 | 148 | 1570 | 148 | 1474 | 148 | 1365 | 148 | 1484
148.1 | 1724 | 148.1 | 1770 | 148.1 | 1780 | 148.1 | 1829 | 148.1 | 1741 | 148.1 | 1782 | 148.1 | 1772 | 148.1 | 1724 | 148.1 | 1672 | 148.1 | 1382 | 148.1 | 1658
148.2 | 1765 | 148.2 | 1753 | 148.2 | 1938 | 148.2 | 1833 | 148.2 | 1826 | 148.2 | 1868 | 148.2 | 1809 | 148.2 | 1824 | 148.2 | 1811 | 148.2 | 1421 | 148.2 | 1777
148.3 | 1833 | 148.3 | 1792 | 148.3 | 1894 | 148.3 | 1924 | 148.3 | 1877 | 148.3 | 1860 | 148.3 | 1965 | 148.3 | 1919 | 148.3 | 1846 | 148.3 | 1435 | 148.3 | 1811
148.4 | 1826 | 148.4 | 1919 | 148.4 | 1846 | 148.4 | 1924 | 148.4 | 1899 | 148.4 | 1853 | 148.4 | 2065 | 148.4 | 1846 | 148.4 | 1926 | 148.4 | 1428 | 148.4 | 1792
148.5 | 1919 | 148.5 | 1934 | 148.5 | 1880 | 148.5 | 1956 | 148.5 | 1914 | 148.5 | 1863 | 148.5 | 1990 | 148.5 | 1875 | 148.5 | 1958 | 148.5 | 1426 | 148.5 | 1811
148.6 | 1912 | 148.6 | 1919 | 148.6 | 1875 | 148.6 | 1960 | 148.6 | 1904 | 148.6 | 1943 | 148.6 | 2043 | 148.6 | 1941 | 148.6 | 1960 | 148.6 | 1394 | 148.6 | 1870
148.7 | 1912 | 148.7 | 1877 | 148.7 | 1919 | 148.7 | 1956 | 148.7 | 1921 | 148.7 | 1968 | 148.7 | 2036 | 148.7 | 1938 | 148.7 | 1951 | 148.7 | 1409 | 148.7 | 1880
148.8 | 1894 | 148.8 | 1953 | 148.8 | 1934 | 148.8 | 1936 | 148.8 | 1899 | 148.8 | 1973 | 148.8 | 1948 | 148.8 | 1990 | 148.8 | 1987 | 148.8 | 1448 | 148.8 | 1880
148.9 | 1997 | 148.9 | 1985 | 148.9 | 1926 | 148.9 | 1912 | 148.9 | 1956 | 148.9 | 1907 | 148.9 | 1868 | 148.9 | 1946 | 148.9 | 1951 | 148.9 | 1440 | 148.9 | 1936
149 | 2029 | 149 | 1987 | 149 | 1990 | 149 | 1982 | 149 | 1853 | 149 | 1914 | 149 | 1941 | 149 | 1985 | 149 | 1973 | 149 | 1455 | 149 | 1978
149.1 | 2063 | 149.1 | 1926 | 149.1 | 1982 | 149.1 | 2017 | 149.1 | 1909 | 149.1 | 1956 | 149.1 | 1978 | 149.1 | 1953 | 149.1 | 1963 | 149.1 | 1448 | 149.1 | 1970
149.2 | 2021 | 149.2 | 2002 | 149.2 | 1948 | 149.2 | 1946 | 149.2 | 1821 | 149.2 | 1968 | 149.2 | 2058 | 149.2 | 2046 | 149.2 | 1936 | 149.2 | 1487 | 149.2 | 1912
149.3 | 1953 | 149.3 | 1951 | 149.3 | 1882 | 149.3 | 1887 | 149.3 | 1816 | 149.3 | 1946 | 149.3 | 1992 | 149.3 | 2021 | 149.3 | 2034 | 149.3 | 1443 | 149.3 | 1897
149.4 | 1865 | 149.4 | 1865 | 149.4 | 1963 | 149.4 | 1882 | 149.4 | 1826 | 149.4 | 1921 | 149.4 | 2009 | 149.4 | 2014 | 149.4 | 1987 | 149.4 | 1457 | 149.4 | 1897
149.5 | 1916 | 149.5 | 1924 | 149.5 | 1936 | 149.5 | 1890 | 149.5 | 1907 | 149.5 | 1887 | 149.5 | 1956 | 149.5 | 1958 | 149.5 | 1970 | 149.5 | 1496 | 149.5 | 1943
149.6 | 1875 | 149.6 | 1938 | 149.6 | 1882 | 149.6 | 1938 | 149.6 | 1897 | 149.6 | 1875 | 149.6 | 1958 | 149.6 | 1992 | 149.6 | 1997 | 149.6 | 1404 | 149.6 | 1968
149.7 | 1885 | 149.7 | 1965 | 149.7 | 1987 | 149.7 | 2014 | 149.7 | 1909 | 149.7 | 1912 | 149.7 | 1919 | 149.7 | 1943 | 149.7 | 1921 | 149.7 | 1435 | 149.7 | 1978
149.8 | 1956 | 149.8 | 1980 | 149.8 | 1985 | 149.8 | 1919 | 149.8 | 1899 | 149.8 | 1946 | 149.8 | 1953 | 149.8 | 1929 | 149.8 | 1912 | 149.8 | 1448 | 149.8 | 1943
149.9 | 1926 | 149.9 | 1987 | 149.9 | 2073 | 149.9 | 1965 | 149.9 | 1897 | 149.9 | 1982 | 149.9 | 1975 | 149.9 | 1877 | 149.9 | 1777 | 149.9 | 1426 | 149.9 | 1914
150 | 1968 | 150 | 2009 | 150 | 2031 | 150 | 1965 | 150 | 1931 | 150 | 1995 | 150 | 1919 | 150 | 1948 | 150 | 1865 | 150 | 1394 | 150 | 1892
150.1 | 1946 | 150.1 | 2007 | 150.1 | 1926 | 150.1 | 2034 | 150.1 | 1921 | 150.1 | 1838 | 150.1 | 1873 | 150.1 | 1902 | 150.1 | 1794 | 150.1 | 1396 | 150.1 | 1880
150.2 | 1897 | 150.2 | 1943 | 150.2 | 1909 | 150.2 | 1973 | 150.2 | 1870 | 150.2 | 1912 | 150.2 | 1802 | 150.2 | 1858 | 150.2 | 1880 | 150.2 | 1426 | 150.2 | 1912
150.3 | 1833 | 150.3 | 1943 | 150.3 | 1968 | 150.3 | 1956 | 150.3 | 1799 | 150.3 | 1868 | 150.3 | 1797 | 150.3 | 1899 | 150.3 | 1807 | 150.3 | 1411 | 150.3 | 1946
150.4 | 1855 | 150.4 | 1914 | 150.4 | 1909 | 150.4 | 1877 | 150.4 | 1809 | 150.4 | 1938 | 150.4 | 1831 | 150.4 | 1860 | 150.4 | 1833 | 150.4 | 1443 | 150.4 | 1843
150.5 | 1829 | 150.5 | 1821 | 150.5 | 1912 | 150.5 | 1943 | 150.5 | 1750 | 150.5 | 1916 | 150.5 | 1843 | 150.5 | 1804 | 150.5 | 1897 | 150.5 | 1396 | 150.5 | 1887
150.6 | 1899 | 150.6 | 1831 | 150.6 | 1851 | 150.6 | 1880 | 150.6 | 1775 | 150.6 | 1916 | 150.6 | 1870 | 150.6 | 1811 | 150.6 | 1863 | 150.6 | 1372 | 150.6 | 1865
150.7 | 1909 | 150.7 | 1904 | 150.7 | 1873 | 150.7 | 1836 | 150.7 | 1829 | 150.7 | 1914 | 150.7 | 1877 | 150.7 | 1885 | 150.7 | 1863 | 150.7 | 1411 | 150.7 | 1811
150.8 | 1855 | 150.8 | 1907 | 150.8 | 1875 | 150.8 | 1870 | 150.8 | 1846 | 150.8 | 1912 | 150.8 | 1807 | 150.8 | 1946 | 150.8 | 1846 | 150.8 | 1406 | 150.8 | 1860
150.9 | 1789 | 150.9 | 1858 | 150.9 | 1953 | 150.9 | 1904 | 150.9 | 1836 | 150.9 | 1853 | 150.9 | 1831 | 150.9 | 1865 | 150.9 | 1843 | 150.9 | 1355 | 150.9 | 1846
151 | 1794 | 151 | 1882 | 151 | 1909 | 151 | 1897 | 151 | 1914 | 151 | 1897 | 151 | 1816 | 151 | 1826 | 151 | 1921 | 151 | 1318 | 151 | 1829
151.1 | 1804 | 151.1 | 1934 | 151.1 | 1887 | 151.1 | 1926 | 151.1 | 1865 | 151.1 | 1934 | 151.1 | 1880 | 151.1 | 1865 | 151.1 | 1980 | 151.1 | 1365 | 151.1 | 1785
151.2 | 1868 | 151.2 | 1885 | 151.2 | 1914 | 151.2 | 1968 | 151.2 | 1894 | 151.2 | 1914 | 151.2 | 1897 | 151.2 | 1882 | 151.2 | 1860 | 151.2 | 1450 | 151.2 | 1836
151.3 | 1792 | 151.3 | 1873 | 151.3 | 1897 | 151.3 | 1938 | 151.3 | 1782 | 151.3 | 1841 | 151.3 | 1902 | 151.3 | 1890 | 151.3 | 1936 | 151.3 | 1509 | 151.3 | 1821
151.4 | 1829 | 151.4 | 1902 | 151.4 | 1943 | 151.4 | 1894 | 151.4 | 1838 | 151.4 | 1943 | 151.4 | 1970 | 151.4 | 1892 | 151.4 | 1934 | 151.4 | 1511 | 151.4 | 1814
151.5 | 1870 | 151.5 | 1860 | 151.5 | 1838 | 151.5 | 1899 | 151.5 | 1863 | 151.5 | 1912 | 151.5 | 1936 | 151.5 | 1843 | 151.5 | 1924 | 151.5 | 1496 | 151.5 | 1797
151.6 | 1851 | 151.6 | 1802 | 151.6 | 1853 | 151.6 | 1929 | 151.6 | 1760 | 151.6 | 1833 | 151.6 | 1873 | 151.6 | 1814 | 151.6 | 1887 | 151.6 | 1467 | 151.6 | 1829
151.7 | 1916 | 151.7 | 1807 | 151.7 | 1897 | 151.7 | 1938 | 151.7 | 1870 | 151.7 | 1851 | 151.7 | 1868 | 151.7 | 1855 | 151.7 | 1934 | 151.7 | 1445 | 151.7 | 1802
151.8 | 1958 | 151.8 | 1868 | 151.8 | 1970 | 151.8 | 1887 | 151.8 | 1831 | 151.8 | 1855 | 151.8 | 1841 | 151.8 | 1904 | 151.8 | 1894 | 151.8 | 1411 | 151.8 | 1863
151.9 | 1848 | 151.9 | 1868 | 151.9 | 1929 | 151.9 | 1831 | 151.9 | 1821 | 151.9 | 1875 | 151.9 | 1826 | 151.9 | 1836 | 151.9 | 1904 | 151.9 | 1423 | 151.9 | 1870
152 | 1868 | 152 | 1892 | 152 | 1897 | 152 | 1792 | 152 | 1853 | 152 | 1826 | 152 | 1770 | 152 | 1838 | 152 | 1885 | 152 | 1394 | 152 | 1890
152.1 | 1912 | 152.1 | 1873 | 152.1 | 1919 | 152.1 | 1838 | 152.1 | 1929 | 152.1 | 1868 | 152.1 | 1814 | 152.1 | 1863 | 152.1 | 1882 | 152.1 | 1396 | 152.1 | 1836
152.2 | 1880 | 152.2 | 1851 | 152.2 | 1960 | 152.2 | 1919 | 152.2 | 1948 | 152.2 | 1838 | 152.2 | 1858 | 152.2 | 1836 | 152.2 | 1934 | 152.2 | 1406 | 152.2 | 1821
152.3 | 1826 | 152.3 | 1838 | 152.3 | 1853 | 152.3 | 1934 | 152.3 | 1899 | 152.3 | 1819 | 152.3 | 1848 | 152.3 | 1831 | 152.3 | 1926 | 152.3 | 1389 | 152.3 | 1919
152.4 | 1841 | 152.4 | 1814 | 152.4 | 1848 | 152.4 | 1990 | 152.4 | 1887 | 152.4 | 1833 | 152.4 | 1858 | 152.4 | 1887 | 152.4 | 1929 | 152.4 | 1377 | 152.4 | 1873
152.5 | 1802 | 152.5 | 1870 | 152.5 | 1826 | 152.5 | 1912 | 152.5 | 1892 | 152.5 | 1814 | 152.5 | 1897 | 152.5 | 1826 | 152.5 | 1912 | 152.5 | 1413 | 152.5 | 1821
152.6 | 1894 | 152.6 | 1929 | 152.6 | 1868 | 152.6 | 1934 | 152.6 | 1931 | 152.6 | 1799 | 152.6 | 1919 | 152.6 | 1846 | 152.6 | 1907 | 152.6 | 1399 | 152.6 | 1824
152.7 | 1860 | 152.7 | 1887 | 152.7 | 1855 | 152.7 | 1885 | 152.7 | 2007 | 152.7 | 1809 | 152.7 | 1897 | 152.7 | 1875 | 152.7 | 1853 | 152.7 | 1411 | 152.7 | 1782
152.8 | 1941 | 152.8 | 1909 | 152.8 | 1831 | 152.8 | 1943 | 152.8 | 1807 | 152.8 | 1853 | 152.8 | 1848 | 152.8 | 1907 | 152.8 | 1882 | 152.8 | 1426 | 152.8 | 1802
152.9 | 1914 | 152.9 | 1968 | 152.9 | 1865 | 152.9 | 2026 | 152.9 | 1848 | 152.9 | 1858 | 152.9 | 1936 | 152.9 | 1948 | 152.9 | 1958 | 152.9 | 1448 | 152.9 | 1929
153 | 1936 | 153 | 1970 | 153 | 1897 | 153 | 1936 | 153 | 1821 | 153 | 1843 | 153 | 1880 | 153 | 1916 | 153 | 1924 | 153 | 1470 | 153 | 1934
153.1 | 1853 | 153.1 | 1958 | 153.1 | 1960 | 153.1 | 1941 | 153.1 | 1824 | 153.1 | 1909 | 153.1 | 1848 | 153.1 | 1851 | 153.1 | 1894 | 153.1 | 1443 | 153.1 | 1855
153.2 | 1880 | 153.2 | 1995 | 153.2 | 1873 | 153.2 | 1997 | 153.2 | 1838 | 153.2 | 1892 | 153.2 | 1885 | 153.2 | 1853 | 153.2 | 1892 | 153.2 | 1428 | 153.2 | 1870
153.3 | 1882 | 153.3 | 1997 | 153.3 | 1902 | 153.3 | 1997 | 153.3 | 1892 | 153.3 | 1956 | 153.3 | 1858 | 153.3 | 1885 | 153.3 | 1858 | 153.3 | 1457 | 153.3 | 1863
153.4 | 1948 | 153.4 | 2026 | 153.4 | 1904 | 153.4 | 1980 | 153.4 | 1875 | 153.4 | 1995 | 153.4 | 1890 | 153.4 | 1860 | 153.4 | 1824 | 153.4 | 1484 | 153.4 | 1894
153.5 | 1914 | 153.5 | 2043 | 153.5 | 1873 | 153.5 | 2034 | 153.5 | 1899 | 153.5 | 1882 | 153.5 | 1916 | 153.5 | 1931 | 153.5 | 1870 | 153.5 | 1477 | 153.5 | 1916
153.6 | 1975 | 153.6 | 1992 | 153.6 | 1975 | 153.6 | 2002 | 153.6 | 1882 | 153.6 | 1833 | 153.6 | 1882 | 153.6 | 1914 | 153.6 | 1890 | 153.6 | 1418 | 153.6 | 1914
153.7 | 2004 | 153.7 | 2078 | 153.7 | 1987 | 153.7 | 1992 | 153.7 | 1909 | 153.7 | 1970 | 153.7 | 1931 | 153.7 | 1902 | 153.7 | 1909 | 153.7 | 1452 | 153.7 | 1870
153.8 | 1987 | 153.8 | 2085 | 153.8 | 2019 | 153.8 | 2024 | 153.8 | 1941 | 153.8 | 1946 | 153.8 | 1987 | 153.8 | 1941 | 153.8 | 1899 | 153.8 | 1438 | 153.8 | 1904
153.9 | 1926 | 153.9 | 2119 | 153.9 | 2002 | 153.9 | 2070 | 153.9 | 1948 | 153.9 | 1863 | 153.9 | 2002 | 153.9 | 1887 | 153.9 | 1894 | 153.9 | 1504 | 153.9 | 1926
154 | 1948 | 154 | 2107 | 154 | 1973 | 154 | 2041 | 154 | 1985 | 154 | 1931 | 154 | 1938 | 154 | 1951 | 154 | 1814 | 154 | 1443 | 154 | 1880
154.1 | 2012 | 154.1 | 2107 | 154.1 | 1985 | 154.1 | 2026 | 154.1 | 1963 | 154.1 | 1882 | 154.1 | 1936 | 154.1 | 1997 | 154.1 | 1851 | 154.1 | 1465 | 154.1 | 1904
154.2 | 1965 | 154.2 | 2158 | 154.2 | 2087 | 154.2 | 2046 | 154.2 | 1943 | 154.2 | 1914 | 154.2 | 1941 | 154.2 | 2034 | 154.2 | 1978 | 154.2 | 1396 | 154.2 | 1902
154.3 | 2085 | 154.3 | 2102 | 154.3 | 2188 | 154.3 | 2085 | 154.3 | 1929 | 154.3 | 1912 | 154.3 | 1970 | 154.3 | 2026 | 154.3 | 1970 | 154.3 | 1428 | 154.3 | 1936
154.4 | 2097 | 154.4 | 2163 | 154.4 | 2190 | 154.4 | 2083 | 154.4 | 2024 | 154.4 | 1997 | 154.4 | 2000 | 154.4 | 2041 | 154.4 | 1985 | 154.4 | 1514 | 154.4 | 1916
154.5 | 2141 | 154.5 | 2236 | 154.5 | 2173 | 154.5 | 2122 | 154.5 | 2073 | 154.5 | 2034 | 154.5 | 2041 | 154.5 | 2090 | 154.5 | 2134 | 154.5 | 1416 | 154.5 | 1970
154.6 | 2168 | 154.6 | 2207 | 154.6 | 2195 | 154.6 | 2139 | 154.6 | 2126 | 154.6 | 2017 | 154.6 | 2024 | 154.6 | 2175 | 154.6 | 2146 | 154.6 | 1531 | 154.6 | 2002
154.7 | 2205 | 154.7 | 2271 | 154.7 | 2295 | 154.7 | 2119 | 154.7 | 2073 | 154.7 | 2105 | 154.7 | 2024 | 154.7 | 2107 | 154.7 | 2161 | 154.7 | 1560 | 154.7 | 2036
154.8 | 2146 | 154.8 | 2332 | 154.8 | 2280 | 154.8 | 2166 | 154.8 | 2192 | 154.8 | 2195 | 154.8 | 2090 | 154.8 | 2117 | 154.8 | 2244 | 154.8 | 1597 | 154.8 | 2070
154.9 | 2239 | 154.9 | 2398 | 154.9 | 2241 | 154.9 | 2383 | 154.9 | 2212 | 154.9 | 2258 | 154.9 | 2261 | 154.9 | 2236 | 154.9 | 2341 | 154.9 | 1628 | 154.9 | 2129
155 | 2341 | 155 | 2449 | 155 | 2400 | 155 | 2468 | 155 | 2239 | 155 | 2356 | 155 | 2336 | 155 | 2400 | 155 | 2324 | 155 | 1672 | 155 | 2253
155.1 | 2451 | 155.1 | 2576 | 155.1 | 2544 | 155.1 | 2522 | 155.1 | 2300 | 155.1 | 2442 | 155.1 | 2556 | 155.1 | 2573 | 155.1 | 2437 | 155.1 | 1768 | 155.1 | 2400
155.2 | 2566 | 155.2 | 2622 | 155.2 | 2522 | 155.2 | 2632 | 155.2 | 2437 | 155.2 | 2495 | 155.2 | 2642 | 155.2 | 2622 | 155.2 | 2603 | 155.2 | 1877 | 155.2 | 2583
155.3 | 2573 | 155.3 | 2683 | 155.3 | 2627 | 155.3 | 2654 | 155.3 | 2520 | 155.3 | 2647 | 155.3 | 2661 | 155.3 | 2691 | 155.3 | 2683 | 155.3 | 2007 | 155.3 | 2735
155.4 | 2644 | 155.4 | 2695 | 155.4 | 2664 | 155.4 | 2727 | 155.4 | 2647 | 155.4 | 2742 | 155.4 | 2759 | 155.4 | 2778 | 155.4 | 2798 | 155.4 | 2061 | 155.4 | 2822
155.5 | 2778 | 155.5 | 2844 | 155.5 | 2705 | 155.5 | 2754 | 155.5 | 2717 | 155.5 | 2757 | 155.5 | 3032 | 155.5 | 2932 | 155.5 | 2957 | 155.5 | 2095 | 155.5 | 2891
155.6 | 2844 | 155.6 | 2949 | 155.6 | 2774 | 155.6 | 3013 | 155.6 | 2813 | 155.6 | 2859 | 155.6 | 3115 | 155.6 | 3050 | 155.6 | 3159 | 155.6 | 2156 | 155.6 | 2915
155.7 | 2910 | 155.7 | 2998 | 155.7 | 2942 | 155.7 | 3157 | 155.7 | 2947 | 155.7 | 3020 | 155.7 | 3221 | 155.7 | 3123 | 155.7 | 3367 | 155.7 | 2253 | 155.7 | 3001
155.8 | 2937 | 155.8 | 3062 | 155.8 | 3035 | 155.8 | 3115 | 155.8 | 2996 | 155.8 | 3206 | 155.8 | 3306 | 155.8 | 3333 | 155.8 | 3489 | 155.8 | 2273 | 155.8 | 3269
155.9 | 2971 | 155.9 | 3181 | 155.9 | 3191 | 155.9 | 3074 | 155.9 | 3184 | 155.9 | 3330 | 155.9 | 3438 | 155.9 | 3421 | 155.9 | 3684 | 155.9 | 2315 | 155.9 | 3355
156 | 3067 | 156 | 3299 | 156 | 3252 | 156 | 3328 | 156 | 3240 | 156 | 3472 | 156 | 3594 | 156 | 3611 | 156 | 3746 | 156 | 2444 | 156 | 3504
156.1 | 3140 | 156.1 | 3360 | 156.1 | 3213 | 156.1 | 3401 | 156.1 | 3418 | 156.1 | 3645 | 156.1 | 3763 | 156.1 | 3709 | 156.1 | 3853 | 156.1 | 2544 | 156.1 | 3660
156.2 | 3242 | 156.2 | 3445 | 156.2 | 3238 | 156.2 | 3374 | 156.2 | 3572 | 156.2 | 3650 | 156.2 | 3907 | 156.2 | 3931 | 156.2 | 4061 | 156.2 | 2693 | 156.2 | 3753
156.3 | 3252 | 156.3 | 3521 | 156.3 | 3391 | 156.3 | 3531 | 156.3 | 3819 | 156.3 | 3816 | 156.3 | 3838 | 156.3 | 3965 | 156.3 | 4224 | 156.3 | 2820 | 156.3 | 3782
156.4 | 3308 | 156.4 | 3526 | 156.4 | 3489 | 156.4 | 3487 | 156.4 | 3838 | 156.4 | 3807 | 156.4 | 3943 | 156.4 | 3926 | 156.4 | 4236 | 156.4 | 2791 | 156.4 | 3833
156.5 | 3406 | 156.5 | 3540 | 156.5 | 3523 | 156.5 | 3523 | 156.5 | 3875 | 156.5 | 3880 | 156.5 | 3931 | 156.5 | 3938 | 156.5 | 4241 | 156.5 | 2903 | 156.5 | 3841
156.6 | 3474 | 156.6 | 3584 | 156.6 | 3526 | 156.6 | 3435 | 156.6 | 3789 | 156.6 | 3916 | 156.6 | 3953 | 156.6 | 4004 | 156.6 | 4217 | 156.6 | 2876 | 156.6 | 3841
156.7 | 3362 | 156.7 | 3609 | 156.7 | 3433 | 156.7 | 3648 | 156.7 | 3792 | 156.7 | 3838 | 156.7 | 3997 | 156.7 | 3907 | 156.7 | 4271 | 156.7 | 2832 | 156.7 | 3787
156.8 | 3360 | 156.8 | 3553 | 156.8 | 3431 | 156.8 | 3562 | 156.8 | 3804 | 156.8 | 3692 | 156.8 | 3951 | 156.8 | 3814 | 156.8 | 4031 | 156.8 | 2803 | 156.8 | 3714
156.9 | 3384 | 156.9 | 3619 | 156.9 | 3389 | 156.9 | 3423 | 156.9 | 3680 | 156.9 | 3567 | 156.9 | 3865 | 156.9 | 3709 | 156.9 | 3877 | 156.9 | 2771 | 156.9 | 3733
157 | 3382 | 157 | 3479 | 157 | 3435 | 157 | 3416 | 157 | 3587 | 157 | 3501 | 157 | 3731 | 157 | 3648 | 157 | 3706 | 157 | 2700 | 157 | 3575
157.1 | 3330 | 157.1 | 3462 | 157.1 | 3282 | 157.1 | 3421 | 157.1 | 3418 | 157.1 | 3426 | 157.1 | 3582 | 157.1 | 3570 | 157.1 | 3638 | 157.1 | 2566 | 157.1 | 3448
157.2 | 3262 | 157.2 | 3418 | 157.2 | 3203 | 157.2 | 3323 | 157.2 | 3343 | 157.2 | 3255 | 157.2 | 3389 | 157.2 | 3413 | 157.2 | 3448 | 157.2 | 2463 | 157.2 | 3365
157.3 | 3216 | 157.3 | 3382 | 157.3 | 3137 | 157.3 | 3311 | 157.3 | 3162 | 157.3 | 3064 | 157.3 | 3223 | 157.3 | 3286 | 157.3 | 3394 | 157.3 | 2351 | 157.3 | 3174
157.4 | 3164 | 157.4 | 3223 | 157.4 | 3086 | 157.4 | 3211 | 157.4 | 3062 | 157.4 | 3040 | 157.4 | 3040 | 157.4 | 3094 | 157.4 | 3194 | 157.4 | 2217 | 157.4 | 3089
157.5 | 3010 | 157.5 | 3128 | 157.5 | 3018 | 157.5 | 3128 | 157.5 | 2862 | 157.5 | 2881 | 157.5 | 2910 | 157.5 | 2971 | 157.5 | 3123 | 157.5 | 2119 | 157.5 | 2989
157.6 | 3003 | 157.6 | 3035 | 157.6 | 2905 | 157.6 | 2952 | 157.6 | 2888 | 157.6 | 2835 | 157.6 | 2888 | 157.6 | 2852 | 157.6 | 2888 | 157.6 | 2073 | 157.6 | 2879
157.7 | 2927 | 157.7 | 2930 | 157.7 | 2844 | 157.7 | 2866 | 157.7 | 2761 | 157.7 | 2634 | 157.7 | 2800 | 157.7 | 2722 | 157.7 | 2735 | 157.7 | 2007 | 157.7 | 2727
157.8 | 2932 | 157.8 | 2815 | 157.8 | 2788 | 157.8 | 2749 | 157.8 | 2630 | 157.8 | 2571 | 157.8 | 2647 | 157.8 | 2561 | 157.8 | 2627 | 157.8 | 1975 | 157.8 | 2612
157.9 | 2808 | 157.9 | 2788 | 157.9 | 2735 | 157.9 | 2739 | 157.9 | 2625 | 157.9 | 2476 | 157.9 | 2495 | 157.9 | 2520 | 157.9 | 2549 | 157.9 | 1882 | 157.9 | 2525
158 | 2727 | 158 | 2683 | 158 | 2656 | 158 | 2639 | 158 | 2503 | 158 | 2368 | 158 | 2354 | 158 | 2405 | 158 | 2434 | 158 | 1814 | 158 | 2476
158.1 | 2656 | 158.1 | 2578 | 158.1 | 2583 | 158.1 | 2485 | 158.1 | 2366 | 158.1 | 2300 | 158.1 | 2222 | 158.1 | 2332 | 158.1 | 2305 | 158.1 | 1731 | 158.1 | 2390
158.2 | 2490 | 158.2 | 2422 | 158.2 | 2507 | 158.2 | 2551 | 158.2 | 2251 | 158.2 | 2188 | 158.2 | 2214 | 158.2 | 2163 | 158.2 | 2300 | 158.2 | 1704 | 158.2 | 2227
158.3 | 2429 | 158.3 | 2449 | 158.3 | 2478 | 158.3 | 2432 | 158.3 | 2100 | 158.3 | 2131 | 158.3 | 2217 | 158.3 | 2107 | 158.3 | 2161 | 158.3 | 1689 | 158.3 | 2239
158.4 | 2437 | 158.4 | 2429 | 158.4 | 2444 | 158.4 | 2376 | 158.4 | 1978 | 158.4 | 2136 | 158.4 | 2112 | 158.4 | 2119 | 158.4 | 2092 | 158.4 | 1648 | 158.4 | 2080
158.5 | 2402 | 158.5 | 2275 | 158.5 | 2400 | 158.5 | 2231 | 158.5 | 2024 | 158.5 | 2063 | 158.5 | 2134 | 158.5 | 2070 | 158.5 | 2021 | 158.5 | 1565 | 158.5 | 2065
158.6 | 2317 | 158.6 | 2227 | 158.6 | 2307 | 158.6 | 2244 | 158.6 | 2000 | 158.6 | 2063 | 158.6 | 2100 | 158.6 | 1931 | 158.6 | 2034 | 158.6 | 1562 | 158.6 | 2002
158.7 | 2266 | 158.7 | 2153 | 158.7 | 2229 | 158.7 | 2214 | 158.7 | 2024 | 158.7 | 2090 | 158.7 | 1995 | 158.7 | 1882 | 158.7 | 2063 | 158.7 | 1570 | 158.7 | 2058
158.8 | 2256 | 158.8 | 2109 | 158.8 | 2153 | 158.8 | 2153 | 158.8 | 2039 | 158.8 | 2036 | 158.8 | 1995 | 158.8 | 1916 | 158.8 | 2014 | 158.8 | 1489 | 158.8 | 1992
158.9 | 2227 | 158.9 | 2073 | 158.9 | 2119 | 158.9 | 2163 | 158.9 | 2000 | 158.9 | 1963 | 158.9 | 1946 | 158.9 | 1880 | 158.9 | 1909 | 158.9 | 1470 | 158.9 | 2036
159 | 2200 | 159 | 2056 | 159 | 2102 | 159 | 2117 | 159 | 1978 | 159 | 1890 | 159 | 1934 | 159 | 1931 | 159 | 1907 | 159 | 1514 | 159 | 1970
159.1 | 2212 | 159.1 | 1975 | 159.1 | 2019 | 159.1 | 2119 | 159.1 | 1943 | 159.1 | 1919 | 159.1 | 1958 | 159.1 | 1934 | 159.1 | 1897 | 159.1 | 1465 | 159.1 | 1924
159.2 | 2134 | 159.2 | 2109 | 159.2 | 2041 | 159.2 | 2144 | 159.2 | 1924 | 159.2 | 1838 | 159.2 | 2000 | 159.2 | 1995 | 159.2 | 1899 | 159.2 | 1418 | 159.2 | 1890
159.3 | 2083 | 159.3 | 2114 | 159.3 | 1990 | 159.3 | 2061 | 159.3 | 1851 | 159.3 | 1853 | 159.3 | 1907 | 159.3 | 1894 | 159.3 | 1973 | 159.3 | 1418 | 159.3 | 1982
159.4 | 2136 | 159.4 | 2034 | 159.4 | 1990 | 159.4 | 2158 | 159.4 | 1902 | 159.4 | 1826 | 159.4 | 1873 | 159.4 | 1885 | 159.4 | 1919 | 159.4 | 1413 | 159.4 | 1956
159.5 | 2134 | 159.5 | 2078 | 159.5 | 1982 | 159.5 | 2051 | 159.5 | 1921 | 159.5 | 1887 | 159.5 | 1921 | 159.5 | 1843 | 159.5 | 1836 | 159.5 | 1457 | 159.5 | 1899
159.6 | 2112 | 159.6 | 2046 | 159.6 | 2000 | 159.6 | 2009 | 159.6 | 1919 | 159.6 | 1907 | 159.6 | 1899 | 159.6 | 1848 | 159.6 | 1865 | 159.6 | 1423 | 159.6 | 1904
159.7 | 2051 | 159.7 | 2039 | 159.7 | 1958 | 159.7 | 1946 | 159.7 | 1899 | 159.7 | 1914 | 159.7 | 1885 | 159.7 | 1868 | 159.7 | 2012 | 159.7 | 1377 | 159.7 | 1909
159.8 | 2097 | 159.8 | 1948 | 159.8 | 1951 | 159.8 | 1973 | 159.8 | 1885 | 159.8 | 1826 | 159.8 | 1863 | 159.8 | 1904 | 159.8 | 1990 | 159.8 | 1396 | 159.8 | 1934
159.9 | 2061 | 159.9 | 1921 | 159.9 | 2014 | 159.9 | 2085 | 159.9 | 1882 | 159.9 | 1863 | 159.9 | 1851 | 159.9 | 1936 | 159.9 | 1948 | 159.9 | 1387 | 159.9 | 1934
160 | 2048 | 160 | 1899 | 160 | 2029 | 160 | 2021 | 160 | 1873 | 160 | 1897 | 160 | 1868 | 160 | 1909 | 160 | 1899 | 160 | 1360 | 160 | 1929
160.1 | 1980 | 160.1 | 1863 | 160.1 | 1943 | 160.1 | 1970 | 160.1 | 1848 | 160.1 | 1826 | 160.1 | 1843 | 160.1 | 1936 | 160.1 | 1877 | 160.1 | 1389 | 160.1 | 1890
160.2 | 1936 | 160.2 | 1943 | 160.2 | 1924 | 160.2 | 1938 | 160.2 | 1899 | 160.2 | 1929 | 160.2 | 1851 | 160.2 | 1907 | 160.2 | 1948 | 160.2 | 1401 | 160.2 | 1841
160.3 | 1894 | 160.3 | 1963 | 160.3 | 1951 | 160.3 | 2021 | 160.3 | 1821 | 160.3 | 1882 | 160.3 | 1775 | 160.3 | 1880 | 160.3 | 1860 | 160.3 | 1433 | 160.3 | 1877
160.4 | 1909 | 160.4 | 1943 | 160.4 | 1887 | 160.4 | 2039 | 160.4 | 1802 | 160.4 | 1892 | 160.4 | 1860 | 160.4 | 1907 | 160.4 | 1926 | 160.4 | 1399 | 160.4 | 1807
160.5 | 1899 | 160.5 | 1958 | 160.5 | 1902 | 160.5 | 1985 | 160.5 | 1794 | 160.5 | 1838 | 160.5 | 1885 | 160.5 | 1816 | 160.5 | 1821 | 160.5 | 1360 | 160.5 | 1819
160.6 | 1819 | 160.6 | 1965 | 160.6 | 1943 | 160.6 | 1987 | 160.6 | 1882 | 160.6 | 1902 | 160.6 | 1929 | 160.6 | 1865 | 160.6 | 1821 | 160.6 | 1321 | 160.6 | 1882
160.7 | 1821 | 160.7 | 1924 | 160.7 | 1938 | 160.7 | 1980 | 160.7 | 1880 | 160.7 | 1968 | 160.7 | 1853 | 160.7 | 1897 | 160.7 | 1875 | 160.7 | 1391 | 160.7 | 1814
160.8 | 1809 | 160.8 | 1916 | 160.8 | 1902 | 160.8 | 1963 | 160.8 | 1892 | 160.8 | 1829 | 160.8 | 1956 | 160.8 | 1848 | 160.8 | 1809 | 160.8 | 1404 | 160.8 | 1765
160.9 | 1831 | 160.9 | 1943 | 160.9 | 1904 | 160.9 | 1982 | 160.9 | 1848 | 160.9 | 1902 | 160.9 | 1958 | 160.9 | 1921 | 160.9 | 1814 | 160.9 | 1455 | 160.9 | 1841
161 | 1814 | 161 | 1938 | 161 | 1880 | 161 | 1973 | 161 | 1860 | 161 | 1914 | 161 | 1921 | 161 | 1897 | 161 | 1833 | 161 | 1465 | 161 | 1811
161.1 | 1916 | 161.1 | 1907 | 161.1 | 1875 | 161.1 | 1848 | 161.1 | 1826 | 161.1 | 1887 | 161.1 | 1970 | 161.1 | 1851 | 161.1 | 1851 | 161.1 | 1440 | 161.1 | 1789
161.2 | 1924 | 161.2 | 1821 | 161.2 | 1904 | 161.2 | 1873 | 161.2 | 1870 | 161.2 | 1985 | 161.2 | 1890 | 161.2 | 1836 | 161.2 | 1899 | 161.2 | 1384 | 161.2 | 1811
161.3 | 1887 | 161.3 | 1836 | 161.3 | 1880 | 161.3 | 1824 | 161.3 | 1794 | 161.3 | 1914 | 161.3 | 1870 | 161.3 | 1916 | 161.3 | 1853 | 161.3 | 1431 | 161.3 | 1811
161.4 | 1909 | 161.4 | 1894 | 161.4 | 1904 | 161.4 | 1860 | 161.4 | 1841 | 161.4 | 1970 | 161.4 | 1919 | 161.4 | 1899 | 161.4 | 1870 | 161.4 | 1384 | 161.4 | 1875
161.5 | 1909 | 161.5 | 1875 | 161.5 | 1909 | 161.5 | 1921 | 161.5 | 1807 | 161.5 | 1936 | 161.5 | 1902 | 161.5 | 1958 | 161.5 | 1831 | 161.5 | 1452 | 161.5 | 1868
161.6 | 1863 | 161.6 | 1921 | 161.6 | 1868 | 161.6 | 1924 | 161.6 | 1863 | 161.6 | 1821 | 161.6 | 1909 | 161.6 | 1914 | 161.6 | 1794 | 161.6 | 1384 | 161.6 | 1829
161.7 | 1909 | 161.7 | 1941 | 161.7 | 1829 | 161.7 | 1887 | 161.7 | 1887 | 161.7 | 1826 | 161.7 | 1882 | 161.7 | 1953 | 161.7 | 1802 | 161.7 | 1357 | 161.7 | 1885
161.8 | 1907 | 161.8 | 1858 | 161.8 | 1882 | 161.8 | 1848 | 161.8 | 1921 | 161.8 | 1894 | 161.8 | 1851 | 161.8 | 1829 | 161.8 | 1851 | 161.8 | 1347 | 161.8 | 1880
161.9 | 1929 | 161.9 | 1907 | 161.9 | 1934 | 161.9 | 1899 | 161.9 | 1772 | 161.9 | 1855 | 161.9 | 1816 | 161.9 | 1824 | 161.9 | 1929 | 161.9 | 1377 | 161.9 | 1858
162 | 1904 | 162 | 1846 | 162 | 1975 | 162 | 1887 | 162 | 1838 | 162 | 1841 | 162 | 1819 | 162 | 1973 | 162 | 1929 | 162 | 1343 | 162 | 1851
162.1 | 1892 | 162.1 | 1902 | 162.1 | 1992 | 162.1 | 1890 | 162.1 | 1868 | 162.1 | 1816 | 162.1 | 1836 | 162.1 | 1924 | 162.1 | 1902 | 162.1 | 1423 | 162.1 | 1882
162.2 | 1904 | 162.2 | 1924 | 162.2 | 1914 | 162.2 | 1990 | 162.2 | 1838 | 162.2 | 1770 | 162.2 | 1838 | 162.2 | 1924 | 162.2 | 1875 | 162.2 | 1445 | 162.2 | 1858
162.3 | 1880 | 162.3 | 1931 | 162.3 | 1902 | 162.3 | 1951 | 162.3 | 1870 | 162.3 | 1782 | 162.3 | 1875 | 162.3 | 1821 | 162.3 | 1819 | 162.3 | 1404 | 162.3 | 1811
162.4 | 1894 | 162.4 | 1858 | 162.4 | 1855 | 162.4 | 1968 | 162.4 | 1907 | 162.4 | 1831 | 162.4 | 1738 | 162.4 | 1829 | 162.4 | 1838 | 162.4 | 1421 | 162.4 | 1851
162.5 | 1899 | 162.5 | 1880 | 162.5 | 1926 | 162.5 | 1873 | 162.5 | 1819 | 162.5 | 1814 | 162.5 | 1785 | 162.5 | 1868 | 162.5 | 1899 | 162.5 | 1445 | 162.5 | 1868
162.6 | 1833 | 162.6 | 1921 | 162.6 | 1841 | 162.6 | 1931 | 162.6 | 1877 | 162.6 | 1892 | 162.6 | 1782 | 162.6 | 1887 | 162.6 | 1863 | 162.6 | 1391 | 162.6 | 1875
162.7 | 1890 | 162.7 | 1924 | 162.7 | 1831 | 162.7 | 1880 | 162.7 | 1873 | 162.7 | 1843 | 162.7 | 1824 | 162.7 | 1860 | 162.7 | 1997 | 162.7 | 1404 | 162.7 | 1841
162.8 | 1894 | 162.8 | 1975 | 162.8 | 1916 | 162.8 | 1833 | 162.8 | 1873 | 162.8 | 1819 | 162.8 | 1814 | 162.8 | 1887 | 162.8 | 1875 | 162.8 | 1440 | 162.8 | 1855
162.9 | 1870 | 162.9 | 1963 | 162.9 | 1877 | 162.9 | 1797 | 162.9 | 1885 | 162.9 | 1894 | 162.9 | 1799 | 162.9 | 1877 | 162.9 | 1831 | 162.9 | 1384 | 162.9 | 1860
163 | 1858 | 163 | 1946 | 163 | 1789 | 163 | 1802 | 163 | 1853 | 163 | 1877 | 163 | 1829 | 163 | 1836 | 163 | 1829 | 163 | 1448 | 163 | 1826
163.1 | 1863 | 163.1 | 1926 | 163.1 | 1843 | 163.1 | 1763 | 163.1 | 1831 | 163.1 | 1819 | 163.1 | 1902 | 163.1 | 1868 | 163.1 | 1865 | 163.1 | 1396 | 163.1 | 1807
163.2 | 1921 | 163.2 | 2002 | 163.2 | 1877 | 163.2 | 1831 | 163.2 | 1829 | 163.2 | 1912 | 163.2 | 1916 | 163.2 | 1802 | 163.2 | 1819 | 163.2 | 1367 | 163.2 | 1902
163.3 | 1899 | 163.3 | 1963 | 163.3 | 1929 | 163.3 | 1870 | 163.3 | 1821 | 163.3 | 1887 | 163.3 | 1894 | 163.3 | 1816 | 163.3 | 1841 | 163.3 | 1406 | 163.3 | 1882
163.4 | 1914 | 163.4 | 1931 | 163.4 | 1982 | 163.4 | 1826 | 163.4 | 1807 | 163.4 | 1965 | 163.4 | 1870 | 163.4 | 1897 | 163.4 | 1816 | 163.4 | 1423 | 163.4 | 1853
163.5 | 1946 | 163.5 | 1904 | 163.5 | 1934 | 163.5 | 1919 | 163.5 | 1797 | 163.5 | 1870 | 163.5 | 1936 | 163.5 | 1829 | 163.5 | 1787 | 163.5 | 1433 | 163.5 | 1907
163.6 | 1909 | 163.6 | 1882 | 163.6 | 1873 | 163.6 | 1951 | 163.6 | 1775 | 163.6 | 1897 | 163.6 | 1843 | 163.6 | 1802 | 163.6 | 1836 | 163.6 | 1409 | 163.6 | 1921
163.7 | 1853 | 163.7 | 1863 | 163.7 | 1929 | 163.7 | 1980 | 163.7 | 1838 | 163.7 | 1789 | 163.7 | 1858 | 163.7 | 1826 | 163.7 | 1880 | 163.7 | 1418 | 163.7 | 1902
163.8 | 1853 | 163.8 | 1892 | 163.8 | 1943 | 163.8 | 1941 | 163.8 | 1833 | 163.8 | 1821 | 163.8 | 1948 | 163.8 | 1890 | 163.8 | 1882 | 163.8 | 1399 | 163.8 | 1826
163.9 | 1831 | 163.9 | 1892 | 163.9 | 1882 | 163.9 | 1948 | 163.9 | 1858 | 163.9 | 1785 | 163.9 | 1909 | 163.9 | 1968 | 163.9 | 1934 | 163.9 | 1411 | 163.9 | 1816
164 | 1824 | 164 | 1936 | 164 | 1902 | 164 | 2000 | 164 | 1826 | 164 | 1846 | 164 | 1890 | 164 | 1880 | 164 | 1916 | 164 | 1448 | 164 | 1802