## Tabelle1
Experiment number | Cement reactivity [Qualitative] | Graphite in kg/(15 L) | Ingredient moisture in kg/(15 L) | Ingredient temperature in °C | Sand (0–4 mm) in kg/(15 L) | Fine aggregate (2–8 mm) in kg/(15 L) | Coarse aggregate (8–16 mm) in kg/(15 L) | Filler I in kg/(15 L) | Filler II in kg/(15 L) | Superplasticizer in kg/(15 L) | Mixer speed in rad/s | Mixing duration in s | Curing temperature day 1 in °C | Curing class day 1 [Qualitative] | Curing temperature days 2-28 in °C | Curing class days 2-28 [Qualitative] | Temperature (fresh concrete) in °C | Electrical conductivity sensor signal (fresh concrete), ADC counts | Air content (fresh concrete) in % | Slump flow (fresh concrete - t=120) in mm | V-funnel runtime (fresh concrete) in s | Compressive strength day 1 in MPa | Compressive strength day 7 in MPa | Compressive strength day 28 in MPa
1 | 1 | 0.068 | 2.783 | 10 | 15.15 | 6.258 | 4.35 | 0 | 2.475 | 0.223 | 112 | 180 | 20 | 1 | 20 | 1 | 16.2 | 1926.33 |  | 710 | 20 | 3.43 | 38.99 | 62.24
2 | 1 | 0 | 2.651 | 20 | 17.697 | 5.205 | 3.123 | 1.114 | 1.361 | 0.248 | 112 | 360 | 20 | 2 | 20 | 1 | 21.2 | 1925.66 | 1.6 | 690 | 14 | 5.3 | 42.2 | 65.74
3 | 1 | 0.135 | 2.916 | 30 | 13.793 | 7.287 | 4.945 | 2.475 | 0 | 0.26 | 112 | 660 | 10 | 2 | 20 | 1 | 23.9 | 1901 | 0.5 | 990 | 17 |  | 27.78 | 55.53
4 | 1 | 0.203 | 3.049 | 40 | 12.492 | 7.808 | 5.726 | 1.856 | 0.619 | 0.272 | 300 | 360 | 40 | 2 | 20 | 1 | 27.6 | 1886 | 0.4 | 1087 | 14 | 14.05 | 36.23 | 48.28
5 | 1 | 0.203 | 2.783 | 40 | 15.15 | 6.525 | 4.35 | 1.114 | 1.361 | 0.248 | 112 | 660 | 10 | 2 | 20 | 2 | 26.2 | 1927.66 | 1.2 | 795 | 10 | 2.4 | 36.66 | 63.4
6 | 1 | 0.135 | 2.651 | 30 | 17.697 | 5.205 | 3.123 | 0 | 2.475 | 0.223 | 300 | 360 | 40 | 2 | 20 | 2 | 27.8 | 1886 | 2.7 | 665 | 14 | 20.61 | 44.46 | 59.23
7 | 1 | 0 | 2.916 | 20 | 13.793 | 7.287 | 4.945 | 1.856 | 0.619 | 0.272 | 112 | 180 | 20 | 1 | 20 | 2 | 19.2 | 1899.33 | 0.7 | 895 | 9 | 2.58 | 31.27 | 52.36
8 | 1 | 0.068 | 3.049 | 10 | 12.492 | 7.808 | 5.726 | 2.475 | 0 | 0.26 | 112 | 360 | 20 | 2 | 20 | 2 | 17.9 | 1889.66 | 0.5 | 682.5 | 7 |  | 29.36 | 49.83
9 | 1 | 0.203 | 2.783 | 30 | 17.697 | 5.205 | 3.123 | 2.475 | 0 | 0.272 | 112 | 360 | 20 | 1 | 40 | 2 | 25.9 | 1885.66 | 2 | 790 | 15 | 3.08 | 41.09 | 59.59
10 | 1 | 0.135 | 2.651 | 40 | 15.15 | 6.525 | 4.35 | 1.856 | 0.619 | 0.26 | 112 | 180 | 20 | 2 | 40 | 2 | 29 | 1925.66 | 1.7 | 825 | 13 | 9.55 | 49.19 | 58.58
11 | 1 | 0 | 2.916 | 10 | 12.492 | 7.808 | 5.726 | 0 | 2.475 | 0.248 | 300 | 360 | 10 | 2 | 40 | 2 | 16.9 | 1890.33 | 0.7 | 930 | 6 | 5.32 | 43.03 | 51.45
12 | 1 | 0.068 | 3.049 | 20 | 13.793 | 7.287 | 4.945 | 1.114 | 1.361 | 0.223 | 112 | 660 | 40 | 2 | 40 | 2 | 20.5 | 1937.33 | 0.7 | 780 | 5 | 12.49 | 40.45 | 53.97
13 | 1 | 0.068 | 2.783 | 20 | 17.697 | 5.205 | 3.123 | 1.856 | 0.619 | 0.26 | 300 | 360 | 10 | 2 | 10 | 2 | 23.2 | 1888.66 | 4.1 | NM | NM | 6.2 | 32.59 | 62.51
14 | 1 | 0 | 2.651 | 10 | 15.15 | 6.525 | 4.35 | 2.475 | 0 | 0.272 | 112 | 660 | 40 | 2 | 10 | 2 | 15 | 1920.33 | 1.7 | 810 | 12 | 25.55 | 39.05 | 61.86
15 | 1 | 0.135 | 2.916 | 40 | 12.492 | 7.808 | 5.726 | 1.114 | 1.361 | 0.223 | 112 | 360 | 20 | 1 | 10 | 2 | 25.7 | 1948.66 | 0.5 | 715 |  | 4.88 | 23.34 | 47.03
16 | 2 | 0.203 | 3.049 | 30 | 13.793 | 7.287 | 4.945 | 0 | 2.475 | 0.248 | 112 | 180 | 20 | 2 | 10 | 2 | 24.8 | 1881 | 0.6 | 980 | 8 | 5.45 | 20.19 | 37.32
17 | 2 | 0.135 | 2.945 | 20 | 12.492 | 7.808 | 5.726 | 0 | 2.475 | 0.14 | 112 | 660 | 20 | 2 | 20 | 1 | 25.2 | 1888.66 | 0.8 | 840 | 5 | 18.21 | 50.01 | 70.36
18 | 2 | 0.203 | 2.805 | 10 | 13.793 | 7.287 | 4.945 | 1.114 | 1.361 | 0.134 | 300 | 360 | 20 | 1 | 20 | 1 | 17.9 | 1844.33 | 2.3 | 710 | 16 | 16.52 | 52.69 | 69.8
19 | 2 | 0.068 | 2.916 | 40 | 15.15 | 6.525 | 4.35 | 0 | 2.475 | 0.128 | 112 | 180 | 40 | 2 | 20 | 1 | 26.8 | 1930.66 | 3.1 | 450 | 18 | 27.48 | 47.11 | 59.22
20 | 2 | 0 | 3.049 | 30 | 17.697 | 5.205 | 3.123 | 1.856 | 0.619 | 0.115 | 112 | 360 | 10 | 2 | 20 | 1 | 31.1 | 1934 | 5.4 | NM | NM | 2.22 | 42.26 | 59.08
21 | 2 | 0 | 2.945 | 30 | 12.492 | 7.808 | 5.726 | 1.114 | 1.361 | 0.134 | 112 | 180 | 40 | 2 | 10 | 2 | 29.9 | 1901 | 1.2 | 775 | 7 | 27.11 | 38.54 | 52.12
22 | 2 | 0.068 | 2.805 | 40 | 13.793 | 7.287 | 4.945 | 0 | 2.475 | 0.14 | 112 | 360 | 10 | 2 | 20 | 2 | 31.2 | 1938 |  | 670 | 12 | 3.06 | 46.86 | 66.4
23 | 2 | 0.203 | 2.916 | 10 | 17.697 | 5.205 | 3.123 | 1.856 | 0.619 | 0.223 | 112 | 660 | 20 | 2 | 20 | 2 | 17.3 | 1884.33 | 2 | 1140 | 9 | 7.92 | 38.72 | 59.68
24 | 2 | 0.135 | 3.049 | 20 | 17.697 | 5.205 | 3.123 | 2.475 | 0 | 0.128 | 300 | 360 | 20 | 1 | 20 | 2 | 31.3 | 1888 | 3.9 | NM | NM | 16.96 | 35.44 | 46.7
25 | 2 | 0.135 | 2.945 | 40 | 13.793 | 7.287 | 4.945 | 2.475 | 0 | 0.115 | 112 | 360 | 20 | 2 | 40 | 2 | 35.4 | 1874.66 | 8.5 | NM | NM | 4.92 | 17.92 | 25.14
26 | 2 | 0.068 | 2.805 | 30 | 12.492 | 7.808 | 5.726 | 1.856 | 0.619 | 0.128 | 112 | 660 | 20 | 1 | 40 | 2 | 27.5 | 1888.33 | 4.2 | 590 | 10 | 13.47 | 60.02 | 74.41
27 | 2 | 0.203 | 2.916 | 20 | 15.15 | 6.258 | 4.35 | 0 | 2.475 | 0.272 | 112 | 360 | 40 | 2 | 40 | 2 | [5 empty] | 23.6 | 39.02 | 49.47
28 | 2 | 0.135 | 3.049 | 10 | 15.15 | 6.525 | 4.35 | 1.114 | 1.361 | 0.14 | 112 | 180 | 10 | 2 | 40 | 2 | 16.3 | 1842.66 | 3.25 | 540 | 13 | 2.5 | 49.98 | 60.37
29 | 2 | 0.135 | 2.945 | 10 | 13.793 | 7.287 | 4.945 | 1.856 | 0.619 | 0.128 | 112 | 360 | 40 | 2 | 10 | 2 | 16.4 | 1885.33 | 1.6 | 765 | 11 | 2.09
30 | 2 | 0.203 | 2.805 | 20 | 12.492 | 7.808 | 5.726 | 2.475 | 0 | 0.115 | 112 | 180 | 10 | 2 | 10 | 2 |  | 1885.66 | 1.9 | 750 | 15 | 4.66 | 39.17 | 51.7
31 | 2 | 0.068 | 2.916 | 30 | 15.15 | 6.525 | 4.35 | 1.114 | 1.361 | 0.272 | 300 | 360 | 20 | 2 | 10 | 2 | 26.8 | 1883.66 | 0.7 | 970 | 6 | 8.86 | 33.91 | 50.05
32 | 2 | 0 | 3.049 | 40 | 15.15 | 6.525 | 4.35 | 0 | 2.475 | 0.134 | 112 | 660 | 20 | 1 | 10 | 2 | 28.9 | 1887.66 | 4.2 | 495 | 10 | 9.88 | 28.24 | 46.51