## meta data
DOCUMENT INFORMATION
author | A. Engelhardt
university | University of Kassel
institute | Institute of Materials Engineering, Metallic Materials
is supplement to | https://doi.org/10.1016/j.addma.2022.102858
GENERAL INFORMATION
number of samples | 144
number of parameter combination | 112
INFORMATION CONCERNING THE EXPERIMENTAL DESIGN
parameter selection based on | latin hypercube design (LHD) combined with repetitions and some manually chosen sample locations
value ranges of LHD | s in µm | P in W | v_s in mm/s | h in mm | number of samples n
| 30 | {200, 400} | {370, 1570} | {0.1, 0.4} | 10
| 45 | {200, 400} | {370, 1570} | {0.1, 0.4} | 10
| 60 | {250, 400} | {370, 1570} | {0.1, 0.4} | 34
| 90 | {300, 400} | {370, 1570} | {0.1, 0.4} | 34
INFORMATION CONCERNING THE MANUFACTURING OF THE SAMPLES
number of build jobs | 6
used machine | SLM 280HL
machine manufacturer | SLM Solutions Group AG
sample geometry | cube
edge lenght of samples | 10 mm
supports | yes
supports height | 5 mm
supports type | block support
material | AlSi10Mg
powder manufacturer | TLS Technik GmbH & Co Spezialpulver KG
particle size of powder | 20 - 63 µm
recyceled powder | yes
substrate plate size | 280 x 280 mm
substrate plate material | aluminum alloy
atmosphere | argon
oxygen level | < 0.2%
temperature | 100°C
laser | 400 W fibre laser
laser beam profile | Gaussian
scanning strategy | line scanning strategy
rotation of the scanning direction in each layer | yes
rotation angle in each layer | 90°
contour passes | yes
laser power of contour passes | 400 W
scan speed of contour passes | 1170 mm/s
INFORMATION CONCERNING SAMPLE PREPARATION
embedded in resin | yes
grounded down to … grit size | 5 µm
grounding direction | parallel to building direction
removed material | at least 2 mm
note | position and angle of the resulting cross-sections could vary slightly
INFORMATION CONCERNING IMAGE CAPTURING
used micorscope | AxioPlan
microscope manufacturer | Carl Zeiss Microscopy GmbH
magnification | 50x
resolution | 2.056 µm/Pixel
overview image or detail images | overview image
captured as single image or series of images | series of images
program to stitch images | Adobe Photoshop CS2
function to stitch images | Photomerge
INFORMATION CONCERNING POROSITY DETERMINATION
measurement range | yes
measurement range shape | square
edge length of measurement range in Pixel | 4000
edge length of measurement range in mm | 8.224
location of measurement range | middle of the sample
program for porosity determination | ImageJ
function for porosity determination | Adjust Threshold
function for porosity determination | Analyze Particles
analyze particles: size in Pixel^2 | 100 - Infinity
analyze particles: circularity | 0 .00- 1.00
analyze particles: exlude on edges | no
analyze particles: include holes | no
calculation of porosity | area of pores / area of measurement range

## data
defined as "none, fully dense" as porosity < 0,1%
build job | sample | layer thickness | laser power | scan speed | hatch | energy density | line energy density | build rate | porosity | defect mode
|  | s | P | v_s | h | E | L | B
|  | mm | W | mm/s | mm | J / mm³ | J / mm | mm³/s | %
1 | 1 | 0.03 | 164.1075 | 1280.954 | 0.2347643 | 18.19039 | 0.1281136 | 9.021664 | 22.768675 | stripe pores
1 | 2 | 0.03 | 294.8064 | 1532.668 | 0.2921531 | 21.94609 | 0.1923486 | 13.43321 | 20.2016375 | stripe pores
1 | 3 | 0.03 | 269.352 | 917.3356 | 0.3610997 | 27.10463 | 0.2936242 | 9.937489 | 8.91135625 | stripe pores
1 | 4 | 0.03 | 269.352 | 917.3356 | 0.3610997 | 27.10463 | 0.2936242 | 9.937489 | 6.11875 | stripe pores
1 | 5 | 0.03 | 269.352 | 917.3356 | 0.3610997 | 27.10463 | 0.2936242 | 9.937489 | 10.9937875 | stripe pores
1 | 6 | 0.03 | 394.3084 | 1419.032 | 0.267275 | 34.65486 | 0.2778713 | 11.37816 | 6.9214125 | stripe pores
1 | 7 | 0.03 | 195.1309 | 372.4302 | 0.3964775 | 44.04954 | 0.5239395 | 4.429805 | 24.1661625 | stripe pores
1 | 8 | 0.03 | 363.2269 | 798.3751 | 0.3219147 | 47.10955 | 0.4549577 | 7.710261 | 0.46705 | stripe pores & keyholes
1 | 9 | 0.03 | 320.7323 | 1076.666 | 0.2104367 | 47.18665 | 0.297894 | 6.797098 | 0.00425 | none, fully dense
1 | 10 | 0.03 | 242.4688 | 1099.194 | 0.1521336 | 48.33201 | 0.2205878 | 5.016734 | 0.00615 | none, fully dense
1 | 11 | 0.03 | 219.2378 | 587.822 | 0.1686635 | 73.71012 | 0.3729663 | 2.974324 | 0.03588125 | none, fully dense
1 | 12 | 0.03 | 328.8923 | 621.4143 | 0.1233476 | 143.0278 | 0.5292641 | 2.299499 | 1.2179 | keyholes
1 | 13 | 0.06 | 351.8589 | 1305.341 | 0.3866445 | 11.61934 | 0.2695533 | 30.28217 | 14.6809625 | stripe pores
1 | 14 | 0.06 | 252.3272 | 955.23 | 0.353926 | 12.4392 | 0.2641533 | 20.28484 | 12.2068875 | stripe pores
1 | 15 | 0.06 | 392.7356 | 1426.899 | 0.2950265 | 15.54872 | 0.2752372 | 25.25838 | 11.4459 | stripe pores
1 | 16 | 0.06 | 328.4646 | 1023.725 | 0.3356046 | 15.93405 | 0.3208523 | 20.61401 | 16.23261875 | stripe pores
1 | 17 | 0.06 | 271.2783 | 1494.414 | 0.1843278 | 16.41353 | 0.1815282 | 16.52773 | 11.18439375 | probably stripe pores
1 | 18 | 0.06 | 294.7453 | 1166.511 | 0.121544 | 34.64762 | 0.2526726 | 8.506942 | 0.0101875 | none, fully dense
1 | 19 | 0.06 | 301.2986 | 536.2344 | 0.2609441 | 35.88755 | 0.5618786 | 8.395631 | 0.683675 | keyholes
1 | 20 | 0.06 | 357.0593 | 671.2516 | 0.2291451 | 38.68951 | 0.5319307 | 9.228841 | 1.1262 | keyholes
1 | 21 | 0.06 | 357.0593 | 671.2516 | 0.2291451 | 38.68951 | 0.5319307 | 9.228841 | 0.88106875 | keyholes
1 | 22 | 0.06 | 357.0593 | 671.2516 | 0.2291451 | 38.68951 | 0.5319307 | 9.228841 | 1.24276875 | keyholes
1 | 23 | 0.06 | 371.0753 | 846.1611 | 0.1587204 | 46.0495 | 0.4385398 | 8.058183 | 0.40435625 | keyholes
1 | 24 | 0.06 | 323.1871 | 484.0561 | 0.2038421 | 54.59001 | 0.6676646 | 5.920261 | 2.00103125 | keyholes
2 | 25 | 0.045 | 211.6613 | 1041.032 | 0.3412117 | 13.24161 | 0.2033187 | 15.98456 | 16.73625625 | stripe pores
2 | 26 | 0.045 | 333.3325 | 1121.317 | 0.3952992 | 16.71132 | 0.2972687 | 19.94651 | 26.7260375 | stripe pores
2 | 27 | 0.045 | 226.382 | 1348.444 | 0.195265 | 19.10611 | 0.1678839 | 11.84867 | 9.7316875 | stripe pores
2 | 28 | 0.045 | 384.5559 | 1452.899 | 0.2929771 | 20.07603 | 0.2646818 | 19.15497 | 12.79509375 | stripe pores
2 | 29 | 0.045 | 372.397 | 914.5578 | 0.2606096 | 34.72099 | 0.4071881 | 10.72542 | 0.074575 | none, fully dense
2 | 30 | 0.045 | 312.3412 | 491.0556 | 0.3257028 | 43.3975 | 0.6360608 | 7.197218 | 1.58805625 | keyholes
2 | 31 | 0.045 | 250.5536 | 738.9476 | 0.1595544 | 47.22432 | 0.3390681 | 5.305605 | 0.0328875 | none, fully dense
2 | 32 | 0.045 | 299.4066 | 1267.126 | 0.1026433 | 51.15621 | 0.2362879 | 5.852791 | 0.00065625 | none, fully dense
2 | 33 | 0.045 | 299.4066 | 1267.126 | 0.1026433 | 51.15621 | 0.2362879 | 5.852791 | 0.00263125 | none, fully dense
2 | 34 | 0.045 | 299.4066 | 1267.126 | 0.1026433 | 51.15621 | 0.2362879 | 5.852791 | 0.00278125 | none, fully dense
2 | 35 | 0.045 | 350.4929 | 663.3468 | 0.2209367 | 53.1445 | 0.5283706 | 6.595093 | 1.66525 | keyholes
2 | 36 | 0.045 | 275.7346 | 390.8432 | 0.1786128 | 87.77354 | 0.7054865 | 3.141432 | 0.88204375 | keyholes
2 | 37 | 0.09 | 335.4783 | 1284.975 | 0.3599614 | 8.058817 | 0.2610777 | 41.62872 | 13.47910625 | stripe pores
2 | 38 | 0.09 | 322.0812 | 1556.696 | 0.2096005 | 10.96798 | 0.2069006 | 29.36558 | 14.88284375 | probably lack of fusion
2 | 39 | 0.09 | 395.7008 | 1357.083 | 0.2740253 | 11.82299 | 0.2915819 | 33.46875 | 15.86035625 | stripe pores
2 | 40 | 0.09 | 344.767 | 907.4654 | 0.2829451 | 14.91939 | 0.3799231 | 23.10866 | 8.00605 | stripe pores
2 | 41 | 0.09 | 381.508 | 690.4115 | 0.3227615 | 19.02267 | 0.5525806 | 20.05544 | 1.3474 | stripe pores & keyholes
2 | 42 | 0.09 | 374.899 | 1171.192 | 0.1712365 | 20.77052 | 0.3201004 | 18.04957 | 0.445675 | lack of fusion
2 | 43 | 0.09 | 310.2356 | 426.1978 | 0.3798265 | 21.29378 | 0.7279147 | 14.56931 | 1.72979375 | stripe pores & keyholes
2 | 44 | 0.09 | 300.5308 | 1065.141 | 0.1263921 | 24.80387 | 0.2821512 | 12.11629 | 0.20353125 | lack of fusion
2 | 45 | 0.09 | 366.0957 | 568.9474 | 0.2240819 | 31.90607 | 0.6434614 | 11.47417 | 1.2823375 | keyholes
2 | 46 | 0.09 | 352.6162 | 751.9457 | 0.1540431 | 33.82447 | 0.4689384 | 10.42489 | 0.6136375 | keyholes
2 | 47 | 0.09 | 352.6162 | 751.9457 | 0.1540431 | 33.82447 | 0.4689384 | 10.42489 | 0.58348125 | keyholes
2 | 48 | 0.09 | 352.6162 | 751.9457 | 0.1540431 | 33.82447 | 0.4689384 | 10.42489 | 0.7394125 | keyholes
3 | 49 | 0.06 | 305.7851 | 1243.511 | 0.3716579 | 11.02738 | 0.2459047 | 27.72964 | 11.96985625 | stripe pores
3 | 50 | 0.06 | 329.4423 | 1361.047 | 0.3245813 | 12.42886 | 0.2420506 | 26.50623 | 6.43935 | stripe pores
3 | 51 | 0.06 | 262.8845 | 1067.619 | 0.2853552 | 14.38174 | 0.2462343 | 18.27904 | 5.101675 | stripe pores
3 | 52 | 0.06 | 283.2587 | 1506.29 | 0.1885289 | 16.62439 | 0.1880506 | 17.03875 | 5.40749375 | lack of fusion
3 | 53 | 0.06 | 276.9413 | 765.0567 | 0.3582087 | 16.84251 | 0.361988 | 16.443 | 8.2396 | stripe pores
3 | 54 | 0.06 | 276.183 | 1252.665 | 0.2106086 | 17.44755 | 0.2204763 | 15.82933 | 8.993725 | stripe pores
3 | 55 | 0.06 | 349.284 | 1183.28 | 0.2817352 | 17.46219 | 0.2951829 | 20.0023 | 1.84653125 | stripe pores
3 | 56 | 0.06 | 255.9657 | 700.561 | 0.3388688 | 17.9702 | 0.3653725 | 14.2439 | 9.37621875 | stripe pores
3 | 57 | 0.06 | 309.9136 | 1330.378 | 0.176168 | 22.03878 | 0.2329516 | 14.0622 | 1.17850625 | lack of fusion
3 | 58 | 0.06 | 285.7145 | 870.6547 | 0.2360989 | 23.16547 | 0.3281605 | 12.33364 | 2.4468625 | stripe pores
3 | 59 | 0.06 | 388.2936 | 1005.265 | 0.2504506 | 25.70433 | 0.38626 | 15.10615 | 0.7762625 | stripe pores
3 | 60 | 0.06 | 311.9411 | 1109.857 | 0.1674757 | 27.97064 | 0.2810642 | 11.15245 | 0.050525 | none, fully dense
3 | 61 | 0.06 | 290.3394 | 432.0823 | 0.3998062 | 28.01165 | 0.6719538 | 10.36495 | 1.427925 | stripe pores & keyholes
3 | 62 | 0.06 | 336.7023 | 927.7514 | 0.2154583 | 28.07373 | 0.362923 | 11.9935 | 0.03770625 | none, fully dense
3 | 63 | 0.06 | 366.6893 | 1433.085 | 0.1493035 | 28.56307 | 0.255874 | 12.83788 | 0.11536875 | probably lack of fusion
3 | 64 | 0.06 | 363.9326 | 813.6473 | 0.2421912 | 30.78047 | 0.4472855 | 11.82349 | 0.38724375 | keyholes
3 | 65 | 0.06 | 380.5426 | 1566.053 | 0.1302681 | 31.08907 | 0.2429948 | 12.2404 | 0.0043625 | none, fully dense
3 | 66 | 0.06 | 373.7844 | 626.3959 | 0.3145677 | 31.616 | 0.5967223 | 11.82264 | 2.17235625 | keyholes
3 | 67 | 0.06 | 346.2796 | 468.2856 | 0.382273 | 32.23972 | 0.7394624 | 10.74078 | 2.1485375 | keyholes
3 | 68 | 0.06 | 398.2064 | 596.3429 | 0.3094607 | 35.96296 | 0.6677474 | 11.07268 | 2.05340625 | keyholes
3 | 69 | 0.06 | 316.2338 | 1139.198 | 0.1034882 | 44.7061 | 0.2775932 | 7.073616 | 0.0146125 | none, fully dense
3 | 70 | 0.06 | 265.0374 | 723.3891 | 0.1140275 | 53.55186 | 0.3663829 | 4.949173 | 0.57819375 | lack of fusion
3 | 71 | 0.06 | 341.5045 | 370.4094 | 0.2723173 | 56.42713 | 0.921965 | 6.052134 | 2.49075 | keyholes
3 | 72 | 0.06 | 386.4286 | 570.2491 | 0.1373619 | 82.22181 | 0.6776487 | 4.699831 | 2.701025 | keyholes
4 | 73 | 0.09 | 328.4065 | 1477.491 | 0.3432175 | 7.195729 | 0.222273 | 45.63909 | 17.9856875 | stripe pores
4 | 74 | 0.09 | 359.928 | 1416.153 | 0.3912282 | 7.218266 | 0.254159 | 49.8635 | 28.02618125 | stripe pores
4 | 75 | 0.09 | 320.1787 | 1448.094 | 0.3348846 | 7.33598 | 0.2211036 | 43.64498 | 37.41345625 | stripe pores
4 | 76 | 0.09 | 303.3386 | 1301.669 | 0.3491943 | 7.415111 | 0.2330383 | 40.90817 | 36.88781875 | stripe pores
4 | 77 | 0.09 | 357.7018 | 1501.818 | 0.3149196 | 8.403529 | 0.2381792 | 42.56567 | 20.91428125 | stripe pores
4 | 78 | 0.09 | 331.2893 | 1086.731 | 0.3844624 | 8.810262 | 0.3048493 | 37.60266 | 27.224575 | stripe pores
4 | 79 | 0.09 | 355.252 | 1013.591 | 0.3696499 | 10.53515 | 0.3504886 | 33.72063 | 23.72868125 | stripe pores
4 | 80 | 0.09 | 349.7555 | 1189.586 | 0.2939038 | 11.1153 | 0.2940145 | 31.46613 | 15.977075 | stripe pores
4 | 81 | 0.09 | 363.8134 | 1247.296 | 0.2479887 | 13.06877 | 0.2916818 | 27.83837 | 10.41369375 | stripe pores
4 | 82 | 0.09 | 368.7301 | 988.2074 | 0.3065171 | 13.52581 | 0.3731303 | 27.26123 | 2.13086875 | stripe pores
4 | 83 | 0.09 | 341.3585 | 941.9101 | 0.2517865 | 15.99287 | 0.362411 | 21.34443 | 4.84185 | stripe pores
4 | 84 | 0.09 | 383.2676 | 1139.975 | 0.19832 | 18.8364 | 0.3362071 | 20.34718 | 1.2412375 | lack of fusion
4 | 85 | 0.09 | 316.962 | 759.3604 | 0.2373271 | 19.54202 | 0.4174066 | 16.21951 | 0.86920625 | lack of fusion
4 | 86 | 0.09 | 378.315 | 1376.221 | 0.1502923 | 20.32292 | 0.2748941 | 18.61519 | 0.23309375 | lack of fusion
4 | 87 | 0.09 | 339.5886 | 611.2531 | 0.2966031 | 20.812 | 0.5555614 | 16.31696 | 1.1808875 | stripe pores & keyholes
4 | 88 | 0.09 | 324.7044 | 851.133 | 0.1805053 | 23.48325 | 0.3814966 | 13.82706 | 0.16145625 | keyholes
4 | 89 | 0.09 | 371.9351 | 883.7129 | 0.163197 | 28.65505 | 0.4208777 | 12.97974 | 0.40948125 | keyholes
4 | 90 | 0.09 | 333.8602 | 825.8498 | 0.1344202 | 33.41614 | 0.4042625 | 9.990984 | 0.66328125 | keyholes
4 | 91 | 0.09 | 386.4623 | 638.9556 | 0.1949389 | 34.4743 | 0.6048343 | 11.21016 | 3.0891625 | keyholes
4 | 92 | 0.09 | 391.7926 | 387.9707 | 0.2601051 | 43.13859 | 1.009851 | 9.082183 | 4.69005625 | keyholes
4 | 93 | 0.09 | 397.6222 | 449.6589 | 0.2157044 | 45.54974 | 0.8842752 | 8.729407 | 4.44705 | keyholes
4 | 94 | 0.09 | 313.6633 | 504.5891 | 0.1369692 | 50.42669 | 0.6216212 | 6.220185 | 1.83005625 | keyholes
4 | 95 | 0.09 | 388.8029 | 653.8736 | 0.1132608 | 58.3329 | 0.5946148 | 6.665242 | 3.06690625 | keyholes
5 | 96 | 0.09 | 305.965 | 524.0561 | 0.1001397 | 64.78064 | 0.5838402 | 4.723093 | 0.40726875 | keyholes
5 | 97 | 0.06 | 255.9657 | 700.561 | 0.3388688 | 17.9702 | 0.3653725 | 14.2439 | 0.5672875 | lack of fusion
5 | 98 | 0.06 | 255.9657 | 700.561 | 0.3388688 | 17.9702 | 0.3653725 | 14.2439 | 30.858175 | stripe pores
5 | 99 | 0.06 | 255.9657 | 700.561 | 0.3388688 | 17.9702 | 0.3653725 | 14.2439 | 30.9079 | stripe pores
5 | 100 | 0.06 | 255.9657 | 700.561 | 0.3388688 | 17.9702 | 0.3653725 | 14.2439 | 1.05948125 | probably stripe pores
5 | 101 | 0.06 | 378.5714 | 1570 | 0.1 | 40.18805 | 0.2411283 | 9.42 | 0.03056875 | none, fully dense
5 | 102 | 0.06 | 250 | 798.5714 | 0.1214286 | 42.96889 | 0.313059 | 5.818163 | 0.5798125 | lack of fusion
5 | 103 | 0.06 | 316.2338 | 1139.198 | 0.1034882 | 44.7061 | 0.2775932 | 7.073616 | 0.05844375 | none, fully dense
5 | 104 | 0.06 | 316.2338 | 1139.198 | 0.1034882 | 44.7061 | 0.2775932 | 7.073616 | 0.07128125 | none, fully dense
5 | 105 | 0.06 | 316.2338 | 1139.198 | 0.1034882 | 44.7061 | 0.2775932 | 7.073616 | 0.05703125 | none, fully dense
5 | 106 | 0.06 | 316.2338 | 1139.198 | 0.1034882 | 44.7061 | 0.2775932 | 7.073616 | 0.03179375 | none, fully dense
5 | 107 | 0.06 | 378.5714 | 370 | 0.3571429 | 47.74775 | 1.023166 | 7.928571 | 2.67613125 | keyholes
5 | 108 | 0.06 | 400 | 370 | 0.3357143 | 53.67069 | 1.081081 | 7.452857 | 4.1927125 | keyholes
5 | 109 | 0.06 | 367.8571 | 884.2857 | 0.1214286 | 57.09715 | 0.4159935 | 6.442653 | 0.31840625 | keyholes
5 | 110 | 0.06 | 335.7143 | 970 | 0.1 | 57.68287 | 0.3460972 | 5.82 | 0.067775 | none, fully dense
5 | 111 | 0.06 | 400 | 884.2857 | 0.1 | 75.39041 | 0.4523425 | 5.305714 | 1.601975 | keyholes
5 | 112 | 0.06 | 400 | 712.8571 | 0.1214286 | 77.01678 | 0.5611222 | 5.193673 | 2.95865 | keyholes
5 | 113 | 0.06 | 367.8571 | 370 | 0.2071429 | 79.99379 | 0.9942085 | 4.598571 | 4.62766875 | keyholes
5 | 114 | 0.06 | 386.4286 | 570.2491 | 0.1373619 | 82.22181 | 0.6776487 | 4.699831 | 3.56808125 | keyholes
5 | 115 | 0.06 | 386.4286 | 570.2491 | 0.1373619 | 82.22181 | 0.6776487 | 4.699831 | 4.07056875 | keyholes
5 | 116 | 0.06 | 386.4286 | 570.2491 | 0.1373619 | 82.22181 | 0.6776487 | 4.699831 | 2.70041875 | keyholes
5 | 117 | 0.06 | 386.4286 | 570.2491 | 0.1373619 | 82.22181 | 0.6776487 | 4.699831 | 2.51985 | keyholes
5 | 118 | 0.06 | 389.2857 | 627.1429 | 0.1214286 | 85.19809 | 0.6207289 | 4.569184 | 3.02375625 | keyholes
5 | 119 | 0.06 | 367.8571 | 455.7143 | 0.1428571 | 94.1745 | 0.80721 | 3.906122 | 3.0912875 | keyholes
5 | 120 | 0.06 | 314.2857 | 455.7143 | 0.1214286 | 94.65855 | 0.6896552 | 3.320204 | 1.3307625 | keyholes
6 | 121 | 0.09 | 363.8134 | 1247.296 | 0.2479887 | 13.06877 | 0.2916818 | 27.83837 | 9.8995875 | stripe pores
6 | 122 | 0.09 | 363.8134 | 1247.296 | 0.2479887 | 13.06877 | 0.2916818 | 27.83837 | 14.02799375 | stripe pores
6 | 123 | 0.09 | 363.8134 | 1247.296 | 0.2479887 | 13.06877 | 0.2916818 | 27.83837 | 10.2345 | stripe pores
6 | 124 | 0.09 | 363.8134 | 1247.296 | 0.2479887 | 13.06877 | 0.2916818 | 27.83837 | 14.9232 | stripe pores
6 | 125 | 0.09 | 357.1429 | 455.7143 | 0.3785714 | 23.00165 | 0.7836991 | 15.52684 | 3.61940625 | stripe pores & keyholes
6 | 126 | 0.09 | 400 | 798.5714 | 0.1642857 | 33.87692 | 0.5008945 | 11.80745 | 1.22308125 | keyholes
6 | 127 | 0.09 | 392.8571 | 884.2857 | 0.1428571 | 34.55394 | 0.4442649 | 11.36939 | 0.632625 | keyholes
6 | 128 | 0.09 | 397.6222 | 449.6589 | 0.2157044 | 45.54974 | 0.8842752 | 8.729407 | 4.4301375 | keyholes
6 | 129 | 0.09 | 397.6222 | 449.6589 | 0.2157044 | 45.54974 | 0.8842752 | 8.729407 | 4.86706875 | keyholes
6 | 130 | 0.09 | 397.6222 | 449.6589 | 0.2157044 | 45.54974 | 0.8842752 | 8.729407 | 4.3455375 | keyholes
6 | 131 | 0.09 | 397.6222 | 449.6589 | 0.2157044 | 45.54974 | 0.8842752 | 8.729407 | 4.37145625 | keyholes
6 | 132 | 0.09 | 400 | 970 | 0.1 | 45.81901 | 0.4123711 | 8.73 | 0.6142375 | keyholes
6 | 133 | 0.09 | 321.4286 | 370 | 0.2071429 | 46.59832 | 0.8687259 | 6.897857 | 2.520025 | keyholes
6 | 134 | 0.09 | 357.1429 | 627.1429 | 0.1214286 | 52.10892 | 0.5694761 | 6.853776 | 2.18140625 | keyholes
6 | 135 | 0.09 | 328.5714 | 455.7143 | 0.1428571 | 56.07802 | 0.7210031 | 5.859184 | 3.2653375 | keyholes
6 | 136 | 0.09 | 357.1429 | 370 | 0.1642857 | 65.28267 | 0.965251 | 5.470714 | 3.59450625 | keyholes
6 | 137 | 0.09 | 328.5714 | 370 | 0.1428571 | 69.06907 | 0.8880309 | 4.757143 | 4.4495 | keyholes
6 | 138 | 0.09 | 328.5714 | 370 | 0.1428571 | 69.06907 | 0.8880309 | 4.757143 | 4.06243125 | keyholes
6 | 139 | 0.09 | 328.5714 | 370 | 0.1428571 | 69.06907 | 0.8880309 | 4.757143 | 3.27236875 | keyholes
6 | 140 | 0.09 | 328.5714 | 370 | 0.1428571 | 69.06907 | 0.8880309 | 4.757143 | 4.02041875 | keyholes
6 | 141 | 0.09 | 328.5714 | 370 | 0.1428571 | 69.06907 | 0.8880309 | 4.757143 | 4.0935875 | keyholes
6 | 142 | 0.09 | 400 | 370 | 0.1642857 | 73.11659 | 1.081081 | 5.470714 | 4.8779625 | keyholes
6 | 143 | 0.09 | 314.2857 | 455.7143 | 0.1 | 76.62835 | 0.6896552 | 4.101429 | 2.02655 | keyholes
6 | 144 | 0.09 | 400 | 370 | 0.1428571 | 84.08408 | 1.081081 | 4.757143 | 4.7542375 | keyholes