## Metadata
Metadata
Abbreviations
RT | Real Time
ACC | Accelerated aging
Mn | Number Average Molecular Weight
Mw | Weight Average Molecular Weight
Mz | Z Average or Size Average Molecular Weight
Mv | Viscosity Average Molecular Weight
D | Polydispersity
[n] | Intrinsic Viscosity
Vp | Peak Elution Volume
Mp | Peak Molecular Weight
Fl | Fluorescence Detector

## Data
|  |  | Luminy L130 |  |  | NP HT 203
|  |  | M1 | M2 | M3 | M1 | M2 | M3
no aging | Mn: | g/mol | 51508 | 50948 | 48588 | 54343 | 55945 | 60703
| Mw: | g/mol | 112500 | 112160 | 107690 | 116660 | 114040 | 110010
| Mz: | g/mol | 178770 | 176590 | 168090 | 188440 | 175650 | 166550
| Mv: | g/mol | 105380 | 105130 | 101060 | 109430 | 107280 | 103820
| D: |  | 2.184 | 2.2014 | 2.2163 | 2.1468 | 2.0385 | 1.8123
| [n]: | ml/g | 47.013 | 46.926 | 45.541 | 48.38 | 47.655 | 46.481
| Vp: | ml | 30.07 | 29.997 | 30.093 | 29.971 | 29.989 | 30.045
| Mp: | g/mol | 108150 | 112410 | 106850 | 114010 | 112900 | 109640
| Fl: | ml*V | 0.03732 | 0.03673 | 0.04457 | 0.03607 | 0.03658 | 0.04124
1 year ACC | Mn: | g/mol | 11299 | 11733 | 11628 | 4255.6 | 4514.2 | 4702.3
| Mw: | g/mol | 75572 | 73131 | 74423 | 41818 | 41083 | 42393
| Mz: | g/mol | 127310 | 127300 | 128440 | 85565 | 79536 | 79513
| Mv: | g/mol | 69577 | 66948 | 68273 | 37058 | 36678 | 38093
| D: |  | 6.6884 | 6.2328 | 6.4001 | 9.8265 | 9.1006 | 9.0153
| [n]: | ml/g | 34.292 | 33.302 | 33.802 | 21.245 | 21.08 | 21.695
| Vp: | ml | 30.545 | 30.562 | 30.521 | 31.494 | 31.58 | 31.548
| Mp: | g/mol | 84257 | 83501 | 85334 | 51563 | 49366 | 50155
| Fl: | ml*V | 0.02862 | 0.02959 | 0.02931 | 0.02526 | 0.02459 | 0.02348
1 year RT | Mn: | g/mol | 57241 | 57416 | 58224 | 6036.4 | 5983.4 | 6335.7
| Mw: | g/mol | 94535 | 94863 | 95380 | 103430 | 104130 | 104880
| Mz: | g/mol | 140000 | 140330 | 139870 | 185370 | 179420 | 182630
| Mv: | g/mol | 89767 | 90033 | 90641 | 94322 | 95325 | 95803
| D: |  | 1.6515 | 1.6522 | 1.6381 | 17.134 | 17.403 | 16.554
| [n]: | ml/g | 41.618 | 41.712 | 41.926 | 43.213 | 43.562 | 43.728
| Vp: | ml | 30.441 | 30.412 | 30.422 | 30.204 | 30.184 | 30.08
| Mp: | g/mol | 88981 | 90323 | 89863 | 100760 | 101840 | 107590
| Fl: | ml*V | 0.02872 | 0.02973 | 0.03038 | 0.0406 | 0.04064 | 0.03925
2 years ACC | Mn: | g/mol | 3476 | 3502.1 | 3185.8 | 601.2 | 562.9 | 567.81
| Mw: | g/mol | 15462 | 15433 | 13992 | 2777.9 | 2477 | 2514.5
| Mz: | g/mol | 36213 | 36889 | 31017 | 8421.3 | 7818.9 | 7668.3
| Mv: | g/mol | 13535 | 13516 | 12313 | 2305.5 | 2044.4 | 2084.3
| D: |  | 4.4482 | 4.4066 | 4.3919 | 4.6206 | 4.4003 | 4.4285
| [n]: | ml/g | 9.8816 | 9.8708 | 9.1959 | 2.574 | 2.3493 | 2.3841
| Vp: | ml | 34.438 | 34.448 | 34.41 | 41.363 | 41.398 | 41.421
| Mp: | g/mol | 11986 | 11930 | 12147 | 495.89 | 488.28 | 483.23
| Fl: | ml*V | 0.02299 | 0.02391 | 0.02257 | 0.01134 | 0.01084 | 0.0112
2 years RT | Mn: | g/mol | 34715 | 32281 | 36977 | 49568 | 46431 | 45992
| Mw: | g/mol | 65672 | 64699 | 68240 | 90576 | 91797 | 89207
| Mz: | g/mol | 99436 | 99585 | 104390 | 133750 | 139330 | 134060
| Mv: | g/mol | 61958 | 60851 | 64391 | 85766 | 86534 | 84205
| D: |  | 1.8917 | 2.0043 | 1.8455 | 1.8273 | 1.9771 | 1.9396
| [n]: | ml/g | 31.398 | 30.971 | 32.331 | 40.201 | 40.474 | 39.643
| Vp: | ml | 25.13 | 25.167 | 25.077 | 24.495 | 24.538 | 24.514
| Mp: | g/mol | 65802 | 64493 | 67726 | 92902 | 90753 | 91961
| Fl: | ml*V | 0.02428 | 0.0262 | 0.02275 | 0.03205 | 0.03614 | 0.04503