## Metadata
Metadata
Abbreviations
RT | Real Time
ACC | Accelerated aging
h | Specimen thickness (height)
b | Specimen width
Et | Tensile Modulus (Young’s Modulus)
ơy | Yield Stress
Ɛy | Yield Strain
ƠM | Maximum Stress
ƠB | Breaking Stress
FM | Maximum Force
ƐM | Strain at Maximum Stress
ƐB | Strain at Break
Ao | Original Cross-sectional Area

## Data
Typically, five specimens were tested. If specimens were no longer testable due to aging effects, the corresponding fields are left blank. Values not recorded by the testing machine are likewise not reported
Material | Aging | h | b | Et | ơy | Ɛy | ƠM | ƠB | FM | ƐM | ƐB | Ao
|  | mm | mm | MPa | MPa | % | MPa | MPa | N | % | % | mm2
L130 | no aging | 4.12 | 10.23 | 4839.199 |  |  | 64.35072 | 64.35072 | 2712.229 | 1.746723 | 1.746723 | 42.1476 | break
L130 | no aging | 4.15 | 10.3 | 3702.982 |  |  | 61.17151 | 61.17151 | 2614.776 | 1.868991 | 1.868991 | 42.745 | break
L130 | no aging | 4.13 | 10.3 | 3671.843 |  |  | 68.55929 | 67.07979 | 2916.444 | 2.229143 | 2.187276 | 42.539 | break
L130 | no aging | 4.13 | 10.24 | 3239.204 |  |  | 65.52849 | 25.07316 | 2771.278 | 2.108708 | 2.108708 | 42.2912 | break
L130 | no aging | 4.14 | 10.27 | 3816.366 |  |  | 65.67907 | 26.12114 | 2792.53 | 1.937024 | 1.937024 | 42.5178 | break
L130 | 1 Jahr ACC | 4.16 | 10.2 | 3105.071 |  |  | 26.68193 | 10.15025 | 1132.168 | 0.7789922 | 0.6405922 | 42.432 | break
L130 | 1 Jahr ACC | 4.14 | 10.18 | 3220.302 |  |  | 18.14042 | 6.927061 | 764.5315 | 0.5452265 | 0.2494649 | 42.1452 | break
L130 | 1 Jahr ACC | 4.05 | 10.23 | 3634.031 |  |  | 20.25674 | 8.1984 | 839.267 | 0.5455422 | 0.4636378 | 41.4315 | break
L130 | 1 Jahr ACC | 4.1 | 10.15 | 3677.31 |  |  | 16.12153 | 15.30282 | 670.8975 | 0.4360158 | 0.4226868 | 41.615 | break
L130 | 1 Jahr ACC | 4.12 | 10.28 | 3837.91 |  |  | 29.1708 | 10.41976 | 1235.488 | 0.7670233 | 1.108827 | 42.3536 | break
L130 | 1 Jahr RT | 4.17 | 10.28 | 2757.32386 |  |  | 37.6765328 | 15.7783459 | 1615.10254 | 1.22073531 | 1.29927242 | 42.8676 | break
L130 | 1 Jahr RT | 4.17 | 10.28 | 3681.52059 |  |  | 44.8697102 | 44.86971 | 1923.45679 | 1.28327894 | 1.28327894 | 42.8676 | break
L130 | 1 Jahr RT | 4.17 | 10.22 | 4334.62167 |  |  | 29.3064247 | 11.2311381 | 1248.96362 | 0.73579949 | 0.39369267 | 42.6174 | break
L130 | 1 Jahr RT | 4.17 | 10.22 | 3623.00747 |  |  | 38.7390111 | 38.1871836 | 1650.95593 | 1.02526677 | 1.0209657 | 42.6174 | break
L130 | 1 Jahr RT | 4.17 | 10.23 | 3950.54565 |  |  | 36.9399741 | 36.9399741 | 1575.82605 | 1.00475967 | 1.00475967 | 42.6591 | break
L130 | 2 Jahre ACC | 4.23 | 10.34 |  |  |  | 2.397299 | 2.397299 | 104.8536 | 0.2277154 | 0.2277154 | 43.7382 | break
L130 | 2 Jahre ACC
L130 | 2 Jahre ACC | 4.19 | 10.29 |  |  |  | 1.450699 | 1.450699 | 62.54705 | 0.153238 | 0.153238 | 43.1151 | break
L130 | 2 Jahre ACC
L130 | 2 Jahre ACC
L130 | 2 Jahre RT | 4.17 | 10.31 |  |  |  | 7.784212 | 4.479111 | 334.6643 | 0.1856563 | 0.02584083 | 42.9927 | break
L130 | 2 Jahre RT | 4.16 | 10.3 |  |  |  | 4.870266 | 4.870266 | 208.6811 | 0.1330209 | 0.1330209 | 42.848 | break
L130 | 2 Jahre RT | 4.16 | 10.32 |  |  |  | 7.127054 | 1.800663 | 305.973 | 0.1754656 | 0.03892663 | 42.9312 | break
L130 | 2 Jahre RT | 4.19 | 10.35 | 3847.621 |  |  | 9.749065 | 8.999232 | 422.7828 | 0.2500323 | 0.2337009 | 43.3665 | break
L130 | 2 Jahre RT
NP HT 202 | no aging | 3.99 | 10.04 | 2102.347 | 27.59176 | 6.741805 | 27.59176 | 26.29986 | 1105.315 | 6.741805 | 10.09656 | 40.0596 | break
NP HT 202 | no aging | 3.97 | 10.05 | 2105.53 | 27.62235 | 6.83207 | 27.62235 | 25.56551 | 1102.09 | 6.83207 | 12.34998 | 39.8985 | break
NP HT 202 | no aging | 3.97 | 10.1 | 2065.157 | 27.44273 | 6.955048 | 27.44273 | 26.12279 | 1100.371 | 6.955048 | 10.89845 | 40.097 | break
NP HT 202 | no aging | 3.97 | 10.1 | 2071.931 | 27.49764 | 6.782195 | 27.49764 | 25.48594 | 1102.573 | 6.782195 | 11.96843 | 40.097 | break
NP HT 202 | no aging | 3.98 | 10.1 | 2059.022 | 27.33786 | 6.793492 | 27.33786 | 25.40007 | 1098.927 | 6.793492 | 11.96652 | 40.198 | break
NP HT 202 | 1 Jahr ACC | 3.98 | 10.04 | 2057.072 |  |  | 7.667356 | 7.667356 | 306.3814 | 0.3766232 | 0.3766232 | 39.9592 | break
NP HT 202 | 1 Jahr ACC | 3.91 | 10.01 |  |  |  | 5.24498 | 5.24498 | 205.2838 | 0.2421689 | 0.2421689 | 39.1391 | break
NP HT 202 | 1 Jahr ACC | 3.97 | 10.01 | 2015.9 |  |  | 5.567238 | 5.567238 | 221.2404 | 0.2662598 | 0.2662598 | 39.7397 | break
NP HT 202 | 1 Jahr ACC | 3.93 | 9.99 |  |  |  | 4.743904 | 4.743904 | 186.249 | 0.2200417 | 0.2200417 | 39.2607 | break
NP HT 202 | 1 Jahr ACC | 3.91 | 9.99 |  |  |  | 4.356686 | 4.356686 | 170.1761 | 0.1993913 | 0.1993913 | 39.0609 | break
NP HT 202 | 1 Jahr RT | 3.96 | 10.16 | 2173.14837 |  |  | 21.2294699 | 21.2294699 | 854.138 | 1.63616776 | 1.63616776 | 40.2336 | break
NP HT 202 | 1 Jahr RT | 3.99 | 10.14 | 2220.03116 |  |  | 20.1789752 | 7.80717953 | 816.413086 | 1.38317609 | 1.3330673 | 40.4586 | break
NP HT 202 | 1 Jahr RT | 3.99 | 10.14 | 2211.25614 |  |  | 15.3373349 | 15.3373349 | 620.5271 | 0.84174633 | 0.84174633 | 40.4586 | break
NP HT 202 | 1 Jahr RT | 3.99 | 10.14 | 2066.57418 |  |  | 21.3251317 | 21.3251317 | 862.784973 | 1.63585055 | 1.63585055 | 40.4586 | break
NP HT 202 | 1 Jahr RT | 3.99 | 10.09 | 2132.78948 |  |  | 21.9880488 | 8.44372117 | 885.219055 | 1.73150384 | 1.63659286 | 40.2591 | break
NP HT 202 | 2 Jahre ACC
NP HT 202 | 2 Jahre ACC
NP HT 202 | 2 Jahre ACC
NP HT 202 | 2 Jahre ACC
NP HT 202 | 2 Jahre ACC
NP HT 202 | 2 Jahre RT | 4 | 10.17 | 1831.335 |  |  | 4.82558 | 4.82558 | 196.3046 | 0.2500563 | 0.2500563 | 40.68 | break
NP HT 202 | 2 Jahre RT | 4.01 | 10.15 |  |  |  | 4.676302 | 4.676302 | 190.3325 | 0.2402271 | 0.2402271 | 40.7015 | break
NP HT 202 | 2 Jahre RT | 3.99 | 10.17 | 1832.606 |  |  | 8.791358 | 8.791358 | 356.7383 | 0.509518 | 0.509518 | 40.5783 | break
NP HT 202 | 2 Jahre RT | 4 | 10.16 | 1794.933 |  |  | 7.139749 | 7.139749 | 290.1594 | 0.4020172 | 0.4020172 | 40.64 | break
NP HT 202 | 2 Jahre RT
NP HT 203 | no aging | 3.99 | 10.09 | 2824.459 | 32.6279 | 4.534242 | 32.6279 | 28.64426 | 1313.57 | 4.534242 | 13.91678 | 40.2591 | break
NP HT 203 | no aging | 3.98 | 10.12 | 2870.014 | 32.77135 | 4.226485 | 32.77135 | 28.27331 | 1319.951 | 4.226485 | 13.62743 | 40.2776 | break
NP HT 203 | no aging | 3.99 | 10.1 | 2810.479 | 32.57135 | 4.826613 | 32.57135 | 27.95778 | 1312.593 | 4.826613 | 16.84712 | 40.299 | break
NP HT 203 | no aging | 3.99 | 10.07 | 2891.258 | 33.3955 | 4.20023 | 33.3955 | 27.29032 | 1341.808 | 4.20023 | 24.33381 | 40.1793 | break
NP HT 203 | no aging | 4 | 10.08 | 2909.165 | 33.64901 | 4.022095 | 33.64901 | 27.7618 | 1356.728 | 4.022095 | 22.46084 | 40.32 | break
NP HT 203 | 1 Jahr ACC | 3.97 | 10.12 | 3284.515 |  |  | 17.27783 | 17.27783 | 694.161 | 0.649709 | 0.649709 | 40.1764 | break
NP HT 203 | 1 Jahr ACC | 4 | 10.13 | 3018.692 |  |  | 16.99641 | 16.99641 | 688.6945 | 0.6699339 | 0.6699339 | 40.52 | break
NP HT 203 | 1 Jahr ACC | 4 | 10.13 | 3187.249 |  |  | 17.06133 | 6.527254 | 691.3251 | 0.6381319 | 0.9033496 | 40.52 | break
NP HT 203 | 1 Jahr ACC | 3.97 | 10.11 | 2968.276 |  |  | 13.57117 | 13.57117 | 544.702 | 0.4730586 | 0.4730586 | 40.1367 | break
NP HT 203 | 1 Jahr ACC | 3.96 | 10.12 | 2983.128 |  |  | 14.43993 | 6.136043 | 578.683 | 0.5127825 | 0.5275989 | 40.0752 | break
NP HT 203 | 1 Jahr RT | 3.99 | 10.08 | 3032.52054 |  |  | 32.500037 | 32.2163438 | 1307.12549 | 3.20477557 | 3.2583015 | 40.2192 | break
NP HT 203 | 1 Jahr RT | 3.98 | 10.05 | 3092.44042 |  |  | 32.9482816 | 32.860401 | 1317.89832 | 3.18543911 | 3.47329521 | 39.999 | break
NP HT 203 | 1 Jahr RT | 3.98 | 10.09 | 3043.0483 |  |  | 32.5942435 | 32.59424 | 1308.92615 | 3.10587311 |  | 40.1582 | break
NP HT 203 | 1 Jahr RT | 3.96 | 9.98 | 3116.84612 |  |  | 33.3312264 | 33.33123 | 1317.27673 | 3.16752219 |  | 39.5208 | break
NP HT 203 | 1 Jahr RT | 3.99 | 10.08 | 3034.25917 |  |  | 32.6971107 | 32.6172475 | 1315.05164 | 3.29334569 | 3.53613448 | 40.2192 | break
NP HT 203 | 2 Jahre ACC | 3.99 | 10.14 |  |  |  | 1.02052 | 0.5039204 | 41.28882 | 0.1036957 | 0.09078017 | 40.4586 | break
NP HT 203 | 2 Jahre ACC | 3.99 | 10.14 |  |  |  | 1.453263 | 1.453263 | 58.79698 | 0.1419353 | 0.1419353 | 40.4586 | break
NP HT 203 | 2 Jahre ACC
NP HT 203 | 2 Jahre ACC | 4.01 | 10.16 |  |  |  | 1.227932 | 1.227932 | 50.0279 | 0.1131919 | 0.1131919 | 40.7416 | break
NP HT 203 | 2 Jahre ACC | 4.01 | 10.11 |  |  |  | 0.1520068 | 0.1520068 | 6.162521 | 0.006062164 | 0.006062164 | 40.5411 | break
NP HT 203 | 2 Jahre RT | 4.03 | 10.24 | 2797.603 |  |  | 18.7671 | 18.7671 | 774.4657 | 0.8243518 | 0.8243518 | 41.2672 | break
NP HT 203 | 2 Jahre RT | 4.01 | 10.19 | 2910.681 |  |  | 18.12832 | 18.12832 | 740.7575 | 0.7376515 | 0.7376515 | 40.8619 | break
NP HT 203 | 2 Jahre RT | 4.02 | 10.19 | 2853.832 |  |  | 19.70204 | 19.70204 | 807.0706 | 0.8508072 | 0.8508072 | 40.9638 | break
NP HT 203 | 2 Jahre RT
NP HT 203 | 2 Jahre RT