## LoockupSheet (hidden)
1 | 62.26 | 1 | 61.5
#REF! | #REF! | 2 | 60.48
3 | 61.17 | 3 | 61.12
4 | 69.03 | 4 | 64.57
5 | 64.01 | 5 | 65.63
6 | 60.35 | 6 | 61.7
7 | 64.54 | 7 | 56.82
8 | 59.75 | 8 | 59.48
9 | 60.74 | 9 | 61.18
10 | 62.95 | 10 | 62.55
11 | 60.5

## water(Air)
Measurement "water(Air)"
Konfiguration |  |  | Ausgewählt | Schrittnummer | KW(M) [°] | KW(L) [°] | KW(R) [°] | Volumen [µL] | Temperatur [°C] | Zeit | Ablaufzeit [s] | Fitmethode | Tropfentyp | Kontaktpunkt (l) [mm] | Kontaktpunkt (r) [mm]
Flüssigkeit: | water |  | TRUE | 1 | 62.26 | 60.3 | 64.21 | 2.449 | 20 | 45352.4017 | 0 | Ellipse (Tangent-1) | Liegender Tropfen | 1.7 | 4.3
Fest-/Messkörper |  |  | TRUE | 3 | 61.17 | 60.08 | 62.25 | 1.535 | 20 | 45352.404 | 0 | Ellipse (Tangent-1) | Liegender Tropfen | 2.2 | 4.5
Gasphase: | Air |  | TRUE | 4 | 69.03 | 68.8 | 69.26 | 1.955 | 20 | 45352.4046 | 0 | Ellipse (Tangent-1) | Liegender Tropfen | 2.1 | 4.5
|  |  | TRUE | 5 | 64.01 | 63.83 | 64.18 | 1.55 | 20 | 45352.4052 | 0 | Ellipse (Tangent-1) | Liegender Tropfen | 2.9 | 5.1
Ergebnisse | Wert | St.-Abw. | TRUE | 6 | 60.35 | 60.28 | 60.43 | 2.028 | 20 | 45352.4061 | 0 | Ellipse (Tangent-1) | Liegender Tropfen | 2.6 | 5.1
Mittl. KW(M) [°] | 62.53 | 2.8 | TRUE | 7 | 64.54 | 66.18 | 62.89 | 1.853 | 20 | 45352.4071 | 0 | Ellipse (Tangent-1) | Liegender Tropfen | 2.4 | 4.8
Mittl. KW(L) [°] | 62.37 | 3.06 | TRUE | 8 | 59.75 | 59.27 | 60.23 | 1.342 | 20 | 45352.4074 | 0 | Ellipse (Tangent-1) | Liegender Tropfen | 2.3 | 4.5
Mittl. KW(R) [°] | 62.69 | 2.92 | TRUE | 9 | 60.74 | 60.76 | 60.73 | 2.025 | 20 | 45352.4079 | 0 | Ellipse (Tangent-1) | Liegender Tropfen | 2.7 | 5.2
|  |  | TRUE | 10 | 62.95 | 62.24 | 63.66 | 1.714 | 20 | 45352.4085 | 0 | Ellipse (Tangent-1) | Liegender Tropfen | 2.2 | 4.6
|  |  | TRUE | 11 | 60.5 | 61.92 | 59.07 | 2.192 | 20 | 45352.4089 | 0 | Ellipse (Tangent-1) | Liegender Tropfen | 2.4 | 5

## diiodo-methane(Air)
Measurement "diiodo-methane(Air)"
Konfiguration |  |  | Ausgewählt | Schrittnummer | KW(M) [°] | KW(L) [°] | KW(R) [°] | Volumen [µL] | Temperatur [°C] | Zeit | Ablaufzeit [s] | Fitmethode | Tropfentyp | Kontaktpunkt (l) [mm] | Kontaktpunkt (r) [mm]
Flüssigkeit: | diiodo-methane |  | TRUE | 1 | 61.5 | 61.04 | 61.95 | 1.41 | 20 | 45356.4224 | 0 | Ellipse (Tangent-1) | Liegender Tropfen | 2.3 | 4.6
Fest-/Messkörper |  |  | TRUE | 2 | 60.48 | 60.27 | 60.69 | 1.298 | 20 | 45356.4232 | 0 | Ellipse (Tangent-1) | Liegender Tropfen | 2.3 | 4.5
Gasphase: | Air |  | TRUE | 3 | 61.12 | 60.57 | 61.67 | 1.458 | 20 | 45356.4236 | 0 | Ellipse (Tangent-1) | Liegender Tropfen | 2.5 | 4.8
|  |  | TRUE | 4 | 64.57 | 65.58 | 63.57 | 1.88 | 20 | 45356.4241 | 0 | Ellipse (Tangent-1) | Liegender Tropfen | 2.3 | 4.7
Ergebnisse | Wert | St.-Abw. | TRUE | 5 | 65.63 | 64.35 | 66.9 | 2.05 | 20 | 45356.425 | 0 | Ellipse (Tangent-1) | Liegender Tropfen | 2.3 | 4.8
Mittl. KW(M) [°] | 61.5 | 2.47 | TRUE | 6 | 61.7 | 59.39 | 64.02 | 1.781 | 20 | 45356.4256 | 0 | Ellipse (Tangent-1) | Liegender Tropfen | 2.3 | 4.8
Mittl. KW(L) [°] | 61.1 | 2.89 | TRUE | 7 | 56.82 | 55.88 | 57.75 | 1.968 | 20 | 45356.4276 | 0 | Ellipse (Tangent-1) | Liegender Tropfen | 2.2 | 4.8
Mittl. KW(R) [°] | 61.91 | 2.48 | TRUE | 8 | 59.48 | 58.95 | 60 | 1.772 | 20 | 45356.4284 | 0 | Ellipse (Tangent-1) | Liegender Tropfen | 2.5 | 5
|  |  | TRUE | 9 | 61.18 | 60.89 | 61.47 | 2.012 | 20 | 45356.429 | 0 | Ellipse (Tangent-1) | Liegender Tropfen | 2.1 | 4.7
|  |  | TRUE | 10 | 62.55 | 64.09 | 61.01 | 1.874 | 20 | 45356.4294 | 0 | Ellipse (Tangent-1) | Liegender Tropfen | 2.2 | 4.7

## SFE
Konfiguration
SFE-Modell | OWRK
Ergebnisse
FreieOberflächenenergie [mN/m] | 42,10 | 0,00
Dispersiv [mN/m] | 24,17 | 0,00
Polar [mN/m] | 17,93 | 0,00