## LoockupSheet (hidden)
1 | 81.62 | #REF! | #REF!
2 | 77.55 | 2 | 23.35
3 | 76.43 | 3 | 19.3
4 | 80.71 | #REF! | #REF!
5 | 81.36 | 5 | 22.84
6 | 84.52 | #REF! | #REF!
7 | 80 | 7 | 24.26
8 | 78.34 | 8 | 22.02
9 | 73.15 | 9 | 40.13
10 | 80.25 | 10 | 26.8
|  | 11 | 34.02
|  | 12 | 22.73
|  | 13 | 23.02

## water(Air)
Measurement "water(Air)"
Konfiguration |  |  | Ausgewählt | Schrittnummer | KW(M) [°] | KW(L) [°] | KW(R) [°] | Volumen [µL] | Temperatur [°C] | Zeit | Ablaufzeit [s] | Fitmethode | Tropfentyp | Kontaktpunkt (l) [mm] | Kontaktpunkt (r) [mm]
Flüssigkeit: | water |  | TRUE | 1 | 81.62 | 81.86 | 81.38 | 1.467 | 20 | 45138.5302 | 0 | Ellipse (Tangent-1) | Liegender Tropfen | 2.9 | 4.8
Fest-/Messkörper |  |  | TRUE | 2 | 77.55 | 77.6 | 77.51 | 2.058 | 20 | 45138.5308 | 0 | Ellipse (Tangent-1) | Liegender Tropfen | 2.6 | 4.9
Gasphase: | Air |  | TRUE | 3 | 76.43 | 76.69 | 76.17 | 1.387 | 20 | 45138.5314 | 0 | Ellipse (Tangent-1) | Liegender Tropfen | 2.8 | 4.7
|  |  | TRUE | 4 | 80.71 | 81.04 | 80.38 | 1.712 | 20 | 45138.5328 | 0 | Ellipse (Tangent-1) | Liegender Tropfen | 2.9 | 4.9
Ergebnisse | Wert | St.-Abw. | TRUE | 5 | 81.36 | 81.17 | 81.55 | 1.997 | 20 | 45138.5334 | 0 | Ellipse (Tangent-1) | Liegender Tropfen | 2.8 | 4.9
Mittl. KW(M) [°] | 79.39 | 3.17 | TRUE | 6 | 84.52 | 84.67 | 84.37 | 1.767 | 20 | 45138.5339 | 0 | Ellipse (Tangent-1) | Liegender Tropfen | 2.8 | 4.8
Mittl. KW(L) [°] | 79.69 | 3.1 | TRUE | 7 | 80 | 81.03 | 78.97 | 1.537 | 20 | 45138.5348 | 0 | Ellipse (Tangent-1) | Liegender Tropfen | 2.8 | 4.7
Mittl. KW(R) [°] | 79.09 | 3.3 | TRUE | 8 | 78.34 | 77.9 | 78.77 | 1.876 | 20 | 45138.5359 | 0 | Ellipse (Tangent-1) | Liegender Tropfen | 2.7 | 4.8
|  |  | TRUE | 9 | 73.15 | 73.97 | 72.33 | 1.892 | 20 | 45138.5367 | 0 | Ellipse (Tangent-1) | Liegender Tropfen | 2.6 | 4.8
|  |  | TRUE | 10 | 80.25 | 81 | 79.5 | 1.642 | 20 | 45138.5374 | 0 | Ellipse (Tangent-1) | Liegender Tropfen | 2.9 | 4.9

## diiodo-methane(Air)
Measurement "diiodo-methane(Air)"
Konfiguration |  |  | Ausgewählt | Schrittnummer | KW(M) [°] | KW(L) [°] | KW(R) [°] | Volumen [µL] | Temperatur [°C] | Zeit | Ablaufzeit [s] | Fitmethode | Tropfentyp | Kontaktpunkt (l) [mm] | Kontaktpunkt (r) [mm]
Flüssigkeit: | diiodo-methane |  | TRUE | 2 | 23.35 | 23.3 | 23.41 | 1.233 | 20 | 45139.4409 | 0 | Ellipse (Tangent-1) | Liegender Tropfen | 0.9 | 4.1
Fest-/Messkörper |  |  | TRUE | 3 | 19.3 | 18.13 | 20.47 | 1.009 | 20 | 45139.4421 | 0 | Ellipse (Tangent-1) | Liegender Tropfen | 0.7 | 3.8
Gasphase: | Air |  | TRUE | 5 | 22.84 | 30.05 | 15.63 | 1.683 | 20 | 45139.4439 | 0 | Ellipse (Tangent-1) | Liegender Tropfen | 0.3 | 4.4
|  |  | TRUE | 7 | 24.26 | 26.52 | 22.01 | 1.886 | 20 | 45139.4475 | 0 | Ellipse (Tangent-1) | Liegender Tropfen | 0.5 | 4.3
Ergebnisse | Wert | St.-Abw. | TRUE | 8 | 22.02 | 23 | 21.05 | 1.063 | 20 | 45139.4501 | 0 | Ellipse (Tangent-1) | Liegender Tropfen | 1 | 4.2
Mittl. KW(M) [°] | 25.85 | 6.37 | TRUE | 9 | 40.13 | 43.25 | 37.01 | 2.46 | 20 | 45139.4538 | 0 | Ellipse (Tangent-1) | Liegender Tropfen | 0.8 | 4.2
Mittl. KW(L) [°] | 27.43 | 7.35 | TRUE | 10 | 26.8 | 27.94 | 25.67 | 3.079 | 20 | 45139.4551 | 0 | Ellipse (Tangent-1) | Liegender Tropfen | 1 | 5.2
Mittl. KW(R) [°] | 24.27 | 6.18 | TRUE | 11 | 34.02 | 35.59 | 32.45 | 1.674 | 20 | 45139.4586 | 0 | Ellipse (Tangent-1) | Liegender Tropfen | 1.1 | 4.3
|  |  | TRUE | 12 | 22.73 | 22.11 | 23.35 | 1.629 | 20 | 45139.46 | 0 | Ellipse (Tangent-1) | Liegender Tropfen | 1.1 | 4.8
|  |  | TRUE | 13 | 23.02 | 24.4 | 21.65 | 2.058 | 20 | 45139.4614 | 0 | Ellipse (Tangent-1) | Liegender Tropfen | 1.3 | 5.2

## SFE
Konfiguration
SFE-Modell | OWRK
Ergebnisse
FreieOberflächenenergie [mN/m] | 47,07 | 0,00
Dispersiv [mN/m] | 44,22 | 0,00
Polar [mN/m] | 2,85 | 0,00