## Metadata
Metadata
Abbreviations
RT | Real Time
ACC | Accelerated aging

## Data
Material | Aging | Initial weight in g | Weight after Aging in g | Material | Aging | Initial weight in g | Weight after Aging in g | Material | Aging | Initial weight in g | Weight after Aging in g
Luminy L130 | no aging | 11.49 | 11.49 | NP HT 202 | no aging | 11.36 | 11.36 | NP HT 203 | no aging | 11.4 | 11.4
Luminy L130 | no aging | 11.54 | 11.54 | NP HT 202 | no aging | 11.32 | 11.32 | NP HT 203 | no aging | 11.37 | 11.37
Luminy L130 | no aging | 11.47 | 11.47 | NP HT 202 | no aging | 11.34 | 11.34 | NP HT 203 | no aging | 11.37 | 11.37
Luminy L130 | no aging | 11.45 | 11.45 | NP HT 202 | no aging | 11.32 | 11.32 | NP HT 203 | no aging | 11.41 | 11.41
Luminy L130 | no aging | 11.49 | 11.49 | NP HT 202 | no aging | 11.32 | 11.32 | NP HT 203 | no aging | 11.38 | 11.38
Luminy L130 | no aging | 11.42 | 11.42 | NP HT 202 | no aging | 11.33 | 11.33 | NP HT 203 | no aging | 11.38 | 11.38
Luminy L130 | no aging | 11.51 | 11.51 | NP HT 202 | no aging | 11.32 | 11.32 | NP HT 203 | no aging | 11.38 | 11.38
Luminy L130 | no aging | 11.5 | 11.5 | NP HT 202 | no aging | 11.31 | 11.31 | NP HT 203 | no aging | 11.39 | 11.39
Luminy L130 | no aging | 11.5 | 11.5 | NP HT 202 | no aging | 11.32 | 11.32 | NP HT 203 | no aging | 11.38 | 11.38
Luminy L130 | no aging | 11.52 | 11.52 | NP HT 202 | no aging | 11.31 | 11.31 | NP HT 203 | no aging | 11.38 | 11.38
Luminy L130 | no aging | 11.59 | 11.59 | NP HT 202 | no aging | 11.31 | 11.31 | NP HT 203 | no aging | 11.39 | 11.39
Luminy L130 | no aging | 11.51 | 11.51 | NP HT 202 | no aging | 11.35 | 11.35 | NP HT 203 | no aging | 11.38 | 11.38
Luminy L130 | no aging | 11.59 | 11.59 | NP HT 202 | no aging | 11.36 | 11.36 | NP HT 203 | no aging | 11.36 | 11.36
Luminy L130 | no aging | 11.48 | 11.48 | NP HT 202 | no aging | 11.33 | 11.33 | NP HT 203 | no aging | 11.39 | 11.39
Luminy L130 | no aging | 11.45 | 11.45 | NP HT 202 | no aging | 11.34 | 11.34 | NP HT 203 | no aging | 11.37 | 11.37
Luminy L130 | no aging | 11.44 | 11.44 | NP HT 202 | no aging | 11.36 | 11.36 | NP HT 203 | no aging | 11.41 | 11.41
Luminy L130 | no aging | 11.52 | 11.52 | NP HT 202 | no aging | 11.33 | 11.33 | NP HT 203 | no aging | 11.38 | 11.38
Luminy L130 | no aging | 11.48 | 11.48 | NP HT 202 | no aging | 11.33 | 11.33 | NP HT 203 | no aging | 11.38 | 11.38
Luminy L130 | no aging | 11.46 | 11.46 | NP HT 202 | no aging | 11.32 | 11.32 | NP HT 203 | no aging | 11.39 | 11.39
Luminy L130 | no aging | 11.57 | 11.57 | NP HT 202 | no aging | 11.33 | 11.33 | NP HT 203 | no aging | 11.4 | 11.4
Luminy L130 | no aging | 11.49 | 11.49 | NP HT 202 | no aging | 11.38 | 11.38 | NP HT 203 | no aging | 11.38 | 11.38
Luminy L130 | no aging | 11.47 | 11.47 | NP HT 202 | no aging | 11.32 | 11.32 | NP HT 203 | no aging | 11.4 | 11.4
Luminy L130 | no aging | 11.58 | 11.58 | NP HT 202 | no aging | 11.33 | 11.33 | NP HT 203 | no aging | 11.41 | 11.41
Luminy L130 | no aging | 11.45 | 11.45 | NP HT 202 | no aging | 11.34 | 11.34 | NP HT 203 | no aging | 11.4 | 11.4
Luminy L130 | no aging | 11.53 | 11.53 | NP HT 202 | no aging | 11.33 | 11.33 | NP HT 203 | no aging | 11.39 | 11.39
Luminy L130 | no aging | 11.5 | 11.5 | NP HT 202 | no aging | 11.32 | 11.32 | NP HT 203 | no aging | 11.38 | 11.38
Luminy L130 | no aging | 11.46 | 11.46 | NP HT 202 | no aging | 11.36 | 11.36 | NP HT 203 | no aging | 11.38 | 11.38
Luminy L130 | no aging | 11.51 | 11.51 | NP HT 202 | no aging | 11.32 | 11.32 | NP HT 203 | no aging | 11.37 | 11.37
Luminy L130 | no aging | 11.57 | 11.57 | NP HT 202 | no aging | 11.32 | 11.32 | NP HT 203 | no aging | 11.39 | 11.39
Luminy L130 | no aging | 11.5 | 11.5 | NP HT 202 | no aging | 11.34 | 11.34 | NP HT 203 | no aging | 11.37 | 11.37
Luminy L130 | 1 year RT | 11.57 | 11.568 | NP HT 202 | 1 year RT | 11.32 | 11.36 | NP HT 203 | 1 year RT | 11.39 | 11.43
Luminy L130 | 1 year RT | 11.56 | 11.58 | NP HT 202 | 1 year RT | 11.33 | 11.358 | NP HT 203 | 1 year RT | 11.4 | 11.434
Luminy L130 | 1 year RT | 11.45 | 11.477 | NP HT 202 | 1 year RT | 11.32 | 11.354 | NP HT 203 | 1 year RT | 11.37 | 11.407
Luminy L130 | 1 year RT | 11.45 | 11.474 | NP HT 202 | 1 year RT | 11.34 | 11.374 | NP HT 203 | 1 year RT | 11.38 | 11.421
Luminy L130 | 1 year RT | 11.47 | 11.492 | NP HT 202 | 1 year RT | 11.31 | 11.354 | NP HT 203 | 1 year RT | 11.37 | 11.412
Luminy L130 | 1 year RT | 11.46 | 11.476 | NP HT 202 | 1 year RT | 11.32 | 11.353 | NP HT 203 | 1 year RT | 11.39 | 11.425
Luminy L130 | 1 year RT | 11.53 | 11.54 | NP HT 202 | 1 year RT | 11.32 | 11.356 | NP HT 203 | 1 year RT | 11.38 | 11.415
Luminy L130 | 1 year RT | 11.47 | 11.49 | NP HT 202 | 1 year RT | 11.33 | 11.358 | NP HT 203 | 1 year RT | 11.36 | 11.404
Luminy L130 | 1 year RT | 11.45 | 11.464 | NP HT 202 | 1 year RT | 11.32 | 11.357 | NP HT 203 | 1 year RT | 11.39 | 11.429
Luminy L130 | 1 year RT | 11.44 | 11.467 | NP HT 202 | 1 year RT | 11.33 | 11.364 | NP HT 203 | 1 year RT | 11.38 | 11.422
Luminy L130 | 1 year RT | 11.47 | 11.494 | NP HT 202 | 1 year RT | 11.32 | 11.363 | NP HT 203 | 1 year RT | 11.37 | 11.411
Luminy L130 | 1 year RT | 11.5 | 11.517 | NP HT 202 | 1 year RT | 11.3 | 11.357 | NP HT 203 | 1 year RT | 11.39 | 11.426
Luminy L130 | 1 year RT | 11.4 | 11.422 | NP HT 202 | 1 year RT | 11.33 | 11.36 | NP HT 203 | 1 year RT | 11.38 | 11.42
Luminy L130 | 1 year RT | 11.49 | 11.508 | NP HT 202 | 1 year RT | 11.32 | 11.353 | NP HT 203 | 1 year RT | 11.39 | 11.425
Luminy L130 | 1 year RT | 11.58 | 11.574 | NP HT 202 | 1 year RT | 11.34 | 11.378 | NP HT 203 | 1 year RT | 11.4 | 11.431
Luminy L130 | 1 year RT | 11.49 | 11.52 | NP HT 202 | 1 year RT | 11.34 | 11.377 | NP HT 203 | 1 year RT | 11.39 | 11.419
Luminy L130 | 1 year RT | 11.51 | 11.538 | NP HT 202 | 1 year RT | 11.31 | 11.353 | NP HT 203 | 1 year RT | 11.4 | 11.426
Luminy L130 | 1 year RT | 11.5 | 11.518 | NP HT 202 | 1 year RT | 11.32 | 11.353 | NP HT 203 | 1 year RT | 11.39 | 11.424
Luminy L130 | 1 year RT | 11.47 | 11.494 | NP HT 202 | 1 year RT | 11.32 | 11.356 | NP HT 203 | 1 year RT | 11.39 | 11.424
Luminy L130 | 1 year RT | 11.48 | 11.5 | NP HT 202 | 1 year RT | 11.33 | 11.366 | NP HT 203 | 1 year RT | 11.4 | 11.429
Luminy L130 | 1 year RT | 11.56 | 11.571 | NP HT 202 | 1 year RT | 11.35 | 11.381 | NP HT 203 | 1 year RT | 11.39 | 11.422
Luminy L130 | 1 year RT | 11.52 | 11.546 | NP HT 202 | 1 year RT | 11.34 | 11.389 | NP HT 203 | 1 year RT | 11.37 | 11.398
Luminy L130 | 1 year RT | 11.55 | 11.554 | NP HT 202 | 1 year RT | 11.33 | 11.359 | NP HT 203 | 1 year RT | 11.39 | 11.418
Luminy L130 | 1 year RT | 11.54 | 11.563 | NP HT 202 | 1 year RT | 11.33 | 11.359 | NP HT 203 | 1 year RT | 11.39 | 11.424
Luminy L130 | 1 year RT | 11.63 | 11.639 | NP HT 202 | 1 year RT | 11.33 | 11.358 | NP HT 203 | 1 year RT | 11.41 | 11.442
Luminy L130 | 1 year RT | 11.48 | 11.504 | NP HT 202 | 1 year RT | 11.33 | 11.361 | NP HT 203 | 1 year RT | 11.4 | 11.439
Luminy L130 | 1 year RT | 11.51 | 11.523 | NP HT 202 | 1 year RT | 11.33 | 11.361 | NP HT 203 | 1 year RT | 11.39 | 11.426
Luminy L130 | 1 year RT | 11.51 | 11.537 | NP HT 202 | 1 year RT | 11.33 | 11.365 | NP HT 203 | 1 year RT | 11.39 | 11.423
Luminy L130 | 1 year RT | 11.53 | 11.552 | NP HT 202 | 1 year RT | 11.34 | 11.375 | NP HT 203 | 1 year RT | 11.39 | 11.424
Luminy L130 | 1 year RT | 11.47 | 11.487 | NP HT 202 | 1 year RT | 11.32 | 11.358 | NP HT 203 | 1 year RT | 11.4 | 11.431
Luminy L130 | 2 years RT | 11.39 | 11.425 | NP HT 202 | 2 years RT | 11.32 | 11.417 | NP HT 203 | 2 years RT | 11.35 | 11.457
Luminy L130 | 2 years RT | 11.43 | 11.472 | NP HT 202 | 2 years RT | 11.33 | 11.424 | NP HT 203 | 2 years RT | 11.37 | 11.472
Luminy L130 | 2 years RT | 11.53 | 11.571 | NP HT 202 | 2 years RT | 11.34 | 11.42 | NP HT 203 | 2 years RT | 11.38 | 11.454
Luminy L130 | 2 years RT | 11.47 | 11.505 | NP HT 202 | 2 years RT | 11.32 | 11.408 | NP HT 203 | 2 years RT | 11.4 | 11.471
Luminy L130 | 2 years RT | 11.47 | 11.511 | NP HT 202 | 2 years RT | 11.32 | 11.412 | NP HT 203 | 2 years RT | 11.4 | 11.462
Luminy L130 | 2 years RT | 11.54 | 11.58 | NP HT 202 | 2 years RT | 11.32 | 11.413 | NP HT 203 | 2 years RT | 11.39 | 11.455
Luminy L130 | 2 years RT | 11.52 | 11.548 | NP HT 202 | 2 years RT | 11.32 | 11.408 | NP HT 203 | 2 years RT | 11.4 | 11.469
Luminy L130 | 2 years RT | 11.49 | 11.524 | NP HT 202 | 2 years RT | 11.32 | 11.417 | NP HT 203 | 2 years RT | 11.39 | 11.456
Luminy L130 | 2 years RT | 11.49 | 11.527 | NP HT 202 | 2 years RT | 11.32 | 11.411 | NP HT 203 | 2 years RT | 11.38 | 11.447
Luminy L130 | 2 years RT | 11.47 | 11.515 | NP HT 202 | 2 years RT | 11.32 | 11.411 | NP HT 203 | 2 years RT | 11.37 | 11.443
Luminy L130 | 2 years RT | 11.42 | 11.459 | NP HT 202 | 2 years RT | 11.3 | 11.395 | NP HT 203 | 2 years RT | 11.4 | 11.469
Luminy L130 | 2 years RT | 11.51 | 11.552 | NP HT 202 | 2 years RT | 11.35 | 11.44 | NP HT 203 | 2 years RT | 11.39 | 11.459
Luminy L130 | 2 years RT | 11.47 | 11.512 | NP HT 202 | 2 years RT | 11.35 | 11.444 | NP HT 203 | 2 years RT | 11.39 | 11.451
Luminy L130 | 2 years RT | 11.44 | 11.484 | NP HT 202 | 2 years RT | 11.36 | 11.434 | NP HT 203 | 2 years RT | 11.39 | 11.464
Luminy L130 | 2 years RT | 11.51 | 11.557 | NP HT 202 | 2 years RT | 11.33 | 11.411 | NP HT 203 | 2 years RT | 11.39 | 11.455
Luminy L130 | 2 years RT | 11.53 | 11.566 | NP HT 202 | 2 years RT | 11.33 | 11.417 | NP HT 203 | 2 years RT | 11.39 | 11.453
Luminy L130 | 2 years RT | 11.58 | 11.621 | NP HT 202 | 2 years RT | 11.32 | 11.411 | NP HT 203 | 2 years RT | 11.38 | 11.452
Luminy L130 | 2 years RT | 11.5 | 11.532 | NP HT 202 | 2 years RT | 11.32 | 11.409 | NP HT 203 | 2 years RT | 11.37 | 11.439
Luminy L130 | 2 years RT | 11.5 | 11.537 | NP HT 202 | 2 years RT | 11.32 | 11.419 | NP HT 203 | 2 years RT | 11.39 | 11.461
Luminy L130 | 2 years RT | 11.49 | 11.536 | NP HT 202 | 2 years RT | 11.32 | 11.404 | NP HT 203 | 2 years RT | 11.4 | 11.47
Luminy L130 | 2 years RT | 11.54 | 11.59 | NP HT 202 | 2 years RT | 11.34 | 11.422 | NP HT 203 | 2 years RT | 11.39 | 11.458
Luminy L130 | 2 years RT | 11.47 | 11.507 | NP HT 202 | 2 years RT | 11.33 | 11.415 | NP HT 203 | 2 years RT | 11.39 | 11.456
Luminy L130 | 2 years RT | 11.51 | 11.545 | NP HT 202 | 2 years RT | 11.34 | 11.432 | NP HT 203 | 2 years RT | 11.39 | 11.456
Luminy L130 | 2 years RT | 11.52 | 11.554 | NP HT 202 | 2 years RT | 11.33 | 11.42 | NP HT 203 | 2 years RT | 11.39 | 11.465
Luminy L130 | 2 years RT | 11.54 | 11.581 | NP HT 202 | 2 years RT | 11.32 | 11.406 | NP HT 203 | 2 years RT | 11.39 | 11.459
Luminy L130 | 2 years RT | 11.54 | 11.579 | NP HT 202 | 2 years RT | 11.32 | 11.414 | NP HT 203 | 2 years RT | 11.39 | 11.464
Luminy L130 | 2 years RT | 11.54 | 11.571 | NP HT 202 | 2 years RT | 11.33 | 11.42 | NP HT 203 | 2 years RT | 11.4 | 11.477
Luminy L130 | 2 years RT | 11.5 | 11.535 | NP HT 202 | 2 years RT | 11.32 | 11.413 | NP HT 203 | 2 years RT | 11.37 | 11.436
Luminy L130 | 2 years RT | 11.49 | 11.534 | NP HT 202 | 2 years RT | 11.33 | 11.412 | NP HT 203 | 2 years RT | 11.38 | 11.452
Luminy L130 | 1 year ACC | 11.51 | 11.527 | NP HT 202 | 1 year ACC | 11.38 | 11.436 | NP HT 203 | 1 year ACC | 11.4 | 11.446
Luminy L130 | 1 year ACC | 11.51 | 11.537 | NP HT 202 | 1 year ACC | 11.32 | 11.371 | NP HT 203 | 1 year ACC | 11.4 | 11.447
Luminy L130 | 1 year ACC | 11.55 | 11.566 | NP HT 202 | 1 year ACC | 11.32 | 11.375 | NP HT 203 | 1 year ACC | 11.4 | 11.45
Luminy L130 | 1 year ACC | 11.39 | 11.407 | NP HT 202 | 1 year ACC | 11.34 | 11.388 | NP HT 203 | 1 year ACC | 11.41 | 11.453
Luminy L130 | 1 year ACC | 11.52 | 11.527 | NP HT 202 | 1 year ACC | 11.31 | 11.369 | NP HT 203 | 1 year ACC | 11.39 | 11.435
Luminy L130 | 1 year ACC | 11.49 | 11.503 | NP HT 202 | 1 year ACC | 11.32 | 11.37 | NP HT 203 | 1 year ACC | 11.37 | 11.413
Luminy L130 | 1 year ACC | 11.53 | 11.55 | NP HT 202 | 1 year ACC | 11.32 | 11.36 | NP HT 203 | 1 year ACC | 11.38 | 11.428
Luminy L130 | 1 year ACC | 11.49 | 11.507 | NP HT 202 | 1 year ACC | 11.34 | 11.396 | NP HT 203 | 1 year ACC | 11.37 | 11.41
Luminy L130 | 1 year ACC | 11.47 | 11.481 | NP HT 202 | 1 year ACC | 11.44 | 11.495 | NP HT 203 | 1 year ACC | 11.42 | 11.46
Luminy L130 | 1 year ACC | 11.48 | 11.498 | NP HT 202 | 1 year ACC | 11.32 | 11.376 | NP HT 203 | 1 year ACC | 11.41 | 11.456
Luminy L130 | 1 year ACC | 11.47 | 11.483 | NP HT 202 | 1 year ACC | 11.34 | 11.379 | NP HT 203 | 1 year ACC | 11.42 | 11.468
Luminy L130 | 1 year ACC | 11.55 | 11.565 | NP HT 202 | 1 year ACC | 11.35 | 11.394 | NP HT 203 | 1 year ACC | 11.38 | 11.429
Luminy L130 | 1 year ACC | 11.55 | 11.563 | NP HT 202 | 1 year ACC | 11.32 | 11.367 | NP HT 203 | 1 year ACC | 11.39 | 11.436
Luminy L130 | 1 year ACC | 11.49 | 11.502 | NP HT 202 | 1 year ACC | 11.28 | 11.336 | NP HT 203 | 1 year ACC | 11.38 | 11.422
Luminy L130 | 1 year ACC | 11.52 | 11.529 | NP HT 202 | 1 year ACC | 11.33 | 11.373 | NP HT 203 | 1 year ACC | 11.4 | 11.444
Luminy L130 | 1 year ACC | 11.54 | 11.547 | NP HT 202 | 1 year ACC | 11.32 | 11.359 | NP HT 203 | 1 year ACC | 11.39 | 11.436
Luminy L130 | 1 year ACC | 11.49 | 11.515 | NP HT 202 | 1 year ACC | 11.32 | 11.363 | NP HT 203 | 1 year ACC | 11.38 | 11.427
Luminy L130 | 1 year ACC | 11.5 | 11.515 | NP HT 202 | 1 year ACC | 11.32 | 11.366 | NP HT 203 | 1 year ACC | 11.38 | 11.429
Luminy L130 | 1 year ACC | 11.48 | 11.493 | NP HT 202 | 1 year ACC | 11.32 | 11.373 | NP HT 203 | 1 year ACC | 11.39 | 11.435
Luminy L130 | 1 year ACC | 11.48 | 11.499 | NP HT 202 | 1 year ACC | 11.32 | 11.372 | NP HT 203 | 1 year ACC | 11.38 | 11.416
Luminy L130 | 1 year ACC | 11.49 | 11.511 | NP HT 202 | 1 year ACC | 11.33 | 11.388 | NP HT 203 | 1 year ACC | 11.37 | 11.417
Luminy L130 | 1 year ACC | 11.49 | 11.514 | NP HT 202 | 1 year ACC | 11.31 | 11.371 | NP HT 203 | 1 year ACC | 11.38 | 11.43
Luminy L130 | 1 year ACC | 11.45 | 11.468 | NP HT 202 | 1 year ACC | 11.32 | 11.377 | NP HT 203 | 1 year ACC | 11.39 | 11.437
Luminy L130 | 1 year ACC | 11.49 | 11.506 | NP HT 202 | 1 year ACC | 11.31 | 11.369 | NP HT 203 | 1 year ACC | 11.39 | 11.439
Luminy L130 | 1 year ACC | 11.49 | 11.504 | NP HT 202 | 1 year ACC | 11.33 | 11.382 | NP HT 203 | 1 year ACC | 11.38 | 11.423
Luminy L130 | 1 year ACC | 11.54 | 11.555 | NP HT 202 | 1 year ACC | 11.32 | 11.368 | NP HT 203 | 1 year ACC | 11.4 | 11.438
Luminy L130 | 1 year ACC | 11.53 | 11.548 | NP HT 202 | 1 year ACC | 11.33 | 11.37 | NP HT 203 | 1 year ACC | 11.4 | 11.447
Luminy L130 | 1 year ACC | - | - | NP HT 202 | 1 year ACC | 11.43 | 11.476 | NP HT 203 | 1 year ACC | 11.38 | 11.427
Luminy L130 | 1 year ACC | 11.49 | 11.514 | NP HT 202 | 1 year ACC | 11.37 | 11.408 | NP HT 203 | 1 year ACC | 11.4 | 11.445
Luminy L130 | 1 year ACC | 11.52 | 11.532 | NP HT 202 | 1 year ACC | 11.33 | 11.367 | NP HT 203 | 1 year ACC | 11.37 | 11.424
Luminy L130 | 2 years ACC | 11.5 | 11.599 | NP HT 202 | 2 years ACC | 11.4 | 11.671 | NP HT 203 | 2 years ACC | 11.4 | 11.654
Luminy L130 | 2 years ACC | 11.52 | 11.623 | NP HT 202 | 2 years ACC | 11.33 | 11.593 | NP HT 203 | 2 years ACC | 11.38 | 11.635
Luminy L130 | 2 years ACC | 11.5 | 11.651 | NP HT 202 | 2 years ACC | 11.29 | 11.568 | NP HT 203 | 2 years ACC | 11.39 | 11.646
Luminy L130 | 2 years ACC | 11.51 | 11.62 | NP HT 202 | 2 years ACC | 11.29 | 11.595 | NP HT 203 | 2 years ACC | 11.39 | 11.636
Luminy L130 | 2 years ACC | 11.52 | 11.624 | NP HT 202 | 2 years ACC | 11.3 | 11.567 | NP HT 203 | 2 years ACC | 11.38 | 11.644
Luminy L130 | 2 years ACC | 11.62 | 11.818 | NP HT 202 | 2 years ACC | 11.34 | 11.641 | NP HT 203 | 2 years ACC | 11.39 | 11.649
Luminy L130 | 2 years ACC | 11.51 | 11.61 | NP HT 202 | 2 years ACC | 11.32 | 11.611 | NP HT 203 | 2 years ACC | 11.36 | 11.617
Luminy L130 | 2 years ACC | 11.49 | 11.602 | NP HT 202 | 2 years ACC | 11.34 | 11.649 | NP HT 203 | 2 years ACC | 11.38 | 11.639
Luminy L130 | 2 years ACC | 11.45 | 11.553 | NP HT 202 | 2 years ACC | 11.38 | 11.684 | NP HT 203 | 2 years ACC | 11.38 | 11.637
Luminy L130 | 2 years ACC | 11.52 | 11.616 | NP HT 202 | 2 years ACC | 11.33 | 11.624 | NP HT 203 | 2 years ACC | 11.39 | 11.646
Luminy L130 | 2 years ACC | 11.51 | 11.604 | NP HT 202 | 2 years ACC | 11.31 | 11.624 | NP HT 203 | 2 years ACC | 11.39 | 11.635
Luminy L130 | 2 years ACC | 11.54 | 11.633 | NP HT 202 | 2 years ACC | 11.4 | 11.673 | NP HT 203 | 2 years ACC | 11.4 | 11.645
Luminy L130 | 2 years ACC | 11.36 | 11.449 | NP HT 202 | 2 years ACC | 11.31 | 11.585 | NP HT 203 | 2 years ACC | 11.42 | 11.666
Luminy L130 | 2 years ACC | 11.55 | 11.667 | NP HT 202 | 2 years ACC | 11.29 | 11.597 | NP HT 203 | 2 years ACC | 11.4 | 11.631
Luminy L130 | 2 years ACC | 11.48 | 11.563 | NP HT 202 | 2 years ACC | 11.31 | 11.548 | NP HT 203 | 2 years ACC | 11.4 | 11.645
Luminy L130 | 2 years ACC | 11.59 | 11.762 | NP HT 202 | 2 years ACC | 11.4 | 11.698 | NP HT 203 | 2 years ACC | 11.4 | 11.616
Luminy L130 | 2 years ACC | 11.56 | 11.703 | NP HT 202 | 2 years ACC | 11.3 | 11.552 | NP HT 203 | 2 years ACC | 11.39 | 11.641
Luminy L130 | 2 years ACC | 11.52 | 11.603 | NP HT 202 | 2 years ACC | 11.35 | 11.639 | NP HT 203 | 2 years ACC | 11.38 | 11.64
Luminy L130 | 2 years ACC | 11.52 | 11.614 | NP HT 202 | 2 years ACC | 11.35 | 11.657 | NP HT 203 | 2 years ACC | 11.39 | 11.639
Luminy L130 | 2 years ACC | 11.55 | 11.689 | NP HT 202 | 2 years ACC | 11.44 | 11.702 | NP HT 203 | 2 years ACC | 11.39 | 11.638
Luminy L130 | 2 years ACC | 11.47 | 11.583 | NP HT 202 | 2 years ACC | 11.31 | 11.621 | NP HT 203 | 2 years ACC | 11.38 | 11.625
Luminy L130 | 2 years ACC | 11.51 | 11.676 | NP HT 202 | 2 years ACC | 11.34 | 11.649 | NP HT 203 | 2 years ACC | 11.37 | 11.636
Luminy L130 | 2 years ACC | 11.48 | 11.594 | NP HT 202 | 2 years ACC | 11.31 | 11.597 | NP HT 203 | 2 years ACC | 11.39 | 11.629
Luminy L130 | 2 years ACC | 11.61 | 11.827 | NP HT 202 | 2 years ACC | 11.35 | 11.653 | NP HT 203 | 2 years ACC | 11.4 | 11.663
Luminy L130 | 2 years ACC | 11.59 | 11.758 | NP HT 202 | 2 years ACC | 11.31 | 11.595 | NP HT 203 | 2 years ACC | 11.39 | 11.62
Luminy L130 | 2 years ACC | 11.48 | 11.562 | NP HT 202 | 2 years ACC | 11.31 | 11.604 | NP HT 203 | 2 years ACC | 11.4 | 11.641
Luminy L130 | 2 years ACC | - | - | NP HT 202 | 2 years ACC | 11.3 | 11.602 | NP HT 203 | 2 years ACC | 11.39 | 11.654
Luminy L130 | 2 years ACC | 11.63 | 11.778 | NP HT 202 | 2 years ACC | 11.33 | 11.633 | NP HT 203 | 2 years ACC | 11.38 | 11.616
Luminy L130 | 2 years ACC | 11.62 | 11.756 | NP HT 202 | 2 years ACC | 11.33 | 11.567 | NP HT 203 | 2 years ACC | 11.38 | 11.633
Luminy L130 | 2 years ACC | 11.61 | 11.791 | NP HT 202 | 2 years ACC | 11.35 | 11.628 | NP HT 203 | 2 years ACC | 11.39 | 11.626