## Information
Color properties were evaluated in accordance with the guidelines of the Commission Internationale de l’Eclairage (CIE) using the CIELAB color space, which defines the three coordinates L* (lightness), a* (red-green axis), and b* (yellow-blue axis). It was measured with an Ultra Scan Pro spectrophotometer (HunterLab, Murnau, Germany). Ten specimens per non-reinforced batch and condition were tested, with measurements taken from the parallel section of the type 1A test specimens. As the primary focus lies on the yellowing of the specimens caused by storage at elevated temperatures and exposure to UV radiation, the analysis is limited to changes in the b*-value. The fiber-reinforced batches were not measured, as the change in yellowness is not clearly visible in the brownish color.

## Data
| PA5.10 |  | PA5.10_UV |  | PA5.10_LUBIO |  | PA5.10_LUBIO_UV |  | PA5.10_IBC |  | PA5.10_IBC_UV
Temperature in °C | b-value | y(Stabw) | b-value | y(Stabw) | b-value | y(Stabw) | b-value | y(Stabw) | b-value | y(Stabw) | b-value | y(Stabw)
non-aged | 12.23444 | 0.4380033 |  |  | 20.04778 | 0.6627012 |  |  | 17.77111 | 0.4717449
23 °C | 12.36778 | 0.4145621 | 12.62444 | 0.3400036 | 19.85778 | 0.3109047 | 18.56556 | 0.2824146 | 17.57667 | 0.3179797 | 16.11333 | 0.3421338
50 °C | 12.37333 | 0.4458699 | 12.43778 | 0.3127575 | 20.78444 | 0.9382384 | 18.684 | 0.77613 | 18.41333 | 0.551362 | 15.14556 | 0.3641157
70 °C | 13.51111 | 0.4492078 | 13.10778 | 0.580149 | 24.04333 | 0.9283438 | 21.90667 | 0.9976639 | 18.99444 | 0.4140346 | 15.64111 | 0.3252843
90 °C | 17.50778 | 0.6496799 | 20.05444 | 0.9914536 | 33.02222 | 0.4624519 | 31.75111 | 2.256021 | 20.39333 | 0.5546771 | 18.661 | 0.8367849