## Information
The surface energy was determined using the sessile drop method with droplet volumes of 1 – 2 µL, utilizing distilled water and diiodo-methane as test liquids. Measurements were conducted with a Drop Shape Analyzer DSA 20B (Krüss GmbH, Hamburg, Germany). For each non-reinforced batch and condition, ten droplets were applied and analyzed across two specimens, using the parallel section of the type 1A test specimen. The surface energy components, including the polar and dispersive share, were calculated using the Owens-Wendt-Rabel-Kaelble (OWRK) method based on the measured contact angles. The fiber-reinforced batches were not measured, as they present a rougher, more heterogeneous surface texture, which would introduce variability and make the measurements less reproducible.

## Data
| PA5.10 |  |  | PA5.10_UV |  |  | PA5.10_LUBIO |  |  | PA5.10_LUBIO_UV |  |  | PA5.10_IBC |  |  | PA5.10_IBC_UV
X | Free Surface Energy [mN/m] | Dispersive Part [mN/m] | Polar Part [mN/m] | Free Surface Energy [mN/m] | Dispersive Part [mN/m] | Polar Part [mN/m] | Free Surface Energy [mN/m] | Dispersive Part [mN/m] | Polar Part [mN/m] | Free Surface Energy [mN/m] | Dispersive Part [mN/m] | Polar Part [mN/m] | Free Surface Energy [mN/m] | Dispersive Part [mN/m] | Polar Part [mN/m] | Free Surface Energy [mN/m] | Dispersive Part [mN/m] | Polar Part [mN/m]
Temperature in °C
23 °C | 38.08 | 25.26 | 12.82 | 46.14 | 31.54 | 14.61 | 41.94 | 35.75 | 6.19 | 38.83 | 31.36 | 7.47 | 41.26 | 30.15 | 11.1 | 42.4 | 31.77 | 10.63
50 °C | 44.53 | 31.52 | 13.01 | 43.2 | 29.34 | 13.86 | 42.84 | 31.29 | 11.55 | 39.9 | 30.95 | 8.95 | 47.36 | 37.45 | 9.91 | 43.86 | 34.86 | 9
70 °C | 43.06 | 31.59 | 11.47 | 41.57 | 35.12 | 6.45 | 43.84 | 33.98 | 9.86 | 43.19 | 32.26 | 10.93 | 41.91 | 30.37 | 11.54 | 40.74 | 32.69 | 8.04
90 °C | 45.35 | 35.06 | 10.29 | 45.77 | 41.06 | 4.71 | 41.73 | 35.2 | 6.53 | 45.76 | 35.43 | 10.33 | 43 | 32.8 | 10.19 | 42.12 | 35.49 | 6.64
23
50
70
90