## Information
To determine the crystallinity of the specimens, Differential Scanning Calorimetry (DSC) was carried out using the DSC Q1000 module from TA Tools (New Castle, USA). Samples were heated at a rate of 20 K/min up to 300 °C. The first heating cycle was evaluated, as it reveals the influence of degradation through changes in crystallinity and microstructure, visible in the first melting peak. The area under the melting peak corresponds to the melt enthalpy (ΔH), which was used to calculate the degree of crystallinity Xc for the non-reinforced samples according to equation (2). Xc = (∆H )/( ∆Hm ) ∗ 100 % (2) A value of 208 J/g for the melt enthalpy of 100 % crystalline polyamide (ΔHm) was taken from literature. DSC measurements were limited to the non-reinforced PA5.10, as the presence of RCFs can distort the results. Samples were extracted from the cross-section of the parallel section of the type 1A test specimen to account for the influence of the amorphous surface layer.

## Graphs
SINGLE POINT VALUES | MULTI POINT VALUES

## Data_singlepoint
| PA5.10 |  | PA5.10_UV |  | PA5.10_LUBIO |  | PA5.10_LUBIO_UV |  | PA5.10_IBC |  | PA5.10_IBC_UV
X | Y | y(Stabw) | Y | y(Stabw) | Y | y(Stabw) | Y | y(Stabw) | Y | y(Stabw) | Y | y(Stabw)
Temperature in °C | Enthalpy in J/g | Enthalpy in J/g | Enthalpy in J/g | Enthalpy in J/g | Enthalpy in J/g | Enthalpy in J/g | Enthalpy in J/g | Enthalpy in J/g | Enthalpy in J/g | Enthalpy in J/g | Enthalpy in J/g | Enthalpy in J/g
non-aged | 52.18 |  |  |  | 52.94 |  |  |  | 58.1
| 52.4 |  |  |  | 53.07 |  |  |  | 58.42
23 °C | 55.34 |  | 54.32 |  | 58.54 |  | 55 |  | 58.63 |  | 59.25
| 56.84 |  | 54.37 |  | 57.93 |  | 55.07 |  | 59.75 |  | 59.46
50 °C | 60.79 |  | 56.54 |  | 62.53 |  | 61.73 |  | 62.5 |  | 57.37
| 61.26 |  | 59.34 |  | 59.01 |  | 62.6 |  | 59.93 |  | 57.69
70 °C | 57.83 |  | 59.74 |  | 59.16 |  | 59.04 |  | 58.89 |  | 56.29
| 58.41 |  | 62.48 |  | 58.49 |  | 62.16 |  | 59.33 |  | 57.23
90 °C | 58.88 |  | 61.76 |  | 60.73 |  | 61.5 |  | 61.79 |  | 60.3
| 59.46 |  | 65.25 |  | 61.98 |  | 64.7 |  | 62.45 |  | 61.29
| PA5.10 |  | PA5.10_UV |  | PA5.10_LUBIO |  | PA5.10_LUBIO_UV |  | PA5.10_IBC |  | PA5.10_IBC_UV
X | Y | y(Stabw) | Y | y(Stabw) | Y | y(Stabw) | Y | y(Stabw) | Y | y(Stabw) | Y | y(Stabw)
Temperature in °C | Crystallinity in % | Crystallinity in % | Crystallinity in % | Crystallinity in % | Crystallinity in % | Crystallinity in % | Crystallinity in % | Crystallinity in % | Crystallinity in % | Crystallinity in % | Crystallinity in % | Crystallinity in %
non-aged | 25.08654 | 25.13942 |  |  | 25.45192 | 25.48317 |  |  | 27.93269 | 28.00962
| 25.19231 | 0.05288462 |  |  | 25.51442 | 0.03125 |  |  | 28.08654 | 0.07692308
23 °C | 26.60577 | 26.96635 | 26.11538 | 26.1274 | 28.14423 | 27.9976 | 26.44231 | 26.45913 | 28.1875 | 28.45673 | 28.48558 | 28.53606
| 27.32692 | 0.3605769 | 26.13942 | 0.01201923 | 27.85096 | 0.1466346 | 26.47596 | 0.01682692 | 28.72596 | 0.2692308 | 28.58654 | 0.05048077
50 °C | 29.22596 | 29.33894 | 27.18269 | 27.85577 | 30.0625 | 29.21635 | 29.67788 | 29.88702 | 30.04808 | 29.43029 | 27.58173 | 27.65865
| 29.45192 | 0.1129808 | 28.52885 | 0.6730769 | 28.37019 | 0.8461538 | 30.09615 | 0.2091346 | 28.8125 | 0.6177885 | 27.73558 | 0.07692308
70 °C | 27.80288 | 27.94231 | 28.72115 | 29.37981 | 28.44231 | 28.28125 | 28.38462 | 29.13462 | 28.3125 | 28.41827 | 27.0625 | 27.28846
| 28.08173 | 0.1394231 | 30.03846 | 0.6586538 | 28.12019 | 0.1610577 | 29.88462 | 0.75 | 28.52404 | 0.1057692 | 27.51442 | 0.2259615
90 °C | 28.30769 | 28.44712 | 29.69231 | 30.53125 | 29.19712 | 29.4976 | 29.56731 | 30.33654 | 29.70673 | 29.86538 | 28.99038 | 29.22837
| 28.58654 | 0.1394231 | 31.37019 | 0.8389423 | 29.79808 | 0.3004808 | 31.10577 | 0.7692308 | 30.02404 | 0.1586538 | 29.46635 | 0.2379808 | non-aged
23 °C
50 °C
70 °C
|  | 0.05288462 |  | 0.03125 |  | 0.07692308 | [6 empty] | 90 °C
|  | 0.25 | 0.01201923 | 0.1153846 | 0.01682692 | 0.1802885 | 0.05048077
|  | 0.1875 | 0.4639423 | 0.1129808 | 0.2091346 | 0.3100962 | 0.07692308
|  | 0.3004808 | 0.1418269 | 0.1610577 | 0.1610577 | 0.1057692 | 0.2259615
|  | 0.1394231 | 0.8389423 | 0.3004808 | 0.2668269 | 0.1586538 | 0.2379808

## Data_multipoint
PA5.10 non-aged |  |  |  |  | PA5.10_ LUBIO non-aged |  |  |  |  | PA5.10_IBC non-aged
Version | 2 |  |  |  | Version | 2 |  |  |  | Version | 2
Language | German |  |  |  | Language | German |  |  |  | Language | German
Mode | Standard |  |  |  | Mode | Standard |  |  |  | Mode | Standard
Run | 14 |  |  |  | Run | 1 |  |  |  | Run | 13
RunSerial | 2928 |  |  |  | RunSerial | 3605 |  |  |  | RunSerial | 3618
Instrument | DSC Q2000 V24.11 Build 124 |  |  |  | Instrument | DSC Q2000 V24.11 Build 124 |  |  |  | Instrument | DSC Q2000 V24.11 Build 124
Module | DSC Standard Cell RC |  |  |  | Module | DSC Standard Cell RC |  |  |  | Module | DSC Standard Cell RC
Operator | Gansiniec |  |  |  | Operator | Gansiniec |  |  |  | Operator | Gansiniec
File | \\Pc-labor-neu\ta\Data aktuell\DSC\Falkenreck\A012X\PA510_SF.001 |  |  |  | File | \\Pc-labor-neu\ta\Data aktuell\DSC\Falkenreck\22.04.2025\UV_16_SF |  |  |  | File | \\Pc-labor-neu\ta\Data aktuell\DSC\Falkenreck\22.04.2025\IBC-SF
ProcName |  |  |  |  | ProcName |  |  |  |  | ProcName
InstSerial | 2000-0363 |  |  |  | InstSerial | 2000-0363 |  |  |  | InstSerial | 2000-0363
AutoSerial | 0 |  |  |  | AutoSerial | 0 |  |  |  | AutoSerial | 0
Sample | PA510_SF |  |  |  | Sample | UV_16_SF |  |  |  | Sample | IBC-SF
Size | 9.33 | mg |  |  | Size | 11.59 | mg |  |  | Size | 11.3 | mg
PanMass | 20,800 20,460 mg |  |  |  | PanMass | 20,510 20,500 mg |  |  |  | PanMass | 20,580 20,500 mg
PanResist | Automatic Automatic K/W |  |  |  | PanResist | Automatic Automatic K/W |  |  |  | PanResist | Automatic Automatic K/W
PanFactor | Default Default |  |  |  | PanFactor | Default Default |  |  |  | PanFactor | Default Default
Method |  |  |  |  | Method |  |  |  |  | Method
Comment |  |  |  |  | Comment |  |  |  |  | Comment
Xcomment | Pan: Aluminium |  |  |  | Xcomment | Pan: Aluminium |  |  |  | Xcomment | Pan: Aluminium
Xcomment | Gas1: Stickstoff 50,0 ml/min |  |  |  | Xcomment | Gas1: Stickstoff 50,0 ml/min |  |  |  | Xcomment | Gas1: Stickstoff 50,0 ml/min
Xcomment | Gas2: Stickstoff 50,0 ml/min |  |  |  | Xcomment | Gas2: Stickstoff 50,0 ml/min |  |  |  | Xcomment | Gas2: Stickstoff 50,0 ml/min
Text |  |  |  |  | Text |  |  |  |  | Text
Exotherm | AUF |  |  |  | Exotherm | AUF |  |  |  | Exotherm | AUF
Kcell | 0.958 |  |  |  | Kcell | 0.9819 |  |  |  | Kcell | 0.9819
Cpconst | Standard: 1,000 |  |  |  | Cpconst | Standard: 1,061 |  |  |  | Cpconst | Standard: 1,061
Calib | -517884 |  |  |  | Calib | -285734 |  |  |  | Calib | -285734
TempCal | 1 | pts | 156,41 | 156,60 | TempCal | 1 | pts | 156,36 | 156,60 | TempCal | 1 | pts | 156,36 | 156,60
TzeroDt | -90,1093 0,0071 0,2471 |  |  |  | TzeroDt | -90,1015 0,0050 0,4695 |  |  |  | TzeroDt | -90,1015 0,0050 0,4695
TzeroDtz | -90,1093 0,0093 5,1145 |  |  |  | TzeroDtz | -90,1015 0,0100 4,7443 |  |  |  | TzeroDtz | -90,1015 0,0100 4,7443
InstCalFile | Tzero: \\Pc-labor-neu\ta\Data aktuell\DSC\Wartung\Kalibrierung\CALIBRATION\4257_RCS (90)_08_07_2024 11_52_03.TZR |  |  |  | InstCalFile | Tzero: \\Pc-labor-neu\ta\Data aktuell\DSC\Wartung\Kalibrierung\CALIBRATION\4257_RCS (90)_01_14_2025 13_23_56.TZR |  |  |  | InstCalFile | Tzero: \\Pc-labor-neu\ta\Data aktuell\DSC\Wartung\Kalibrierung\CALIBRATION\4257_RCS (90)_01_14_2025 13_23_56.TZR
InstCalFile | Baseline: \\Pc-labor-neu\ta\Data aktuell\DSC\Wartung\Kalibrierung\TZero Basislinie leer 07-08-2024.001 |  |  |  | InstCalFile | Baseline: \\Pc-labor-neu\ta\Data aktuell\DSC\Wartung\Kalibrierung\TZero Basislinie leer 14-01-2025.001 |  |  |  | InstCalFile | Baseline: \\Pc-labor-neu\ta\Data aktuell\DSC\Wartung\Kalibrierung\TZero Basislinie leer 14-01-2025.001
InstCalFile | Sapphire: \\Pc-labor-neu\ta\Data aktuell\DSC\Wartung\Kalibrierung\Saphir Kalibrierung 07-08-2024.001 |  |  |  | InstCalFile | Sapphire: \\Pc-labor-neu\ta\Data aktuell\DSC\Wartung\Kalibrierung\Saphir Kalibrierung 14-01-2025.001 |  |  |  | InstCalFile | Sapphire: \\Pc-labor-neu\ta\Data aktuell\DSC\Wartung\Kalibrierung\Saphir Kalibrierung 14-01-2025.001
InstCalDate | Tzero 2024-08-07 Time 11:52:03 |  |  |  | InstCalDate | Tzero 2025-01-14 Time 14:23:56 |  |  |  | InstCalDate | Tzero 2025-01-14 Time 14:23:56
TempRange | -89,86 to 396,90 °C at 19,99 °C/min Heat Only |  |  |  | TempRange | -90,10 to 396,77 °C at 19,99 °C/min Heat Only |  |  |  | TempRange | -90,10 to 396,77 °C at 19,99 °C/min Heat Only
AutoZero | Delta T Offset 0,057 uV |  |  |  | AutoZero | Delta T Offset 0,278 uV |  |  |  | AutoZero | Delta T Offset 0,278 uV
AutoZero | Delta T0 Offset -0,139 uV |  |  |  | AutoZero | Delta T0 Offset 0,173 uV |  |  |  | AutoZero | Delta T0 Offset 0,173 uV
MultiptCal | 0 |  |  |  | MultiptCal | 0 |  |  |  | MultiptCal | 0
MultiPtDesc | 0) Not set |  |  |  | MultiPtDesc | 0) Not set |  |  |  | MultiPtDesc | 0) Not set
AutoCellConst | Calibration Date 2024-08-07 12:15:44 |  |  |  | AutoCellConst | Calibration Date 2025-01-14 13:49:46 |  |  |  | AutoCellConst | Calibration Date 2025-01-14 13:49:46
Controls | Gas 1 Event Aus Sampling 0,2 |  |  |  | Controls | Gas 1 Event Aus Sampling 0,2 |  |  |  | Controls | Gas 1 Event Aus Sampling 0,2
Cell# | RC-04257 |  |  |  | Cell# | RC-04257 |  |  |  | Cell# | RC-04257
CoolingUnit | RCS (90) |  |  |  | CoolingUnit | RCS (90) |  |  |  | CoolingUnit | RCS (90)
SelHeatFlow | Wärmestrom T4P (mW) |  |  |  | SelHeatFlow | Wärmestrom T4P (mW) |  |  |  | SelHeatFlow | Wärmestrom T4P (mW)
AutoLidII | Installiert |  |  |  | AutoLidII | Installiert |  |  |  | AutoLidII | Installiert
AutoAnalysis | Aus |  |  |  | AutoAnalysis | Aus |  |  |  | AutoAnalysis | Aus
MacroFile |  |  |  |  | MacroFile |  |  |  |  | MacroFile
Nsig | 5 |  |  |  | Nsig | 5 |  |  |  | Nsig | 5
Sig1 | Zeit (min) |  |  |  | Sig1 | Zeit (min) |  |  |  | Sig1 | Zeit (min)
Sig2 | Temperatur (°C) |  |  |  | Sig2 | Temperatur (°C) |  |  |  | Sig2 | Temperatur (°C)
Sig3 | Wärmestrom (mW) |  |  |  | Sig3 | Wärmestrom (mW) |  |  |  | Sig3 | Wärmestrom (mW)
Sig4 | Wärmekapazität (mJ/°C) |  |  |  | Sig4 | Wärmekapazität (mJ/°C) |  |  |  | Sig4 | Wärmekapazität (mJ/°C)
Sig5 | Probenspülgastrom (mL/min) |  |  |  | Sig5 | Probenspülgastrom (mL/min) |  |  |  | Sig5 | Probenspülgastrom (mL/min)
Date | 2024-09-19 |  |  |  | Date | 2025-04-22 |  |  |  | Date | 2025-04-23
Time | 15:36 |  |  |  | Time | 9:43 |  |  |  | Time | 13:43
OrgMethod | 1: Gas auswählen 1 |  |  |  | OrgMethod | 1: Gas auswählen 1 |  |  |  | OrgMethod | 1: Gas auswählen 1
OrgMethod | 2: Spülgasstrom 50,00 mL/min |  |  |  | OrgMethod | 2: Spülgasstrom 50,00 mL/min |  |  |  | OrgMethod | 2: Spülgasstrom 50,00 mL/min
OrgMethod | 3: Ausgleichen bei 0,00 °C |  |  |  | OrgMethod | 3: Ausgleichen bei 0,00 °C |  |  |  | OrgMethod | 3: Ausgleichen bei 0,00 °C
OrgMethod | 4: Datenspeicherung Ein |  |  |  | OrgMethod | 4: Datenspeicherung Ein |  |  |  | OrgMethod | 4: Datenspeicherung Ein
OrgMethod | 5: Rampe 10,00 K/min bis 260,00 °C |  |  |  | OrgMethod | 5: Rampe 10,00 K/min bis 300,00 °C |  |  |  | OrgMethod | 5: Rampe 10,00 K/min bis 300,00 °C
OrgMethod | 6: Zyklusende markieren 0 |  |  |  | OrgMethod | 6: Zyklusende markieren 0 |  |  |  | OrgMethod | 6: Zyklusende markieren 0
OrgMethod | 7: Rampe 10,00 K/min bis 0,00 °C |  |  |  | OrgMethod | 7: Rampe 10,00 K/min bis 0,00 °C |  |  |  | OrgMethod | 7: Rampe 10,00 K/min bis 0,00 °C
OrgMethod | 8: Zyklusende markieren 0 |  |  |  | OrgMethod | 8: Zyklusende markieren 0 |  |  |  | OrgMethod | 8: Zyklusende markieren 0
OrgMethod | 9: Rampe 10,00 K/min bis 260,00 °C |  |  |  | OrgMethod | 9: Rampe 10,00 K/min bis 300,00 °C |  |  |  | OrgMethod | 9: Rampe 10,00 K/min bis 300,00 °C
OrgMethod | 10: Zyklusende markieren 0 |  |  |  | OrgMethod | 10: Zyklusende markieren 0 |  |  |  | OrgMethod | 10: Zyklusende markieren 0
Language | English |  |  |  | Language | English |  |  |  | Language | English
Mode | Standard |  |  |  | Mode | Standard |  |  |  | Mode | Standard
Run | 14 |  |  |  | Run | 1 |  |  |  | Run | 13
RunSerial | 2928 |  |  |  | RunSerial | 3605 |  |  |  | RunSerial | 3618
Instrument | DSC Q2000 V24.11 Build 124 |  |  |  | Instrument | DSC Q2000 V24.11 Build 124 |  |  |  | Instrument | DSC Q2000 V24.11 Build 124
Module | DSC Standard Cell RC |  |  |  | Module | DSC Standard Cell RC |  |  |  | Module | DSC Standard Cell RC
Operator | Gansiniec |  |  |  | Operator | Gansiniec |  |  |  | Operator | Gansiniec
File | \\Pc-labor-neu\ta\Data aktuell\DSC\Falkenreck\A012X\PA510_SF.001 |  |  |  | File | \\Pc-labor-neu\ta\Data aktuell\DSC\Falkenreck\22.04.2025\UV_16_SF |  |  |  | File | \\Pc-labor-neu\ta\Data aktuell\DSC\Falkenreck\22.04.2025\IBC-SF
ProcName |  |  |  |  | ProcName |  |  |  |  | ProcName
InstSerial | 2000-0363 |  |  |  | InstSerial | 2000-0363 |  |  |  | InstSerial | 2000-0363
AutoSerial | 0 |  |  |  | AutoSerial | 0 |  |  |  | AutoSerial | 0
Sample | PA510_SF |  |  |  | Sample | UV_16_SF |  |  |  | Sample | IBC-SF
Size | 9.33 | mg |  |  | Size | 11.59 | mg |  |  | Size | 11.3 | mg
PanMass | 20.800 20.460 mg |  |  |  | PanMass | 20.510 20.500 mg |  |  |  | PanMass | 20.580 20.500 mg
PanResist | Automatic Automatic K/W |  |  |  | PanResist | Automatic Automatic K/W |  |  |  | PanResist | Automatic Automatic K/W
PanFactor | Default Default |  |  |  | PanFactor | Default Default |  |  |  | PanFactor | Default Default
Method |  |  |  |  | Method |  |  |  |  | Method
Comment |  |  |  |  | Comment |  |  |  |  | Comment
Xcomment | Pan: Aluminum |  |  |  | Xcomment | Pan: Aluminum |  |  |  | Xcomment | Pan: Aluminum
Xcomment | Gas1: Nitrogen 50.0 ml/min |  |  |  | Xcomment | Gas1: Nitrogen 50.0 ml/min |  |  |  | Xcomment | Gas1: Nitrogen 50.0 ml/min
Xcomment | Gas2: Nitrogen 50.0 ml/min |  |  |  | Xcomment | Gas2: Nitrogen 50.0 ml/min |  |  |  | Xcomment | Gas2: Nitrogen 50.0 ml/min
Text |  |  |  |  | Text |  |  |  |  | Text
Exotherm | UP |  |  |  | Exotherm | UP |  |  |  | Exotherm | UP
Kcell | 0.958 |  |  |  | Kcell | 0.9819 |  |  |  | Kcell | 0.9819
Cpconst | Standard: 1.000 |  |  |  | Cpconst | Standard: 1.061 |  |  |  | Cpconst | Standard: 1.061
Calib | -51.7884 |  |  |  | Calib | -28.5734 |  |  |  | Calib | -28.5734
TempCal | 1 | pts | 156.41 | 156.6 | TempCal | 1 | pts | 156.36 | 156.6 | TempCal | 1 | pts | 156.36 | 156.6
TzeroDt | -90.1093 0.0071 0.2471 |  |  |  | TzeroDt | -90.1015 0.0050 0.4695 |  |  |  | TzeroDt | -90.1015 0.0050 0.4695
TzeroDtz | -90.1093 0.0093 5.1145 |  |  |  | TzeroDtz | -90.1015 0.0100 4.7443 |  |  |  | TzeroDtz | -90.1015 0.0100 4.7443
InstCalFile | Tzero: \\Pc-labor-neu\ta\Data aktuell\DSC\Wartung\Kalibrierung\CALIBRATION\4257_RCS (90)_08_07_2024 11_52_03.TZR |  |  |  | InstCalFile | Tzero: \\Pc-labor-neu\ta\Data aktuell\DSC\Wartung\Kalibrierung\CALIBRATION\4257_RCS (90)_01_14_2025 13_23_56.TZR |  |  |  | InstCalFile | Tzero: \\Pc-labor-neu\ta\Data aktuell\DSC\Wartung\Kalibrierung\CALIBRATION\4257_RCS (90)_01_14_2025 13_23_56.TZR
InstCalFile | Baseline: \\Pc-labor-neu\ta\Data aktuell\DSC\Wartung\Kalibrierung\TZero Basislinie leer 07-08-2024.001 |  |  |  | InstCalFile | Baseline: \\Pc-labor-neu\ta\Data aktuell\DSC\Wartung\Kalibrierung\TZero Basislinie leer 14-01-2025.001 |  |  |  | InstCalFile | Baseline: \\Pc-labor-neu\ta\Data aktuell\DSC\Wartung\Kalibrierung\TZero Basislinie leer 14-01-2025.001
InstCalFile | Sapphire: \\Pc-labor-neu\ta\Data aktuell\DSC\Wartung\Kalibrierung\Saphir Kalibrierung 07-08-2024.001 |  |  |  | InstCalFile | Sapphire: \\Pc-labor-neu\ta\Data aktuell\DSC\Wartung\Kalibrierung\Saphir Kalibrierung 14-01-2025.001 |  |  |  | InstCalFile | Sapphire: \\Pc-labor-neu\ta\Data aktuell\DSC\Wartung\Kalibrierung\Saphir Kalibrierung 14-01-2025.001
InstCalDate | Tzero 2024-08-07 Time 11:52:03 |  |  |  | InstCalDate | Tzero 2025-01-14 Time 14:23:56 |  |  |  | InstCalDate | Tzero 2025-01-14 Time 14:23:56
TempRange | -89.86 to 396.90 °C at 19.99 °C/min Heat Only |  |  |  | TempRange | -90.10 to 396.77 °C at 19.99 °C/min Heat Only |  |  |  | TempRange | -90.10 to 396.77 °C at 19.99 °C/min Heat Only
AutoZero | Delta T Offset 0.057 uV |  |  |  | AutoZero | Delta T Offset 0.278 uV |  |  |  | AutoZero | Delta T Offset 0.278 uV
AutoZero | Delta T0 Offset -0.139 uV |  |  |  | AutoZero | Delta T0 Offset 0.173 uV |  |  |  | AutoZero | Delta T0 Offset 0.173 uV
MultiptCal | 0 |  |  |  | MultiptCal | 0 |  |  |  | MultiptCal | 0
MultiPtDesc | 0) Not set |  |  |  | MultiPtDesc | 0) Not set |  |  |  | MultiPtDesc | 0) Not set
AutoCellConst | Calibration Date 2024-08-07 12:15:44 |  |  |  | AutoCellConst | Calibration Date 2025-01-14 13:49:46 |  |  |  | AutoCellConst | Calibration Date 2025-01-14 13:49:46
Controls | Gas 1 Event Off Sampling 0.2 |  |  |  | Controls | Gas 1 Event Off Sampling 0.2 |  |  |  | Controls | Gas 1 Event Off Sampling 0.2
Cell# | RC-04257 |  |  |  | Cell# | RC-04257 |  |  |  | Cell# | RC-04257
CoolingUnit | RCS (90) |  |  |  | CoolingUnit | RCS (90) |  |  |  | CoolingUnit | RCS (90)
SelHeatFlow | Heat Flow T4P (mW) |  |  |  | SelHeatFlow | Heat Flow T4P (mW) |  |  |  | SelHeatFlow | Heat Flow T4P (mW)
AutoLidII | Installed |  |  |  | AutoLidII | Installed |  |  |  | AutoLidII | Installed
AutoAnalysis | Off |  |  |  | AutoAnalysis | Off |  |  |  | AutoAnalysis | Off
MacroFile |  |  |  |  | MacroFile |  |  |  |  | MacroFile
Nsig | 5 |  |  |  | Nsig | 5 |  |  |  | Nsig | 5
Sig1 | Time (min) |  |  |  | Sig1 | Time (min) |  |  |  | Sig1 | Time (min)
Sig2 | Temperature (°C) |  |  |  | Sig2 | Temperature (°C) |  |  |  | Sig2 | Temperature (°C)
Sig3 | Heat Flow (mW) |  |  |  | Sig3 | Heat Flow (mW) |  |  |  | Sig3 | Heat Flow (mW)
Sig4 | Heat Capacity (mJ/°C) |  |  |  | Sig4 | Heat Capacity (mJ/°C) |  |  |  | Sig4 | Heat Capacity (mJ/°C)
Sig5 | Sample Purge Flow (mL/min) |  |  |  | Sig5 | Sample Purge Flow (mL/min) |  |  |  | Sig5 | Sample Purge Flow (mL/min)
Date | 2024-09-19 |  |  |  | Date | 2025-04-22 |  |  |  | Date | 2025-04-23
Time | 15:36 |  |  |  | Time | 9:43 |  |  |  | Time | 13:43
OrgMethod | 1: Select gas 1 |  |  |  | OrgMethod | 1: Select gas 1 |  |  |  | OrgMethod | 1: Select gas 1
OrgMethod | 2: Mass flow 50.00 mL/min |  |  |  | OrgMethod | 2: Mass flow 50.00 mL/min |  |  |  | OrgMethod | 2: Mass flow 50.00 mL/min
OrgMethod | 3: Equilibrate at 0.00 °C |  |  |  | OrgMethod | 3: Equilibrate at 0.00 °C |  |  |  | OrgMethod | 3: Equilibrate at 0.00 °C
OrgMethod | 4: Data storage On |  |  |  | OrgMethod | 4: Data storage On |  |  |  | OrgMethod | 4: Data storage On
OrgMethod | 5: Ramp 10.00 °C/min to 260.00 °C |  |  |  | OrgMethod | 5: Ramp 10.00 °C/min to 300.00 °C |  |  |  | OrgMethod | 5: Ramp 10.00 °C/min to 300.00 °C
OrgMethod | 6: Mark end of cycle 0 |  |  |  | OrgMethod | 6: Mark end of cycle 0 |  |  |  | OrgMethod | 6: Mark end of cycle 0
OrgMethod | 7: Ramp 10.00 °C/min to 0.00 °C |  |  |  | OrgMethod | 7: Ramp 10.00 °C/min to 0.00 °C |  |  |  | OrgMethod | 7: Ramp 10.00 °C/min to 0.00 °C
OrgMethod | 8: Mark end of cycle 0 |  |  |  | OrgMethod | 8: Mark end of cycle 0 |  |  |  | OrgMethod | 8: Mark end of cycle 0
OrgMethod | 9: Ramp 10.00 °C/min to 260.00 °C |  |  |  | OrgMethod | 9: Ramp 10.00 °C/min to 300.00 °C |  |  |  | OrgMethod | 9: Ramp 10.00 °C/min to 300.00 °C
OrgMethod | 10: Mark end of cycle 0 |  |  |  | OrgMethod | 10: Mark end of cycle 0 |  |  |  | OrgMethod | 10: Mark end of cycle 0
OrgFile | C:\Users\Falkenreck\Documents\11 - Publikationen\11.8 Photo-Oxidative Alterung\Rohdaten\DSC - UV-Lagerung\PA510_0SF.001 |  |  |  | OrgFile | C:\Users\Falkenreck\Documents\11 - Publikationen\11.8 Photo-Oxidative Alterung\Rohdaten\DSC - UV-Lagerung\UV_16_SF |  |  |  | OrgFile | C:\Users\Falkenreck\Documents\11 - Publikationen\11.8 Photo-Oxidative Alterung\Rohdaten\DSC - UV-Lagerung\IBC-SF
StartOfData |  |  |  |  | StartOfData |  |  |  |  | StartOfData
0.000499994 | -0.0139873 | -0.01216534 | 0 | 49.99195 | 0.000499994 | -0.01543642 | -0.1497654 | 0 | 49.99369 | 0.000499994 | -0.0169006 | -0.1607575 | 0 | 50.02648
0.005499988 | -0.01385232 | -0.01266912 | 0.3358815 | 50.0017 | 0.005499988 | -0.01443999 | -0.1502241 | 6.004399 | 50.00488 | 0.005499988 | -0.01686738 | -0.1612641 | 4.381766 | 49.98358
0.0105 | -0.01453254 | -0.01319221 | 0.6360826 | 49.98764 | 0.0105 | -0.01475662 | -0.1506314 | 7.224876 | 49.98328 | 0.0105 | -0.01649878 | -0.1617561 | 8.093454 | 50.01556
0.01383333 | -0.01424795 | -0.01346024 | 0.6008628 | 50.02041 | 0.01549999 | -0.01347759 | -0.1508964 | 6.475701 | 50.01207 | 0.01549999 | -0.01633543 | -0.1621763 | 7.238556 | 50.01418
0.01716666 | -0.01427559 | -0.01365079 | 0.5658894 | 49.9816 | 0.02049999 | -0.01335827 | -0.1510336 | 5.846268 | 50.0012 | 0.02049999 | -0.01708224 | -0.1624296 | 6.514847 | 49.98262
0.02216666 | -0.0123443 | -0.01385195 | 0.5171556 | 50.00988 | 0.02549999 | -0.0119426 | -0.1503704 | 5.296223 | 49.99628 | 0.02549999 | -0.01461216 | -0.1621159 | 5.912056 | 50.00216
0.02716666 | -0.01165634 | -0.01359556 | 0.4597256 | 49.99629 | 0.0305 | -0.01200283 | -0.1477877 | 4.753304 | 49.99025 | 0.0305 | -0.01278569 | -0.1603059 | 5.343647 | 49.99238
0.0305 | -0.01147396 | -0.01301595 | 0.4140509 | 50.01474 | 0.03383332 | -0.009262 | -0.143419 | 4.358056 | 49.99756 | 0.03383332 | -0.01256821 | -0.1577095 | 4.966176 | 49.9668
0.03383332 | -0.01029432 | -0.0119713 | 0.3596398 | 49.99585 | 0.03883333 | -0.0074747 | -0.1314898 | 3.691033 | 49.99375 | 0.03883333 | -0.01047993 | -0.1529829 | 4.441707 | 50.01732
0.03883333 | -0.0080813 | -0.0090267 | 0.2510942 | 49.99496 | 0.04383333 | -0.0034779 | -0.1156354 | 3.004814 | 50.02442 | 0.04383333 | -0.0083275 | -0.1480054 | 3.975274 | 49.99704
0.04383333 | -0.0048301 | -0.0057611 | 0.1477439 | 49.98724 | 0.04883333 | 0.0026753 | -0.0990584 | 2.403156 | 50.00774 | 0.04883333 | -0.0027348 | -0.1403672 | 3.511734 | 49.99954
0.04716666 | -0.0010427 | -0.0044656 | 0.1088835 | 50.00464 | 0.05383332 | 0.009627908 | -0.08415765 | 1.906988 | 49.97104 | 0.05383332 | 0.005096612 | -0.1317984 | 3.07834 | 49.99996
0.0505 | 0.003184554 | -0.0036502 | 0.08479632 | 50.009 | 0.05883332 | 0.01890047 | -0.0703128 | 1.496132 | 50.00037 | 0.05883332 | 0.01415901 | -0.1258583 | 2.75435 | 50.00196
0.05383332 | 0.006566226 | -0.0032077 | 0.07115719 | 50.00224 | 0.06383332 | 0.02992876 | -0.05896555 | 1.176979 | 50.00784 | 0.06383332 | 0.02540564 | -0.1231978 | 2.52998 | 49.98924
0.05883332 | 0.01566032 | -0.0030256 | 0.06288707 | 50.00525 | 0.06716666 | 0.04127436 | -0.0526864 | 1.010041 | 49.9863 | 0.06716666 | 0.03310798 | -0.1223372 | 2.413611 | 50.01297
0.06383332 | 0.02590804 | -0.0031556 | 0.0615444 | 49.96918 | 0.07216666 | 0.05698704 | -0.04480746 | 0.8117957 | 50.00666 | 0.07216666 | 0.04871383 | -0.1218614 | 2.271061 | 49.98832
0.06716666 | 0.03441982 | -0.004129 | 0.07721772 | 49.9923 | 0.07716666 | 0.07680558 | -0.04156268 | 0.7120075 | 49.98658 | 0.07716666 | 0.06607556 | -0.1220126 | 2.152124 | 49.99727
0.0705 | 0.045076 | -0.0080992 | 0.1454895 | 50.02157 | 0.08216666 | 0.09647197 | -0.04269368 | 0.6946126 | 49.99986 | 0.08216666 | 0.08699394 | -0.1225267 | 2.050094 | 50.01719
0.0755 | 0.06040508 | -0.02335797 | 0.3945434 | 49.99358 | 0.08716666 | 0.1202205 | -0.04617152 | 0.7149853 | 50.02817 | 0.08716666 | 0.1087887 | -0.1257472 | 1.998338 | 50.00485
0.0805 | 0.0796313 | -0.04869358 | 0.7836013 | 50.0072 | 0.09049999 | 0.1371257 | -0.05072666 | 0.760993 | 50.01487 | 0.09049999 | 0.1252704 | -0.1377301 | 2.116787 | 49.9699
0.08383332 | 0.0930108 | -0.07406536 | 1.151225 | 49.98613 | 0.09549999 | 0.1624509 | -0.05571809 | 0.7966974 | 49.99058 | 0.09549999 | 0.1506495 | -0.1781646 | 2.606203 | 50.00998
0.08716666 | 0.1084209 | -0.1026004 | 1.542002 | 50.01219 | 0.1005 | 0.1895163 | -0.07519296 | 1.027124 | 50.02568 | 0.1005 | 0.1769504 | -0.2258965 | 3.159791 | 49.99316
0.09216666 | 0.1316447 | -0.1401547 | 2.002485 | 49.99897 | 0.1055 | 0.2201444 | -0.1282531 | 1.672847 | 49.99129 | 0.1055 | 0.2064764 | -0.2682028 | 3.588518 | 49.99894
0.09716668 | 0.1573714 | -0.1780714 | 2.42956 | 49.99676 | 0.1105 | 0.251085 | -0.1878797 | 2.355378 | 50.01949 | 0.1105 | 0.2361304 | -0.3140543 | 4.029954 | 50.00772
0.1005 | 0.1758655 | -0.2048846 | 2.71068 | 49.98352 | 0.1155 | 0.2822164 | -0.236574 | 2.847592 | 50.00694 | 0.1155 | 0.2661858 | -0.3621444 | 4.458196 | 49.98458
0.1038333 | 0.194673 | -0.2347084 | 3.012898 | 50.01154 | 0.1205 | 0.3148119 | -0.2835655 | 3.287454 | 49.99443 | 0.1205 | 0.2991346 | -0.4101666 | 4.85682 | 50.00941
0.1071666 | 0.2138464 | -0.2654642 | 3.307852 | 50.01072 | 0.1238333 | 0.3362952 | -0.3140087 | 3.550403 | 49.98294 | 0.1238333 | 0.3203626 | -0.4431591 | 5.116846 | 50.0102
0.1121666 | 0.242647 | -0.3127788 | 3.729948 | 49.99678 | 0.1288334 | 0.3704348 | -0.3645528 | 3.973887 | 50.00418 | 0.1288334 | 0.3526862 | -0.4967113 | 5.52832 | 49.99964
0.1171666 | 0.2731962 | -0.3639999 | 4.169324 | 49.984 | 0.1338333 | 0.4037285 | -0.416273 | 4.384239 | 49.97379 | 0.1338333 | 0.386245 | -0.5527732 | 5.941016 | 50.0031
0.1205 | 0.294424 | -0.3982646 | 4.445063 | 49.9882 | 0.1388333 | 0.4399184 | -0.4726336 | 4.812879 | 49.99492 | 0.1388333 | 0.420607 | -0.6138082 | 6.37509 | 50.00538
0.1238333 | 0.3165957 | -0.4350404 | 4.733658 | 50.03622 | 0.1438333 | 0.4755764 | -0.5330787 | 5.261332 | 50.00888 | 0.1438333 | 0.456069 | -0.6719751 | 6.757437 | 49.98488
0.1288334 | 0.3506422 | -0.4902752 | 5.137146 | 49.99783 | 0.1471666 | 0.4997336 | -0.570384 | 5.520425 | 49.98653 | 0.1471666 | 0.4796072 | -0.7095737 | 6.991134 | 50.00406
0.1338333 | 0.3833893 | -0.5446357 | 5.505704 | 49.98098 | 0.1521666 | 0.5361829 | -0.62108 | 5.845955 | 49.993 | 0.1521666 | 0.5160642 | -0.7661438 | 7.336982 | 50.00357
0.1371667 | 0.4061611 | -0.5812008 | 5.741918 | 50.02657 | 0.1571666 | 0.5741955 | -0.6733207 | 6.174586 | 50.00712 | 0.1571666 | 0.5526504 | -0.8219274 | 7.666754 | 49.99566
0.1405 | 0.4289176 | -0.616251 | 5.955187 | 49.97531 | 0.1621667 | 0.6104998 | -0.7296548 | 6.531997 | 49.99818 | 0.1621667 | 0.5898782 | -0.8814788 | 8.020387 | 49.99639
0.1455 | 0.4645622 | -0.6711788 | 6.284546 | 49.98635 | 0.1671667 | 0.6496802 | -0.7826155 | 6.85772 | 50.01234 | 0.1671667 | 0.6284466 | -0.938377 | 8.346405 | 49.98868
0.1505 | 0.5011356 | -0.7259744 | 6.599539 | 50.0378 | 0.1721666 | 0.6896212 | -0.835463 | 7.18335 | 50.01856 | 0.1721666 | 0.6659785 | -0.9953124 | 8.674835 | 50.00313
0.1538333 | 0.5262683 | -0.7601915 | 6.781162 | 49.9781 | 0.1771666 | 0.7286362 | -0.8879476 | 7.50271 | 49.97524 | 0.1771666 | 0.7058028 | -1.049774 | 8.984538 | 50.00814
0.1571666 | 0.5498886 | -0.793891 | 6.953866 | 49.97887 | 0.1805 | 0.7563538 | -0.9222759 | 7.707592 | 50.01727 | 0.1805 | 0.7316066 | -1.085206 | 9.18385 | 50.00204
0.1605 | 0.5749828 | -0.8295858 | 7.141539 | 49.99472 | 0.1855 | 0.7955514 | -0.9734282 | 8.0113 | 49.98508 | 0.1855 | 0.7711792 | -1.138649 | 9.485614 | 50.01109
0.1655 | 0.6126914 | -0.8815981 | 7.409676 | 50.01287 | 0.1905 | 0.8351982 | -1.023711 | 8.310597 | 50.01886 | 0.1905 | 0.811147 | -1.192167 | 9.789731 | 49.97603
0.1705 | 0.65097 | -0.9321762 | 7.667184 | 50.01068 | 0.1955 | 0.8760157 | -1.070481 | 8.582801 | 49.98924 | 0.1955 | 0.8530678 | -1.244726 | 10.09123 | 50.00016
0.1738333 | 0.6777638 | -0.9651762 | 7.83446 | 50.00267 | 0.2005 | 0.9181244 | -1.1173 | 8.856681 | 50.013 | 0.2005 | 0.8934047 | -1.295166 | 10.37888 | 49.9781
0.1771666 | 0.704231 | -0.9980416 | 8.001458 | 49.97717 | 0.2055 | 0.95959 | -1.163644 | 9.130488 | 49.98931 | 0.2055 | 0.9348361 | -1.346423 | 10.66996 | 50.01616
0.1821666 | 0.7435484 | -1.047916 | 8.258016 | 49.99643 | 0.2105 | 1.002442 | -1.210612 | 9.411906 | 49.9958 | 0.2105 | 0.9770652 | -1.397095 | 10.95588 | 50.00946
0.1871666 | 0.7838999 | -1.095837 | 8.501461 | 50.00747 | 0.2138333 | 1.030636 | -1.24003 | 9.584722 | 50.0068 | 0.2138333 | 1.004425 | -1.428158 | 11.12805 | 49.99453
0.1905 | 0.8111 | -1.124374 | 8.638824 | 49.99403 | 0.2188333 | 1.072831 | -1.28557 | 9.851884 | 49.98736 | 0.2188333 | 1.046933 | -1.473885 | 11.38502 | 50.00992
0.1938333 | 0.8376212 | -1.152176 | 8.772808 | 49.99068 | 0.2238334 | 1.115727 | -1.329714 | 10.107 | 49.99717 | 0.2238334 | 1.089225 | -1.518524 | 11.63495 | 49.9759
0.1988333 | 0.8798588 | -1.19625 | 8.996715 | 50.01127 | 0.2288334 | 1.158839 | -1.371706 | 10.34589 | 50.00446 | 0.2288334 | 1.132054 | -1.562876 | 11.87846 | 50.00015
0.2038333 | 0.9208715 | -1.239107 | 9.212201 | 50.01992 | 0.2338333 | 1.200925 | -1.412246 | 10.57522 | 50.03176 | 0.2338333 | 1.175272 | -1.606528 | 12.1152 | 49.9781
0.2071666 | 0.9496866 | -1.267109 | 9.350753 | 49.98148 | 0.2371667 | 1.229802 | -1.437458 | 10.71413 | 49.95316 | 0.2371667 | 1.20281 | -1.63655 | 12.28072 | 50.00234
0.2105 | 0.9778694 | -1.29621 | 9.497368 | 50.01103 | 0.2421667 | 1.275536 | -1.4774 | 10.94196 | 50.00442 | 0.2421667 | 1.246878 | -1.678074 | 12.50632 | 50.00624
0.2138333 | 1.007611 | -1.321747 | 9.619272 | 50.00276 | 0.2471666 | 1.319189 | -1.515867 | 11.15855 | 49.99732 | 0.2471666 | 1.290838 | -1.717426 | 12.71753 | 49.9834
0.2188333 | 1.049578 | -1.360025 | 9.806305 | 50.00924 | 0.2521666 | 1.362418 | -1.55219 | 11.36009 | 50.02012 | 0.2521666 | 1.334658 | -1.754998 | 12.9162 | 49.99838
0.2238334 | 1.091769 | -1.396372 | 9.9812 | 49.96332 | 0.2571667 | 1.407499 | -1.585971 | 11.54227 | 50.00828 | 0.2571667 | 1.378024 | -1.793416 | 13.12289 | 49.99042
0.2271667 | 1.120991 | -1.421258 | 10.10137 | 50.02216 | 0.2621667 | 1.451972 | -1.620305 | 11.7302 | 49.98367 | 0.2621667 | 1.423676 | -1.829776 | 13.31896 | 50.00144
0.2305 | 1.150331 | -1.450241 | 10.25073 | 49.97422 | 0.2671667 | 1.496646 | -1.654461 | 11.91904 | 50.00306 | 0.2671667 | 1.468775 | -1.86357 | 13.49587 | 50.00328
0.2355 | 1.193947 | -1.485841 | 10.42059 | 49.99496 | 0.2705 | 1.526469 | -1.676335 | 12.04195 | 50.02425 | 0.2705 | 1.497302 | -1.888694 | 13.63188 | 50.00864
0.2405 | 1.23752 | -1.519301 | 10.57897 | 49.99322 | 0.2755 | 1.569988 | -1.70705 | 12.21293 | 50.00281 | 0.2755 | 1.542014 | -1.923201 | 13.8122 | 50.01016
0.2438333 | 1.266572 | -1.53907 | 10.66922 | 50.01396 | 0.2805 | 1.614822 | -1.736302 | 12.37329 | 50.02534 | 0.2805 | 1.585996 | -1.952962 | 13.9619 | 49.9791
0.2471666 | 1.296252 | -1.558206 | 10.756 | 49.99566 | 0.2855 | 1.661106 | -1.765987 | 12.53256 | 49.99124 | 0.2855 | 1.631844 | -1.982322 | 14.11091 | 50.00456
0.2521666 | 1.340821 | -1.588861 | 10.90178 | 50.00911 | 0.2905 | 1.70773 | -1.794231 | 12.67842 | 49.98034 | 0.2905 | 1.678058 | -2.010687 | 14.25589 | 50.0036
0.2571667 | 1.384769 | -1.621453 | 11.05944 | 49.98524 | 0.2938333 | 1.737493 | -1.81357 | 12.78057 | 50.01858 | 0.2938333 | 1.707916 | -2.030402 | 14.36102 | 49.97742
0.2605 | 1.415891 | -1.640674 | 11.14632 | 49.98848 | 0.2988333 | 1.782665 | -1.840715 | 12.92588 | 49.99799 | 0.2988333 | 1.75256 | -2.061748 | 14.532 | 50.01702
0.2638334 | 1.446379 | -1.657972 | 11.22036 | 50.04411 | 0.3038333 | 1.827741 | -1.866922 | 13.06927 | 49.9998 | 0.3038333 | 1.798103 | -2.090123 | 14.68226 | 49.9923
0.2671667 | 1.476394 | -1.676718 | 11.30639 | 49.9797 | 0.3088333 | 1.87493 | -1.889676 | 13.19062 | 50.00193 | 0.3088333 | 1.845505 | -2.115634 | 14.81301 | 49.99096
0.2721667 | 1.52111 | -1.704992 | 11.44235 | 49.99978 | 0.3138333 | 1.91977 | -1.913338 | 13.31928 | 49.97354 | 0.3138333 | 1.891832 | -2.139812 | 14.93305 | 49.99597
0.2771666 | 1.566386 | -1.73192 | 11.57256 | 49.98746 | 0.3188334 | 1.965892 | -1.938855 | 13.45798 | 50.0125 | 0.3188334 | 1.936979 | -2.164549 | 15.05626 | 50.00916
0.2805 | 1.596428 | -1.746226 | 11.6344 | 49.97338 | 0.3238334 | 2.013261 | -1.961774 | 13.57819 | 50.02161 | 0.3238334 | 1.983436 | -2.190603 | 15.19258 | 50.00092
0.2838333 | 1.62577 | -1.759234 | 11.68856 | 50.02466 | 0.3271667 | 2.044509 | -1.977538 | 13.66159 | 49.97408 | 0.3271667 | 2.013381 | -2.2048 | 15.26668 | 50.00024
0.2888334 | 1.672679 | -1.783428 | 11.80046 | 50.0019 | 0.3321667 | 2.090024 | -1.996698 | 13.75642 | 49.98615 | 0.3321667 | 2.059932 | -2.225861 | 15.37367 | 49.99417
0.2938333 | 1.717819 | -1.805575 | 11.90106 | 50.03466 | 0.3371667 | 2.136736 | -2.017524 | 13.86603 | 50.01426 | 0.3371667 | 2.10749 | -2.249407 | 15.49553 | 50.0088
0.2971666 | 1.748471 | -1.821486 | 11.97699 | 49.97734 | 0.3421667 | 2.184012 | -2.037138 | 13.9754 | 49.9993 | 0.3421667 | 2.153272 | -2.271358 | 15.6063 | 49.98866
0.3005 | 1.779278 | -1.835971 | 12.04515 | 50.01 | 0.3471667 | 2.22915 | -2.054039 | 14.06655 | 49.97334 | 0.3471667 | 2.20028 | -2.2923 | 15.71352 | 50.00356
0.3055 | 1.825284 | -1.8538 | 12.12476 | 49.99176 | 0.3521667 | 2.277237 | -2.07216 | 14.15659 | 49.99094 | 0.3521667 | 2.246775 | -2.309701 | 15.79569 | 50.00447
0.3105 | 1.872822 | -1.875101 | 12.22771 | 49.9757 | 0.3571666 | 2.32353 | -2.08945 | 14.23944 | 50.0304 | 0.3571666 | 2.293669 | -2.326308 | 15.87459 | 50.01765
0.3138333 | 1.903092 | -1.885578 | 12.27112 | 50.02524 | 0.3605 | 2.355521 | -2.103177 | 14.3132 | 49.99977 | 0.3605 | 2.325039 | -2.338837 | 15.94105 | 49.99656
0.3171667 | 1.933947 | -1.897569 | 12.32293 | 49.99064 | 0.3655 | 2.401712 | -2.11979 | 14.40293 | 49.99114 | 0.3655 | 2.370798 | -2.35889 | 16.0492 | 49.9975
0.3205 | 1.964909 | -1.909243 | 12.37217 | 50.02899 | 0.3705 | 2.449352 | -2.135868 | 14.48887 | 50.00538 | 0.3705 | 2.418365 | -2.376644 | 16.13768 | 49.98722
0.3255 | 2.012318 | -1.92695 | 12.45077 | 50.0055 | 0.3755 | 2.496205 | -2.152802 | 14.57628 | 50.00182 | 0.3755 | 2.465791 | -2.391124 | 16.19919 | 49.99214
0.3305 | 2.060098 | -1.944053 | 12.53172 | 49.99898 | 0.3805 | 2.543132 | -2.168778 | 14.65841 | 50.00645 | 0.3805 | 2.513298 | -2.406453 | 16.26877 | 50.0321
0.3338334 | 2.091937 | -1.953463 | 12.57437 | 49.99191 | 0.3838334 | 2.574236 | -2.178678 | 14.71149 | 50.00944 | 0.3838334 | 2.544762 | -2.415829 | 16.31229 | 50.01586
0.3371667 | 2.122843 | -1.964185 | 12.62461 | 50.01364 | 0.3888333 | 2.621972 | -2.188298 | 14.75864 | 50.00344 | 0.3888333 | 2.592284 | -2.429986 | 16.38544 | 49.99172
0.3421667 | 2.169352 | -1.982126 | 12.71257 | 49.9992 | 0.3938334 | 2.670433 | -2.197841 | 14.80055 | 49.99722 | 0.3938334 | 2.640137 | -2.444406 | 16.46318 | 49.97726
0.3471667 | 2.215302 | -1.998782 | 12.79023 | 49.99679 | 0.3988333 | 2.717528 | -2.213036 | 14.87903 | 50.01716 | 0.3988333 | 2.686948 | -2.461288 | 16.55165 | 49.9984
0.3505 | 2.24782 | -2.010042 | 12.84186 | 50.00703 | 0.4038334 | 2.765046 | -2.228748 | 14.96365 | 49.97354 | 0.4038334 | 2.733881 | -2.474325 | 16.61351 | 50.0202
0.3538333 | 2.279399 | -2.015878 | 12.85848 | 49.97824 | 0.4088333 | 2.812504 | -2.244306 | 15.05052 | 49.99293 | 0.4088333 | 2.781986 | -2.486486 | 16.67312 | 50.00023
0.3571666 | 2.310336 | -2.022871 | 12.885 | 50.01023 | 0.4138333 | 2.860044 | -2.254073 | 15.09776 | 50.05878 | 0.4138333 | 2.828799 | -2.498492 | 16.73278 | 49.99689
0.3621667 | 2.357794 | -2.035432 | 12.94172 | 50.01238 | 0.4171667 | 2.892659 | -2.257929 | 15.11117 | 49.98337 | 0.4171667 | 2.861463 | -2.506212 | 16.76888 | 50.00705
0.3671667 | 2.406358 | -2.050153 | 13.013 | 50.0075 | 0.4221667 | 2.93939 | -2.268728 | 15.16843 | 49.98272 | 0.4221667 | 2.910549 | -2.517808 | 16.82388 | 49.99817
0.3705 | 2.438024 | -2.059644 | 13.05722 | 49.97053 | 0.4271667 | 2.98753 | -2.280957 | 15.23459 | 49.9748 | 0.4271667 | 2.957084 | -2.530791 | 16.88779 | 49.98886
0.3738334 | 2.468992 | -2.067456 | 13.09185 | 50.00046 | 0.4321667 | 3.035823 | -2.293652 | 15.30089 | 50.00292 | 0.4321667 | 3.004288 | -2.540636 | 16.93245 | 50.00706
0.3788334 | 2.516601 | -2.07696 | 13.13159 | 49.99322 | 0.4371667 | 3.083759 | -2.302617 | 15.34171 | 50.00498 | 0.4371667 | 3.052366 | -2.552916 | 16.99726 | 49.97097
0.3838334 | 2.563694 | -2.087627 | 13.17972 | 50.02596 | 0.4405 | 3.115816 | -2.309315 | 15.37498 | 50.00907 | 0.4405 | 3.08451 | -2.559213 | 17.02868 | 50.02406
0.3871667 | 2.596296 | -2.094296 | 13.20845 | 50.02216 | 0.4455 | 3.163015 | -2.316008 | 15.40451 | 50.01022 | 0.4455 | 3.132472 | -2.567831 | 17.06487 | 49.98321
0.3905 | 2.626422 | -2.100256 | 13.23242 | 50.00554 | 0.4505 | 3.21022 | -2.323739 | 15.44234 | 49.98694 | 0.4505 | 3.180928 | -2.573702 | 17.08436 | 49.98424
0.3955 | 2.675917 | -2.109926 | 13.27475 | 49.99303 | 0.4555 | 3.259558 | -2.331723 | 15.4807 | 49.98035 | 0.4555 | 3.229038 | -2.582702 | 17.12878 | 50.00242
0.4005 | 2.723601 | -2.121818 | 13.33102 | 50.004 | 0.4605 | 3.308344 | -2.342606 | 15.53666 | 50.01056 | 0.4605 | 3.276818 | -2.593158 | 17.18047 | 50.02371
0.4038334 | 2.754124 | -2.126933 | 13.35061 | 49.97754 | 0.4655 | 3.356375 | -2.351831 | 15.58427 | 50.01828 | 0.4655 | 3.324866 | -2.602693 | 17.22207 | 49.99588
0.4071667 | 2.786704 | -2.132239 | 13.37098 | 49.99438 | 0.4705 | 3.403845 | -2.357911 | 15.61194 | 50.00652 | 0.4705 | 3.373895 | -2.610837 | 17.25888 | 49.96516
0.4105 | 2.819334 | -2.137734 | 13.39202 | 49.9751 | 0.4738333 | 3.434864 | -2.361636 | 15.62737 | 50.03296 | 0.4738333 | 3.405562 | -2.615831 | 17.28444 | 50.03039
0.4155 | 2.86706 | -2.144994 | 13.42122 | 50.0147 | 0.4788333 | 3.483487 | -2.370613 | 15.66995 | 49.99536 | 0.4788333 | 3.453998 | -2.623673 | 17.3256 | 50.00474
0.4205 | 2.916523 | -2.153067 | 13.45933 | 49.9874 | 0.4838333 | 3.531125 | -2.377353 | 15.69961 | 49.98389 | 0.4838333 | 3.50276 | -2.629934 | 17.35337 | 50.0083
0.4238334 | 2.948982 | -2.156563 | 13.47535 | 50.02036 | 0.4888334 | 3.580056 | -2.383268 | 15.72958 | 50.00041 | 0.4888334 | 3.551349 | -2.635933 | 17.3785 | 50.0013
0.4271667 | 2.980583 | -2.161751 | 13.50303 | 49.98941 | 0.4938334 | 3.628176 | -2.38656 | 15.74552 | 50.03451 | 0.4938334 | 3.598646 | -2.644717 | 17.42214 | 49.98448
0.4321667 | 3.028222 | -2.167507 | 13.53162 | 50.01598 | 0.4988334 | 3.677302 | -2.392368 | 15.77558 | 50.0083 | 0.4988334 | 3.646277 | -2.651565 | 17.45376 | 49.9966
0.4371667 | 3.07575 | -2.176037 | 13.57206 | 49.98122 | 0.5038334 | 3.724957 | -2.399585 | 15.80987 | 49.98046 | 0.5038334 | 3.695525 | -2.657145 | 17.47618 | 49.98557
0.4405 | 3.10801 | -2.183142 | 13.60397 | 50.00313 | 0.5071667 | 3.757411 | -2.404153 | 15.83171 | 49.97162 | 0.5071667 | 3.72784 | -2.660685 | 17.49002 | 50.02772
0.4438334 | 3.140019 | -2.188681 | 13.62505 | 50.01646 | 0.5121667 | 3.805783 | -2.409673 | 15.85928 | 50.01124 | 0.5121667 | 3.776785 | -2.66792 | 17.52461 | 49.99456
0.4488334 | 3.187798 | -2.194814 | 13.64743 | 49.98494 | 0.5171667 | 3.853871 | -2.415794 | 15.89294 | 49.97606 | 0.5171667 | 3.825934 | -2.674678 | 17.56027 | 50.01511
0.4538334 | 3.237264 | -2.199334 | 13.66507 | 49.9954 | 0.5221667 | 3.90165 | -2.422019 | 15.9241 | 49.98844 | 0.5221667 | 3.87366 | -2.679686 | 17.58371 | 49.98768
0.4571667 | 3.270103 | -2.202969 | 13.68156 | 50.01452 | 0.5271668 | 3.950992 | -2.426799 | 15.94444 | 50.03486 | 0.5271668 | 3.920937 | -2.684842 | 17.6034 | 50.0144
0.4605 | 3.302673 | -2.206211 | 13.69594 | 49.98796 | 0.5305 | 3.982012 | -2.429552 | 15.95532 | 49.99303 | 0.5305 | 3.955398 | -2.687928 | 17.61231 | 49.98012
0.4638333 | 3.33433 | -2.20843 | 13.70388 | 50.00482 | 0.5355 | 4.032089 | -2.433428 | 15.97075 | 49.99304 | 0.5355 | 4.003731 | -2.692852 | 17.63215 | 49.99787
0.4688334 | 3.38388 | -2.211965 | 13.71565 | 50.00467 | 0.5405 | 4.081051 | -2.435576 | 15.974 | 50.0087 | 0.5405 | 4.051426 | -2.69736 | 17.65118 | 50.00606
0.4738333 | 3.431346 | -2.217663 | 13.7396 | 49.98636 | 0.5455 | 4.129446 | -2.438763 | 15.98553 | 49.98376 | 0.5455 | 4.10057 | -2.700488 | 17.66326 | 49.99606
0.4771667 | 3.464127 | -2.222652 | 13.76086 | 50.01226 | 0.5505 | 4.177141 | -2.445508 | 16.02211 | 50.01873 | 0.5505 | 4.150066 | -2.704278 | 17.6836 | 49.9996
0.4805 | 3.495876 | -2.227582 | 13.78365 | 50.00306 | 0.5555 | 4.226266 | -2.452353 | 16.06326 | 49.98728 | 0.5555 | 4.198062 | -2.711591 | 17.72583 | 50.0019
0.4855 | 3.54383 | -2.23331 | 13.8083 | 49.98872 | 0.5605 | 4.275354 | -2.456348 | 16.08428 | 50.02377 | 0.5605 | 4.246968 | -2.718744 | 17.7615 | 49.99706
0.4905 | 3.592156 | -2.237149 | 13.82356 | 49.98634 | 0.5638332 | 4.308232 | -2.458296 | 16.09172 | 49.99812 | 0.5638332 | 4.279483 | -2.720922 | 17.76537 | 50.01492
0.4938334 | 3.625868 | -2.239304 | 13.83373 | 50.01225 | 0.5688334 | 4.355838 | -2.461966 | 16.1044 | 49.98406 | 0.5688334 | 4.328668 | -2.723662 | 17.76994 | 50.00331
0.4971667 | 3.65737 | -2.241985 | 13.84466 | 50.01873 | 0.5738334 | 4.405066 | -2.465218 | 16.1169 | 50.02344 | 0.5738334 | 4.37709 | -2.726069 | 17.77574 | 49.99096
0.5021667 | 3.70546 | -2.246766 | 13.86548 | 49.9902 | 0.5788334 | 4.454098 | -2.46818 | 16.12934 | 50.00074 | 0.5788334 | 4.425946 | -2.729355 | 17.79428 | 50.00348
0.5071667 | 3.754929 | -2.250727 | 13.87971 | 50.01156 | 0.5838332 | 4.502998 | -2.472721 | 16.15378 | 50.00476 | 0.5838332 | 4.474185 | -2.732775 | 17.81634 | 49.9847
0.5105 | 3.788133 | -2.252508 | 13.88554 | 49.99506 | 0.5871668 | 4.53516 | -2.475236 | 16.16568 | 50.00902 | 0.5871668 | 4.5074 | -2.735611 | 17.83271 | 49.9649
0.5138333 | 3.820937 | -2.25417 | 13.89211 | 49.9831 | 0.5921668 | 4.584291 | -2.48009 | 16.18836 | 49.97989 | 0.5921668 | 4.556848 | -2.739229 | 17.84473 | 50.01896
0.5171667 | 3.853983 | -2.2554 | 13.8956 | 50.0036 | 0.5971666 | 4.632038 | -2.483923 | 16.20434 | 50.00896 | 0.5971666 | 4.60522 | -2.742897 | 17.85364 | 50.01754
0.5221667 | 3.901042 | -2.258835 | 13.9118 | 49.99762 | 0.6021668 | 4.681144 | -2.486261 | 16.21427 | 50.01216 | 0.6021668 | 4.654141 | -2.746324 | 17.86589 | 49.99002
0.5271668 | 3.949402 | -2.263998 | 13.93584 | 49.99662 | 0.6071668 | 4.730898 | -2.487695 | 16.21978 | 50.00748 | 0.6071668 | 4.703766 | -2.74992 | 17.88584 | 50.01153
0.5305 | 3.982683 | -2.267874 | 13.95337 | 49.99916 | 0.6121666 | 4.779496 | -2.490425 | 16.23106 | 50.00998 | 0.6121666 | 4.752363 | -2.753346 | 17.90761 | 50.00083
0.5338332 | 4.014582 | -2.271652 | 13.97027 | 50.01546 | 0.6171668 | 4.827982 | -2.4945 | 16.24599 | 49.97124 | 0.6171668 | 4.80068 | -2.756925 | 17.9286 | 49.99382
0.5388332 | 4.063094 | -2.274356 | 13.97923 | 50.00342 | 0.6205 | 4.860092 | -2.496951 | 16.25366 | 50.0163 | 0.6205 | 4.834476 | -2.759342 | 17.93939 | 49.99063
0.5438332 | 4.112906 | -2.276955 | 13.98633 | 50.01444 | 0.6255 | 4.909018 | -2.498352 | 16.25486 | 49.99276 | 0.6255 | 4.883388 | -2.7619 | 17.94331 | 50.02101
0.5471666 | 4.146703 | -2.278618 | 13.99217 | 49.98794 | 0.6305 | 4.958878 | -2.499167 | 16.25902 | 49.99924 | 0.6305 | 4.932287 | -2.763504 | 17.94197 | 50.00523
0.5505 | 4.177862 | -2.281099 | 14.00528 | 50.01266 | 0.6355 | 5.0081 | -2.500705 | 16.27035 | 50.0126 | 0.6355 | 4.98127 | -2.765033 | 17.94508 | 49.99104
0.5555 | 4.227178 | -2.284046 | 14.02346 | 49.99808 | 0.6405 | 5.056978 | -2.503461 | 16.28744 | 49.99656 | 0.6405 | 5.030286 | -2.768248 | 17.9598 | 50.00694
0.5605 | 4.275324 | -2.2861 | 14.03205 | 50.00608 | 0.6455 | 5.10659 | -2.506413 | 16.29883 | 49.99947 | 0.6455 | 5.079658 | -2.772085 | 17.98215 | 50.00011
0.5638332 | 4.308374 | -2.287962 | 14.03953 | 49.96236 | 0.6505 | 5.15359 | -2.509542 | 16.30888 | 49.96081 | 0.6505 | 5.128967 | -2.774818 | 17.99795 | 49.99374
0.5671668 | 4.340562 | -2.289861 | 14.0465 | 49.99842 | 0.6538332 | 5.187047 | -2.51121 | 16.31395 | 50.03717 | 0.6538332 | 5.159828 | -2.775881 | 18.00166 | 49.99062
0.5705 | 4.373924 | -2.292595 | 14.06009 | 50.00743 | 0.6588332 | 5.236183 | -2.513524 | 16.32651 | 49.98036 | 0.6588332 | 5.209799 | -2.7776 | 18.00241 | 50.00244
0.5755 | 4.423114 | -2.294822 | 14.06882 | 50.00606 | 0.6638332 | 5.28584 | -2.515654 | 16.33843 | 49.99961 | 0.6638332 | 5.25916 | -2.779558 | 18.00806 | 50.0018
0.5805 | 4.471544 | -2.296562 | 14.07284 | 50.0006 | 0.6688332 | 5.335204 | -2.517468 | 16.34381 | 50.0019 | 0.6688332 | 5.30908 | -2.782201 | 18.02357 | 49.98952
0.5838332 | 4.505362 | -2.298112 | 14.07784 | 49.98448 | 0.6738334 | 5.38324 | -2.518948 | 16.34619 | 49.98922 | 0.6738334 | 5.359052 | -2.785195 | 18.04014 | 50.0005
0.5871668 | 4.537128 | -2.299872 | 14.08502 | 50.00394 | 0.6771668 | 5.415646 | -2.520209 | 16.35227 | 50.00513 | 0.6771668 | 5.391742 | -2.786778 | 18.04414 | 50.00794
0.5921668 | 4.586611 | -2.302392 | 14.09539 | 50.00062 | 0.6821668 | 5.464866 | -2.522788 | 16.36782 | 50.0057 | 0.6821668 | 5.439426 | -2.788363 | 18.04902 | 50.01102
0.5971666 | 4.63435 | -2.30398 | 14.09923 | 50.0079 | 0.6871668 | 5.513829 | -2.524666 | 16.37737 | 50.01622 | 0.6871668 | 5.489162 | -2.789673 | 18.05625 | 50.00893
0.6005 | 4.667359 | -2.30467 | 14.09925 | 50.0098 | 0.6921668 | 5.562617 | -2.526056 | 16.38364 | 50.00156 | 0.6921668 | 5.537543 | -2.791215 | 18.06396 | 49.9975
0.6038332 | 4.701133 | -2.305652 | 14.10244 | 49.99461 | 0.6971668 | 5.613355 | -2.52681 | 16.3827 | 49.98609 | 0.6971668 | 5.58772 | -2.793381 | 18.07015 | 49.9747
0.6088332 | 4.749113 | -2.308 | 14.11847 | 49.99035 | 0.7021668 | 5.662195 | -2.528688 | 16.38645 | 49.99097 | 0.7021668 | 5.63639 | -2.79551 | 18.07592 | 50.02442
0.6138334 | 4.7989 | -2.310625 | 14.13798 | 50.02097 | 0.7071668 | 5.710318 | -2.530854 | 16.39336 | 49.97876 | 0.7071668 | 5.685852 | -2.79689 | 18.08026 | 49.98056
0.6171668 | 4.831613 | -2.312594 | 14.14883 | 50.01308 | 0.7105 | 5.742936 | -2.532058 | 16.39828 | 50.01034 | 0.7105 | 5.718575 | -2.797695 | 18.08435 | 50.02648
0.6205 | 4.864526 | -2.314968 | 14.15892 | 49.99542 | 0.7155 | 5.792262 | -2.533259 | 16.40303 | 49.99572 | 0.7155 | 5.767473 | -2.799028 | 18.09222 | 49.99631
0.6238334 | 4.897422 | -2.316877 | 14.16377 | 49.99102 | 0.7205 | 5.842156 | -2.534316 | 16.40601 | 49.9855 | 0.7205 | 5.816338 | -2.801062 | 18.10402 | 49.98867
0.6288334 | 4.946981 | -2.319306 | 14.17016 | 50.00644 | 0.7255 | 5.892192 | -2.535381 | 16.41166 | 50.00556 | 0.7255 | 5.865509 | -2.80266 | 18.10866 | 49.99334
0.6338334 | 4.9961 | -2.320276 | 14.16698 | 49.9881 | 0.7305 | 5.940344 | -2.536612 | 16.41777 | 50.01152 | 0.7305 | 5.916844 | -2.803999 | 18.11107 | 50.00717
0.6371668 | 5.028154 | -2.321197 | 14.16847 | 49.99706 | 0.7338332 | 5.972562 | -2.537433 | 16.42158 | 50.0107 | 0.7338332 | 5.948742 | -2.80467 | 18.11172 | 50.00962
0.6405 | 5.060876 | -2.322231 | 14.17271 | 50.0071 | 0.7388334 | 6.021562 | -2.539005 | 16.43082 | 49.99678 | 0.7388334 | 5.99882 | -2.805765 | 18.11461 | 49.99563
0.6455 | 5.110308 | -2.324193 | 14.18619 | 50.0011 | 0.7438332 | 6.071378 | -2.541245 | 16.44445 | 49.99968 | 0.7438332 | 6.047258 | -2.807404 | 18.11981 | 50.00113
0.6505 | 5.159214 | -2.326495 | 14.20116 | 50.00011 | 0.7488334 | 6.12063 | -2.543415 | 16.45285 | 50.00678 | 0.7488334 | 6.09668 | -2.809338 | 18.12776 | 50.00018
0.6538332 | 5.192184 | -2.32789 | 14.20741 | 50.00006 | 0.7538332 | 6.170093 | -2.544295 | 16.45001 | 49.99754 | 0.7538332 | 6.146011 | -2.810789 | 18.13191 | 49.99219
0.6571668 | 5.2245 | -2.328897 | 14.21105 | 50.00002 | 0.7588334 | 6.219578 | -2.545038 | 16.45124 | 49.99668 | 0.7588334 | 6.195019 | -2.811927 | 18.13592 | 50.00368
0.6621668 | 5.27397 | -2.330208 | 14.21587 | 49.96966 | 0.7638332 | 6.268526 | -2.545715 | 16.45539 | 50.0122 | 0.7638332 | 6.245812 | -2.813028 | 18.14046 | 49.99254
0.6671668 | 5.324212 | -2.331614 | 14.22162 | 50.02984 | 0.7671668 | 6.300985 | -2.546344 | 16.45952 | 49.97957 | 0.7671668 | 6.278297 | -2.813564 | 18.1432 | 50.02945
0.6705 | 5.35648 | -2.332596 | 14.22554 | 49.99184 | 0.7721668 | 6.351082 | -2.546966 | 16.45877 | 50.00854 | 0.7721668 | 6.326685 | -2.814111 | 18.14796 | 49.98015
0.6738334 | 5.38973 | -2.333553 | 14.22861 | 50.0293 | 0.7771668 | 6.400145 | -2.547714 | 16.45356 | 49.95861 | 0.7771668 | 6.376076 | -2.814804 | 18.15213 | 50.01367
0.6771668 | 5.421794 | -2.334719 | 14.23376 | 49.98382 | 0.7821668 | 6.449316 | -2.549498 | 16.45609 | 50.00922 | 0.7821668 | 6.42635 | -2.81596 | 18.15231 | 50.01486
0.6821668 | 5.470977 | -2.335882 | 14.23513 | 49.99747 | 0.7871668 | 6.498711 | -2.55233 | 16.47101 | 49.99936 | 0.7871668 | 6.474537 | -2.817744 | 18.15617 | 49.99679
0.6871668 | 5.519701 | -2.337046 | 14.2365 | 50.00761 | 0.7921668 | 6.54775 | -2.55381 | 16.48398 | 50.00479 | 0.7921668 | 6.52398 | -2.819794 | 18.16772 | 49.9946
0.6905 | 5.552866 | -2.33777 | 14.23828 | 50.01758 | 0.7971666 | 6.5958 | -2.554551 | 16.49109 | 50.00828 | 0.7971666 | 6.574194 | -2.82122 | 18.17641 | 49.99946
0.6938332 | 5.585531 | -2.338598 | 14.24028 | 49.97306 | 0.8005 | 6.628799 | -2.555008 | 16.49381 | 50.00989 | 0.8005 | 6.607182 | -2.822064 | 18.18051 | 49.98421
0.6988334 | 5.635313 | -2.340422 | 14.2495 | 50.00656 | 0.8055 | 6.680405 | -2.555617 | 16.49238 | 50.00253 | 0.8055 | 6.656916 | -2.823122 | 18.18435 | 50.00144
0.7038332 | 5.684429 | -2.341572 | 14.25564 | 50.02258 | 0.8105 | 6.729349 | -2.556875 | 16.495 | 49.99869 | 0.8105 | 6.70609 | -2.823978 | 18.18587 | 50.00952
0.7071668 | 5.717688 | -2.342158 | 14.25896 | 49.98214 | 0.8155 | 6.77868 | -2.55885 | 16.50375 | 50.00959 | 0.8155 | 6.755154 | -2.825068 | 18.18765 | 50.00149
0.7105 | 5.749652 | -2.342947 | 14.26252 | 50.02688 | 0.8205 | 6.827038 | -2.560072 | 16.51164 | 49.96183 | 0.8205 | 6.8046 | -2.826514 | 18.18889 | 49.99231
0.7138332 | 5.78255 | -2.343746 | 14.26444 | 50.00672 | 0.8238334 | 6.860746 | -2.560519 | 16.51389 | 49.99046 | 0.8238334 | 6.837042 | -2.827332 | 18.1916 | 49.99024
0.7188332 | 5.831104 | -2.345049 | 14.26814 | 49.98244 | 0.8288334 | 6.909182 | -2.561465 | 16.51725 | 50.0249 | 0.8288334 | 6.887718 | -2.827986 | 18.19835 | 49.98574
0.7238332 | 5.880873 | -2.346202 | 14.27361 | 50.01234 | 0.8338332 | 6.95969 | -2.56265 | 16.52003 | 49.97587 | 0.8338332 | 6.936352 | -2.828613 | 18.20763 | 50.0111
0.7271668 | 5.913164 | -2.3473 | 14.2819 | 50.01092 | 0.8388332 | 7.008905 | -2.563342 | 16.52086 | 50.00406 | 0.8388332 | 6.986545 | -2.829196 | 18.20813 | 50.01152
0.7305 | 5.947608 | -2.348287 | 14.29028 | 49.98706 | 0.8438332 | 7.05715 | -2.563982 | 16.52312 | 50.00354 | 0.8438332 | 7.036294 | -2.82981 | 18.20495 | 50.00116
0.7355 | 5.996503 | -2.349256 | 14.29544 | 50.00387 | 0.8488332 | 7.107211 | -2.56458 | 16.5252 | 49.99371 | 0.8488332 | 7.086162 | -2.831085 | 18.20863 | 49.99138
0.7405 | 6.047182 | -2.350661 | 14.29759 | 49.99883 | 0.8538332 | 7.156621 | -2.565294 | 16.5262 | 50.01816 | 0.8538332 | 7.134356 | -2.832432 | 18.21636 | 50.01322
0.7438332 | 6.079035 | -2.351879 | 14.30084 | 49.99188 | 0.8571668 | 7.189776 | -2.56584 | 16.52677 | 50.00454 | 0.8571668 | 7.167593 | -2.833462 | 18.22216 | 50.01114
0.7471668 | 6.112255 | -2.352762 | 14.30308 | 50.0058 | 0.8621666 | 7.239449 | -2.566543 | 16.5282 | 50.0066 | 0.8621666 | 7.217124 | -2.83487 | 18.23021 | 49.97533
0.7521668 | 6.160882 | -2.353735 | 14.30756 | 49.99211 | 0.8671666 | 7.288612 | -2.567283 | 16.53455 | 49.97561 | 0.8671666 | 7.267454 | -2.836194 | 18.23709 | 50.01631
0.7571668 | 6.210576 | -2.355033 | 14.31134 | 49.98982 | 0.8721666 | 7.337799 | -2.568713 | 16.54581 | 50.00891 | 0.8721666 | 7.316982 | -2.836886 | 18.2386 | 49.99082
0.7605 | 6.243552 | -2.356599 | 14.31938 | 50.01312 | 0.8771668 | 7.387755 | -2.570235 | 16.55333 | 49.99619 | 0.8771668 | 7.36625 | -2.837715 | 18.24011 | 50.01787
0.7638332 | 6.274717 | -2.357762 | 14.32618 | 50.01111 | 0.8804999 | 7.42081 | -2.570732 | 16.5519 | 49.9834 | 0.8804999 | 7.398488 | -2.838551 | 18.24406 | 50.00447
0.7671668 | 6.308201 | -2.35835 | 14.3313 | 49.97145 | 0.8854999 | 7.471045 | -2.571329 | 16.55019 | 50.00426 | 0.8854999 | 7.448851 | -2.83955 | 18.24527 | 50.01244
0.7721668 | 6.358562 | -2.358956 | 14.33433 | 50.00435 | 0.8904999 | 7.520224 | -2.572256 | 16.55352 | 49.98946 | 0.8904999 | 7.49749 | -2.84041 | 18.24704 | 49.9903
0.7771668 | 6.408018 | -2.35967 | 14.33242 | 50.01766 | 0.8955001 | 7.56847 | -2.572892 | 16.55536 | 50.0101 | 0.8955001 | 7.547278 | -2.841224 | 18.25544 | 50.00044
0.7805 | 6.441172 | -2.36013 | 14.33199 | 49.98874 | 0.9005001 | 7.618306 | -2.57353 | 16.55966 | 50.01354 | 0.9005001 | 7.596626 | -2.841895 | 18.26404 | 50.00474
0.7838332 | 6.473746 | -2.360634 | 14.3344 | 50.00502 | 0.9055 | 7.667916 | -2.574633 | 16.57 | 49.9894 | 0.9055 | 7.64657 | -2.842648 | 18.26724 | 49.9978
0.7888332 | 6.524624 | -2.361583 | 14.34082 | 49.991 | 0.9105 | 7.71728 | -2.576039 | 16.58332 | 49.95668 | 0.9105 | 7.69583 | -2.84363 | 18.26795 | 49.97315
0.7938332 | 6.57342 | -2.363337 | 14.3494 | 49.99126 | 0.9138335 | 7.750862 | -2.576448 | 16.58289 | 50.02832 | 0.9138335 | 7.728898 | -2.844425 | 18.27003 | 50.0246
0.7971666 | 6.6067 | -2.364521 | 14.35384 | 50.00565 | 0.9188332 | 7.79987 | -2.577301 | 16.57948 | 50.00932 | 0.9188332 | 7.778651 | -2.845346 | 18.27098 | 49.9921
0.8005 | 6.639119 | -2.365465 | 14.35802 | 50.00141 | 0.9238334 | 7.849118 | -2.579 | 16.5827 | 49.98528 | 0.9238334 | 7.828563 | -2.84598 | 18.27161 | 50.00232
0.8055 | 6.688013 | -2.366228 | 14.36243 | 49.99826 | 0.9288334 | 7.899432 | -2.580325 | 16.59327 | 49.98892 | 0.9288334 | 7.878472 | -2.84657 | 18.27413 | 50.01406
0.8105 | 6.73764 | -2.367172 | 14.36737 | 50.01079 | 0.9338332 | 7.9483 | -2.58098 | 16.60065 | 50.013 | 0.9338332 | 7.92691 | -2.847633 | 18.28297 | 49.98731
0.8138332 | 6.770644 | -2.368673 | 14.37289 | 49.99487 | 0.9388332 | 7.997618 | -2.581616 | 16.60335 | 50.00008 | 0.9388332 | 7.977157 | -2.848996 | 18.295 | 50.00192
0.8171668 | 6.80374 | -2.370548 | 14.3812 | 49.95956 | 0.9438332 | 8.0477 | -2.582248 | 16.60354 | 49.97966 | 0.9438332 | 8.026993 | -2.84983 | 18.30116 | 50.00956
0.8205 | 6.837042 | -2.371176 | 14.38114 | 49.98984 | 0.9471666 | 8.07952 | -2.582662 | 16.60544 | 50.04186 | 0.9471666 | 8.060989 | -2.850252 | 18.30025 | 50.00239
0.8255 | 6.887307 | -2.372139 | 14.38357 | 49.98766 | 0.9521668 | 8.130131 | -2.583282 | 16.60898 | 49.97817 | 0.9521668 | 8.109588 | -2.850924 | 18.29842 | 49.99646
0.8305 | 6.93493 | -2.37315 | 14.38833 | 50.02381 | 0.9571668 | 8.180572 | -2.583937 | 16.61299 | 50.03537 | 0.9571668 | 8.158382 | -2.851635 | 18.30096 | 50.02156
0.8338332 | 6.968511 | -2.374138 | 14.39573 | 50.01378 | 0.9621668 | 8.23 | -2.584658 | 16.61614 | 49.983 | 0.9621668 | 8.209161 | -2.852417 | 18.3082 | 49.98672
0.8371668 | 7.000682 | -2.375236 | 14.4041 | 49.9956 | 0.9671668 | 8.279016 | -2.585813 | 16.62056 | 50.02646 | 0.9671668 | 8.258222 | -2.853136 | 18.31475 | 49.99398
0.8421668 | 7.050916 | -2.376262 | 14.4106 | 49.99736 | 0.9705 | 8.31023 | -2.586471 | 16.62152 | 49.99878 | 0.9705 | 8.291661 | -2.8536 | 18.3188 | 50.01415
0.8471666 | 7.101355 | -2.376826 | 14.41165 | 49.97939 | 0.9755 | 8.360879 | -2.587169 | 16.62134 | 49.99785 | 0.9755 | 8.340642 | -2.854287 | 18.31813 | 50.00124
0.8505 | 7.13346 | -2.377182 | 14.4115 | 50.0105 | 0.9805 | 8.410851 | -2.587817 | 16.62545 | 50.00289 | 0.9805 | 8.390486 | -2.854994 | 18.317 | 49.98604
0.8538332 | 7.166745 | -2.377684 | 14.41335 | 50.01044 | 0.9854999 | 8.461078 | -2.588485 | 16.63169 | 49.99556 | 0.9854999 | 8.440756 | -2.855703 | 18.31893 | 50.00564
0.8588332 | 7.216003 | -2.378653 | 14.41678 | 50.0075 | 0.9904999 | 8.509894 | -2.589253 | 16.63782 | 50.01521 | 0.9904999 | 8.489796 | -2.856385 | 18.32289 | 49.99588
0.8638332 | 7.266699 | -2.379497 | 14.41796 | 49.99918 | 0.9955 | 8.559444 | -2.590793 | 16.64637 | 49.98575 | 0.9955 | 8.539901 | -2.857102 | 18.32599 | 50.01012
0.8671666 | 7.29859 | -2.38027 | 14.41842 | 49.97632 | 1.0005 | 8.608589 | -2.59208 | 16.65189 | 50.02519 | 1.0005 | 8.587732 | -2.858064 | 18.3333 | 49.97596
0.8705 | 7.331285 | -2.381386 | 14.42153 | 49.98629 | 1.003833 | 8.641831 | -2.59263 | 16.6508 | 49.99063 | 1.003833 | 8.6217 | -2.858774 | 18.33796 | 50.0253
0.8738332 | 7.364336 | -2.383092 | 14.43049 | 50.02004 | 1.008833 | 8.691742 | -2.593289 | 16.65029 | 49.99659 | 1.008833 | 8.671769 | -2.859625 | 18.34125 | 49.98634
0.8788332 | 7.415071 | -2.384064 | 14.43623 | 50.01488 | 1.013833 | 8.739506 | -2.593895 | 16.65454 | 50.0184 | 1.013833 | 8.721886 | -2.860409 | 18.34389 | 50.01116
0.8838332 | 7.464514 | -2.38462 | 14.44327 | 49.97488 | 1.018833 | 8.790768 | -2.59455 | 16.66259 | 50.0068 | 1.018833 | 8.77117 | -2.861154 | 18.34866 | 49.99783
0.8871666 | 7.496143 | -2.385044 | 14.4483 | 50.00937 | 1.023833 | 8.841806 | -2.595283 | 16.66795 | 50.00224 | 1.023833 | 8.820805 | -2.861832 | 18.35244 | 50.02168
0.8904999 | 7.528604 | -2.385743 | 14.45449 | 49.98669 | 1.027167 | 8.873657 | -2.59609 | 16.67216 | 49.99274 | 1.027167 | 8.854434 | -2.862306 | 18.35275 | 49.98193
0.8955001 | 7.578974 | -2.387152 | 14.4637 | 50.00086 | 1.032167 | 8.922392 | -2.596965 | 16.67672 | 49.99104 | 1.032167 | 8.904194 | -2.863455 | 18.35576 | 50.00012
0.9005001 | 7.630034 | -2.38818 | 14.46729 | 50.01104 | 1.037167 | 8.972309 | -2.597728 | 16.6801 | 50.01946 | 1.037167 | 8.953668 | -2.864634 | 18.36224 | 50.02664
0.9038334 | 7.661701 | -2.38856 | 14.46649 | 50.02632 | 1.042167 | 9.022049 | -2.598483 | 16.68165 | 49.99912 | 1.042167 | 9.00213 | -2.865366 | 18.37106 | 49.97777
0.9071668 | 7.69436 | -2.388959 | 14.46529 | 49.96744 | 1.047167 | 9.071142 | -2.599163 | 16.68084 | 49.99053 | 1.047167 | 9.05222 | -2.866075 | 18.37673 | 50.03222
0.9121668 | 7.74401 | -2.389596 | 14.46814 | 49.99296 | 1.052167 | 9.120605 | -2.599814 | 16.68347 | 50.00537 | 1.052167 | 9.10347 | -2.86676 | 18.37533 | 49.98938
0.9171668 | 7.793108 | -2.390579 | 14.47746 | 50.01026 | 1.057166 | 9.170684 | -2.600456 | 16.69116 | 49.9974 | 1.057166 | 9.151808 | -2.86742 | 18.37429 | 50.00834
0.9205 | 7.826684 | -2.391472 | 14.48563 | 49.99472 | 1.0605 | 9.203594 | -2.600868 | 16.697 | 49.99936 | 1.0605 | 9.184681 | -2.867868 | 18.37811 | 50.00209
0.9238334 | 7.859672 | -2.392089 | 14.48869 | 50.01434 | 1.0655 | 9.253332 | -2.601533 | 16.70157 | 50.00969 | 1.0655 | 9.234394 | -2.869096 | 18.38857 | 50.01012
0.9271668 | 7.893696 | -2.392532 | 14.48804 | 49.97228 | 1.0705 | 9.302805 | -2.602279 | 16.70125 | 49.99315 | 1.0705 | 9.283934 | -2.870881 | 18.39827 | 49.96186
0.9321668 | 7.942888 | -2.393176 | 14.48731 | 50.00839 | 1.0755 | 9.353184 | -2.603039 | 16.70099 | 50.00969 | 1.0755 | 9.333702 | -2.87163 | 18.39817 | 50.01166
0.9371668 | 7.992801 | -2.3938 | 14.48794 | 49.9961 | 1.0805 | 9.403765 | -2.603758 | 16.70343 | 49.99158 | 1.0805 | 9.384938 | -2.872297 | 18.40156 | 49.98081
0.9405 | 8.025405 | -2.394329 | 14.49154 | 50.0225 | 1.0855 | 9.452759 | -2.604458 | 16.70891 | 50.00456 | 1.0855 | 9.433672 | -2.87297 | 18.40626 | 50.00483
0.9438332 | 8.058587 | -2.394877 | 14.49339 | 49.98214 | 1.0905 | 9.502292 | -2.605158 | 16.7157 | 49.98322 | 1.0905 | 9.482909 | -2.87367 | 18.41007 | 49.98796
0.9488334 | 8.108013 | -2.395901 | 14.49975 | 49.99624 | 1.093833 | 9.534295 | -2.60563 | 16.71844 | 49.97232 | 1.093833 | 9.516702 | -2.87413 | 18.41184 | 49.98134
0.9538334 | 8.158085 | -2.397013 | 14.50698 | 50.00904 | 1.098833 | 9.583426 | -2.606349 | 16.72076 | 50.01819 | 1.098833 | 9.565918 | -2.874885 | 18.41363 | 50.001
0.9571668 | 8.189972 | -2.398304 | 14.51618 | 49.97096 | 1.103833 | 9.634378 | -2.607045 | 16.72202 | 49.95798 | 1.103833 | 9.61489 | -2.87567 | 18.41579 | 50.01732
0.9604999 | 8.223599 | -2.399031 | 14.5207 | 50.02404 | 1.108833 | 9.684516 | -2.607722 | 16.72618 | 49.99734 | 1.108833 | 9.664782 | -2.876455 | 18.42022 | 50.00269
0.9654999 | 8.272876 | -2.399717 | 14.51936 | 50.00278 | 1.113833 | 9.734511 | -2.608385 | 16.72884 | 50.04046 | 1.113833 | 9.714801 | -2.8772 | 18.42569 | 49.96896
0.9705 | 8.32345 | -2.400378 | 14.51731 | 50.01748 | 1.117166 | 9.765838 | -2.608869 | 16.73228 | 49.97097 | 1.117166 | 9.747811 | -2.877673 | 18.4269 | 50.00789
0.9738332 | 8.357169 | -2.40083 | 14.51808 | 49.98089 | 1.122166 | 9.815624 | -2.610463 | 16.74278 | 49.99742 | 1.122166 | 9.797394 | -2.87836 | 18.43142 | 50.0071
0.9771668 | 8.390655 | -2.401277 | 14.52285 | 50.01088 | 1.127166 | 9.866226 | -2.612142 | 16.75314 | 50.02009 | 1.127166 | 9.847564 | -2.879087 | 18.44032 | 50.00696
0.9805 | 8.422772 | -2.401773 | 14.52734 | 50.01054 | 1.132166 | 9.915294 | -2.613466 | 16.75846 | 49.99728 | 1.132166 | 9.898038 | -2.879822 | 18.4503 | 49.99228
0.9854999 | 8.472766 | -2.402561 | 14.52878 | 49.97621 | 1.137166 | 9.964444 | -2.614228 | 16.75956 | 49.97781 | 1.137166 | 9.947475 | -2.880589 | 18.45168 | 50.02898
0.9904999 | 8.521555 | -2.403828 | 14.53199 | 50.00701 | 1.142166 | 10.01419 | -2.61499 | 16.76101 | 50.0073 | 1.142166 | 9.996449 | -2.881306 | 18.4476 | 49.98398
0.9938332 | 8.554551 | -2.405052 | 14.53834 | 50.00958 | 1.147167 | 10.06416 | -2.615675 | 16.76317 | 49.99139 | 1.147167 | 10.04646 | -2.882019 | 18.44902 | 49.99996
0.9971666 | 8.587368 | -2.406028 | 14.5459 | 50.01805 | 1.1505 | 10.0978 | -2.616124 | 16.76543 | 50.02133 | 1.1505 | 10.07938 | -2.882498 | 18.45394 | 50.00782
1.002167 | 8.637082 | -2.407124 | 14.55274 | 50.0048 | 1.1555 | 10.14799 | -2.61677 | 16.77029 | 49.99648 | 1.1555 | 10.12986 | -2.883376 | 18.46022 | 49.9973
1.007167 | 8.686236 | -2.407959 | 14.55351 | 49.96605 | 1.1605 | 10.19733 | -2.617464 | 16.77258 | 49.9793 | 1.1605 | 10.17945 | -2.884344 | 18.46397 | 50.00598
1.0105 | 8.720245 | -2.408502 | 14.55337 | 50.03064 | 1.1655 | 10.24616 | -2.618145 | 16.77333 | 50.01144 | 1.1655 | 10.2288 | -2.885122 | 18.46704 | 49.99018
1.013833 | 8.753009 | -2.408952 | 14.55394 | 49.97636 | 1.1705 | 10.29503 | -2.618833 | 16.77796 | 50.00898 | 1.1705 | 10.27885 | -2.885774 | 18.46906 | 50.01624
1.018833 | 8.802118 | -2.409906 | 14.56087 | 50.01 | 1.173834 | 10.32853 | -2.619287 | 16.78522 | 50.00224 | 1.173834 | 10.31192 | -2.886199 | 18.46983 | 49.98842
1.023833 | 8.851681 | -2.41068 | 14.57075 | 50.00256 | 1.178834 | 10.37937 | -2.619946 | 16.79461 | 49.99642 | 1.178834 | 10.36187 | -2.887113 | 18.47595 | 50.0021
1.027167 | 8.884938 | -2.411432 | 14.57796 | 49.98498 | 1.183833 | 10.4291 | -2.620535 | 16.79739 | 49.99025 | 1.183833 | 10.41137 | -2.888568 | 18.48702 | 49.9783
1.0305 | 8.918985 | -2.412106 | 14.58404 | 50.00408 | 1.188833 | 10.47914 | -2.621202 | 16.79671 | 50.00728 | 1.188833 | 10.46143 | -2.889506 | 18.49634 | 50.00444
1.033833 | 8.951678 | -2.412611 | 14.58742 | 50.00102 | 1.193833 | 10.52743 | -2.621927 | 16.79445 | 50.01796 | 1.193833 | 10.51133 | -2.890192 | 18.50104 | 50.01922
1.038834 | 9.000226 | -2.413602 | 14.59047 | 50.00896 | 1.198834 | 10.5771 | -2.622705 | 16.79644 | 49.99009 | 1.198834 | 10.5601 | -2.890914 | 18.50306 | 49.98344
1.043833 | 9.050371 | -2.414338 | 14.59158 | 49.97898 | 1.203834 | 10.62743 | -2.623441 | 16.80376 | 49.99588 | 1.203834 | 10.61086 | -2.891678 | 18.50614 | 50.00617
1.047167 | 9.084397 | -2.414812 | 14.59252 | 50.00257 | 1.207166 | 10.66033 | -2.624077 | 16.81273 | 49.98331 | 1.207166 | 10.64332 | -2.892166 | 18.50892 | 50.00156
1.0505 | 9.117936 | -2.415304 | 14.59496 | 50.00064 | 1.212166 | 10.70966 | -2.62485 | 16.81848 | 49.99347 | 1.212166 | 10.6938 | -2.892871 | 18.51222 | 49.99926
1.0555 | 9.16582 | -2.416088 | 14.5975 | 49.98934 | 1.217167 | 10.75958 | -2.6256 | 16.81934 | 50.0056 | 1.217167 | 10.74285 | -2.893586 | 18.51331 | 49.99368
1.0605 | 9.215621 | -2.416885 | 14.59882 | 50.02398 | 1.222166 | 10.80955 | -2.626275 | 16.82156 | 50.02534 | 1.222166 | 10.79367 | -2.89435 | 18.52038 | 50.00975
1.063833 | 9.2491 | -2.417371 | 14.60112 | 49.99817 | 1.227166 | 10.8601 | -2.626988 | 16.827 | 49.95557 | 1.227166 | 10.84226 | -2.895088 | 18.52892 | 49.97592
1.067167 | 9.28297 | -2.417858 | 14.60538 | 49.99172 | 1.232166 | 10.90854 | -2.627806 | 16.83015 | 50.00187 | 1.232166 | 10.89172 | -2.89581 | 18.53395 | 50.00602
1.0705 | 9.316349 | -2.418399 | 14.61153 | 50.0214 | 1.237166 | 10.95814 | -2.628496 | 16.82919 | 50.02524 | 1.237166 | 10.94078 | -2.896528 | 18.53301 | 50.0006
1.0755 | 9.366137 | -2.419204 | 14.61882 | 49.99258 | 1.2405 | 10.99222 | -2.628935 | 16.83006 | 49.98282 | 1.2405 | 10.9751 | -2.896992 | 18.53396 | 49.99234
1.0805 | 9.415797 | -2.420362 | 14.62642 | 49.97734 | 1.2455 | 11.0422 | -2.629644 | 16.83469 | 50.00613 | 1.2455 | 11.02514 | -2.897648 | 18.5388 | 50.00761
1.083833 | 9.448014 | -2.421475 | 14.63306 | 50.00998 | 1.2505 | 11.09099 | -2.630412 | 16.84256 | 50.02567 | 1.2505 | 11.07556 | -2.898388 | 18.54813 | 50.01015
1.087166 | 9.48173 | -2.42237 | 14.63766 | 49.9947 | 1.2555 | 11.1412 | -2.631107 | 16.84998 | 49.98933 | 1.2555 | 11.12498 | -2.899347 | 18.55465 | 49.99375
1.092167 | 9.531681 | -2.423163 | 14.63924 | 50.007 | 1.2605 | 11.18978 | -2.631821 | 16.85394 | 49.98328 | 1.2605 | 11.17426 | -2.900118 | 18.55399 | 50.00406
1.097166 | 9.580011 | -2.423906 | 14.63721 | 50.01166 | 1.263833 | 11.2246 | -2.632312 | 16.85382 | 50.01148 | 1.263833 | 11.20746 | -2.900584 | 18.55051 | 49.98536
1.1005 | 9.614422 | -2.424391 | 14.63711 | 49.98726 | 1.268833 | 11.275 | -2.633012 | 16.85235 | 49.99984 | 1.268833 | 11.25708 | -2.901258 | 18.54816 | 50.01924
1.103833 | 9.647609 | -2.424888 | 14.63778 | 50.0125 | 1.273834 | 11.32302 | -2.633706 | 16.85699 | 49.99528 | 1.273834 | 11.30721 | -2.901952 | 18.55534 | 49.98315
1.108833 | 9.696789 | -2.425679 | 14.6424 | 50.00586 | 1.278834 | 11.37281 | -2.634451 | 16.86662 | 49.99338 | 1.278834 | 11.35748 | -2.90264 | 18.56807 | 49.99835
1.113833 | 9.747968 | -2.426521 | 14.64616 | 49.97867 | 1.283834 | 11.42329 | -2.635241 | 16.8767 | 50.03221 | 1.283834 | 11.40676 | -2.903319 | 18.58091 | 50.01392
1.117166 | 9.780044 | -2.427253 | 14.65025 | 50.0025 | 1.288834 | 11.47295 | -2.63596 | 16.88312 | 49.98742 | 1.288834 | 11.45627 | -2.903995 | 18.58875 | 49.98946
1.1205 | 9.81287 | -2.428188 | 14.65414 | 50.01627 | 1.293833 | 11.52293 | -2.63665 | 16.88604 | 50.01126 | 1.293833 | 11.50561 | -2.90472 | 18.59377 | 49.99582
1.123833 | 9.845664 | -2.42925 | 14.66146 | 49.98059 | 1.297167 | 11.55574 | -2.637105 | 16.88658 | 49.995 | 1.297167 | 11.53869 | -2.905192 | 18.5922 | 50.03026
1.128833 | 9.894988 | -2.430095 | 14.66959 | 50.00381 | 1.302167 | 11.60562 | -2.637879 | 16.88772 | 49.9953 | 1.302167 | 11.58884 | -2.905902 | 18.58881 | 49.98028
1.133833 | 9.944594 | -2.430902 | 14.675 | 50.00508 | 1.307167 | 11.65519 | -2.639122 | 16.89416 | 50.02929 | 1.307167 | 11.63792 | -2.90659 | 18.58871 | 50.00586
1.137166 | 9.977582 | -2.43141 | 14.67665 | 49.9856 | 1.312167 | 11.70484 | -2.63994 | 16.89475 | 49.99575 | 1.312167 | 11.68806 | -2.907268 | 18.59333 | 50.02341
1.1405 | 10.01064 | -2.43187 | 14.67741 | 50.01206 | 1.317167 | 11.75487 | -2.640614 | 16.90008 | 49.97452 | 1.317167 | 11.73821 | -2.907998 | 18.60191 | 50.00547
1.1455 | 10.06145 | -2.432571 | 14.68368 | 50.00678 | 1.3205 | 11.78766 | -2.641046 | 16.90683 | 50.01711 | 1.3205 | 11.77172 | -2.90894 | 18.61188 | 50.00137
1.1505 | 10.11092 | -2.433408 | 14.68884 | 49.98502 | 1.3255 | 11.83694 | -2.641742 | 16.91638 | 49.988 | 1.3255 | 11.82044 | -2.909875 | 18.62109 | 49.98946
1.153834 | 10.14406 | -2.434496 | 14.69272 | 50.00412 | 1.3305 | 11.88715 | -2.642472 | 16.91682 | 49.991 | 1.3305 | 11.87106 | -2.91059 | 18.61984 | 50.00834
1.157166 | 10.17705 | -2.435485 | 14.69399 | 49.98538 | 1.3355 | 11.9369 | -2.643198 | 16.91691 | 50.01131 | 1.3355 | 11.92071 | -2.91124 | 18.6168 | 49.99934
1.162166 | 10.22687 | -2.43724 | 14.70165 | 50.00946 | 1.3405 | 11.98669 | -2.643885 | 16.92212 | 50.00426 | 1.3405 | 11.971 | -2.911934 | 18.62047 | 49.9796
1.167167 | 10.27708 | -2.438436 | 14.71182 | 49.97434 | 1.3455 | 12.03704 | -2.644575 | 16.92716 | 49.986 | 1.3455 | 12.02051 | -2.912666 | 18.63097 | 50.00072
1.1705 | 10.3097 | -2.438922 | 14.71783 | 49.99362 | 1.3505 | 12.08642 | -2.645298 | 16.93066 | 50.02208 | 1.3505 | 12.0693 | -2.91339 | 18.63847 | 50.01729
1.173834 | 10.34323 | -2.43939 | 14.72402 | 50.01406 | 1.353833 | 12.12032 | -2.645798 | 16.93141 | 50.01335 | 1.353833 | 12.10283 | -2.91388 | 18.6423 | 49.9965
1.177167 | 10.37609 | -2.439886 | 14.72696 | 50.01134 | 1.358833 | 12.16912 | -2.646575 | 16.93618 | 49.97861 | 1.358833 | 12.15279 | -2.914588 | 18.6437 | 50.00726
1.182166 | 10.42602 | -2.440752 | 14.72997 | 49.9871 | 1.363833 | 12.21837 | -2.647402 | 16.94627 | 49.96503 | 1.363833 | 12.20394 | -2.91525 | 18.6455 | 49.9882
1.187166 | 10.47533 | -2.441735 | 14.73362 | 50.0144 | 1.368833 | 12.26916 | -2.648092 | 16.95512 | 50.01996 | 1.368833 | 12.25391 | -2.915903 | 18.64763 | 50.01186
1.1905 | 10.50798 | -2.442234 | 14.73684 | 49.98012 | 1.373833 | 12.31858 | -2.648712 | 16.95488 | 49.98478 | 1.373833 | 12.30425 | -2.916664 | 18.6538 | 50.01059
1.193833 | 10.54108 | -2.442714 | 14.74006 | 50.03416 | 1.378833 | 12.368 | -2.64936 | 16.95394 | 50.00058 | 1.378833 | 12.35264 | -2.917925 | 18.66405 | 49.98012
1.198834 | 10.59202 | -2.44356 | 14.74426 | 50.00926 | 1.383833 | 12.4178 | -2.65008 | 16.95756 | 50.01102 | 1.383833 | 12.40173 | -2.918812 | 18.66763 | 50.0168
1.203834 | 10.64194 | -2.444785 | 14.74989 | 49.98679 | 1.387166 | 12.45102 | -2.650923 | 16.96288 | 50.00276 | 1.387166 | 12.4342 | -2.919295 | 18.66556 | 50.0042
1.207166 | 10.67452 | -2.445392 | 14.75353 | 50.00452 | 1.392166 | 12.49981 | -2.651968 | 16.96677 | 49.99163 | 1.392166 | 12.48377 | -2.920021 | 18.66455 | 49.99574
1.2105 | 10.70842 | -2.446178 | 14.75861 | 49.96982 | 1.397167 | 12.54925 | -2.6527 | 16.97099 | 49.98194 | 1.397167 | 12.53426 | -2.920732 | 18.66986 | 49.99957
1.2155 | 10.75811 | -2.44728 | 14.76676 | 50.008 | 1.402167 | 12.59973 | -2.653397 | 16.97795 | 50.00793 | 1.402167 | 12.58413 | -2.921502 | 18.67757 | 49.99112
1.2205 | 10.80756 | -2.448064 | 14.77199 | 49.9961 | 1.407167 | 12.6498 | -2.65411 | 16.98484 | 50.00705 | 1.407167 | 12.63535 | -2.92229 | 18.6796 | 50.00538
1.223833 | 10.83977 | -2.448566 | 14.77187 | 49.99902 | 1.4105 | 12.6828 | -2.654571 | 16.98838 | 50.00176 | 1.4105 | 12.66749 | -2.922748 | 18.67859 | 50.017
1.227166 | 10.87525 | -2.449052 | 14.77014 | 50.00758 | 1.4155 | 12.73333 | -2.655263 | 16.994 | 50.01688 | 1.4155 | 12.71822 | -2.923422 | 18.67999 | 49.98994
1.2305 | 10.90478 | -2.449558 | 14.76763 | 49.98624 | 1.4205 | 12.78214 | -2.655945 | 16.99701 | 49.99856 | 1.4205 | 12.76711 | -2.924148 | 18.68546 | 49.99586
1.2355 | 10.95622 | -2.450288 | 14.76736 | 50.01646 | 1.4255 | 12.83101 | -2.65665 | 16.99732 | 49.97338 | 1.4255 | 12.81604 | -2.924957 | 18.69058 | 49.9935
1.2405 | 11.00577 | -2.451035 | 14.77449 | 49.99539 | 1.4305 | 12.88192 | -2.657332 | 16.99928 | 50.03956 | 1.4305 | 12.86595 | -2.925677 | 18.69595 | 49.9931
1.243833 | 11.03881 | -2.451562 | 14.78016 | 49.9832 | 1.4355 | 12.93172 | -2.657966 | 17.00676 | 49.9964 | 1.4355 | 12.91618 | -2.926368 | 18.70283 | 50.01848
1.247166 | 11.07293 | -2.452126 | 14.78492 | 50.00362 | 1.4405 | 12.98133 | -2.658624 | 17.01549 | 49.96835 | 1.4405 | 12.96657 | -2.927088 | 18.71039 | 50.01748
1.252166 | 11.1218 | -2.45321 | 14.78925 | 50.00352 | 1.443833 | 13.01489 | -2.65911 | 17.01814 | 50.02338 | 1.443833 | 12.99936 | -2.927656 | 18.71276 | 49.97304
1.257166 | 11.17198 | -2.454022 | 14.79355 | 50.01915 | 1.448833 | 13.06484 | -2.660222 | 17.02202 | 49.98899 | 1.448833 | 13.04894 | -2.928377 | 18.71394 | 50.00656
1.2605 | 11.20525 | -2.454542 | 14.79834 | 49.95782 | 1.453833 | 13.11412 | -2.661592 | 17.02795 | 50.02237 | 1.453833 | 13.09919 | -2.929087 | 18.7125 | 50.00693
1.263833 | 11.23965 | -2.45503 | 14.80242 | 50.02076 | 1.458833 | 13.16454 | -2.66242 | 17.03345 | 50.00839 | 1.458833 | 13.14864 | -2.929806 | 18.71867 | 49.9913
1.268833 | 11.28818 | -2.455768 | 14.80763 | 50.00326 | 1.463833 | 13.21369 | -2.663126 | 17.03631 | 49.99303 | 1.463833 | 13.19916 | -2.930515 | 18.7307 | 50.01478
1.273834 | 11.33865 | -2.456545 | 14.81177 | 50.00033 | 1.467167 | 13.24604 | -2.663601 | 17.0389 | 49.98261 | 1.467167 | 13.23138 | -2.930979 | 18.74132 | 49.99587
1.277167 | 11.37098 | -2.457142 | 14.81566 | 49.9766 | 1.472166 | 13.29634 | -2.66433 | 17.04504 | 50.01489 | 1.472166 | 13.28183 | -2.931695 | 18.75049 | 50.01799
1.2805 | 11.40369 | -2.45799 | 14.82003 | 49.9785 | 1.477166 | 13.34664 | -2.665011 | 17.04906 | 49.9968 | 1.477166 | 13.33187 | -2.932446 | 18.74741 | 49.97992
1.283834 | 11.43814 | -2.458508 | 14.821 | 50.01028 | 1.482167 | 13.39646 | -2.6657 | 17.05006 | 49.99145 | 1.482167 | 13.38111 | -2.933184 | 18.73752 | 50.01056
1.288834 | 11.48717 | -2.459244 | 14.82285 | 50.00254 | 1.487166 | 13.44614 | -2.666386 | 17.05143 | 50.01947 | 1.487166 | 13.43133 | -2.933916 | 18.7318 | 50.00262
1.293833 | 11.53712 | -2.459992 | 14.82705 | 50.00652 | 1.492166 | 13.49685 | -2.667075 | 17.0511 | 50.00598 | 1.492166 | 13.4822 | -2.934804 | 18.73793 | 49.99944
1.297167 | 11.56964 | -2.460484 | 14.83264 | 49.9938 | 1.497166 | 13.54697 | -2.667793 | 17.05022 | 50.02722 | 1.497166 | 13.53086 | -2.935982 | 18.74764 | 49.98584
1.3005 | 11.60334 | -2.461052 | 14.83836 | 50.0141 | 1.5005 | 13.57932 | -2.668286 | 17.05368 | 49.95201 | 1.5005 | 13.56419 | -2.936476 | 18.75454 | 50.0043
1.3055 | 11.65332 | -2.461969 | 14.84632 | 50.00709 | 1.5055 | 13.62848 | -2.668982 | 17.06381 | 50.01304 | 1.5055 | 13.6133 | -2.937181 | 18.76636 | 50.00068
1.3105 | 11.70287 | -2.463044 | 14.8523 | 50.0007 | 1.5105 | 13.67897 | -2.66969 | 17.07504 | 49.99974 | 1.5105 | 13.66391 | -2.937938 | 18.7786 | 50.01574
1.313833 | 11.73653 | -2.463989 | 14.8567 | 49.95322 | 1.5155 | 13.72774 | -2.6704 | 17.08 | 49.99116 | 1.5155 | 13.71487 | -2.938791 | 18.78262 | 49.98973
1.317167 | 11.76969 | -2.464604 | 14.85797 | 50.01961 | 1.5205 | 13.77762 | -2.671077 | 17.0765 | 49.9819 | 1.5205 | 13.7643 | -2.93951 | 18.77814 | 49.988
1.322166 | 11.81847 | -2.465573 | 14.86194 | 50.00016 | 1.5255 | 13.82746 | -2.67179 | 17.07114 | 50.00402 | 1.5255 | 13.81381 | -2.940232 | 18.77322 | 50.0089
1.327166 | 11.86795 | -2.466392 | 14.864 | 50.00472 | 1.5305 | 13.87778 | -2.672522 | 17.07496 | 49.98946 | 1.5305 | 13.86372 | -2.940959 | 18.77484 | 49.98366
1.3305 | 11.90292 | -2.466919 | 14.86605 | 49.9777 | 1.533834 | 13.91141 | -2.673032 | 17.08279 | 50.00519 | 1.533834 | 13.896 | -2.941446 | 18.78059 | 50.00375
1.333833 | 11.93606 | -2.46742 | 14.86704 | 50.01791 | 1.538834 | 13.96009 | -2.673792 | 17.09377 | 50.01549 | 1.538834 | 13.94677 | -2.94217 | 18.78896 | 50.00059
1.337167 | 11.96968 | -2.467905 | 14.86644 | 49.98881 | 1.543833 | 14.00918 | -2.67455 | 17.09996 | 49.99372 | 1.543833 | 13.99633 | -2.942852 | 18.79456 | 49.99223
1.342167 | 12.01883 | -2.468623 | 14.87 | 49.98945 | 1.548833 | 14.0603 | -2.675262 | 17.09972 | 50.00196 | 1.548833 | 14.04595 | -2.943535 | 18.79802 | 49.99488
1.347166 | 12.06754 | -2.469376 | 14.87486 | 50.02868 | 1.553833 | 14.11043 | -2.675938 | 17.10108 | 49.9955 | 1.553833 | 14.09614 | -2.944254 | 18.80051 | 50.02924
1.3505 | 12.10206 | -2.470078 | 14.88187 | 50.00717 | 1.557167 | 14.14389 | -2.676443 | 17.10449 | 50.02236 | 1.557167 | 14.1288 | -2.944746 | 18.80228 | 50.01516
1.353833 | 12.13499 | -2.471136 | 14.89008 | 50.00183 | 1.562167 | 14.19247 | -2.677208 | 17.11108 | 49.97609 | 1.562167 | 14.17996 | -2.945668 | 18.80772 | 49.98474
1.358833 | 12.18515 | -2.472469 | 14.89904 | 49.99344 | 1.567167 | 14.24349 | -2.677953 | 17.11566 | 49.99447 | 1.567167 | 14.22855 | -2.946495 | 18.8142 | 49.98752
1.363833 | 12.23346 | -2.47331 | 14.90416 | 49.99466 | 1.572166 | 14.29279 | -2.678623 | 17.11805 | 50.01674 | 1.572166 | 14.278 | -2.947378 | 18.82359 | 50.01274
1.367166 | 12.26731 | -2.473816 | 14.90892 | 49.99084 | 1.577166 | 14.34129 | -2.679296 | 17.12089 | 50.01264 | 1.577166 | 14.32834 | -2.948092 | 18.82997 | 49.98562
1.3705 | 12.30063 | -2.474314 | 14.91398 | 50.01339 | 1.582167 | 14.39256 | -2.680016 | 17.12466 | 49.99709 | 1.582167 | 14.37905 | -2.948746 | 18.83051 | 49.98894
1.3755 | 12.35019 | -2.475193 | 14.91663 | 50.00503 | 1.587167 | 14.44213 | -2.680986 | 17.1329 | 50.00754 | 1.587167 | 14.42912 | -2.949424 | 18.83317 | 50.02866
1.3805 | 12.39994 | -2.476064 | 14.91635 | 50.00363 | 1.5905 | 14.47527 | -2.681617 | 17.14031 | 49.9784 | 1.5905 | 14.46268 | -2.949892 | 18.83596 | 50.00717
1.383833 | 12.43348 | -2.476792 | 14.91755 | 50.0009 | 1.5955 | 14.52506 | -2.6823 | 17.14988 | 49.99761 | 1.5955 | 14.51135 | -2.95065 | 18.84145 | 50.00504
1.387166 | 12.46619 | -2.477298 | 14.92099 | 49.99239 | 1.6005 | 14.57588 | -2.68297 | 17.15654 | 50.02168 | 1.6005 | 14.56106 | -2.951641 | 18.8477 | 49.96292
1.3905 | 12.50019 | -2.477802 | 14.92607 | 49.99028 | 1.6055 | 14.62505 | -2.68378 | 17.15741 | 49.9985 | 1.6055 | 14.61146 | -2.952402 | 18.85444 | 50.01183
1.3955 | 12.54916 | -2.47858 | 14.9323 | 50.00044 | 1.6105 | 14.67375 | -2.684667 | 17.15524 | 50.00768 | 1.6105 | 14.65998 | -2.953064 | 18.8612 | 49.973
1.4005 | 12.59955 | -2.479362 | 14.93652 | 50.00473 | 1.613833 | 14.70757 | -2.685193 | 17.15373 | 49.9941 | 1.613833 | 14.69367 | -2.953515 | 18.86612 | 49.9776
1.403833 | 12.63174 | -2.479892 | 14.93898 | 50.0247 | 1.618833 | 14.75692 | -2.685911 | 17.15444 | 49.99712 | 1.618833 | 14.74386 | -2.954176 | 18.87152 | 50.01998
1.407167 | 12.66575 | -2.480455 | 14.94244 | 49.99052 | 1.623833 | 14.80817 | -2.686585 | 17.1605 | 50.02634 | 1.623833 | 14.7936 | -2.954894 | 18.8714 | 49.98006
1.412167 | 12.71517 | -2.481737 | 14.9518 | 49.9995 | 1.628833 | 14.85841 | -2.68723 | 17.16816 | 49.99921 | 1.628833 | 14.84456 | -2.955612 | 18.87196 | 49.99003
1.417167 | 12.76537 | -2.482781 | 14.95701 | 49.99838 | 1.633833 | 14.90773 | -2.687937 | 17.1752 | 50.01557 | 1.633833 | 14.89383 | -2.956354 | 18.87577 | 50.0178
1.4205 | 12.79874 | -2.483308 | 14.95748 | 50.00741 | 1.638833 | 14.95686 | -2.689576 | 17.1817 | 50.01027 | 1.638833 | 14.94394 | -2.957062 | 18.878 | 49.98419
1.423833 | 12.83224 | -2.483827 | 14.95835 | 50.00968 | 1.643833 | 15.00606 | -2.691183 | 17.19031 | 49.97283 | 1.643833 | 14.99344 | -2.957778 | 18.88101 | 50.02034
1.427167 | 12.86454 | -2.484365 | 14.96263 | 49.97111 | 1.647167 | 15.03996 | -2.691643 | 17.19443 | 49.99322 | 1.647167 | 15.02596 | -2.958265 | 18.88417 | 49.97378
1.432167 | 12.915 | -2.485436 | 14.97365 | 50.01701 | 1.652167 | 15.09099 | -2.692251 | 17.20276 | 50.00873 | 1.652167 | 15.07645 | -2.958934 | 18.89035 | 50.0233
1.437167 | 12.96439 | -2.486364 | 14.98281 | 49.9829 | 1.657167 | 15.14039 | -2.692852 | 17.20641 | 50.00088 | 1.657167 | 15.12725 | -2.959608 | 18.89798 | 49.98193
1.4405 | 12.99834 | -2.486878 | 14.98546 | 49.98008 | 1.662167 | 15.18989 | -2.69361 | 17.21016 | 49.99916 | 1.662167 | 15.17654 | -2.960315 | 18.90402 | 50.00205
1.443833 | 13.03241 | -2.487406 | 14.98868 | 50.00284 | 1.667167 | 15.23916 | -2.694475 | 17.21612 | 49.99366 | 1.667167 | 15.22656 | -2.961032 | 18.90656 | 50.0002
1.448833 | 13.08138 | -2.488274 | 14.99341 | 50.00338 | 1.672166 | 15.28871 | -2.69545 | 17.22049 | 49.99803 | 1.672166 | 15.27588 | -2.961765 | 18.90672 | 49.99906
1.453833 | 13.13002 | -2.48907 | 14.99781 | 49.99563 | 1.677167 | 15.34001 | -2.696278 | 17.22209 | 50.00137 | 1.677167 | 15.32487 | -2.96247 | 18.913 | 50.0093
1.457167 | 13.16342 | -2.489675 | 14.99926 | 50.01456 | 1.6805 | 15.37276 | -2.696746 | 17.22547 | 49.99252 | 1.6805 | 15.35841 | -2.962954 | 18.92149 | 50.01016
1.4605 | 13.19726 | -2.490242 | 14.99939 | 50.00364 | 1.6855 | 15.42244 | -2.697456 | 17.23147 | 49.99688 | 1.6855 | 15.40936 | -2.963643 | 18.93116 | 50.00159
1.4655 | 13.24739 | -2.491092 | 15.00032 | 49.98002 | 1.6905 | 15.47268 | -2.698103 | 17.23519 | 49.98716 | 1.6905 | 15.45883 | -2.964302 | 18.93384 | 50.008
1.4705 | 13.29646 | -2.491934 | 15.0046 | 50.0309 | 1.6955 | 15.52167 | -2.69876 | 17.24034 | 50.00387 | 1.6955 | 15.50942 | -2.965016 | 18.93231 | 49.99244
1.473833 | 13.32881 | -2.492462 | 15.00998 | 49.99207 | 1.7005 | 15.57114 | -2.69941 | 17.24766 | 49.96752 | 1.7005 | 15.55889 | -2.965771 | 18.9351 | 50.0055
1.477166 | 13.36249 | -2.492993 | 15.01485 | 50.00584 | 1.703833 | 15.60385 | -2.699845 | 17.25084 | 50.01536 | 1.703833 | 15.59066 | -2.966247 | 18.93765 | 50.00922
1.4805 | 13.39656 | -2.493511 | 15.01832 | 50.00146 | 1.708833 | 15.65427 | -2.700522 | 17.25066 | 49.99947 | 1.708833 | 15.64123 | -2.96692 | 18.94088 | 49.97502
1.4855 | 13.44734 | -2.49425 | 15.02178 | 49.99336 | 1.713833 | 15.7047 | -2.701202 | 17.24962 | 50.00462 | 1.713833 | 15.69103 | -2.967672 | 18.94494 | 50.03978
1.4905 | 13.49629 | -2.495023 | 15.0235 | 50.01028 | 1.718833 | 15.75493 | -2.7019 | 17.25462 | 50.0017 | 1.718833 | 15.7411 | -2.968426 | 18.95376 | 50.00328
1.493833 | 13.52905 | -2.49557 | 15.0268 | 49.98691 | 1.723833 | 15.80512 | -2.70259 | 17.26456 | 49.99078 | 1.723833 | 15.79138 | -2.969164 | 18.96533 | 49.98154
1.497166 | 13.56226 | -2.496133 | 15.02923 | 50.02804 | 1.728833 | 15.85415 | -2.703285 | 17.27418 | 50.0005 | 1.728833 | 15.84164 | -2.969841 | 18.9698 | 50.0118
1.502166 | 13.61204 | -2.496967 | 15.03378 | 49.99848 | 1.733833 | 15.90384 | -2.70395 | 17.2785 | 49.9969 | 1.733833 | 15.89102 | -2.970495 | 18.97047 | 49.97769
1.507167 | 13.66291 | -2.498054 | 15.04012 | 50.01706 | 1.737166 | 15.93707 | -2.704402 | 17.27962 | 50.01488 | 1.737166 | 15.92462 | -2.970926 | 18.97029 | 50.01791
1.5105 | 13.69555 | -2.499266 | 15.04762 | 50.0121 | 1.742167 | 15.98705 | -2.705118 | 17.28045 | 49.9945 | 1.742167 | 15.97486 | -2.971604 | 18.97486 | 50.0077
1.513833 | 13.72797 | -2.500557 | 15.05525 | 49.98736 | 1.747166 | 16.03699 | -2.705972 | 17.28429 | 49.98847 | 1.747166 | 16.02446 | -2.972316 | 18.97948 | 50.00078
1.518833 | 13.77831 | -2.501494 | 15.06084 | 49.99215 | 1.752166 | 16.08645 | -2.706796 | 17.29008 | 50.01384 | 1.752166 | 16.07379 | -2.97302 | 18.98621 | 49.98348
1.523833 | 13.82806 | -2.502284 | 15.06772 | 49.99295 | 1.757167 | 16.13639 | -2.707567 | 17.29831 | 49.98416 | 1.757167 | 16.12408 | -2.973724 | 18.99219 | 49.978
1.527167 | 13.8619 | -2.502801 | 15.07284 | 50.02956 | 1.7605 | 16.17001 | -2.708046 | 17.30464 | 50.00387 | 1.7605 | 16.1575 | -2.974285 | 18.99336 | 50.01016
1.5305 | 13.89442 | -2.503316 | 15.07706 | 49.99956 | 1.7655 | 16.21909 | -2.708752 | 17.31011 | 49.99377 | 1.7655 | 16.20656 | -2.975572 | 18.99452 | 50.00354
1.533834 | 13.9277 | -2.503826 | 15.07924 | 49.98422 | 1.7705 | 16.26944 | -2.709396 | 17.31182 | 49.99468 | 1.7705 | 16.25696 | -2.976455 | 18.99641 | 49.99722
1.538834 | 13.97792 | -2.50457 | 15.0837 | 49.99658 | 1.7755 | 16.31927 | -2.710099 | 17.31572 | 50.00798 | 1.7755 | 16.3064 | -2.977062 | 19.00209 | 50.02209
1.543833 | 14.02724 | -2.505323 | 15.08938 | 50.00122 | 1.7805 | 16.37 | -2.710834 | 17.32244 | 50.0102 | 1.7805 | 16.35618 | -2.977676 | 19.01017 | 49.98967
1.547167 | 14.06009 | -2.50586 | 15.0929 | 49.99248 | 1.7855 | 16.41866 | -2.711533 | 17.32397 | 49.99964 | 1.7855 | 16.40571 | -2.978458 | 19.01763 | 49.9925
1.5505 | 14.09291 | -2.506418 | 15.09338 | 50.01377 | 1.7905 | 16.46905 | -2.712207 | 17.32338 | 49.98744 | 1.7905 | 16.45606 | -2.979318 | 19.0252 | 49.99296
1.5555 | 14.14372 | -2.50723 | 15.09268 | 49.99628 | 1.793833 | 16.50264 | -2.712661 | 17.32413 | 49.99686 | 1.793833 | 16.48953 | -2.979794 | 19.02806 | 49.9904
1.5605 | 14.19396 | -2.508037 | 15.09628 | 49.97772 | 1.798834 | 16.55167 | -2.713339 | 17.32748 | 50.00732 | 1.798834 | 16.53935 | -2.980445 | 19.02861 | 50.00534
1.563833 | 14.22752 | -2.508545 | 15.10206 | 50.01791 | 1.803833 | 16.60161 | -2.714004 | 17.33038 | 50.02734 | 1.803833 | 16.58928 | -2.981104 | 19.02657 | 50.00524
1.567167 | 14.26034 | -2.50904 | 15.10697 | 50.0123 | 1.808833 | 16.65129 | -2.714662 | 17.33482 | 49.9984 | 1.808833 | 16.63915 | -2.981806 | 19.02722 | 49.98612
1.572166 | 14.31063 | -2.509803 | 15.11089 | 50.01467 | 1.813834 | 16.70133 | -2.715335 | 17.33922 | 49.96224 | 1.813834 | 16.6884 | -2.982472 | 19.03136 | 50.01426
1.577166 | 14.35968 | -2.510635 | 15.11534 | 49.96545 | 1.818833 | 16.75164 | -2.715996 | 17.34621 | 50.00388 | 1.818833 | 16.73848 | -2.983104 | 19.03986 | 49.99636
1.5805 | 14.39234 | -2.511168 | 15.11983 | 49.9757 | 1.823833 | 16.80149 | -2.716699 | 17.35272 | 50.0082 | 1.823833 | 16.78721 | -2.983742 | 19.05096 | 50.01687
1.583833 | 14.42634 | -2.511694 | 15.124 | 50.00176 | 1.827167 | 16.83458 | -2.717248 | 17.35557 | 50.00988 | 1.827167 | 16.8213 | -2.984297 | 19.05578 | 49.96509
1.587167 | 14.45946 | -2.512224 | 15.12696 | 50.03174 | 1.832167 | 16.88416 | -2.71815 | 17.3582 | 50.00054 | 1.832167 | 16.8714 | -2.985071 | 19.05656 | 49.99552
1.592167 | 14.5099 | -2.513127 | 15.1311 | 49.99909 | 1.837166 | 16.93358 | -2.718864 | 17.36016 | 49.96248 | 1.837166 | 16.9215 | -2.985831 | 19.05994 | 49.99799
1.597166 | 14.5593 | -2.514291 | 15.13792 | 49.97017 | 1.842167 | 16.98332 | -2.719524 | 17.36269 | 50.00979 | 1.842167 | 16.97135 | -2.986508 | 19.07071 | 50.00947
1.6005 | 14.59163 | -2.514942 | 15.1431 | 50.0082 | 1.847167 | 17.03356 | -2.720288 | 17.36614 | 50.00722 | 1.847167 | 17.02102 | -2.987182 | 19.07833 | 49.97747
1.603833 | 14.62623 | -2.515718 | 15.1469 | 50.00986 | 1.8505 | 17.06767 | -2.720833 | 17.3714 | 49.97832 | 1.8505 | 17.05381 | -2.987635 | 19.07944 | 50.00219
1.608833 | 14.6753 | -2.516754 | 15.14969 | 49.9986 | 1.8555 | 17.11781 | -2.721762 | 17.38272 | 49.99172 | 1.8555 | 17.10363 | -2.9883 | 19.08106 | 50.00328
1.613833 | 14.72555 | -2.517618 | 15.15196 | 50.00455 | 1.8605 | 17.16626 | -2.722696 | 17.39231 | 49.99134 | 1.8605 | 17.15415 | -2.988998 | 19.08472 | 49.99563
1.617167 | 14.75862 | -2.518132 | 15.15608 | 50.00896 | 1.8655 | 17.2152 | -2.723381 | 17.39526 | 49.99081 | 1.8655 | 17.20483 | -2.98971 | 19.08852 | 49.99736
1.6205 | 14.79285 | -2.518601 | 15.16128 | 49.99441 | 1.8705 | 17.26579 | -2.724043 | 17.3983 | 50.01942 | 1.8705 | 17.25527 | -2.990396 | 19.08953 | 50.01852
1.6255 | 14.84162 | -2.519397 | 15.16954 | 49.99521 | 1.8755 | 17.31577 | -2.724673 | 17.40323 | 50.0001 | 1.8755 | 17.30404 | -2.991092 | 19.09246 | 49.98725
1.6305 | 14.89064 | -2.520514 | 15.17522 | 49.99796 | 1.8805 | 17.36526 | -2.725348 | 17.40602 | 49.98906 | 1.8805 | 17.35342 | -2.991792 | 19.09703 | 50.00029
1.633833 | 14.92442 | -2.52127 | 15.17794 | 49.99166 | 1.883833 | 17.3989 | -2.725795 | 17.40807 | 49.99727 | 1.883833 | 17.38628 | -2.992378 | 19.10209 | 50.00008
1.637166 | 14.95733 | -2.521814 | 15.17796 | 50.01356 | 1.888834 | 17.44939 | -2.726495 | 17.41149 | 50.0025 | 1.888834 | 17.43706 | -2.993125 | 19.1089 | 50.01078
1.6405 | 14.9917 | -2.522279 | 15.17885 | 50.00339 | 1.893833 | 17.4995 | -2.727196 | 17.41536 | 49.99556 | 1.893833 | 17.48647 | -2.993845 | 19.11471 | 50.01516
1.6455 | 15.04101 | -2.522989 | 15.1849 | 49.98683 | 1.898834 | 17.54916 | -2.728191 | 17.42167 | 50.01788 | 1.898834 | 17.53698 | -2.994509 | 19.12005 | 49.99944
1.6505 | 15.0905 | -2.523775 | 15.19388 | 50.01278 | 1.903833 | 17.59783 | -2.72919 | 17.42843 | 49.99552 | 1.903833 | 17.5864 | -2.995178 | 19.12567 | 49.99681
1.653833 | 15.12429 | -2.524746 | 15.20126 | 50.01102 | 1.907167 | 17.63165 | -2.72974 | 17.4333 | 49.97541 | 1.907167 | 17.62023 | -2.99561 | 19.12787 | 50.03833
1.657167 | 15.15835 | -2.52579 | 15.20701 | 50.00276 | 1.912167 | 17.68201 | -2.730391 | 17.43961 | 50.00105 | 1.912167 | 17.67006 | -2.996313 | 19.12984 | 49.99424
1.662167 | 15.20751 | -2.527258 | 15.21231 | 49.9926 | 1.917167 | 17.73277 | -2.731045 | 17.44562 | 50.04708 | 1.917167 | 17.72067 | -2.997045 | 19.12796 | 49.9869
1.667167 | 15.25766 | -2.529254 | 15.22214 | 49.99613 | 1.922166 | 17.78195 | -2.73179 | 17.44942 | 49.99463 | 1.922166 | 17.76943 | -2.99777 | 19.12838 | 49.996
1.6705 | 15.28963 | -2.53023 | 15.22808 | 50.0225 | 1.927167 | 17.83147 | -2.732521 | 17.44854 | 49.99633 | 1.927167 | 17.81853 | -2.998496 | 19.13341 | 50.01056
1.673834 | 15.3236 | -2.530778 | 15.23068 | 49.98996 | 1.932167 | 17.8817 | -2.733198 | 17.44686 | 49.99454 | 1.932167 | 17.86944 | -2.999194 | 19.14216 | 50.00556
1.678833 | 15.37254 | -2.531541 | 15.23574 | 49.98474 | 1.937166 | 17.93138 | -2.734063 | 17.44924 | 49.99946 | 1.937166 | 17.92011 | -2.999878 | 19.14618 | 50.00212
1.683833 | 15.42361 | -2.532246 | 15.2411 | 50.01256 | 1.9405 | 17.96478 | -2.734584 | 17.45386 | 50.01552 | 1.9405 | 17.95288 | -3.000292 | 19.14674 | 50.00054
1.687166 | 15.45702 | -2.532736 | 15.24571 | 50.00313 | 1.9455 | 18.01505 | -2.735312 | 17.46309 | 50.00047 | 1.9455 | 18.0017 | -3.001004 | 19.14707 | 50.00791
1.6905 | 15.4906 | -2.533234 | 15.2493 | 50.00078 | 1.9505 | 18.06515 | -2.736043 | 17.47194 | 50.01884 | 1.9505 | 18.05126 | -3.001738 | 19.14992 | 49.96478
1.693833 | 15.52238 | -2.533742 | 15.24822 | 50.0002 | 1.9555 | 18.11386 | -2.73704 | 17.47859 | 50.00196 | 1.9555 | 18.10204 | -3.002438 | 19.15389 | 49.99744
1.698833 | 15.57253 | -2.534529 | 15.24799 | 50.02059 | 1.9605 | 18.16275 | -2.737932 | 17.47774 | 49.97828 | 1.9605 | 18.15112 | -3.003114 | 19.1591 | 50.00288
1.703833 | 15.62149 | -2.535278 | 15.25202 | 49.96916 | 1.9655 | 18.21319 | -2.738638 | 17.4787 | 50.0064 | 1.9655 | 18.20144 | -3.003812 | 19.16991 | 50.00632
1.707167 | 15.65585 | -2.535765 | 15.25796 | 50.00012 | 1.9705 | 18.26336 | -2.739351 | 17.48566 | 50.0163 | 1.9705 | 18.25124 | -3.004532 | 19.18158 | 49.99906
1.7105 | 15.69011 | -2.536287 | 15.26535 | 50.00003 | 1.973833 | 18.29594 | -2.739842 | 17.49142 | 49.97276 | 1.973833 | 18.2849 | -3.004999 | 19.18606 | 50.0076
1.7155 | 15.7394 | -2.537066 | 15.27132 | 49.99512 | 1.978833 | 18.34666 | -2.74056 | 17.49442 | 49.99671 | 1.978833 | 18.33513 | -3.005676 | 19.18354 | 49.99728
1.7205 | 15.7888 | -2.537817 | 15.27478 | 49.99172 | 1.983833 | 18.39598 | -2.741224 | 17.4961 | 50.01374 | 1.983833 | 18.38401 | -3.006344 | 19.1813 | 49.99816
1.723833 | 15.82165 | -2.538325 | 15.27608 | 50.02924 | 1.988833 | 18.44657 | -2.741898 | 17.49998 | 50.0002 | 1.988833 | 18.43392 | -3.007012 | 19.18309 | 49.99678
1.727167 | 15.85538 | -2.538824 | 15.27836 | 49.99166 | 1.993833 | 18.49612 | -2.742598 | 17.50902 | 50.01098 | 1.993833 | 18.48402 | -3.007735 | 19.19173 | 50.0122
1.732167 | 15.90444 | -2.539687 | 15.28441 | 49.9938 | 1.997166 | 18.53033 | -2.743082 | 17.51506 | 49.99492 | 1.997166 | 18.51705 | -3.008258 | 19.19944 | 50.01871
1.737166 | 15.95525 | -2.540514 | 15.2903 | 50.01503 | 2.002167 | 18.57923 | -2.74385 | 17.52237 | 49.97769 | 2.002167 | 18.56709 | -3.009015 | 19.20926 | 49.98139
1.7405 | 15.9889 | -2.541005 | 15.29361 | 49.96463 | 2.007167 | 18.62905 | -2.744618 | 17.5257 | 50.02438 | 2.007167 | 18.61676 | -3.009737 | 19.21183 | 50.0169
1.743833 | 16.02238 | -2.541532 | 15.29684 | 50.01463 | 2.012166 | 18.6783 | -2.745285 | 17.53161 | 49.995 | 2.012166 | 18.6667 | -3.010474 | 19.21336 | 49.98894
1.747166 | 16.05498 | -2.542088 | 15.30032 | 50.01932 | 2.017166 | 18.72867 | -2.745972 | 17.53805 | 50.0136 | 2.017166 | 18.7166 | -3.01118 | 19.21716 | 49.98168
1.752166 | 16.10303 | -2.542877 | 15.3048 | 49.98934 | 2.022167 | 18.77833 | -2.746671 | 17.54174 | 49.99724 | 2.022167 | 18.76759 | -3.011822 | 19.22172 | 50.01182
1.757167 | 16.15354 | -2.543669 | 15.31192 | 49.99738 | 2.027166 | 18.82866 | -2.74737 | 17.54455 | 50.00756 | 2.027166 | 18.81697 | -3.012486 | 19.22531 | 50.01684
1.7605 | 16.18785 | -2.544184 | 15.31621 | 49.99934 | 2.0305 | 18.86174 | -2.747832 | 17.54729 | 49.98624 | 2.0305 | 18.84947 | -3.012968 | 19.23128 | 49.98856
1.763833 | 16.22124 | -2.544844 | 15.32013 | 50.01549 | 2.0355 | 18.91297 | -2.748545 | 17.55219 | 49.99981 | 2.0355 | 18.89984 | -3.013722 | 19.2389 | 50.0031
1.768833 | 16.27212 | -2.546174 | 15.32374 | 49.98776 | 2.0405 | 18.9622 | -2.749229 | 17.55662 | 50.0125 | 2.0405 | 18.95061 | -3.014484 | 19.2421 | 50.00029
1.773834 | 16.32052 | -2.547114 | 15.32571 | 50.01444 | 2.0455 | 19.0116 | -2.75001 | 17.56207 | 49.99609 | 2.0455 | 19.00033 | -3.015248 | 19.24037 | 49.9834
1.777167 | 16.35387 | -2.547641 | 15.32748 | 50.00361 | 2.0505 | 19.06129 | -2.751157 | 17.56901 | 50.02466 | 2.0505 | 19.05054 | -3.015984 | 19.24258 | 50.04844
1.7805 | 16.3878 | -2.548144 | 15.3314 | 50.00873 | 2.053833 | 19.09496 | -2.751762 | 17.56971 | 49.99051 | 2.053833 | 19.08353 | -3.016478 | 19.24624 | 49.98862
1.783833 | 16.41984 | -2.548661 | 15.33671 | 50.00218 | 2.058833 | 19.14478 | -2.752454 | 17.56822 | 50.00732 | 2.058833 | 19.13314 | -3.01722 | 19.24754 | 50.00312
1.788834 | 16.46978 | -2.549417 | 15.34356 | 50.01208 | 2.063833 | 19.19536 | -2.753142 | 17.56895 | 50.01794 | 2.063833 | 19.18395 | -3.01789 | 19.24729 | 49.98466
1.793833 | 16.52041 | -2.550271 | 15.3488 | 49.99808 | 2.068833 | 19.24398 | -2.753846 | 17.57477 | 49.99007 | 2.068833 | 19.23322 | -3.018544 | 19.25027 | 49.98195
1.797166 | 16.55432 | -2.550877 | 15.35 | 49.98387 | 2.073833 | 19.29344 | -2.75458 | 17.5798 | 49.99588 | 2.073833 | 19.28228 | -3.019336 | 19.2627 | 50.02322
1.8005 | 16.58816 | -2.551538 | 15.35166 | 49.98032 | 2.078833 | 19.34382 | -2.755344 | 17.58396 | 50.0248 | 2.078833 | 19.33212 | -3.02047 | 19.2743 | 50.0095
1.8055 | 16.63754 | -2.552669 | 15.35871 | 50.00668 | 2.083834 | 19.39415 | -2.756463 | 17.59199 | 50.0009 | 2.083834 | 19.383 | -3.021235 | 19.27877 | 49.99938
1.8105 | 16.68601 | -2.553497 | 15.36879 | 50.0085 | 2.087167 | 19.42794 | -2.757097 | 17.59634 | 50.00022 | 2.087167 | 19.41576 | -3.02168 | 19.27961 | 50.02334
1.813834 | 16.71952 | -2.554033 | 15.37622 | 50.00996 | 2.092167 | 19.47802 | -2.757975 | 17.60315 | 49.9922 | 2.092167 | 19.46674 | -3.022359 | 19.28124 | 49.99778
1.817167 | 16.75218 | -2.554539 | 15.3809 | 50.00248 | 2.097167 | 19.52762 | -2.758749 | 17.60875 | 49.9961 | 2.097167 | 19.51536 | -3.023042 | 19.28162 | 50.00134
1.822166 | 16.80315 | -2.555284 | 15.38302 | 50.0072 | 2.102167 | 19.5756 | -2.759426 | 17.61319 | 50.00625 | 2.102167 | 19.56464 | -3.023736 | 19.28251 | 49.99238
1.827167 | 16.85339 | -2.55603 | 15.38163 | 49.9741 | 2.107167 | 19.62661 | -2.760076 | 17.61371 | 49.98182 | 2.107167 | 19.61522 | -3.024473 | 19.28872 | 50.00394
1.8305 | 16.88481 | -2.55657 | 15.3822 | 50.00918 | 2.112167 | 19.67601 | -2.760893 | 17.61477 | 49.9854 | 2.112167 | 19.66563 | -3.025202 | 19.29717 | 49.98594
1.833833 | 16.91864 | -2.557309 | 15.38696 | 50.0023 | 2.117167 | 19.7258 | -2.761762 | 17.61865 | 49.986 | 2.117167 | 19.71562 | -3.025934 | 19.3072 | 50.01425
1.837166 | 16.95151 | -2.558052 | 15.39396 | 50.01623 | 2.1205 | 19.7597 | -2.762274 | 17.62301 | 49.9965 | 2.1205 | 19.74847 | -3.026428 | 19.3136 | 49.99574
1.842167 | 17.00222 | -2.559122 | 15.40538 | 49.98002 | 2.1255 | 19.80924 | -2.763106 | 17.63405 | 49.99456 | 2.1255 | 19.79776 | -3.027306 | 19.31841 | 50.0101
1.847167 | 17.0517 | -2.559947 | 15.40634 | 50.01053 | 2.1305 | 19.85879 | -2.763794 | 17.64726 | 49.99949 | 2.1305 | 19.84845 | -3.028067 | 19.31803 | 50.02294
1.8505 | 17.08501 | -2.560463 | 15.40378 | 50.01046 | 2.1355 | 19.90922 | -2.764482 | 17.6566 | 50.01461 | 2.1355 | 19.89729 | -3.028741 | 19.32236 | 49.99478
1.853833 | 17.11839 | -2.56094 | 15.40226 | 49.97912 | 2.1405 | 19.95922 | -2.765168 | 17.6582 | 50.0093 | 2.1405 | 19.94806 | -3.029463 | 19.33224 | 49.98223
1.858834 | 17.1682 | -2.561615 | 15.40892 | 50.00946 | 2.143833 | 19.99185 | -2.765832 | 17.65732 | 49.96318 | 2.143833 | 19.98141 | -3.029944 | 19.33853 | 49.99554
1.863834 | 17.21792 | -2.562401 | 15.42358 | 49.98843 | 2.148833 | 20.04271 | -2.767059 | 17.66176 | 50.00795 | 2.148833 | 20.03092 | -3.030643 | 19.3429 | 50.01203
1.867167 | 17.25154 | -2.563052 | 15.43425 | 50.0206 | 2.153833 | 20.09181 | -2.768053 | 17.66746 | 49.98671 | 2.153833 | 20.08115 | -3.03153 | 19.34705 | 50.02784
1.8705 | 17.28413 | -2.563728 | 15.44037 | 50.00514 | 2.158834 | 20.14214 | -2.768736 | 17.67335 | 49.99988 | 2.158834 | 20.13093 | -3.032575 | 19.35592 | 49.98869
1.8755 | 17.33493 | -2.564552 | 15.43972 | 49.98123 | 2.163834 | 20.19164 | -2.769467 | 17.67789 | 49.98119 | 2.163834 | 20.18189 | -3.033308 | 19.36496 | 49.98477
1.8805 | 17.38392 | -2.565274 | 15.43243 | 50.02944 | 2.168833 | 20.24213 | -2.77033 | 17.68091 | 50 | 2.168833 | 20.23163 | -3.034006 | 19.36689 | 50.0035
1.883833 | 17.41815 | -2.565791 | 15.43155 | 49.98389 | 2.173834 | 20.29102 | -2.77105 | 17.68263 | 50.01878 | 2.173834 | 20.28178 | -3.034969 | 19.36408 | 50.0223
1.887167 | 17.45117 | -2.566382 | 15.43529 | 49.9725 | 2.177167 | 20.32558 | -2.771506 | 17.68558 | 50.02035 | 2.177167 | 20.31335 | -3.035923 | 19.36534 | 49.98991
1.8905 | 17.48407 | -2.567142 | 15.44334 | 50.03226 | 2.182167 | 20.37537 | -2.772253 | 17.69484 | 49.9875 | 2.182167 | 20.36361 | -3.036877 | 19.37256 | 49.97787
1.8955 | 17.53416 | -2.568019 | 15.458 | 49.99721 | 2.187166 | 20.42502 | -2.773274 | 17.70829 | 50.00031 | 2.187166 | 20.41351 | -3.037603 | 19.38272 | 49.97588
1.9005 | 17.58345 | -2.569025 | 15.46814 | 49.99659 | 2.192167 | 20.47506 | -2.774506 | 17.72043 | 50.01472 | 2.192167 | 20.46299 | -3.038329 | 19.39027 | 50.03146
1.903833 | 17.61699 | -2.570051 | 15.47221 | 50.03046 | 2.197166 | 20.52485 | -2.775265 | 17.71892 | 49.978 | 2.197166 | 20.51407 | -3.039053 | 19.39107 | 49.95461
1.907167 | 17.65061 | -2.571042 | 15.47389 | 49.9763 | 2.2005 | 20.55775 | -2.775768 | 17.71428 | 50.01016 | 2.2005 | 20.54764 | -3.039494 | 19.39067 | 50.01996
1.912167 | 17.70041 | -2.571885 | 15.47379 | 49.98066 | 2.2055 | 20.60785 | -2.7765 | 17.71176 | 50.01235 | 2.2055 | 20.59746 | -3.040148 | 19.39703 | 50.00998
1.917167 | 17.74901 | -2.572675 | 15.4816 | 50.0231 | 2.2105 | 20.65787 | -2.777186 | 17.71903 | 49.984 | 2.2105 | 20.64652 | -3.040873 | 19.40788 | 49.9822
1.9205 | 17.7825 | -2.57324 | 15.48896 | 49.99794 | 2.2155 | 20.70811 | -2.777885 | 17.7274 | 50.00632 | 2.2155 | 20.69623 | -3.041615 | 19.4125 | 49.99429
1.923834 | 17.81524 | -2.573766 | 15.49358 | 49.99166 | 2.2205 | 20.75713 | -2.778936 | 17.73667 | 49.98654 | 2.2205 | 20.74582 | -3.042316 | 19.41304 | 49.9963
1.928833 | 17.86598 | -2.574524 | 15.49133 | 50.01924 | 2.2255 | 20.80771 | -2.780304 | 17.74495 | 49.99887 | 2.2255 | 20.7959 | -3.042985 | 19.41554 | 49.99551
1.933833 | 17.91725 | -2.575325 | 15.4877 | 49.97687 | 2.2305 | 20.85633 | -2.7813 | 17.75072 | 50.00613 | 2.2305 | 20.84604 | -3.043856 | 19.42128 | 50.00582
1.937166 | 17.94914 | -2.575913 | 15.49014 | 50.00204 | 2.233833 | 20.88972 | -2.781796 | 17.75338 | 50.00152 | 2.233833 | 20.8799 | -3.044406 | 19.42569 | 49.99362
1.9405 | 17.98274 | -2.576499 | 15.49515 | 50.00051 | 2.238834 | 20.93976 | -2.782462 | 17.75697 | 49.98654 | 2.238834 | 20.9292 | -3.045261 | 19.43361 | 49.99801
1.943833 | 18.01559 | -2.577047 | 15.50071 | 50.00012 | 2.243833 | 20.99008 | -2.783116 | 17.76217 | 50.02056 | 2.243833 | 20.97896 | -3.045972 | 19.43687 | 50.00918
1.948833 | 18.06538 | -2.577822 | 15.50713 | 49.98926 | 2.248833 | 21.04008 | -2.78378 | 17.76933 | 50.00222 | 2.248833 | 21.02888 | -3.046697 | 19.43601 | 49.9985
1.953833 | 18.1164 | -2.5786 | 15.51327 | 50.03962 | 2.253833 | 21.08956 | -2.784487 | 17.77565 | 49.98613 | 2.253833 | 21.07932 | -3.047412 | 19.43672 | 50.0202
1.957167 | 18.14913 | -2.579171 | 15.5163 | 50.00207 | 2.258833 | 21.13996 | -2.785288 | 17.77914 | 50.01544 | 2.258833 | 21.12866 | -3.048117 | 19.44586 | 49.98848
1.9605 | 18.18277 | -2.579721 | 15.51958 | 50.01618 | 2.263833 | 21.18978 | -2.78607 | 17.78301 | 49.98902 | 2.263833 | 21.17831 | -3.04888 | 19.45657 | 50.0145
1.9655 | 18.23187 | -2.58059 | 15.52512 | 49.9898 | 2.267166 | 21.22368 | -2.786541 | 17.78659 | 49.96596 | 2.267166 | 21.21089 | -3.049391 | 19.46342 | 49.97232
1.9705 | 18.28037 | -2.581394 | 15.53342 | 50.01938 | 2.272167 | 21.2726 | -2.78726 | 17.79617 | 50.0025 | 2.272167 | 21.26177 | -3.050118 | 19.47134 | 50.01816
1.973833 | 18.31405 | -2.581924 | 15.5377 | 49.97352 | 2.277166 | 21.32268 | -2.78801 | 17.80861 | 49.98774 | 2.277166 | 21.31238 | -3.05081 | 19.47676 | 49.98144
1.977167 | 18.34798 | -2.582486 | 15.54182 | 50.00121 | 2.282166 | 21.3725 | -2.788709 | 17.81496 | 49.99806 | 2.282166 | 21.36218 | -3.051519 | 19.47704 | 50.00982
1.982167 | 18.39944 | -2.583392 | 15.54669 | 50.00508 | 2.287166 | 21.42293 | -2.789381 | 17.81574 | 49.99198 | 2.287166 | 21.41139 | -3.052231 | 19.47472 | 50.00411
1.987166 | 18.44976 | -2.584742 | 15.55203 | 50.0005 | 2.2905 | 21.4547 | -2.789849 | 17.8154 | 50.01364 | 2.2905 | 21.44537 | -3.052684 | 19.47606 | 49.97754
1.9905 | 18.48154 | -2.585582 | 15.5569 | 50.00012 | 2.2955 | 21.50459 | -2.790625 | 17.81896 | 49.99625 | 2.2955 | 21.49504 | -3.053561 | 19.48397 | 49.99846
1.993833 | 18.51444 | -2.58618 | 15.55911 | 50.0157 | 2.3005 | 21.55534 | -2.791411 | 17.82319 | 50.00118 | 2.3005 | 21.54488 | -3.054718 | 19.49736 | 49.97324
1.997166 | 18.5473 | -2.586704 | 15.56138 | 49.96478 | 2.3055 | 21.60614 | -2.792219 | 17.82854 | 49.99139 | 2.3055 | 21.59436 | -3.055532 | 19.50314 | 50.02224
2.002167 | 18.59789 | -2.587449 | 15.56565 | 49.9945 | 2.3105 | 21.65548 | -2.792932 | 17.83731 | 49.98193 | 2.3105 | 21.64315 | -3.05625 | 19.50576 | 49.98344
2.007167 | 18.64829 | -2.588482 | 15.57098 | 50.00728 | 2.3155 | 21.70484 | -2.793616 | 17.84462 | 50.00204 | 2.3155 | 21.69405 | -3.056918 | 19.50568 | 50.02286
2.0105 | 18.68153 | -2.589748 | 15.57689 | 50.01748 | 2.3205 | 21.75474 | -2.794594 | 17.84993 | 50.0002 | 2.3205 | 21.74506 | -3.057634 | 19.5091 | 49.96157
2.013833 | 18.7143 | -2.590805 | 15.57938 | 50.00437 | 2.323833 | 21.78812 | -2.795462 | 17.85057 | 50.03917 | 2.323833 | 21.77777 | -3.058115 | 19.5141 | 50.01389
2.018833 | 18.76384 | -2.591711 | 15.5812 | 49.99188 | 2.328833 | 21.83751 | -2.796854 | 17.85304 | 50.0071 | 2.328833 | 21.82695 | -3.058859 | 19.52715 | 49.99728
2.023833 | 18.81252 | -2.592539 | 15.58948 | 49.99762 | 2.333834 | 21.88816 | -2.797606 | 17.85311 | 49.99915 | 2.333834 | 21.87714 | -3.059602 | 19.53537 | 49.9919
2.027166 | 18.84719 | -2.593128 | 15.59788 | 49.9994 | 2.338833 | 21.93787 | -2.798318 | 17.85748 | 50.01161 | 2.338833 | 21.92647 | -3.060546 | 19.53376 | 49.99384
2.0305 | 18.88055 | -2.593675 | 15.60531 | 50.0155 | 2.343834 | 21.98785 | -2.799009 | 17.86259 | 49.9902 | 2.343834 | 21.9761 | -3.061322 | 19.53026 | 50.02287
2.0355 | 18.93146 | -2.594476 | 15.61137 | 49.99264 | 2.347167 | 22.02123 | -2.799479 | 17.86694 | 49.9897 | 2.347167 | 22.01033 | -3.061769 | 19.53078 | 50.00572
2.0405 | 18.98104 | -2.595231 | 15.6131 | 50.01492 | 2.352167 | 22.07045 | -2.800222 | 17.87677 | 49.99643 | 2.352167 | 22.06108 | -3.062433 | 19.53657 | 49.99209
2.043833 | 19.01361 | -2.59584 | 15.61265 | 49.9959 | 2.357167 | 22.12001 | -2.800964 | 17.88807 | 49.99496 | 2.357167 | 22.11106 | -3.06315 | 19.54352 | 49.98982
2.047166 | 19.04764 | -2.596709 | 15.61601 | 49.96768 | 2.362167 | 22.17042 | -2.801677 | 17.8951 | 50.00508 | 2.362167 | 22.1601 | -3.064268 | 19.55046 | 50.0082
2.0505 | 19.07996 | -2.597536 | 15.62133 | 50.02322 | 2.367167 | 22.22158 | -2.802377 | 17.89749 | 49.96765 | 2.367167 | 22.21085 | -3.06546 | 19.55792 | 49.98516
2.0555 | 19.12992 | -2.598619 | 15.63076 | 50.0046 | 2.372166 | 22.26956 | -2.803102 | 17.89734 | 50.0243 | 2.372166 | 22.25998 | -3.0663 | 19.56602 | 49.99084
2.0605 | 19.18056 | -2.599423 | 15.6366 | 49.9989 | 2.377167 | 22.3191 | -2.803846 | 17.89974 | 49.9946 | 2.377167 | 22.30838 | -3.067074 | 19.57194 | 49.99439
2.063833 | 19.21324 | -2.599962 | 15.63633 | 49.99972 | 2.3805 | 22.35166 | -2.804358 | 17.90245 | 49.97516 | 2.3805 | 22.34164 | -3.0676 | 19.57345 | 50.00642
2.067166 | 19.24603 | -2.60057 | 15.63619 | 49.99993 | 2.3855 | 22.4021 | -2.805109 | 17.90561 | 50.01176 | 2.3855 | 22.3923 | -3.068326 | 19.57573 | 50.01176
2.072166 | 19.29567 | -2.601438 | 15.63827 | 49.99703 | 2.3905 | 22.45232 | -2.80584 | 17.90688 | 50.00744 | 2.3905 | 22.443 | -3.06901 | 19.57994 | 50.00744
2.077166 | 19.3459 | -2.602251 | 15.64822 | 49.99657 | 2.3955 | 22.50278 | -2.806494 | 17.91183 | 49.98452 | 2.3955 | 22.49253 | -3.069776 | 19.58549 | 49.97769
2.0805 | 19.37894 | -2.602806 | 15.65887 | 49.99914 | 2.4005 | 22.55224 | -2.807178 | 17.92236 | 50.01722 | 2.4005 | 22.54314 | -3.0706 | 19.59044 | 49.9962
2.083834 | 19.41174 | -2.603354 | 15.66691 | 49.99196 | 2.4055 | 22.6024 | -2.808012 | 17.93069 | 50.0066 | 2.4055 | 22.59225 | -3.071465 | 19.59671 | 49.99941
2.088833 | 19.46272 | -2.60428 | 15.67061 | 50.00366 | 2.4105 | 22.65236 | -2.809385 | 17.93689 | 49.97874 | 2.4105 | 22.64233 | -3.072198 | 19.60308 | 49.9843
2.093834 | 19.51267 | -2.605377 | 15.67001 | 50.00037 | 2.413834 | 22.68512 | -2.809986 | 17.93922 | 50.01034 | 2.413834 | 22.67536 | -3.072686 | 19.60837 | 50.01172
2.097167 | 19.54502 | -2.606083 | 15.6708 | 49.99226 | 2.418833 | 22.73452 | -2.810746 | 17.94746 | 50.00455 | 2.418833 | 22.72548 | -3.07343 | 19.61446 | 49.9901
2.1005 | 19.57912 | -2.606675 | 15.67575 | 50.0059 | 2.423834 | 22.78523 | -2.811492 | 17.95594 | 49.96446 | 2.423834 | 22.77526 | -3.074182 | 19.61712 | 50.04126
2.103833 | 19.61265 | -2.607205 | 15.68194 | 50.03278 | 2.428833 | 22.83563 | -2.812259 | 17.96071 | 49.99934 | 2.428833 | 22.82432 | -3.074966 | 19.61745 | 49.98493
2.108833 | 19.66224 | -2.607989 | 15.69128 | 49.98555 | 2.433833 | 22.88526 | -2.812979 | 17.96301 | 49.97647 | 2.433833 | 22.87285 | -3.075763 | 19.61906 | 50.00162
2.113834 | 19.71241 | -2.608766 | 15.69835 | 49.99856 | 2.437166 | 22.91828 | -2.813476 | 17.96631 | 50.03324 | 2.437166 | 22.90755 | -3.076276 | 19.62113 | 50.03953
2.117167 | 19.74635 | -2.60943 | 15.70032 | 49.99964 | 2.442167 | 22.96848 | -2.814309 | 17.97375 | 50.00324 | 2.442167 | 22.95871 | -3.077053 | 19.62975 | 49.98466
2.1205 | 19.77951 | -2.61021 | 15.70322 | 50.05472 | 2.447166 | 23.01941 | -2.815525 | 17.98278 | 49.9956 | 2.447166 | 23.0084 | -3.077806 | 19.64291 | 50.0016
2.1255 | 19.82794 | -2.611294 | 15.70543 | 49.97624 | 2.452166 | 23.0682 | -2.816534 | 17.98374 | 50.01203 | 2.452166 | 23.0587 | -3.078758 | 19.65738 | 50.01003
2.1305 | 19.87725 | -2.612276 | 15.71072 | 50.02581 | 2.457167 | 23.1174 | -2.817492 | 17.9857 | 49.98868 | 2.457167 | 23.10842 | -3.07966 | 19.66341 | 50.00883
2.133833 | 19.91159 | -2.6128 | 15.71643 | 49.97514 | 2.462167 | 23.16671 | -2.818306 | 17.99261 | 50.00019 | 2.462167 | 23.15764 | -3.080493 | 19.66326 | 50.00921
2.137167 | 19.94391 | -2.613332 | 15.72238 | 50.00947 | 2.467167 | 23.21703 | -2.819177 | 18.00134 | 50.02038 | 2.467167 | 23.20777 | -3.081273 | 19.66328 | 49.99622
2.1405 | 19.97746 | -2.613881 | 15.72826 | 49.99454 | 2.4705 | 23.25122 | -2.819781 | 18.00414 | 49.99726 | 2.4705 | 23.24022 | -3.081814 | 19.66598 | 49.9834
2.1455 | 20.02808 | -2.614718 | 15.73282 | 50.00404 | 2.4755 | 23.30081 | -2.820581 | 18.0055 | 50.02111 | 2.4755 | 23.29053 | -3.082676 | 19.66677 | 50.00131
2.1505 | 20.07869 | -2.615535 | 15.73522 | 50.00824 | 2.4805 | 23.35076 | -2.821384 | 18.00647 | 49.98332 | 2.4805 | 23.34181 | -3.083448 | 19.66719 | 49.97822
2.153833 | 20.11102 | -2.616167 | 15.73803 | 50.0021 | 2.4855 | 23.40074 | -2.822228 | 18.01344 | 49.99936 | 2.4855 | 23.39144 | -3.084156 | 19.6732 | 49.99953
2.157167 | 20.14442 | -2.616932 | 15.7424 | 50.01619 | 2.4905 | 23.45027 | -2.82304 | 18.02153 | 49.98897 | 2.4905 | 23.44156 | -3.085028 | 19.68261 | 49.99524
2.162166 | 20.19432 | -2.617814 | 15.7479 | 49.99861 | 2.493833 | 23.4842 | -2.82355 | 18.02512 | 50.02857 | 2.493833 | 23.47382 | -3.08584 | 19.68746 | 50.00662
2.167167 | 20.24472 | -2.618627 | 15.75119 | 49.99046 | 2.498833 | 23.53344 | -2.82432 | 18.02803 | 49.98587 | 2.498833 | 23.52432 | -3.08705 | 19.69223 | 49.99418
2.1705 | 20.27762 | -2.61918 | 15.75194 | 49.98973 | 2.503833 | 23.58292 | -2.825092 | 18.03021 | 49.99702 | 2.503833 | 23.5742 | -3.08786 | 19.69402 | 50.00254
2.173834 | 20.31128 | -2.620457 | 15.75775 | 50.00526 | 2.508833 | 23.63348 | -2.825891 | 18.03439 | 50.00541 | 2.508833 | 23.62327 | -3.088614 | 19.69695 | 50.00921
2.178833 | 20.36066 | -2.622799 | 15.77097 | 50.00082 | 2.513833 | 23.68337 | -2.826764 | 18.0393 | 49.98329 | 2.513833 | 23.67244 | -3.089392 | 19.70264 | 49.99466
2.183833 | 20.40959 | -2.624291 | 15.78184 | 49.98442 | 2.518833 | 23.73276 | -2.827651 | 18.04864 | 50.01011 | 2.518833 | 23.72309 | -3.090137 | 19.70902 | 49.99917
2.187166 | 20.44348 | -2.625054 | 15.7887 | 50.01176 | 2.523833 | 23.78136 | -2.828404 | 18.05674 | 49.98848 | 2.523833 | 23.77323 | -3.090845 | 19.71051 | 49.9921
2.1905 | 20.47696 | -2.625696 | 15.7934 | 49.97946 | 2.527166 | 23.81556 | -2.828918 | 18.06264 | 49.97363 | 2.527166 | 23.80721 | -3.09136 | 19.70721 | 50.01368
2.193833 | 20.51064 | -2.626218 | 15.79648 | 50.04968 | 2.532166 | 23.8649 | -2.829723 | 18.0696 | 50.00665 | 2.532166 | 23.85645 | -3.092433 | 19.70725 | 49.99138
2.198834 | 20.56038 | -2.62694 | 15.80035 | 49.9823 | 2.537166 | 23.91629 | -2.830525 | 18.07474 | 49.98344 | 2.537166 | 23.90684 | -3.0936 | 19.71984 | 50.02418
2.203833 | 20.61029 | -2.62769 | 15.8072 | 50.02328 | 2.542167 | 23.96527 | -2.831326 | 18.07759 | 50.0023 | 2.542167 | 23.95636 | -3.094394 | 19.73629 | 49.993
2.207167 | 20.64275 | -2.628228 | 15.81182 | 49.99016 | 2.547166 | 24.01429 | -2.832154 | 18.08299 | 50.00804 | 2.547166 | 24.00533 | -3.09524 | 19.74751 | 50.04
2.2105 | 20.67671 | -2.628744 | 15.81534 | 49.9897 | 2.552166 | 24.0649 | -2.832928 | 18.08718 | 49.99636 | 2.552166 | 24.05514 | -3.096116 | 19.75542 | 49.97397
2.2155 | 20.72542 | -2.629508 | 15.82128 | 49.99937 | 2.557167 | 24.11607 | -2.833698 | 18.08645 | 49.98398 | 2.557167 | 24.10533 | -3.096928 | 19.76156 | 50.04119
2.2205 | 20.77548 | -2.630298 | 15.82485 | 50.02974 | 2.5605 | 24.14789 | -2.834232 | 18.08499 | 49.996 | 2.5605 | 24.13856 | -3.097453 | 19.76469 | 50.01028
2.223833 | 20.80856 | -2.631033 | 15.82661 | 49.99176 | 2.5655 | 24.19865 | -2.835846 | 18.09389 | 49.99153 | 2.5655 | 24.18906 | -3.098232 | 19.76661 | 49.9977
2.227167 | 20.84162 | -2.631609 | 15.8267 | 50.00578 | 2.5705 | 24.24817 | -2.837715 | 18.11063 | 50.03516 | 2.5705 | 24.23972 | -3.099028 | 19.76885 | 49.9982
2.232167 | 20.89361 | -2.632372 | 15.82902 | 49.99894 | 2.5755 | 24.29763 | -2.838537 | 18.12125 | 49.99375 | 2.5755 | 24.2884 | -3.0998 | 19.77334 | 50.02026
2.237166 | 20.94311 | -2.633133 | 15.83369 | 49.98735 | 2.5805 | 24.34692 | -2.839329 | 18.1243 | 50.03386 | 2.5805 | 24.33904 | -3.100615 | 19.78362 | 49.95348
2.2405 | 20.97542 | -2.6337 | 15.83742 | 49.989 | 2.583834 | 24.3811 | -2.83983 | 18.12512 | 49.99282 | 2.583834 | 24.37215 | -3.10117 | 19.79312 | 50.01186
2.243833 | 21.00824 | -2.634619 | 15.8439 | 50.01291 | 2.588833 | 24.43018 | -2.840589 | 18.12804 | 49.99496 | 2.588833 | 24.4218 | -3.102164 | 19.8048 | 50.0087
2.247166 | 21.04222 | -2.635385 | 15.85112 | 49.9954 | 2.593834 | 24.48116 | -2.841424 | 18.13616 | 50.01359 | 2.593834 | 24.47228 | -3.103316 | 19.81199 | 49.98206
2.252167 | 21.09212 | -2.636221 | 15.85866 | 50.00418 | 2.598834 | 24.53119 | -2.842299 | 18.14165 | 49.99626 | 2.598834 | 24.52215 | -3.104216 | 19.8141 | 49.99817
2.257167 | 21.14189 | -2.637018 | 15.86436 | 50.03174 | 2.603833 | 24.58062 | -2.843275 | 18.14639 | 50.00119 | 2.603833 | 24.57238 | -3.10499 | 19.8158 | 50.02957
2.2605 | 21.17542 | -2.637813 | 15.86814 | 49.96878 | 2.608833 | 24.63144 | -2.844074 | 18.1547 | 50.00312 | 2.608833 | 24.62276 | -3.10575 | 19.81746 | 49.99384
2.263833 | 21.20828 | -2.63861 | 15.87269 | 50.01569 | 2.613833 | 24.6801 | -2.844883 | 18.16303 | 49.97996 | 2.613833 | 24.67266 | -3.106554 | 19.82103 | 49.97746
2.268833 | 21.2584 | -2.639582 | 15.87906 | 49.98285 | 2.617167 | 24.71402 | -2.845466 | 18.16502 | 50.02631 | 2.617167 | 24.70495 | -3.107145 | 19.8255 | 50.00219
2.273833 | 21.30856 | -2.640395 | 15.88406 | 50.01394 | 2.622167 | 24.76282 | -2.846576 | 18.16351 | 49.98846 | 2.622167 | 24.75549 | -3.108256 | 19.83369 | 49.9974
2.277166 | 21.3412 | -2.640944 | 15.88539 | 50.01132 | 2.627167 | 24.81319 | -2.847992 | 18.16466 | 49.9691 | 2.627167 | 24.80536 | -3.109156 | 19.83858 | 50.01226
2.2805 | 21.37514 | -2.64149 | 15.88642 | 49.98717 | 2.632167 | 24.86316 | -2.849158 | 18.17168 | 49.99418 | 2.632167 | 24.8559 | -3.109956 | 19.8466 | 49.99898
2.2855 | 21.42468 | -2.642344 | 15.89005 | 50.01461 | 2.637167 | 24.91281 | -2.849973 | 18.17887 | 50.00098 | 2.637167 | 24.90572 | -3.110766 | 19.85664 | 49.99676
2.2905 | 21.47397 | -2.64354 | 15.90053 | 49.99048 | 2.6405 | 24.94562 | -2.850496 | 18.18405 | 49.97678 | 2.6405 | 24.93791 | -3.111407 | 19.86203 | 50.007
2.293833 | 21.50807 | -2.644141 | 15.90662 | 49.98979 | 2.6455 | 24.99704 | -2.85133 | 18.18948 | 50.01887 | 2.6455 | 24.98792 | -3.112272 | 19.86044 | 50.00696
2.297166 | 21.5421 | -2.644758 | 15.91115 | 50.00528 | 2.6505 | 25.04633 | -2.852123 | 18.196 | 49.9972 | 2.6505 | 25.03852 | -3.113164 | 19.85835 | 49.97566
2.3005 | 21.57383 | -2.645373 | 15.91544 | 50.00132 | 2.6555 | 25.09604 | -2.852882 | 18.20102 | 49.99076 | 2.6555 | 25.08727 | -3.114406 | 19.86288 | 50.01086
2.3055 | 21.62427 | -2.646215 | 15.91771 | 50.00118 | 2.6605 | 25.14564 | -2.853664 | 18.20609 | 50.00534 | 2.6605 | 25.13718 | -3.115537 | 19.87074 | 49.98541
2.3105 | 21.67303 | -2.647046 | 15.92134 | 49.99072 | 2.6655 | 25.19658 | -2.854524 | 18.21199 | 49.9969 | 2.6655 | 25.18701 | -3.116355 | 19.87958 | 49.985
2.313833 | 21.70838 | -2.64757 | 15.92207 | 50.01334 | 2.6705 | 25.2466 | -2.855416 | 18.21609 | 49.99813 | 2.6705 | 25.23712 | -3.11717 | 19.88862 | 50.01102
2.317166 | 21.7406 | -2.648064 | 15.92252 | 49.97201 | 2.673834 | 25.27788 | -2.85604 | 18.2143 | 50.023 | 2.673834 | 25.26994 | -3.117691 | 19.892 | 49.98709
2.322166 | 21.79067 | -2.648798 | 15.92515 | 50.00836 | 2.678833 | 25.32867 | -2.856928 | 18.21063 | 50.00458 | 2.678833 | 25.32068 | -3.118458 | 19.89432 | 50.02439
2.327166 | 21.84008 | -2.649545 | 15.93244 | 50.0118 | 2.683833 | 25.38003 | -2.857744 | 18.21341 | 49.99107 | 2.683833 | 25.37075 | -3.119239 | 19.89456 | 49.9993
2.3305 | 21.87372 | -2.650112 | 15.94008 | 49.98728 | 2.688833 | 25.42976 | -2.858707 | 18.22483 | 49.99078 | 2.688833 | 25.4191 | -3.120002 | 19.89617 | 49.99011
2.333834 | 21.90686 | -2.650993 | 15.94824 | 49.98116 | 2.693833 | 25.47887 | -2.859834 | 18.23705 | 50.02724 | 2.693833 | 25.46932 | -3.120768 | 19.90025 | 50.00685
2.338833 | 21.95694 | -2.65221 | 15.95421 | 49.99608 | 2.698834 | 25.5285 | -2.860731 | 18.24515 | 50.0062 | 2.698834 | 25.51928 | -3.121548 | 19.91037 | 50.004
2.343834 | 22.00715 | -2.65306 | 15.95498 | 50.01683 | 2.703833 | 25.57924 | -2.861654 | 18.25342 | 50.01314 | 2.703833 | 25.56963 | -3.122331 | 19.92316 | 49.98788
2.347167 | 22.0403 | -2.65363 | 15.9572 | 50.00421 | 2.707167 | 25.6111 | -2.862304 | 18.26034 | 50.00328 | 2.707167 | 25.60262 | -3.122839 | 19.93213 | 49.98917
2.3505 | 22.07358 | -2.654267 | 15.96169 | 49.99322 | 2.712167 | 25.66145 | -2.863188 | 18.26659 | 49.99954 | 2.712167 | 25.65228 | -3.123627 | 19.94133 | 50.01006
2.353833 | 22.10649 | -2.655256 | 15.97116 | 50.00609 | 2.717167 | 25.71155 | -2.864026 | 18.26865 | 49.9937 | 2.717167 | 25.70196 | -3.124722 | 19.94539 | 50.0057
2.358833 | 22.15605 | -2.656952 | 15.98419 | 50.00096 | 2.722166 | 25.7613 | -2.864875 | 18.2673 | 50.0137 | 2.722166 | 25.75208 | -3.125657 | 19.94731 | 49.98621
2.363834 | 22.20628 | -2.657944 | 15.98915 | 50.0236 | 2.727167 | 25.81199 | -2.865872 | 18.27204 | 49.97788 | 2.727167 | 25.80258 | -3.126443 | 19.95324 | 49.9908
2.367167 | 22.24009 | -2.658482 | 15.98936 | 49.9824 | 2.7305 | 25.8455 | -2.866494 | 18.27573 | 50.00228 | 2.7305 | 25.83631 | -3.126987 | 19.95923 | 50.01335
2.3705 | 22.27284 | -2.659031 | 15.99118 | 49.98776 | 2.7355 | 25.89504 | -2.867361 | 18.28106 | 49.99056 | 2.7355 | 25.88518 | -3.128002 | 19.96299 | 50.00894
2.3755 | 22.32264 | -2.65988 | 15.99841 | 49.99711 | 2.7405 | 25.94498 | -2.868208 | 18.28968 | 49.9834 | 2.7405 | 25.93447 | -3.12905 | 19.96348 | 49.97429
2.3805 | 22.37309 | -2.660856 | 16.00545 | 50.01694 | 2.7455 | 25.99481 | -2.869033 | 18.30248 | 50.01892 | 2.7455 | 25.98475 | -3.129863 | 19.96764 | 50.00381
2.383833 | 22.40617 | -2.66139 | 16.00772 | 49.98074 | 2.7505 | 26.04372 | -2.869832 | 18.31076 | 49.99874 | 2.7505 | 26.0355 | -3.130637 | 19.97564 | 50.03482
2.387167 | 22.43931 | -2.66192 | 16.00787 | 50.01867 | 2.7555 | 26.09461 | -2.870624 | 18.31195 | 49.99687 | 2.7555 | 26.08518 | -3.131442 | 19.98052 | 49.99176
2.392166 | 22.48916 | -2.662916 | 16.01347 | 49.99606 | 2.7605 | 26.14479 | -2.871387 | 18.31756 | 49.99656 | 2.7605 | 26.13547 | -3.132266 | 19.98374 | 49.99765
2.397167 | 22.53792 | -2.663728 | 16.01973 | 49.98708 | 2.763833 | 26.17844 | -2.871885 | 18.32441 | 50.02264 | 2.763833 | 26.16848 | -3.132951 | 19.98636 | 50.0229
2.4005 | 22.57252 | -2.66427 | 16.02456 | 50.01242 | 2.768833 | 26.22737 | -2.872907 | 18.33394 | 49.98593 | 2.768833 | 26.21896 | -3.133825 | 19.99024 | 50.00064
2.403833 | 22.60554 | -2.664813 | 16.02641 | 49.99531 | 2.773833 | 26.27749 | -2.874492 | 18.34166 | 49.99546 | 2.773833 | 26.26724 | -3.134982 | 19.9967 | 50.0126
2.407167 | 22.63771 | -2.665718 | 16.02844 | 49.96752 | 2.778833 | 26.32893 | -2.875528 | 18.34439 | 49.99734 | 2.778833 | 26.31826 | -3.136246 | 20.00568 | 49.99903
2.412166 | 22.68878 | -2.667168 | 16.0359 | 50.01254 | 2.783833 | 26.3797 | -2.876359 | 18.35045 | 50.00287 | 2.783833 | 26.36876 | -3.13716 | 20.01248 | 49.99678
2.417167 | 22.73777 | -2.667996 | 16.04021 | 50.00439 | 2.787167 | 26.41128 | -2.876916 | 18.35546 | 49.9929 | 2.787167 | 26.4019 | -3.13768 | 20.01624 | 50.00703
2.4205 | 22.77199 | -2.668541 | 16.04566 | 49.98547 | 2.792167 | 26.461 | -2.87801 | 18.36676 | 50.00574 | 2.792167 | 26.45244 | -3.138454 | 20.02112 | 49.99814
2.423834 | 22.80574 | -2.669057 | 16.04926 | 50.0042 | 2.797167 | 26.51156 | -2.878868 | 18.37642 | 49.9583 | 2.797167 | 26.50266 | -3.139392 | 20.02702 | 49.98102
2.428833 | 22.85475 | -2.67002 | 16.0567 | 50.00848 | 2.802166 | 26.56084 | -2.879677 | 18.38121 | 50.01108 | 2.802166 | 26.55174 | -3.140854 | 20.03544 | 50.01466
2.433833 | 22.90444 | -2.671145 | 16.06519 | 50.00398 | 2.807167 | 26.61084 | -2.88059 | 18.3811 | 50.0199 | 2.807167 | 26.60165 | -3.142338 | 20.04398 | 50.01244
2.437166 | 22.93804 | -2.671966 | 16.07203 | 49.98532 | 2.812167 | 26.66007 | -2.881574 | 18.38194 | 49.99137 | 2.812167 | 26.65048 | -3.14348 | 20.05106 | 49.99216
2.4405 | 22.9713 | -2.672874 | 16.07923 | 49.99633 | 2.817166 | 26.71024 | -2.882648 | 18.38746 | 50.0101 | 2.817166 | 26.70002 | -3.144306 | 20.06017 | 50.00705
2.4455 | 23.02124 | -2.674238 | 16.08777 | 49.98866 | 2.8205 | 26.74434 | -2.883182 | 18.39116 | 50.01035 | 2.8205 | 26.73404 | -3.14486 | 20.06692 | 50.00176
2.4505 | 23.0721 | -2.675247 | 16.09125 | 50.03175 | 2.8255 | 26.79383 | -2.883938 | 18.39731 | 49.98694 | 2.8255 | 26.78452 | -3.14579 | 20.07574 | 50.00124
2.453833 | 23.1043 | -2.675848 | 16.09448 | 50.0001 | 2.8305 | 26.84328 | -2.884691 | 18.40435 | 49.99084 | 2.8305 | 26.83426 | -3.146837 | 20.07668 | 49.99072
2.457167 | 23.1369 | -2.676397 | 16.0972 | 50.01568 | 2.8355 | 26.8938 | -2.885754 | 18.41313 | 50.0015 | 2.8355 | 26.88404 | -3.147682 | 20.0724 | 50.00247
2.4605 | 23.16954 | -2.676966 | 16.10194 | 49.98826 | 2.8405 | 26.94361 | -2.887165 | 18.42259 | 50.00328 | 2.8405 | 26.93484 | -3.148508 | 20.07126 | 50.01748
2.4655 | 23.22042 | -2.677905 | 16.10901 | 49.99524 | 2.8455 | 26.99281 | -2.888024 | 18.42375 | 50.00834 | 2.8455 | 26.98414 | -3.149308 | 20.0824 | 49.98804
2.4705 | 23.27096 | -2.678766 | 16.1142 | 49.99634 | 2.8505 | 27.04236 | -2.888811 | 18.42706 | 49.97267 | 2.8505 | 27.03389 | -3.150133 | 20.09785 | 50.00664
2.473833 | 23.30474 | -2.679312 | 16.11677 | 50.02258 | 2.853833 | 27.07556 | -2.889346 | 18.43246 | 50.001 | 2.853833 | 27.0675 | -3.150674 | 20.10609 | 49.97033
2.477167 | 23.33706 | -2.679873 | 16.11902 | 50.00564 | 2.858833 | 27.12594 | -2.890158 | 18.44183 | 50.007 | 2.858833 | 27.1165 | -3.151476 | 20.11022 | 50.00124
2.482167 | 23.38668 | -2.680906 | 16.12469 | 49.98033 | 2.863833 | 27.17576 | -2.890964 | 18.44661 | 49.99758 | 2.863833 | 27.16656 | -3.152285 | 20.11257 | 49.99072
2.487166 | 23.43683 | -2.681826 | 16.13029 | 50.03096 | 2.868834 | 27.22504 | -2.891765 | 18.44894 | 50.00843 | 2.868834 | 27.21667 | -3.153294 | 20.11868 | 50.00932
2.4905 | 23.47066 | -2.682379 | 16.1318 | 49.9999 | 2.873834 | 27.2747 | -2.89259 | 18.45709 | 49.99459 | 2.873834 | 27.26655 | -3.154894 | 20.12839 | 49.99934
2.493833 | 23.50384 | -2.68293 | 16.13385 | 49.99214 | 2.877167 | 27.30772 | -2.893164 | 18.46802 | 50.02212 | 2.877167 | 27.30068 | -3.15555 | 20.13115 | 50.00766
2.497166 | 23.53712 | -2.68349 | 16.13662 | 49.99804 | 2.882167 | 27.35887 | -2.894185 | 18.48276 | 49.98192 | 2.882167 | 27.35025 | -3.156347 | 20.1365 | 49.99532
2.502167 | 23.58667 | -2.684344 | 16.14204 | 50.00164 | 2.887167 | 27.40862 | -2.895038 | 18.48667 | 50.00132 | 2.887167 | 27.39956 | -3.157119 | 20.14524 | 49.99328
2.507167 | 23.63616 | -2.685184 | 16.14925 | 50.0127 | 2.892166 | 27.45875 | -2.895815 | 18.48555 | 50.00608 | 2.892166 | 27.44862 | -3.157998 | 20.15519 | 49.995
2.5105 | 23.67035 | -2.685756 | 16.15143 | 50.00317 | 2.897167 | 27.50753 | -2.896591 | 18.4894 | 49.99122 | 2.897167 | 27.49839 | -3.158921 | 20.16252 | 50.02142
2.513833 | 23.70403 | -2.686386 | 16.15446 | 49.9773 | 2.902167 | 27.55612 | -2.897488 | 18.49456 | 49.99863 | 2.902167 | 27.54925 | -3.159925 | 20.16367 | 49.97203
2.518833 | 23.75356 | -2.687584 | 16.16328 | 50.00234 | 2.907167 | 27.60764 | -2.898375 | 18.49616 | 50.00769 | 2.907167 | 27.59907 | -3.161362 | 20.16941 | 50.00034
2.523833 | 23.80355 | -2.688472 | 16.17031 | 50.01434 | 2.9105 | 27.64175 | -2.898924 | 18.49555 | 50.0254 | 2.9105 | 27.63306 | -3.162583 | 20.17684 | 50.02358
2.527166 | 23.83645 | -2.689031 | 16.17484 | 49.98009 | 2.9155 | 27.69124 | -2.899766 | 18.49972 | 49.99221 | 2.9155 | 27.68174 | -3.164202 | 20.1898 | 50.0076
2.5305 | 23.86945 | -2.689575 | 16.17716 | 50.04202 | 2.9205 | 27.74065 | -2.90061 | 18.50974 | 49.97888 | 2.9205 | 27.73123 | -3.165 | 20.19798 | 49.97101
2.5355 | 23.91934 | -2.690346 | 16.18014 | 49.98697 | 2.9255 | 27.7911 | -2.901416 | 18.52281 | 50.01234 | 2.9255 | 27.78072 | -3.16569 | 20.20229 | 50.00817
2.5405 | 23.96852 | -2.691149 | 16.18387 | 49.99086 | 2.9305 | 27.84171 | -2.902208 | 18.53042 | 50.0153 | 2.9305 | 27.83144 | -3.166417 | 20.20591 | 50.00394
2.543833 | 24.0013 | -2.691879 | 16.18827 | 50.00554 | 2.933833 | 27.87456 | -2.902748 | 18.53238 | 49.98816 | 2.933833 | 27.86576 | -3.167038 | 20.20922 | 49.99316
2.547166 | 24.03592 | -2.692608 | 16.19298 | 49.97007 | 2.938833 | 27.92416 | -2.903901 | 18.53413 | 50.00304 | 2.938833 | 27.91614 | -3.168541 | 20.2214 | 50.01166
2.5505 | 24.06875 | -2.693174 | 16.19716 | 50.02383 | 2.943833 | 27.9739 | -2.905101 | 18.53712 | 49.98465 | 2.943833 | 27.9657 | -3.170064 | 20.23091 | 49.96516
2.5555 | 24.1188 | -2.69401 | 16.19844 | 50.01938 | 2.948834 | 28.02482 | -2.906391 | 18.54256 | 49.9849 | 2.948834 | 28.01462 | -3.17085 | 20.23467 | 49.99455
2.5605 | 24.16794 | -2.69485 | 16.19893 | 49.96904 | 2.953833 | 28.0735 | -2.908089 | 18.55482 | 50.03448 | 2.953833 | 28.06414 | -3.171615 | 20.2379 | 50.02294
2.563833 | 24.20214 | -2.695547 | 16.20198 | 49.98443 | 2.958833 | 28.1233 | -2.909338 | 18.56672 | 50.00147 | 2.958833 | 28.11419 | -3.172323 | 20.24205 | 49.9987
2.567166 | 24.23442 | -2.696088 | 16.20525 | 50.01178 | 2.963833 | 28.1748 | -2.91027 | 18.5722 | 49.99859 | 2.963833 | 28.16472 | -3.1731 | 20.24598 | 49.97639
2.572166 | 24.28494 | -2.696912 | 16.21146 | 50.01263 | 2.967167 | 28.20661 | -2.910796 | 18.57233 | 50.0153 | 2.967167 | 28.19814 | -3.174002 | 20.2509 | 50.00192
2.577166 | 24.33468 | -2.69777 | 16.2157 | 50.01536 | 2.972166 | 28.25735 | -2.912306 | 18.57926 | 50.00533 | 2.972166 | 28.24764 | -3.175148 | 20.25769 | 50.01889
2.5805 | 24.36848 | -2.69834 | 16.2197 | 50.00384 | 2.977167 | 28.3068 | -2.914374 | 18.59482 | 49.988 | 2.977167 | 28.29739 | -3.175963 | 20.26306 | 49.9878
2.583834 | 24.40162 | -2.698935 | 16.22548 | 49.99313 | 2.982167 | 28.35594 | -2.91536 | 18.60563 | 50.00596 | 2.982167 | 28.348 | -3.176728 | 20.26739 | 49.99026
2.588833 | 24.45155 | -2.700203 | 16.23718 | 50.00678 | 2.987167 | 28.40622 | -2.916201 | 18.61519 | 49.9959 | 2.987167 | 28.39782 | -3.177676 | 20.26814 | 49.9959
2.593834 | 24.50145 | -2.702043 | 16.24907 | 49.9568 | 2.992166 | 28.4565 | -2.91699 | 18.61644 | 50.016 | 2.992166 | 28.44748 | -3.178523 | 20.26816 | 50.00426
2.597167 | 24.53486 | -2.703242 | 16.25514 | 50.0127 | 2.997167 | 28.50606 | -2.91794 | 18.61079 | 49.97498 | 2.997167 | 28.49776 | -3.179326 | 20.27234 | 50.00043
2.6005 | 24.56802 | -2.704046 | 16.25888 | 50.03452 | 3.0005 | 28.53901 | -2.918547 | 18.60868 | 50.01724 | 3.0005 | 28.53118 | -3.179852 | 20.27921 | 49.99228
2.603833 | 24.60155 | -2.704613 | 16.26411 | 49.99295 | 3.0055 | 28.58941 | -2.919282 | 18.61412 | 49.97432 | 3.0055 | 28.5812 | -3.180797 | 20.28882 | 50.00761
2.608833 | 24.65076 | -2.705478 | 16.27579 | 49.99792 | 3.0105 | 28.63986 | -2.920016 | 18.62708 | 50.01152 | 3.0105 | 28.63042 | -3.181694 | 20.29502 | 49.98668
2.613833 | 24.70086 | -2.706336 | 16.28386 | 49.97786 | 3.0155 | 28.69004 | -2.92108 | 18.63903 | 50.01453 | 3.0155 | 28.67924 | -3.182608 | 20.29664 | 50.0165
2.617167 | 24.73473 | -2.70695 | 16.28817 | 50.0023 | 3.0205 | 28.73956 | -2.923006 | 18.65286 | 49.9498 | 3.0205 | 28.73041 | -3.183492 | 20.29633 | 50.00322
2.6205 | 24.76705 | -2.707506 | 16.29068 | 50.01624 | 3.023833 | 28.77191 | -2.923661 | 18.65688 | 50.0031 | 3.023833 | 28.7621 | -3.184034 | 20.29732 | 50.00081
2.6255 | 24.81688 | -2.70831 | 16.29447 | 50.00352 | 3.028833 | 28.82154 | -2.924455 | 18.66093 | 50.01223 | 3.028833 | 28.81339 | -3.18481 | 20.3072 | 49.9891
2.6305 | 24.86744 | -2.709106 | 16.29691 | 49.98311 | 3.033833 | 28.87144 | -2.92522 | 18.66445 | 49.99028 | 3.033833 | 28.8632 | -3.185633 | 20.32308 | 50.00492
2.633833 | 24.90049 | -2.709651 | 16.29944 | 50.00362 | 3.038833 | 28.92242 | -2.925991 | 18.66725 | 49.99457 | 3.038833 | 28.91314 | -3.186606 | 20.33595 | 49.98414
2.637167 | 24.93359 | -2.710229 | 16.3034 | 49.98519 | 3.043833 | 28.9726 | -2.92678 | 18.67332 | 49.99789 | 3.043833 | 28.96324 | -3.187427 | 20.34 | 50.0407
2.642166 | 24.98406 | -2.71126 | 16.31097 | 49.9928 | 3.048834 | 29.0219 | -2.92783 | 18.68102 | 50.00357 | 3.048834 | 29.01302 | -3.188213 | 20.34039 | 49.98384
2.647167 | 25.0335 | -2.712238 | 16.31618 | 50.00711 | 3.053833 | 29.0723 | -2.928884 | 18.68573 | 50.00975 | 3.053833 | 29.06259 | -3.189022 | 20.34114 | 50.0344
2.6505 | 25.0669 | -2.712788 | 16.31868 | 49.99394 | 3.057167 | 29.10422 | -2.929497 | 18.6875 | 50.00244 | 3.057167 | 29.09606 | -3.189566 | 20.34525 | 49.96946
2.653833 | 25.10072 | -2.71332 | 16.31938 | 50.01414 | 3.062167 | 29.15445 | -2.930314 | 18.69572 | 50.01016 | 3.062167 | 29.14563 | -3.190381 | 20.35309 | 50.01872
2.657167 | 25.13301 | -2.713828 | 16.32041 | 49.9957 | 3.067166 | 29.20444 | -2.931124 | 18.70461 | 49.98534 | 3.067166 | 29.19568 | -3.191185 | 20.35841 | 49.9643
2.662167 | 25.18368 | -2.714692 | 16.32394 | 49.99248 | 3.072166 | 29.25455 | -2.931904 | 18.70735 | 50.00064 | 3.072166 | 29.24646 | -3.191984 | 20.35902 | 49.98856
2.667167 | 25.23355 | -2.716368 | 16.33225 | 50.00238 | 3.077166 | 29.30416 | -2.932707 | 18.70688 | 50.0032 | 3.077166 | 29.2959 | -3.192798 | 20.36501 | 50.0474
2.6705 | 25.26742 | -2.717758 | 16.33996 | 50.00059 | 3.0805 | 29.33737 | -2.93325 | 18.70926 | 50.03213 | 3.0805 | 29.32927 | -3.193375 | 20.37276 | 49.96488
2.673834 | 25.3018 | -2.71844 | 16.34377 | 49.97666 | 3.0855 | 29.38735 | -2.93414 | 18.71504 | 49.97762 | 3.0855 | 29.37957 | -3.194544 | 20.38559 | 50.01212
2.678833 | 25.35044 | -2.719258 | 16.34964 | 50.01006 | 3.0905 | 29.43648 | -2.935039 | 18.72193 | 50.01028 | 3.0905 | 29.42955 | -3.195598 | 20.39345 | 49.98869
2.683833 | 25.40014 | -2.720056 | 16.35571 | 49.98691 | 3.0955 | 29.4873 | -2.935838 | 18.72636 | 49.98594 | 3.0955 | 29.47943 | -3.196553 | 20.39717 | 49.99628
2.687167 | 25.4332 | -2.720844 | 16.36066 | 49.98102 | 3.1005 | 29.5376 | -2.93663 | 18.73103 | 50.02363 | 3.1005 | 29.52892 | -3.197363 | 20.40215 | 50.01841
2.6905 | 25.46568 | -2.722029 | 16.36882 | 50.05008 | 3.1055 | 29.58795 | -2.937655 | 18.7402 | 49.99195 | 3.1055 | 29.57896 | -3.198112 | 20.40815 | 49.98918
2.6955 | 25.51636 | -2.723716 | 16.38014 | 49.97944 | 3.1105 | 29.6376 | -2.938718 | 18.74926 | 50.00232 | 3.1105 | 29.62924 | -3.198879 | 20.40842 | 49.98953
2.7005 | 25.56668 | -2.724617 | 16.38256 | 50.0042 | 3.113833 | 29.67045 | -2.939263 | 18.75359 | 49.99276 | 3.113833 | 29.66226 | -3.199613 | 20.40627 | 49.98956
2.703833 | 25.59951 | -2.7251 | 16.38049 | 50.01666 | 3.118834 | 29.72002 | -2.940106 | 18.75766 | 50.00083 | 3.118834 | 29.71208 | -3.20141 | 20.41039 | 50.00228
2.707167 | 25.6326 | -2.725584 | 16.37884 | 49.9885 | 3.123834 | 29.76998 | -2.941062 | 18.76196 | 49.97348 | 3.123834 | 29.76203 | -3.203294 | 20.42426 | 50.00962
2.7105 | 25.66416 | -2.726096 | 16.37948 | 50.02062 | 3.128833 | 29.82032 | -2.941925 | 18.7666 | 50.00369 | 3.128833 | 29.81218 | -3.204206 | 20.43487 | 50.00148
2.7155 | 25.71516 | -2.727244 | 16.38724 | 50.00322 | 3.133833 | 29.8708 | -2.942999 | 18.77671 | 49.97222 | 3.133833 | 29.86109 | -3.205015 | 20.43776 | 49.99232
2.7205 | 25.76533 | -2.72843 | 16.39758 | 50.00028 | 3.138834 | 29.92 | -2.944323 | 18.78698 | 50.00641 | 3.138834 | 29.91133 | -3.205886 | 20.43892 | 50.0311
2.723833 | 25.79811 | -2.729133 | 16.40325 | 50.0079 | 3.143833 | 29.97112 | -2.945276 | 18.79031 | 50.01472 | 3.143833 | 29.96102 | -3.20705 | 20.44814 | 49.98276
2.727167 | 25.83132 | -2.729674 | 16.40859 | 49.99414 | 3.147167 | 30.0034 | -2.945832 | 18.791 | 49.98804 | 3.147167 | 29.99496 | -3.207629 | 20.45638 | 50.00352
2.732167 | 25.88146 | -2.730465 | 16.41466 | 50.01377 | 3.152167 | 30.0533 | -2.946818 | 18.79536 | 50.00302 | 3.152167 | 30.04416 | -3.208416 | 20.46271 | 50.01524
2.737167 | 25.93153 | -2.731273 | 16.42178 | 49.99358 | 3.157167 | 30.10364 | -2.948181 | 18.80391 | 50.03943 | 3.157167 | 30.0936 | -3.209466 | 20.46637 | 49.97019
2.7405 | 25.9636 | -2.731916 | 16.42685 | 50.03759 | 3.162167 | 30.15346 | -2.949747 | 18.8131 | 49.99051 | 3.162167 | 30.14398 | -3.210416 | 20.47211 | 50.01985
2.743833 | 25.99656 | -2.732464 | 16.43279 | 49.97021 | 3.167167 | 30.202 | -2.950961 | 18.8208 | 49.98498 | 3.167167 | 30.1936 | -3.211374 | 20.48276 | 49.97848
2.748833 | 26.0474 | -2.733438 | 16.44044 | 50.00808 | 3.1705 | 30.23575 | -2.951533 | 18.82394 | 49.9806 | 3.1705 | 30.22846 | -3.211884 | 20.49049 | 49.98679
2.753833 | 26.09766 | -2.734253 | 16.44234 | 49.98822 | 3.1755 | 30.2869 | -2.952389 | 18.82921 | 50.01946 | 3.1755 | 30.27777 | -3.212652 | 20.49874 | 50.00969
2.757167 | 26.13095 | -2.734966 | 16.44568 | 49.99706 | 3.1805 | 30.3361 | -2.953216 | 18.83376 | 49.99726 | 3.1805 | 30.32736 | -3.213734 | 20.50521 | 49.99784
2.7605 | 26.16472 | -2.735679 | 16.45027 | 50.0071 | 3.1855 | 30.38596 | -2.95408 | 18.8363 | 50.01132 | 3.1855 | 30.37651 | -3.214978 | 20.50906 | 50.00358
2.763833 | 26.1976 | -2.73623 | 16.45614 | 49.99394 | 3.1905 | 30.43604 | -2.954988 | 18.84037 | 49.99018 | 3.1905 | 30.42714 | -3.215836 | 20.51 | 49.98626
2.768833 | 26.24768 | -2.737074 | 16.46704 | 50.00884 | 3.1955 | 30.48616 | -2.956182 | 18.8514 | 50.00922 | 3.1955 | 30.47632 | -3.21666 | 20.51599 | 50.0086
2.773833 | 26.29805 | -2.737912 | 16.47317 | 49.9617 | 3.2005 | 30.53598 | -2.957072 | 18.86477 | 49.96804 | 3.2005 | 30.52768 | -3.217632 | 20.52485 | 49.98363
2.777166 | 26.33111 | -2.738719 | 16.47732 | 50.02176 | 3.203833 | 30.56946 | -2.957612 | 18.87214 | 49.99984 | 3.203833 | 30.55932 | -3.218206 | 20.531 | 50.0194
2.7805 | 26.36358 | -2.739368 | 16.47995 | 49.9976 | 3.208833 | 30.61859 | -2.958442 | 18.87601 | 50.0078 | 3.208833 | 30.60974 | -3.219018 | 20.53706 | 49.99324
2.7855 | 26.41483 | -2.740237 | 16.48296 | 49.9918 | 3.213833 | 30.66939 | -2.95932 | 18.87516 | 49.98044 | 3.213833 | 30.66023 | -3.21983 | 20.54204 | 49.99933
2.7905 | 26.4642 | -2.74105 | 16.48581 | 49.98822 | 3.218834 | 30.71922 | -2.960941 | 18.88194 | 50.00672 | 3.218834 | 30.71064 | -3.220698 | 20.54606 | 50.00381
2.793833 | 26.49723 | -2.741605 | 16.48779 | 50.01273 | 3.223834 | 30.76872 | -2.962458 | 18.8953 | 49.9772 | 3.223834 | 30.76041 | -3.221828 | 20.55302 | 49.99411
2.797167 | 26.5302 | -2.742407 | 16.49432 | 49.9875 | 3.227167 | 30.80178 | -2.963128 | 18.90272 | 50.01778 | 3.227167 | 30.79302 | -3.222809 | 20.55962 | 49.98288
2.802166 | 26.58094 | -2.745049 | 16.51241 | 50.00196 | 3.232167 | 30.85118 | -2.963982 | 18.91184 | 49.99787 | 3.232167 | 30.843 | -3.2245 | 20.5674 | 50.01887
2.807167 | 26.6314 | -2.747041 | 16.52134 | 49.9861 | 3.237167 | 30.9009 | -2.964821 | 18.917 | 50.01544 | 3.237167 | 30.89447 | -3.225581 | 20.56953 | 49.99092
2.8105 | 26.66578 | -2.747589 | 16.5203 | 49.99652 | 3.242166 | 30.95154 | -2.965725 | 18.92167 | 49.99654 | 3.242166 | 30.94417 | -3.226389 | 20.57196 | 49.98877
2.813833 | 26.69817 | -2.748111 | 16.52063 | 50.03046 | 3.247166 | 31.0021 | -2.966644 | 18.92358 | 50.00906 | 3.247166 | 30.99347 | -3.227686 | 20.58111 | 50.0067
2.817166 | 26.73194 | -2.748628 | 16.52265 | 49.96844 | 3.252167 | 31.0518 | -2.967554 | 18.9267 | 50.00533 | 3.252167 | 31.04258 | -3.229815 | 20.59548 | 49.9991
2.822166 | 26.78131 | -2.749465 | 16.52864 | 50.00972 | 3.257167 | 31.10182 | -2.968381 | 18.93167 | 50.03343 | 3.257167 | 31.09294 | -3.230799 | 20.60001 | 50.01088
2.827166 | 26.83006 | -2.750434 | 16.53348 | 49.98531 | 3.2605 | 31.13466 | -2.96896 | 18.93571 | 49.9692 | 3.2605 | 31.12666 | -3.231566 | 20.60139 | 49.9949
2.8305 | 26.8638 | -2.750995 | 16.53618 | 50.012 | 3.2655 | 31.18434 | -2.97015 | 18.94189 | 49.99028 | 3.2655 | 31.17602 | -3.232677 | 20.604 | 50.00704
2.833834 | 26.89682 | -2.7515 | 16.53712 | 50.003 | 3.2705 | 31.23474 | -2.971326 | 18.95089 | 50.00685 | 3.2705 | 31.22538 | -3.233533 | 20.61026 | 49.98816
2.838833 | 26.94668 | -2.752337 | 16.53742 | 49.99361 | 3.2755 | 31.28463 | -2.972322 | 18.95658 | 49.99814 | 3.2755 | 31.27544 | -3.234293 | 20.62152 | 50.00795
2.843834 | 26.99604 | -2.753244 | 16.54082 | 50.0025 | 3.2805 | 31.33382 | -2.973197 | 18.95811 | 50.01234 | 3.2805 | 31.3249 | -3.235168 | 20.62744 | 49.98513
2.847167 | 27.03 | -2.753828 | 16.54609 | 50.0163 | 3.2855 | 31.3845 | -2.974025 | 18.95965 | 50.0078 | 3.2855 | 31.37584 | -3.236697 | 20.63317 | 49.98789
2.8505 | 27.06155 | -2.75437 | 16.55182 | 49.99624 | 3.2905 | 31.43448 | -2.97496 | 18.9695 | 49.99922 | 3.2905 | 31.426 | -3.2379 | 20.63734 | 49.99878
2.853833 | 27.0959 | -2.754868 | 16.557 | 49.96777 | 3.293833 | 31.46842 | -2.975715 | 18.97709 | 50.0233 | 3.293833 | 31.45991 | -3.23841 | 20.64187 | 50.01538
2.858833 | 27.14678 | -2.755625 | 16.56296 | 50.00476 | 3.298834 | 31.51725 | -2.976892 | 18.98714 | 49.99386 | 3.298834 | 31.50923 | -3.239205 | 20.65003 | 49.98674
2.863833 | 27.19613 | -2.75657 | 16.56843 | 50.0083 | 3.303833 | 31.56693 | -2.97802 | 18.9923 | 49.98372 | 3.303833 | 31.5584 | -3.240033 | 20.65885 | 50.02372
2.867167 | 27.22876 | -2.757856 | 16.57718 | 50.00208 | 3.308833 | 31.61631 | -2.9789 | 19.00016 | 50.0004 | 3.308833 | 31.6083 | -3.241028 | 20.66736 | 50.00372
2.8705 | 27.26214 | -2.758509 | 16.58095 | 50.0084 | 3.313833 | 31.6681 | -2.97977 | 19.00978 | 49.97966 | 3.313833 | 31.65842 | -3.241936 | 20.67464 | 50.01604
2.8755 | 27.31198 | -2.759364 | 16.58689 | 49.98075 | 3.317166 | 31.70049 | -2.980346 | 19.01517 | 50.0454 | 3.317166 | 31.69222 | -3.242485 | 20.67865 | 49.99618
2.8805 | 27.36339 | -2.76011 | 16.59346 | 49.98398 | 3.322166 | 31.75052 | -2.981646 | 19.02201 | 50.00672 | 3.322166 | 31.74158 | -3.243302 | 20.68369 | 49.98276
2.883833 | 27.39523 | -2.760602 | 16.59751 | 50.00382 | 3.327167 | 31.79889 | -2.983324 | 19.03061 | 49.99911 | 3.327167 | 31.79184 | -3.244086 | 20.68692 | 50.00138
2.887167 | 27.42821 | -2.76114 | 16.601 | 50.0166 | 3.332167 | 31.84993 | -2.984447 | 19.0346 | 49.98419 | 3.332167 | 31.84125 | -3.244987 | 20.69341 | 50.01098
2.892166 | 27.4786 | -2.761952 | 16.60182 | 50.00162 | 3.337167 | 31.89916 | -2.985356 | 19.03804 | 50.01564 | 3.337167 | 31.89208 | -3.246252 | 20.7072 | 50.02304
2.897167 | 27.5289 | -2.762917 | 16.60374 | 50.00172 | 3.342167 | 31.94965 | -2.98636 | 19.04846 | 50.00636 | 3.342167 | 31.94191 | -3.247402 | 20.71632 | 49.97814
2.9005 | 27.56236 | -2.763503 | 16.60896 | 50.00043 | 3.347167 | 31.99959 | -2.987951 | 19.06227 | 49.96306 | 3.347167 | 31.99162 | -3.248242 | 20.71762 | 50.01504
2.903833 | 27.59366 | -2.764485 | 16.61886 | 50.0001 | 3.3505 | 32.03406 | -2.988622 | 19.06492 | 50.01426 | 3.3505 | 32.02474 | -3.24884 | 20.7192 | 50.0116
2.907167 | 27.62778 | -2.765696 | 16.63236 | 50.00786 | 3.3555 | 32.08329 | -2.989444 | 19.06712 | 50.01104 | 3.3555 | 32.07462 | -3.250029 | 20.72844 | 49.99691
2.912167 | 27.67838 | -2.76661 | 16.64559 | 50.01102 | 3.3605 | 32.1341 | -2.99025 | 19.07361 | 49.97134 | 3.3605 | 32.12426 | -3.251428 | 20.7377 | 49.99966
2.917167 | 27.72782 | -2.767384 | 16.65299 | 49.96977 | 3.3655 | 32.1832 | -2.99124 | 19.08027 | 49.9916 | 3.3655 | 32.17558 | -3.252595 | 20.73854 | 50.00386
2.9205 | 27.76237 | -2.767887 | 16.65208 | 50.0081 | 3.3705 | 32.23238 | -2.992106 | 19.08279 | 50.01324 | 3.3705 | 32.22608 | -3.253558 | 20.73837 | 50.00979
2.923834 | 27.79522 | -2.76843 | 16.6489 | 49.97854 | 3.373834 | 32.26637 | -2.992638 | 19.08498 | 49.97984 | 3.373834 | 32.25854 | -3.254096 | 20.74156 | 50.01028
2.928833 | 27.84432 | -2.769311 | 16.646 | 50.0035 | 3.378833 | 32.31674 | -2.993494 | 19.09042 | 50.00174 | 3.378833 | 32.30797 | -3.254916 | 20.75038 | 49.98692
2.933833 | 27.89538 | -2.770572 | 16.65372 | 50.02854 | 3.383833 | 32.36753 | -2.99473 | 19.10038 | 50.00019 | 3.383833 | 32.35753 | -3.255732 | 20.76112 | 50.00653
2.937167 | 27.92837 | -2.771158 | 16.66212 | 49.96797 | 3.388834 | 32.41711 | -2.995841 | 19.10995 | 49.99906 | 3.388834 | 32.4082 | -3.256553 | 20.77484 | 50.00102
2.9405 | 27.96237 | -2.77168 | 16.6687 | 49.99981 | 3.393834 | 32.4659 | -2.996834 | 19.11542 | 50.00147 | 3.393834 | 32.45782 | -3.257453 | 20.78668 | 49.9844
2.9455 | 28.01161 | -2.772468 | 16.67346 | 50.00389 | 3.398834 | 32.51587 | -2.998144 | 19.12037 | 50.00609 | 3.398834 | 32.50763 | -3.259226 | 20.79585 | 49.99952
2.9505 | 28.06094 | -2.77348 | 16.67558 | 50.01762 | 3.403833 | 32.56606 | -2.999118 | 19.11941 | 50.01469 | 3.403833 | 32.55782 | -3.261711 | 20.80693 | 49.98116
2.953833 | 28.09436 | -2.774698 | 16.68193 | 49.97309 | 3.407167 | 32.59944 | -2.999688 | 19.1227 | 50.00367 | 3.407167 | 32.59028 | -3.26273 | 20.81143 | 50.01096
2.957167 | 28.12831 | -2.776139 | 16.69036 | 50.01676 | 3.412167 | 32.64873 | -3.000514 | 19.13209 | 50.00254 | 3.412167 | 32.63992 | -3.263558 | 20.81785 | 50.00074
2.9605 | 28.16098 | -2.776948 | 16.69618 | 50.02769 | 3.417167 | 32.69802 | -3.001733 | 19.14673 | 50.00497 | 3.417167 | 32.69044 | -3.264344 | 20.82141 | 49.99381
2.9655 | 28.21128 | -2.777785 | 16.70068 | 49.99258 | 3.422167 | 32.74862 | -3.002811 | 19.15338 | 49.98023 | 3.422167 | 32.74088 | -3.265141 | 20.82295 | 49.99903
2.9705 | 28.26118 | -2.778595 | 16.70272 | 50.00238 | 3.427167 | 32.79819 | -3.003684 | 19.15646 | 49.99176 | 3.427167 | 32.79019 | -3.266088 | 20.82519 | 50.03124
2.973833 | 28.29458 | -2.779116 | 16.70521 | 49.98493 | 3.432167 | 32.84772 | -3.004635 | 19.16181 | 50.01729 | 3.432167 | 32.84046 | -3.26705 | 20.83356 | 50.00488
2.977167 | 28.32797 | -2.779644 | 16.70834 | 49.98058 | 3.437167 | 32.8985 | -3.005784 | 19.1674 | 49.99546 | 3.437167 | 32.89004 | -3.267825 | 20.8425 | 49.96133
2.982167 | 28.37749 | -2.780787 | 16.71705 | 50.01654 | 3.4405 | 32.93168 | -3.006404 | 19.16895 | 49.9832 | 3.4405 | 32.92367 | -3.268341 | 20.84785 | 49.99033
2.987167 | 28.427 | -2.783009 | 16.73035 | 49.98602 | 3.4455 | 32.9808 | -3.007242 | 19.17489 | 49.98271 | 3.4455 | 32.97357 | -3.269324 | 20.85566 | 50.00731
2.9905 | 28.46107 | -2.784382 | 16.73667 | 50.01217 | 3.4505 | 33.03178 | -3.008114 | 19.18636 | 50.02176 | 3.4505 | 33.02342 | -3.270745 | 20.86592 | 50.0023
2.993833 | 28.49392 | -2.784978 | 16.73986 | 50.02654 | 3.4555 | 33.08218 | -3.00903 | 19.19682 | 50.01025 | 3.4555 | 33.07285 | -3.271826 | 20.8746 | 50.01406
2.998833 | 28.54454 | -2.785748 | 16.74172 | 50.00219 | 3.4605 | 33.13125 | -3.010048 | 19.20318 | 49.98224 | 3.4605 | 33.12251 | -3.272622 | 20.88333 | 49.97165
3.003833 | 28.59425 | -2.786416 | 16.74159 | 49.9955 | 3.463833 | 33.16334 | -3.010625 | 19.20461 | 49.99556 | 3.463833 | 33.15665 | -3.273108 | 20.89241 | 50.00074
3.007167 | 28.6274 | -2.786854 | 16.74188 | 50.00672 | 3.468834 | 33.2145 | -3.011678 | 19.20746 | 49.99152 | 3.468834 | 33.20708 | -3.273978 | 20.90349 | 50.005
3.0105 | 28.6606 | -2.787446 | 16.74417 | 50.00952 | 3.473834 | 33.26565 | -3.01268 | 19.21537 | 49.98038 | 3.473834 | 33.2566 | -3.275371 | 20.90859 | 49.99267
3.013833 | 28.69332 | -2.788467 | 16.75468 | 49.97887 | 3.478833 | 33.31446 | -3.013562 | 19.22741 | 50.02334 | 3.478833 | 33.30639 | -3.276492 | 20.90694 | 50.00376
3.018833 | 28.74265 | -2.789612 | 16.76736 | 50.00649 | 3.483833 | 33.36476 | -3.014437 | 19.23806 | 49.99917 | 3.483833 | 33.3557 | -3.277324 | 20.91033 | 49.99254
3.023833 | 28.79322 | -2.790363 | 16.77244 | 49.99281 | 3.488834 | 33.41418 | -3.015472 | 19.24379 | 49.99204 | 3.488834 | 33.40562 | -3.278154 | 20.91883 | 49.99786
3.027166 | 28.82739 | -2.79082 | 16.77517 | 50.00604 | 3.493833 | 33.46387 | -3.016418 | 19.24682 | 50.01954 | 3.493833 | 33.45512 | -3.278996 | 20.92684 | 50.0092
3.0305 | 28.8611 | -2.791313 | 16.77879 | 50.03287 | 3.497166 | 33.49772 | -3.016978 | 19.24739 | 49.98141 | 3.497166 | 33.48872 | -3.279734 | 20.93092 | 50.0023
3.0355 | 28.91018 | -2.792157 | 16.78923 | 49.9875 | 3.502167 | 33.54776 | -3.017826 | 19.25144 | 50.00104 | 3.502167 | 33.5384 | -3.280686 | 20.93414 | 49.98861
3.0405 | 28.95922 | -2.793304 | 16.79766 | 49.97994 | 3.507167 | 33.59782 | -3.018674 | 19.25749 | 50.01732 | 3.507167 | 33.58838 | -3.281556 | 20.93377 | 50.01766
3.043833 | 28.9914 | -2.794256 | 16.80168 | 50.02633 | 3.512167 | 33.64761 | -3.020184 | 19.26484 | 49.9812 | 3.512167 | 33.63802 | -3.28237 | 20.936 | 49.99396
3.047167 | 29.0255 | -2.79479 | 16.80277 | 49.9909 | 3.517166 | 33.69742 | -3.021868 | 19.26986 | 50.04039 | 3.517166 | 33.68791 | -3.283125 | 20.94241 | 50.0135
3.052166 | 29.07548 | -2.795542 | 16.80745 | 50.00644 | 3.5205 | 33.73067 | -3.022601 | 19.27148 | 49.99444 | 3.5205 | 33.72151 | -3.28367 | 20.94782 | 49.98772
3.057167 | 29.12604 | -2.796289 | 16.81412 | 49.99594 | 3.5255 | 33.77985 | -3.023556 | 19.27597 | 50.01479 | 3.5255 | 33.77234 | -3.284705 | 20.95597 | 50.01375
3.0605 | 29.15974 | -2.7968 | 16.81772 | 50.00683 | 3.5305 | 33.82946 | -3.024482 | 19.28425 | 49.9686 | 3.5305 | 33.82216 | -3.285632 | 20.96372 | 49.99981
3.063833 | 29.19243 | -2.797324 | 16.82067 | 49.98602 | 3.5355 | 33.87976 | -3.025368 | 19.29344 | 50.0098 | 3.5355 | 33.8718 | -3.286467 | 20.96982 | 50.00389
3.067166 | 29.22516 | -2.797846 | 16.82251 | 50.00435 | 3.5405 | 33.93005 | -3.02625 | 19.29956 | 49.9775 | 3.5405 | 33.9213 | -3.287465 | 20.97518 | 49.98628
3.072166 | 29.27544 | -2.798632 | 16.8274 | 49.99284 | 3.5455 | 33.98076 | -3.027139 | 19.30526 | 49.99746 | 3.5455 | 33.97186 | -3.288757 | 20.9863 | 49.98416
3.077166 | 29.32602 | -2.799403 | 16.83313 | 50.00398 | 3.5505 | 34.0305 | -3.028308 | 19.31665 | 49.99814 | 3.5505 | 34.02086 | -3.289788 | 20.99556 | 50.0125
3.0805 | 29.35904 | -2.799901 | 16.83596 | 50.00883 | 3.553833 | 34.06232 | -3.02893 | 19.32377 | 50.02302 | 3.553833 | 34.05432 | -3.290378 | 20.99639 | 49.98746
3.083834 | 29.39246 | -2.80041 | 16.83745 | 49.99437 | 3.558833 | 34.113 | -3.029797 | 19.32551 | 49.99675 | 3.558833 | 34.10364 | -3.292005 | 20.99808 | 49.99122
3.088833 | 29.44136 | -2.801172 | 16.84128 | 49.99226 | 3.563833 | 34.16324 | -3.030689 | 19.32449 | 50.03412 | 3.563833 | 34.15332 | -3.293768 | 21.00871 | 50.04142
3.093834 | 29.49247 | -2.801946 | 16.84827 | 50.01804 | 3.568833 | 34.21316 | -3.032112 | 19.33425 | 49.97403 | 3.568833 | 34.20311 | -3.294854 | 21.02205 | 49.98884
3.097167 | 29.52582 | -2.802475 | 16.85442 | 49.99667 | 3.573833 | 34.26358 | -3.033306 | 19.34787 | 50.02402 | 3.573833 | 34.25406 | -3.295669 | 21.03322 | 50.01924
3.1005 | 29.55885 | -2.803213 | 16.86028 | 49.99917 | 3.578833 | 34.31206 | -3.034156 | 19.35797 | 50.00082 | 3.578833 | 34.30405 | -3.297064 | 21.04235 | 49.99616
3.1055 | 29.60914 | -2.805112 | 16.8684 | 49.9901 | 3.583833 | 34.36322 | -3.035041 | 19.36396 | 49.98128 | 3.583833 | 34.35404 | -3.2987 | 21.04842 | 49.98709
3.1105 | 29.65982 | -2.806235 | 16.86717 | 50.01468 | 3.587167 | 34.39598 | -3.035764 | 19.36649 | 50.00313 | 3.587167 | 34.38666 | -3.29929 | 21.04586 | 50.02027
3.113833 | 29.69222 | -2.806838 | 16.86633 | 49.99584 | 3.592167 | 34.44553 | -3.036711 | 19.3694 | 50.01321 | 3.592167 | 34.43691 | -3.300093 | 21.04588 | 50.00415
3.117167 | 29.7261 | -2.807356 | 16.86719 | 49.97546 | 3.597167 | 34.49568 | -3.037575 | 19.37629 | 50.00445 | 3.597167 | 34.48648 | -3.301176 | 21.05293 | 49.99884
3.1205 | 29.75741 | -2.80791 | 16.87222 | 50.00168 | 3.602167 | 34.5459 | -3.038582 | 19.38456 | 50.0007 | 3.602167 | 34.53656 | -3.302444 | 21.06089 | 49.99101
3.1255 | 29.8085 | -2.808955 | 16.88522 | 50.00908 | 3.607167 | 34.59507 | -3.04005 | 19.3938 | 49.99224 | 3.607167 | 34.58675 | -3.303391 | 21.06472 | 50.00537
3.1305 | 29.85872 | -2.809825 | 16.89592 | 50.01031 | 3.6105 | 34.62855 | -3.040793 | 19.39536 | 50.02154 | 3.6105 | 34.62018 | -3.30396 | 21.06828 | 49.98569
3.133833 | 29.89087 | -2.810415 | 16.90155 | 50.00258 | 3.6155 | 34.67842 | -3.041648 | 19.40185 | 49.9975 | 3.6155 | 34.67015 | -3.305071 | 21.07665 | 50.01344
3.137167 | 29.92394 | -2.811234 | 16.90551 | 50.00844 | 3.6205 | 34.72943 | -3.042482 | 19.40816 | 50.00132 | 3.6205 | 34.72021 | -3.306184 | 21.08832 | 49.97628
3.142166 | 29.97472 | -2.81205 | 16.90676 | 50.00328 | 3.6255 | 34.77946 | -3.043404 | 19.41389 | 50.00119 | 3.6255 | 34.77 | -3.30705 | 21.09902 | 49.99628
3.147167 | 30.02454 | -2.81281 | 16.90597 | 49.97369 | 3.6305 | 34.82904 | -3.044699 | 19.41821 | 49.99855 | 3.6305 | 34.82015 | -3.308525 | 21.11012 | 50.00746
3.1505 | 30.05775 | -2.813316 | 16.90578 | 50.00126 | 3.6355 | 34.87788 | -3.045962 | 19.42411 | 50.01248 | 3.6355 | 34.86914 | -3.310848 | 21.12093 | 49.99627
3.153833 | 30.091 | -2.813871 | 16.90756 | 49.99247 | 3.6405 | 34.92844 | -3.046897 | 19.4322 | 49.97306 | 3.6405 | 34.91946 | -3.312712 | 21.13248 | 49.9918
3.158834 | 30.1404 | -2.814704 | 16.91468 | 50.0047 | 3.643834 | 34.962 | -3.047478 | 19.43856 | 49.98543 | 3.643834 | 34.95321 | -3.313312 | 21.1394 | 49.99796
3.163833 | 30.19043 | -2.815492 | 16.92251 | 49.98324 | 3.648834 | 35.01116 | -3.048405 | 19.44676 | 50.00554 | 3.648834 | 35.00207 | -3.31409 | 21.1438 | 50.01338
3.167167 | 30.22454 | -2.81601 | 16.92598 | 50.01148 | 3.653833 | 35.0614 | -3.049314 | 19.44824 | 50.01934 | 3.653833 | 35.05188 | -3.314934 | 21.14485 | 50.0029
3.1705 | 30.25676 | -2.816561 | 16.929 | 49.9872 | 3.658833 | 35.11128 | -3.050194 | 19.45166 | 50.00009 | 3.658833 | 35.10279 | -3.316302 | 21.14842 | 49.99556
3.173834 | 30.29131 | -2.817282 | 16.93302 | 50.02813 | 3.663833 | 35.16156 | -3.051125 | 19.45967 | 49.98904 | 3.663833 | 35.15356 | -3.317795 | 21.15777 | 49.99172
3.178833 | 30.34052 | -2.818403 | 16.94062 | 49.97208 | 3.667167 | 35.19526 | -3.051763 | 19.46595 | 50.0129 | 3.667167 | 35.18608 | -3.318392 | 21.16126 | 50.00576
3.183833 | 30.3902 | -2.819454 | 16.94698 | 50.00974 | 3.672167 | 35.2449 | -3.052864 | 19.4718 | 50.01474 | 3.672167 | 35.2359 | -3.31983 | 21.1731 | 50.00482
3.187167 | 30.42349 | -2.819965 | 16.9507 | 50.03376 | 3.677167 | 35.29431 | -3.054136 | 19.47608 | 49.95762 | 3.677167 | 35.28555 | -3.321245 | 21.18688 | 49.98639
3.1905 | 30.4571 | -2.820459 | 16.95518 | 49.99278 | 3.682167 | 35.3437 | -3.05523 | 19.48505 | 50.01685 | 3.682167 | 35.33455 | -3.322192 | 21.19383 | 49.99787
3.1955 | 30.50701 | -2.821247 | 16.95853 | 50.00769 | 3.687167 | 35.39398 | -3.056632 | 19.49826 | 49.96408 | 3.687167 | 35.38516 | -3.322986 | 21.19618 | 50.01546
3.2005 | 30.55631 | -2.822021 | 16.95903 | 50.00234 | 3.692167 | 35.44419 | -3.057668 | 19.50299 | 49.98852 | 3.692167 | 35.43605 | -3.323806 | 21.19954 | 50.00044
3.203833 | 30.58972 | -2.82261 | 16.96272 | 50.00058 | 3.697167 | 35.49437 | -3.058739 | 19.50444 | 50.03174 | 3.697167 | 35.4852 | -3.324734 | 21.20442 | 49.99534
3.207167 | 30.62336 | -2.823183 | 16.96846 | 49.96098 | 3.7005 | 35.5267 | -3.05934 | 19.50674 | 49.99228 | 3.7005 | 35.51818 | -3.325338 | 21.20682 | 50.03016
3.2105 | 30.65713 | -2.823896 | 16.97707 | 50.0059 | 3.7055 | 35.57747 | -3.060213 | 19.51528 | 49.99586 | 3.7055 | 35.56894 | -3.326182 | 21.21119 | 49.98513
3.2155 | 30.70782 | -2.825535 | 16.98776 | 50.01953 | 3.7105 | 35.62767 | -3.061032 | 19.52389 | 50.01211 | 3.7105 | 35.61899 | -3.327692 | 21.22385 | 50.02202
3.2205 | 30.75702 | -2.82672 | 16.99141 | 49.99572 | 3.7155 | 35.67755 | -3.061968 | 19.5301 | 50.00191 | 3.7155 | 35.66806 | -3.329734 | 21.2407 | 49.98778
3.223834 | 30.7905 | -2.827256 | 16.99379 | 49.99893 | 3.7205 | 35.7261 | -3.062976 | 19.53505 | 49.98453 | 3.7205 | 35.71889 | -3.331058 | 21.25058 | 50.00817
3.227167 | 30.82318 | -2.827793 | 16.99479 | 49.99973 | 3.7255 | 35.77637 | -3.064432 | 19.54528 | 50.00639 | 3.7255 | 35.7679 | -3.33187 | 21.25562 | 50.00713
3.232167 | 30.87342 | -2.828611 | 16.99826 | 49.98234 | 3.7305 | 35.82647 | -3.065612 | 19.5525 | 49.98653 | 3.7305 | 35.81773 | -3.332775 | 21.2613 | 49.98348
3.237167 | 30.92285 | -2.829661 | 17.00261 | 50.02646 | 3.733833 | 35.86034 | -3.066202 | 19.5546 | 50.01233 | 3.733833 | 35.85144 | -3.33369 | 21.26696 | 49.99587
3.2405 | 30.9547 | -2.830262 | 17.0085 | 49.98312 | 3.738834 | 35.91028 | -3.067005 | 19.55847 | 49.98919 | 3.738834 | 35.90171 | -3.334838 | 21.27646 | 50.01502
3.243833 | 30.98852 | -2.830863 | 17.01536 | 50.01928 | 3.743833 | 35.96026 | -3.06778 | 19.56425 | 49.98796 | 3.743833 | 35.95111 | -3.33565 | 21.28119 | 49.99211
3.248833 | 31.03899 | -2.831789 | 17.02129 | 49.99322 | 3.748833 | 36.00984 | -3.068912 | 19.57117 | 50.00299 | 3.748833 | 36.00023 | -3.336503 | 21.28072 | 49.99681
3.253833 | 31.08955 | -2.832611 | 17.02156 | 50.00719 | 3.753833 | 36.05962 | -3.070502 | 19.57802 | 50.02378 | 3.753833 | 36.05114 | -3.337406 | 21.28174 | 49.9715
3.257167 | 31.12366 | -2.833146 | 17.02021 | 49.99396 | 3.757167 | 36.09302 | -3.072069 | 19.58761 | 49.98246 | 3.757167 | 36.08438 | -3.337969 | 21.29076 | 50.0007
3.2605 | 31.15742 | -2.833663 | 17.02329 | 50.00633 | 3.762167 | 36.14347 | -3.073967 | 19.6022 | 49.99433 | 3.762167 | 36.13388 | -3.33877 | 21.3054 | 50.01284
3.263833 | 31.18875 | -2.83429 | 17.02956 | 49.97024 | 3.767166 | 36.19284 | -3.075328 | 19.61406 | 50.0041 | 3.767166 | 36.18425 | -3.3401 | 21.31712 | 49.98876
3.268833 | 31.23888 | -2.835136 | 17.04018 | 49.99828 | 3.772167 | 36.24294 | -3.076364 | 19.62112 | 49.9938 | 3.772167 | 36.23341 | -3.341162 | 21.31885 | 50.01294
3.273834 | 31.2896 | -2.835954 | 17.04561 | 50.0343 | 3.777167 | 36.2934 | -3.077214 | 19.62712 | 50.01034 | 3.777167 | 36.28377 | -3.342434 | 21.32184 | 49.96992
3.277167 | 31.32235 | -2.836495 | 17.04555 | 49.9929 | 3.782166 | 36.34298 | -3.078034 | 19.63162 | 50.0065 | 3.782166 | 36.3332 | -3.343283 | 21.32166 | 49.9953
3.2805 | 31.35579 | -2.837046 | 17.04657 | 50.01389 | 3.787167 | 36.39241 | -3.07895 | 19.63544 | 49.99283 | 3.787167 | 36.38405 | -3.344097 | 21.32446 | 50.02303
3.2855 | 31.40572 | -2.837952 | 17.05098 | 49.99238 | 3.7905 | 36.42453 | -3.080022 | 19.6408 | 50.00604 | 3.7905 | 36.41649 | -3.344641 | 21.33122 | 49.9901
3.2905 | 31.4551 | -2.838957 | 17.05901 | 49.9914 | 3.7955 | 36.47611 | -3.081208 | 19.64776 | 50.01074 | 3.7955 | 36.46667 | -3.345557 | 21.34436 | 49.9965
3.293833 | 31.48769 | -2.839502 | 17.06357 | 50.00568 | 3.8005 | 36.52565 | -3.082102 | 19.65552 | 49.96194 | 3.8005 | 36.51677 | -3.346484 | 21.35453 | 49.9793
3.297166 | 31.52256 | -2.840035 | 17.06794 | 49.97792 | 3.8055 | 36.5765 | -3.08292 | 19.66279 | 49.99992 | 3.8055 | 36.56708 | -3.347375 | 21.3579 | 50.02417
3.302166 | 31.57331 | -2.840793 | 17.07108 | 50.01224 | 3.8105 | 36.62518 | -3.083803 | 19.67075 | 50.00626 | 3.8105 | 36.61716 | -3.348214 | 21.35805 | 50.00552
3.307167 | 31.62277 | -2.841942 | 17.07898 | 49.99966 | 3.813833 | 36.65765 | -3.084432 | 19.67522 | 50.01722 | 3.813833 | 36.65033 | -3.348767 | 21.35988 | 49.97788
3.3105 | 31.6558 | -2.843618 | 17.09247 | 49.99991 | 3.818833 | 36.70884 | -3.085363 | 19.67808 | 49.98998 | 3.818833 | 36.69925 | -3.350278 | 21.37198 | 50.00536
3.313833 | 31.689 | -2.844908 | 17.10348 | 49.97648 | 3.823833 | 36.75974 | -3.086215 | 19.68066 | 50.01152 | 3.823833 | 36.74995 | -3.351988 | 21.38518 | 50.0256
3.317166 | 31.72156 | -2.845864 | 17.11052 | 49.99412 | 3.828833 | 36.80926 | -3.087022 | 19.68516 | 50.00474 | 3.828833 | 36.79977 | -3.353048 | 21.39015 | 49.99716
3.322166 | 31.77192 | -2.846692 | 17.11118 | 49.99711 | 3.833833 | 36.8579 | -3.08792 | 19.69315 | 49.98796 | 3.833833 | 36.84838 | -3.354456 | 21.39685 | 49.96368
3.327167 | 31.82172 | -2.84736 | 17.11173 | 50.00284 | 3.838833 | 36.9088 | -3.088863 | 19.70274 | 50.00497 | 3.838833 | 36.89895 | -3.355504 | 21.40396 | 50.01382
3.3305 | 31.85545 | -2.84781 | 17.11468 | 50.0007 | 3.843834 | 36.95842 | -3.089764 | 19.70856 | 49.97388 | 3.843834 | 36.94825 | -3.356406 | 21.40873 | 49.98868
3.333833 | 31.8893 | -2.848305 | 17.1173 | 50.02368 | 3.847166 | 36.99176 | -3.090355 | 19.71124 | 50.02478 | 3.847166 | 36.98247 | -3.356969 | 21.40995 | 49.98934
3.338833 | 31.93856 | -2.849582 | 17.12156 | 49.9841 | 3.852167 | 37.04157 | -3.09137 | 19.71714 | 50.01269 | 3.852167 | 37.03248 | -3.358012 | 21.41734 | 50.00421
3.343834 | 31.98794 | -2.85112 | 17.12691 | 50.00623 | 3.857167 | 37.09206 | -3.09229 | 19.72817 | 49.95586 | 3.857167 | 37.08287 | -3.359362 | 21.42892 | 50.0067
3.347167 | 32.02094 | -2.851732 | 17.13179 | 49.97807 | 3.862167 | 37.14175 | -3.09322 | 19.73536 | 50.0068 | 3.862167 | 37.13166 | -3.360392 | 21.43835 | 49.9893
3.3505 | 32.05422 | -2.852234 | 17.1397 | 49.99452 | 3.867166 | 37.1918 | -3.094156 | 19.73716 | 49.97877 | 3.867166 | 37.18126 | -3.361306 | 21.44384 | 49.99422
3.3555 | 32.10528 | -2.852981 | 17.15292 | 50.02262 | 3.872166 | 37.24152 | -3.095036 | 19.73791 | 50.01626 | 3.872166 | 37.23205 | -3.362152 | 21.45189 | 49.99616
3.3605 | 32.1554 | -2.85373 | 17.15904 | 49.98816 | 3.877167 | 37.2921 | -3.09591 | 19.74055 | 49.98596 | 3.877167 | 37.28197 | -3.362985 | 21.45408 | 50.01213
3.363834 | 32.18923 | -2.85425 | 17.16039 | 50.0127 | 3.8805 | 37.32398 | -3.096489 | 19.74184 | 49.99649 | 3.8805 | 37.31442 | -3.363597 | 21.45777 | 50.01086
3.367167 | 32.2201 | -2.854776 | 17.16083 | 49.99534 | 3.8855 | 37.3736 | -3.097394 | 19.74327 | 49.99558 | 3.8855 | 37.36545 | -3.364504 | 21.46288 | 49.98994
3.3705 | 32.25428 | -2.855302 | 17.16296 | 49.98316 | 3.8905 | 37.42374 | -3.09829 | 19.74863 | 50.0293 | 3.8905 | 37.4164 | -3.36596 | 21.47604 | 49.99428
3.3755 | 32.30414 | -2.856156 | 17.16955 | 49.9964 | 3.8955 | 37.47504 | -3.09934 | 19.75887 | 49.98696 | 3.8955 | 37.46525 | -3.367998 | 21.48777 | 50.01966
3.3805 | 32.35497 | -2.857372 | 17.1771 | 50.01686 | 3.9005 | 37.52456 | -3.10088 | 19.77577 | 49.97996 | 3.9005 | 37.51335 | -3.370153 | 21.5002 | 50.00824
3.383833 | 32.38845 | -2.858184 | 17.18115 | 49.98855 | 3.903833 | 37.55698 | -3.101524 | 19.78192 | 50.01064 | 3.903833 | 37.54714 | -3.370758 | 21.50353 | 49.9629
3.387167 | 32.42086 | -2.859002 | 17.18337 | 50.00496 | 3.908833 | 37.60715 | -3.10232 | 19.78653 | 50.00656 | 3.908833 | 37.59858 | -3.371578 | 21.51197 | 50.00204
3.392166 | 32.4712 | -2.859888 | 17.1864 | 50.00762 | 3.913833 | 37.65833 | -3.103152 | 19.79015 | 50.00066 | 3.913833 | 37.64875 | -3.37241 | 21.5181 | 50.02684
3.397167 | 32.52066 | -2.860681 | 17.19481 | 49.99762 | 3.918833 | 37.70652 | -3.104506 | 19.80082 | 49.98739 | 3.918833 | 37.69805 | -3.373946 | 21.52863 | 49.98559
3.4005 | 32.5538 | -2.861244 | 17.204 | 49.96026 | 3.923834 | 37.75761 | -3.105814 | 19.81288 | 49.9956 | 3.923834 | 37.74768 | -3.375763 | 21.54086 | 50.00486
3.403833 | 32.58687 | -2.86174 | 17.21177 | 50.01354 | 3.928833 | 37.8068 | -3.106651 | 19.81675 | 50.01496 | 3.928833 | 37.79726 | -3.37719 | 21.55028 | 50.01546
3.408833 | 32.6378 | -2.862598 | 17.21657 | 50.01093 | 3.933833 | 37.85686 | -3.107517 | 19.82014 | 49.9843 | 3.933833 | 37.84794 | -3.378079 | 21.55354 | 49.98588
3.413833 | 32.68657 | -2.863726 | 17.21811 | 49.987 | 3.937167 | 37.88978 | -3.108101 | 19.82364 | 49.98824 | 3.937167 | 37.88156 | -3.378624 | 21.55474 | 50.02782
3.417167 | 32.72037 | -2.864382 | 17.22075 | 50.02808 | 3.942166 | 37.94008 | -3.108972 | 19.83081 | 50.0099 | 3.942166 | 37.931 | -3.379531 | 21.5563 | 50.00141
3.4205 | 32.75359 | -2.864904 | 17.22482 | 49.99134 | 3.947166 | 37.99009 | -3.109943 | 19.83517 | 50.02134 | 3.947166 | 37.98104 | -3.3804 | 21.56246 | 49.98133
3.423834 | 32.78761 | -2.86544 | 17.22929 | 49.99783 | 3.952167 | 38.04016 | -3.111432 | 19.84287 | 49.98472 | 3.952167 | 38.03091 | -3.38167 | 21.57711 | 50.00492
3.428833 | 32.83742 | -2.866261 | 17.23382 | 49.99379 | 3.957167 | 38.08924 | -3.112508 | 19.85309 | 49.9969 | 3.957167 | 38.0801 | -3.383798 | 21.59592 | 49.9723
3.433833 | 32.88681 | -2.867083 | 17.23568 | 50.00878 | 3.9605 | 38.12229 | -3.113176 | 19.86151 | 50.00706 | 3.9605 | 38.1137 | -3.385547 | 21.60382 | 50.00874
3.437167 | 32.92021 | -2.867625 | 17.23756 | 50.01786 | 3.9655 | 38.17266 | -3.114724 | 19.87483 | 50.00304 | 3.9655 | 38.16357 | -3.387612 | 21.61202 | 49.98864
3.4405 | 32.95318 | -2.868192 | 17.23965 | 49.9888 | 3.9705 | 38.22272 | -3.116314 | 19.88407 | 49.98152 | 3.9705 | 38.21315 | -3.389728 | 21.62305 | 50.02706
3.4455 | 33.0037 | -2.86906 | 17.24284 | 49.9865 | 3.9755 | 38.27351 | -3.117286 | 19.88764 | 50.00494 | 3.9755 | 38.26237 | -3.391163 | 21.63375 | 50.00424
3.4505 | 33.05272 | -2.870071 | 17.2508 | 50.01744 | 3.9805 | 38.32364 | -3.118204 | 19.88711 | 49.98797 | 3.9805 | 38.31375 | -3.392158 | 21.64092 | 49.99259
3.453833 | 33.08626 | -2.87075 | 17.25753 | 50.02006 | 3.9855 | 38.3741 | -3.11905 | 19.88711 | 49.99422 | 3.9855 | 38.36302 | -3.392978 | 21.65416 | 50.0008
3.457167 | 33.1194 | -2.87127 | 17.26368 | 49.98935 | 3.9905 | 38.42336 | -3.120342 | 19.8972 | 50.00567 | 3.9905 | 38.41341 | -3.393885 | 21.66792 | 49.99696
3.462167 | 33.16924 | -2.87202 | 17.26544 | 50.00225 | 3.993834 | 38.4568 | -3.121459 | 19.9093 | 50.01707 | 3.993834 | 38.4456 | -3.394432 | 21.6692 | 49.99924
3.467166 | 33.21956 | -2.872762 | 17.2643 | 49.99396 | 3.998834 | 38.50655 | -3.12242 | 19.91678 | 49.98018 | 3.998834 | 38.49617 | -3.395263 | 21.66334 | 49.99206
3.4705 | 33.25183 | -2.873276 | 17.26795 | 49.98282 | 4.003833 | 38.55612 | -3.123284 | 19.91896 | 50.01054 | 4.003833 | 38.54645 | -3.396414 | 21.6656 | 50.01956
3.473834 | 33.28585 | -2.87388 | 17.27622 | 50.02704 | 4.008833 | 38.60601 | -3.12431 | 19.92698 | 50.00556 | 4.008833 | 38.59656 | -3.397804 | 21.68175 | 50.00016
3.477167 | 33.3192 | -2.874716 | 17.28752 | 49.99109 | 4.013834 | 38.65487 | -3.125305 | 19.93448 | 50.00212 | 4.013834 | 38.64548 | -3.398964 | 21.69192 | 49.98122
3.482167 | 33.36926 | -2.875575 | 17.29237 | 50.01134 | 4.018833 | 38.70522 | -3.126594 | 19.94123 | 49.99252 | 4.018833 | 38.69551 | -3.399815 | 21.69152 | 50.00098
3.487167 | 33.41858 | -2.876392 | 17.29205 | 50.01998 | 4.023834 | 38.75603 | -3.12793 | 19.94601 | 50.00394 | 4.023834 | 38.74514 | -3.400781 | 21.69419 | 49.98603
3.4905 | 33.45245 | -2.87694 | 17.29452 | 49.958 | 4.027167 | 38.78853 | -3.128979 | 19.9535 | 50.01663 | 4.027167 | 38.77888 | -3.401653 | 21.70294 | 49.98869
3.493833 | 33.486 | -2.877499 | 17.30016 | 50.02083 | 4.032166 | 38.83903 | -3.130236 | 19.96156 | 50.00454 | 4.032166 | 38.82841 | -3.40356 | 21.72037 | 50.01586
3.498833 | 33.53586 | -2.878377 | 17.30668 | 50.0013 | 4.037167 | 38.88875 | -3.13125 | 19.96742 | 49.9895 | 4.037167 | 38.87862 | -3.405293 | 21.73417 | 49.98122
3.503833 | 33.5848 | -2.879302 | 17.30962 | 49.99542 | 4.042167 | 38.93806 | -3.132486 | 19.97297 | 50.0013 | 4.042167 | 38.9283 | -3.406248 | 21.73918 | 50.00782
3.507167 | 33.61877 | -2.88003 | 17.31202 | 49.96754 | 4.047167 | 38.98822 | -3.133377 | 19.98151 | 49.97978 | 4.047167 | 38.97954 | -3.407125 | 21.74097 | 50.00704
3.5105 | 33.65098 | -2.880875 | 17.31698 | 49.9997 | 4.0505 | 39.02189 | -3.133943 | 19.98742 | 50.01062 | 4.0505 | 39.01173 | -3.407703 | 21.7427 | 50.01742
3.5155 | 33.70214 | -2.881818 | 17.32803 | 50.02541 | 4.0555 | 39.0722 | -3.134812 | 19.99344 | 49.99188 | 4.0555 | 39.06136 | -3.408766 | 21.74765 | 49.9851
3.5205 | 33.75147 | -2.88266 | 17.33678 | 49.97747 | 4.0605 | 39.12198 | -3.135678 | 19.99465 | 50.01484 | 4.0605 | 39.1104 | -3.409795 | 21.75856 | 50.01104
3.523834 | 33.78472 | -2.883426 | 17.34206 | 50.01002 | 4.0655 | 39.17019 | -3.13656 | 20.00106 | 49.9857 | 4.0655 | 39.16138 | -3.411625 | 21.77303 | 49.99096
3.527167 | 33.81717 | -2.884407 | 17.34527 | 50.0025 | 4.0705 | 39.22137 | -3.137774 | 20.01299 | 50.02518 | 4.0705 | 39.21148 | -3.414194 | 21.78716 | 50.00066
3.5305 | 33.85183 | -2.885389 | 17.34776 | 50.00847 | 4.0755 | 39.27094 | -3.139281 | 20.0287 | 50.00393 | 4.0755 | 39.26142 | -3.416554 | 21.79749 | 50.004
3.5355 | 33.90236 | -2.886552 | 17.352 | 49.99054 | 4.0805 | 39.32053 | -3.14025 | 20.04132 | 49.99257 | 4.0805 | 39.31106 | -3.418344 | 21.80955 | 49.99414
3.5405 | 33.95188 | -2.887388 | 17.35759 | 49.98496 | 4.083833 | 39.35478 | -3.140832 | 20.04668 | 50.02946 | 4.083833 | 39.3444 | -3.418906 | 21.813 | 49.98287
3.543833 | 33.98494 | -2.88791 | 17.36288 | 50.01974 | 4.088833 | 39.40478 | -3.142017 | 20.05243 | 50.00362 | 4.088833 | 39.39396 | -3.419808 | 21.81808 | 50.00713
3.547166 | 34.01905 | -2.8884 | 17.36727 | 50.00494 | 4.093834 | 39.4546 | -3.144034 | 20.06426 | 50.00193 | 4.093834 | 39.44343 | -3.420683 | 21.82227 | 50.02424
3.552166 | 34.0679 | -2.8892 | 17.37002 | 49.98904 | 4.098833 | 39.50402 | -3.145694 | 20.07591 | 49.98466 | 4.098833 | 39.49397 | -3.421702 | 21.83225 | 49.98616
3.557167 | 34.11756 | -2.890284 | 17.37174 | 50.00205 | 4.103833 | 39.55484 | -3.146806 | 20.0812 | 50.0235 | 4.103833 | 39.5445 | -3.422711 | 21.84415 | 49.99548
3.5605 | 34.15181 | -2.891554 | 17.37894 | 50.01617 | 4.107167 | 39.58765 | -3.147388 | 20.08109 | 49.97458 | 4.107167 | 39.57658 | -3.423465 | 21.85196 | 49.99102
3.563833 | 34.18474 | -2.892314 | 17.38412 | 49.97272 | 4.112167 | 39.63687 | -3.148267 | 20.08222 | 50.0195 | 4.112167 | 39.62708 | -3.42481 | 21.86146 | 50.00348
3.567166 | 34.21908 | -2.892868 | 17.3882 | 50.03234 | 4.117166 | 39.68756 | -3.149135 | 20.08805 | 49.98004 | 4.117166 | 39.6774 | -3.426218 | 21.86524 | 49.99252
3.572166 | 34.26824 | -2.893798 | 17.3931 | 49.99526 | 4.122166 | 39.73713 | -3.150049 | 20.09863 | 49.98906 | 4.122166 | 39.7277 | -3.428525 | 21.87669 | 50.00667
3.577167 | 34.31606 | -2.89506 | 17.39747 | 50.02304 | 4.127167 | 39.78752 | -3.151388 | 20.11232 | 50.01926 | 4.127167 | 39.7766 | -3.430505 | 21.88962 | 49.99597
3.5805 | 34.34975 | -2.895825 | 17.40146 | 49.96658 | 4.132167 | 39.83708 | -3.152885 | 20.12175 | 50.00593 | 4.132167 | 39.82639 | -3.432759 | 21.9039 | 49.99056
3.583833 | 34.38422 | -2.896385 | 17.40387 | 50.01514 | 4.137167 | 39.88707 | -3.154221 | 20.12771 | 49.98806 | 4.137167 | 39.87657 | -3.43391 | 21.90867 | 50.00532
3.588833 | 34.435 | -2.897148 | 17.41094 | 50.00628 | 4.1405 | 39.92062 | -3.155002 | 20.13061 | 49.9892 | 4.1405 | 39.91026 | -3.434465 | 21.91403 | 49.9935
3.593834 | 34.48418 | -2.897917 | 17.41816 | 49.99436 | 4.1455 | 39.97097 | -3.155957 | 20.13571 | 50.00907 | 4.1455 | 39.95956 | -3.435422 | 21.92861 | 50.00878
3.597167 | 34.51672 | -2.898502 | 17.42229 | 49.99076 | 4.1505 | 40.01978 | -3.157009 | 20.14193 | 49.97588 | 4.1505 | 40.01025 | -3.436768 | 21.94158 | 49.99304
3.6005 | 34.5496 | -2.899145 | 17.42458 | 50.01336 | 4.1555 | 40.06964 | -3.15874 | 20.15286 | 50.00015 | 4.1555 | 40.0603 | -3.437922 | 21.93912 | 50.00576
3.6055 | 34.60066 | -2.90001 | 17.42994 | 49.98935 | 4.1605 | 40.11995 | -3.160611 | 20.16133 | 50.03288 | 4.1605 | 40.11002 | -3.439126 | 21.93996 | 50.00528
3.6105 | 34.65114 | -2.900758 | 17.43742 | 50.0193 | 4.1655 | 40.16964 | -3.16178 | 20.16865 | 49.98754 | 4.1655 | 40.15856 | -3.440846 | 21.95372 | 49.98614
3.613834 | 34.68396 | -2.901292 | 17.44374 | 49.98916 | 4.1705 | 40.21985 | -3.162649 | 20.17417 | 50.01128 | 4.1705 | 40.20898 | -3.442458 | 21.97166 | 50.02211
3.617167 | 34.71622 | -2.901875 | 17.44657 | 50.0208 | 4.173834 | 40.25254 | -3.163274 | 20.17774 | 49.98717 | 4.173834 | 40.24128 | -3.443584 | 21.98008 | 49.99768
3.6205 | 34.74841 | -2.902529 | 17.44765 | 49.98952 | 4.178833 | 40.30283 | -3.164264 | 20.18265 | 50.0068 | 4.178833 | 40.29285 | -3.445481 | 21.99586 | 49.99474
3.6255 | 34.79977 | -2.903455 | 17.44774 | 50.00424 | 4.183834 | 40.35193 | -3.165234 | 20.19067 | 50.01004 | 4.183834 | 40.34191 | -3.447358 | 22.00675 | 49.98382
3.6305 | 34.85044 | -2.904318 | 17.45399 | 49.99886 | 4.188834 | 40.40254 | -3.166476 | 20.20299 | 50.00059 | 4.188834 | 40.39293 | -3.448415 | 22.00768 | 50.01508
3.633833 | 34.88374 | -2.905385 | 17.46524 | 49.99188 | 4.193833 | 40.45274 | -3.168507 | 20.21416 | 50.01728 | 4.193833 | 40.44191 | -3.44921 | 22.00726 | 49.97331
3.637167 | 34.91708 | -2.906456 | 17.47743 | 49.99013 | 4.197166 | 40.48556 | -3.170188 | 20.22434 | 49.98084 | 4.197166 | 40.47539 | -3.449869 | 22.01252 | 49.9855
3.642166 | 34.96653 | -2.907598 | 17.48621 | 50.0014 | 4.202167 | 40.53489 | -3.171797 | 20.23595 | 50.00678 | 4.202167 | 40.52534 | -3.450976 | 22.02724 | 50.01144
3.647167 | 35.01642 | -2.908424 | 17.48811 | 49.97978 | 4.207167 | 40.58539 | -3.172764 | 20.24008 | 49.98502 | 4.207167 | 40.5752 | -3.45298 | 22.04224 | 50.00272
3.6505 | 35.04914 | -2.908982 | 17.48983 | 49.99494 | 4.212167 | 40.6356 | -3.173709 | 20.24236 | 49.99668 | 4.212167 | 40.62411 | -3.455511 | 22.0552 | 50.00434
3.653833 | 35.08252 | -2.909542 | 17.49337 | 50.02223 | 4.217167 | 40.68488 | -3.175222 | 20.25251 | 50.00124 | 4.217167 | 40.67412 | -3.457826 | 22.07095 | 49.99416
3.658833 | 35.13317 | -2.910396 | 17.49982 | 49.99563 | 4.222168 | 40.73484 | -3.176435 | 20.26479 | 49.99628 | 4.222168 | 40.72493 | -3.45971 | 22.0874 | 49.98637
3.663833 | 35.1835 | -2.911272 | 17.50469 | 50.00426 | 4.227167 | 40.78375 | -3.177259 | 20.27212 | 50.01372 | 4.227167 | 40.77444 | -3.46144 | 22.09656 | 49.99551
3.667167 | 35.21548 | -2.911806 | 17.50709 | 50.00107 | 4.2305 | 40.81791 | -3.177856 | 20.27742 | 49.9956 | 4.2305 | 40.80728 | -3.46226 | 22.09586 | 50.01453
3.6705 | 35.249 | -2.912326 | 17.50738 | 50.00809 | 4.2355 | 40.86766 | -3.178873 | 20.28612 | 49.98266 | 4.2355 | 40.85772 | -3.463191 | 22.0996 | 50.00422
3.673834 | 35.28293 | -2.912834 | 17.50607 | 50.0177 | 4.2405 | 40.91746 | -3.179896 | 20.29325 | 50.0014 | 4.2405 | 40.90812 | -3.4643 | 22.11106 | 49.9973
3.678833 | 35.333 | -2.913844 | 17.50856 | 49.98416 | 4.2455 | 40.96765 | -3.181028 | 20.30004 | 50.02076 | 4.2455 | 40.95715 | -3.465725 | 22.12726 | 50.00154
3.683833 | 35.38348 | -2.915212 | 17.51937 | 50.01252 | 4.2505 | 41.0176 | -3.182744 | 20.308 | 50.00835 | 4.2505 | 41.00596 | -3.467138 | 22.1411 | 50.00485
3.687167 | 35.41643 | -2.91624 | 17.52969 | 49.98741 | 4.253834 | 41.05112 | -3.183572 | 20.31012 | 50.00209 | 4.253834 | 41.04006 | -3.46781 | 22.1466 | 49.98556
3.6905 | 35.4499 | -2.917794 | 17.53967 | 50.00468 | 4.258834 | 41.1016 | -3.184779 | 20.31581 | 49.9925 | 4.258834 | 41.091 | -3.468696 | 22.14979 | 50.01047
3.6955 | 35.49918 | -2.919074 | 17.54346 | 50.0164 | 4.263834 | 41.15116 | -3.18663 | 20.33131 | 49.98047 | 4.263834 | 41.14002 | -3.470535 | 22.15322 | 49.99634
3.7005 | 35.54922 | -2.919863 | 17.5475 | 49.99223 | 4.268833 | 41.20035 | -3.188686 | 20.34845 | 50.00772 | 4.268833 | 41.19056 | -3.473541 | 22.16887 | 49.98769
3.703833 | 35.58245 | -2.920385 | 17.55351 | 49.99804 | 4.273834 | 41.25019 | -3.189575 | 20.35564 | 49.99139 | 4.273834 | 41.23906 | -3.476775 | 22.19228 | 50.00976
3.707167 | 35.61593 | -2.921004 | 17.55927 | 49.97601 | 4.278834 | 41.30131 | -3.190531 | 20.35849 | 49.99866 | 4.278834 | 41.29 | -3.478208 | 22.2053 | 49.99273
3.712167 | 35.66462 | -2.922073 | 17.56076 | 50.00702 | 4.283834 | 41.35056 | -3.192052 | 20.36635 | 49.99201 | 4.283834 | 41.3382 | -3.479325 | 22.21409 | 50.02119
3.717166 | 35.7147 | -2.922918 | 17.55602 | 50.0148 | 4.287167 | 41.38405 | -3.193159 | 20.37198 | 50.0293 | 4.287167 | 41.37265 | -3.480324 | 22.22011 | 49.98964
3.7205 | 35.74789 | -2.923464 | 17.55838 | 49.9802 | 4.292167 | 41.43384 | -3.194146 | 20.37701 | 50.00361 | 4.292167 | 41.42302 | -3.481713 | 22.22935 | 49.98958
3.723834 | 35.78205 | -2.924066 | 17.56658 | 50.00288 | 4.297167 | 41.48416 | -3.19574 | 20.38508 | 49.97844 | 4.297167 | 41.47276 | -3.48307 | 22.23905 | 50.02088
3.727167 | 35.8155 | -2.925016 | 17.5789 | 50.00855 | 4.302167 | 41.5338 | -3.198047 | 20.40204 | 50.00348 | 4.302167 | 41.52287 | -3.48478 | 22.2499 | 49.99641
3.732167 | 35.86556 | -2.926205 | 17.59317 | 50.00232 | 4.307167 | 41.58246 | -3.199746 | 20.41618 | 50.00504 | 4.307167 | 41.57115 | -3.48804 | 22.26609 | 50.00276
3.737167 | 35.91504 | -2.927157 | 17.5993 | 49.98299 | 4.312167 | 41.63477 | -3.200946 | 20.42297 | 50.01057 | 4.312167 | 41.62243 | -3.49079 | 22.2774 | 49.98282
3.7405 | 35.94769 | -2.927692 | 17.6006 | 50.01926 | 4.317167 | 41.68367 | -3.201976 | 20.42605 | 49.98546 | 4.317167 | 41.67324 | -3.49282 | 22.28978 | 50.03428
3.743833 | 35.98016 | -2.928229 | 17.60134 | 49.99697 | 4.3205 | 41.71618 | -3.202998 | 20.43229 | 50.00419 | 4.3205 | 41.70568 | -3.493982 | 22.30065 | 50.02422
3.748833 | 36.03174 | -2.929716 | 17.60919 | 49.99953 | 4.3255 | 41.76682 | -3.204218 | 20.44054 | 50.00947 | 4.3255 | 41.75498 | -3.495491 | 22.3146 | 49.99104
3.753833 | 36.08112 | -2.931135 | 17.61963 | 49.9999 | 4.3305 | 41.8165 | -3.205625 | 20.44746 | 49.99468 | 4.3305 | 41.80536 | -3.49728 | 22.3287 | 50.0038
3.757167 | 36.11372 | -2.931685 | 17.6256 | 49.99998 | 4.3355 | 41.8658 | -3.206562 | 20.44858 | 50.00407 | 4.3355 | 41.85604 | -3.499075 | 22.34232 | 49.99374
3.7605 | 36.14672 | -2.932238 | 17.6292 | 50.01567 | 4.3405 | 41.91617 | -3.207964 | 20.45416 | 49.99257 | 4.3405 | 41.90504 | -3.5006 | 22.35202 | 50.0025
3.7655 | 36.1981 | -2.933072 | 17.63209 | 49.99756 | 4.343834 | 41.94978 | -3.209267 | 20.46365 | 50.00598 | 4.343834 | 41.93738 | -3.501288 | 22.35304 | 49.97715
3.7705 | 36.24856 | -2.934234 | 17.63742 | 50.00754 | 4.348833 | 41.99956 | -3.212366 | 20.48881 | 49.99994 | 4.348833 | 41.98778 | -3.502788 | 22.35767 | 50.01306
3.773834 | 36.2815 | -2.934775 | 17.64068 | 50.0254 | 4.353833 | 42.04868 | -3.213814 | 20.50657 | 49.99372 | 4.353833 | 42.03728 | -3.504666 | 22.37029 | 50.006
3.777167 | 36.31456 | -2.935346 | 17.64661 | 49.99067 | 4.358834 | 42.09988 | -3.214844 | 20.51635 | 50.00587 | 4.358834 | 42.08771 | -3.506157 | 22.38836 | 49.98432
3.7805 | 36.34814 | -2.936087 | 17.65332 | 49.94282 | 4.363834 | 42.14925 | -3.215802 | 20.52194 | 50.00528 | 4.363834 | 42.13724 | -3.507666 | 22.40429 | 49.99374
3.7855 | 36.39725 | -2.937294 | 17.66304 | 50.01554 | 4.368834 | 42.1983 | -3.21742 | 20.52886 | 50.00081 | 4.368834 | 42.18758 | -3.509384 | 22.41239 | 50.01076
3.7905 | 36.44872 | -2.938444 | 17.66792 | 50.00938 | 4.373833 | 42.24868 | -3.219145 | 20.53848 | 50.00008 | 4.373833 | 42.23746 | -3.511327 | 22.41986 | 50.01363
3.793833 | 36.48137 | -2.939232 | 17.66926 | 49.97884 | 4.377167 | 42.28119 | -3.220056 | 20.54355 | 50.00786 | 4.377167 | 42.26978 | -3.51294 | 22.42668 | 50.03474
3.797166 | 36.51426 | -2.940117 | 17.67194 | 50.00254 | 4.382167 | 42.33198 | -3.220852 | 20.54791 | 49.99926 | 4.382167 | 42.32031 | -3.516553 | 22.44618 | 49.979
3.802166 | 36.56389 | -2.941342 | 17.67833 | 50.00041 | 4.387167 | 42.38144 | -3.221742 | 20.55534 | 49.99522 | 4.387167 | 42.37092 | -3.519366 | 22.46648 | 49.9932
3.807167 | 36.61346 | -2.942336 | 17.68369 | 50.00004 | 4.392166 | 42.43222 | -3.223004 | 20.56966 | 49.9924 | 4.392166 | 42.42054 | -3.521168 | 22.48708 | 50.0097
3.8105 | 36.64708 | -2.942868 | 17.68445 | 50.03921 | 4.397167 | 42.48224 | -3.224187 | 20.58361 | 50.00238 | 4.397167 | 42.47034 | -3.522332 | 22.50117 | 49.99158
3.813833 | 36.68176 | -2.943517 | 17.68635 | 49.98628 | 4.4005 | 42.51476 | -3.225742 | 20.59222 | 50.00844 | 4.4005 | 42.50244 | -3.523414 | 22.50575 | 50.00572
3.818833 | 36.73168 | -2.944554 | 17.69172 | 50.00766 | 4.4055 | 42.56437 | -3.228584 | 20.60672 | 49.99838 | 4.4055 | 42.55307 | -3.524906 | 22.50748 | 49.98426
3.823833 | 36.78159 | -2.945493 | 17.70013 | 49.9694 | 4.4105 | 42.6143 | -3.230229 | 20.61915 | 49.9967 | 4.4105 | 42.60297 | -3.525691 | 22.51078 | 50.02504
3.827167 | 36.81244 | -2.946062 | 17.70701 | 50.00019 | 4.4155 | 42.66508 | -3.23106 | 20.62828 | 50.00439 | 4.4155 | 42.65372 | -3.526413 | 22.52067 | 49.99706
3.8305 | 36.84679 | -2.946642 | 17.71273 | 50.00789 | 4.4205 | 42.71508 | -3.232366 | 20.63488 | 50.00828 | 4.4205 | 42.70316 | -3.527394 | 22.52776 | 50.00284
3.833833 | 36.88003 | -2.947214 | 17.71543 | 50.00197 | 4.4255 | 42.76387 | -3.234598 | 20.64089 | 49.98661 | 4.4255 | 42.75313 | -3.530318 | 22.5448 | 49.99553
3.838833 | 36.92986 | -2.948074 | 17.71365 | 50.00422 | 4.4305 | 42.8138 | -3.23605 | 20.64453 | 50.00648 | 4.4305 | 42.80172 | -3.533596 | 22.5692 | 49.99955
3.843834 | 36.97942 | -2.948916 | 17.71309 | 50.00984 | 4.433834 | 42.848 | -3.23659 | 20.64584 | 49.99376 | 4.433834 | 42.8352 | -3.53544 | 22.58384 | 50.02337
3.847166 | 37.01382 | -2.949474 | 17.71832 | 49.9711 | 4.438834 | 42.89804 | -3.23742 | 20.65199 | 49.99316 | 4.438834 | 42.88546 | -3.537549 | 22.59462 | 50.00855
3.8505 | 37.04682 | -2.950039 | 17.72445 | 49.98496 | 4.443833 | 42.94919 | -3.239062 | 20.66349 | 49.99304 | 4.443833 | 42.93558 | -3.53956 | 22.59934 | 49.97738
3.8555 | 37.0956 | -2.951149 | 17.73224 | 50.00254 | 4.448834 | 42.99764 | -3.242102 | 20.68288 | 50.0234 | 4.448834 | 42.98534 | -3.540982 | 22.60442 | 50.00626
3.8605 | 37.14609 | -2.952132 | 17.73679 | 50.0081 | 4.453833 | 43.0469 | -3.244508 | 20.70049 | 49.971 | 4.453833 | 43.03537 | -3.542272 | 22.61403 | 49.97714
3.863834 | 37.17956 | -2.952699 | 17.74229 | 49.99418 | 4.458834 | 43.09676 | -3.245512 | 20.71123 | 49.99058 | 4.458834 | 43.08484 | -3.543897 | 22.62426 | 50.00133
3.867166 | 37.21308 | -2.953253 | 17.75033 | 50.01422 | 4.463834 | 43.14699 | -3.246534 | 20.71658 | 50.01472 | 4.463834 | 43.13446 | -3.545731 | 22.63569 | 50.00012
3.872166 | 37.26264 | -2.954426 | 17.7634 | 49.9934 | 4.467167 | 43.17988 | -3.24759 | 20.71838 | 50.01152 | 4.467167 | 43.16777 | -3.546946 | 22.64383 | 50.00786
3.877167 | 37.3127 | -2.956101 | 17.77564 | 50.00561 | 4.472168 | 43.22964 | -3.249852 | 20.72772 | 49.99006 | 4.472168 | 43.2175 | -3.54948 | 22.6635 | 49.98262
3.8805 | 37.34637 | -2.956823 | 17.77864 | 49.99356 | 4.477167 | 43.28012 | -3.251159 | 20.73799 | 50.00997 | 4.477167 | 43.2683 | -3.551912 | 22.68172 | 50.02016
3.883833 | 37.37883 | -2.957509 | 17.7817 | 50.00623 | 4.482167 | 43.33062 | -3.252356 | 20.75029 | 49.98392 | 4.482167 | 43.3177 | -3.553281 | 22.69213 | 50.00315
3.887167 | 37.41256 | -2.958136 | 17.78527 | 50.00156 | 4.487167 | 43.38039 | -3.253247 | 20.75882 | 49.98743 | 4.487167 | 43.36758 | -3.554419 | 22.69917 | 49.97684
3.892166 | 37.46214 | -2.959061 | 17.79059 | 49.99339 | 4.4905 | 43.41304 | -3.254235 | 20.76788 | 50.02034 | 4.4905 | 43.4006 | -3.55522 | 22.70337 | 50.01766
3.897167 | 37.5135 | -2.959926 | 17.79331 | 50.00247 | 4.4955 | 43.46231 | -3.256342 | 20.78456 | 50.00416 | 4.4955 | 43.44992 | -3.557778 | 22.71775 | 50.00178
3.9005 | 37.5466 | -2.960481 | 17.79374 | 49.96147 | 4.5005 | 43.51147 | -3.257712 | 20.78938 | 49.99882 | 4.5005 | 43.4991 | -3.560211 | 22.73223 | 49.98609
3.903833 | 37.57952 | -2.961138 | 17.79681 | 50.00601 | 4.5055 | 43.56228 | -3.25895 | 20.78944 | 49.99296 | 4.5055 | 43.55024 | -3.561772 | 22.7443 | 50.01152
3.908833 | 37.62914 | -2.962738 | 17.81001 | 50.0166 | 4.5105 | 43.61256 | -3.260534 | 20.79873 | 50.01026 | 4.5105 | 43.60053 | -3.5633 | 22.75966 | 49.98704
3.913833 | 37.67868 | -2.964655 | 17.82715 | 49.99226 | 4.5155 | 43.66174 | -3.262495 | 20.81952 | 49.9967 | 4.5155 | 43.64981 | -3.565315 | 22.77356 | 50.00482
3.917167 | 37.7131 | -2.965935 | 17.83537 | 50.0059 | 4.5205 | 43.71188 | -3.263506 | 20.82962 | 49.99966 | 4.5205 | 43.69891 | -3.566914 | 22.78317 | 49.98953
3.9205 | 37.74509 | -2.966724 | 17.83832 | 50.00146 | 4.523834 | 43.74472 | -3.263982 | 20.8311 | 49.99991 | 4.523834 | 43.7341 | -3.568222 | 22.79027 | 49.98953
3.923834 | 37.77908 | -2.967278 | 17.83553 | 49.9847 | 4.528834 | 43.79634 | -3.264865 | 20.83114 | 50.00586 | 4.528834 | 43.7826 | -3.571252 | 22.80667 | 50.01108
3.928833 | 37.82914 | -2.968071 | 17.83518 | 50.01034 | 4.533834 | 43.84608 | -3.266542 | 20.83882 | 49.98338 | 4.533834 | 43.83196 | -3.573118 | 22.81492 | 49.99641
3.933833 | 37.8786 | -2.968884 | 17.8376 | 49.99633 | 4.538834 | 43.89543 | -3.268785 | 20.85722 | 49.99252 | 4.538834 | 43.88264 | -3.573786 | 22.82228 | 50.00336
3.937167 | 37.91194 | -2.969528 | 17.8423 | 49.98346 | 4.543833 | 43.94567 | -3.270848 | 20.8752 | 50.00708 | 4.543833 | 43.93253 | -3.574746 | 22.8343 | 50.00191
3.9405 | 37.94589 | -2.970141 | 17.84676 | 49.97237 | 4.547167 | 43.97968 | -3.271587 | 20.88123 | 49.99394 | 4.547167 | 43.9664 | -3.576686 | 22.84713 | 49.977
3.9455 | 37.99603 | -2.971142 | 17.85446 | 50.01037 | 4.552167 | 44.02893 | -3.272302 | 20.88324 | 50.01667 | 4.552167 | 44.01571 | -3.580352 | 22.86696 | 50.00325
3.9505 | 38.04588 | -2.972698 | 17.8621 | 49.96971 | 4.557167 | 44.07789 | -3.27352 | 20.88958 | 50.0048 | 4.557167 | 44.0655 | -3.582602 | 22.87888 | 50.02068
3.953833 | 38.07855 | -2.973914 | 17.86701 | 50.03938 | 4.562167 | 44.12824 | -3.275969 | 20.90246 | 49.98803 | 4.562167 | 44.11585 | -3.584256 | 22.88746 | 49.98465
3.957167 | 38.11144 | -2.974886 | 17.87239 | 49.97851 | 4.567167 | 44.17868 | -3.278017 | 20.91068 | 50.01916 | 4.567167 | 44.16553 | -3.586429 | 22.89675 | 50.0282
3.962167 | 38.16194 | -2.975856 | 17.88247 | 50.0172 | 4.572166 | 44.22855 | -3.278968 | 20.91858 | 49.99713 | 4.572166 | 44.21537 | -3.588639 | 22.91002 | 50.00148
3.967167 | 38.21162 | -2.976733 | 17.89102 | 49.96882 | 4.577167 | 44.27857 | -3.279903 | 20.93109 | 49.9778 | 4.577167 | 44.26428 | -3.590496 | 22.92693 | 49.99702
3.9705 | 38.24514 | -2.97735 | 17.89433 | 50.03926 | 4.5805 | 44.31079 | -3.281057 | 20.9437 | 50.0101 | 4.5805 | 44.29798 | -3.591819 | 22.94047 | 49.9836
3.973834 | 38.27734 | -2.977928 | 17.89594 | 49.97063 | 4.5855 | 44.36096 | -3.284809 | 20.96996 | 50.00548 | 4.5855 | 44.34756 | -3.59425 | 22.95582 | 49.99157
3.977167 | 38.31056 | -2.978494 | 17.89665 | 50.00833 | 4.5905 | 44.41082 | -3.28831 | 20.98919 | 49.99428 | 4.5905 | 44.39813 | -3.596996 | 22.96878 | 50.01635
3.982167 | 38.36078 | -2.979354 | 17.90082 | 49.99934 | 4.5955 | 44.46058 | -3.289625 | 20.98932 | 50.00009 | 4.5955 | 44.44824 | -3.598128 | 22.96878 | 50.01233
3.987167 | 38.41048 | -2.980204 | 17.90698 | 50.01094 | 4.6005 | 44.50989 | -3.290768 | 20.9913 | 50.02194 | 4.6005 | 44.49778 | -3.599238 | 22.975 | 50.00906
3.9905 | 38.44412 | -2.980766 | 17.91302 | 49.9949 | 4.6055 | 44.56144 | -3.291725 | 20.99954 | 49.99462 | 4.6055 | 44.54752 | -3.601292 | 22.9906 | 49.99163
3.993834 | 38.47742 | -2.981341 | 17.91869 | 50.02224 | 4.6105 | 44.61072 | -3.294218 | 21.0212 | 49.98224 | 4.6105 | 44.5968 | -3.604296 | 23.01372 | 49.98352
3.998834 | 38.52778 | -2.982204 | 17.92479 | 49.99172 | 4.613834 | 44.64407 | -3.296348 | 21.03528 | 49.98774 | 4.613834 | 44.62976 | -3.605394 | 23.02114 | 50.0037
4.003833 | 38.57806 | -2.983053 | 17.93063 | 49.98662 | 4.618834 | 44.69324 | -3.297454 | 21.03789 | 50.01078 | 4.618834 | 44.68082 | -3.606982 | 23.0339 | 50.00742
4.007167 | 38.61023 | -2.983746 | 17.93342 | 50.00449 | 4.623833 | 44.74364 | -3.298365 | 21.04142 | 50.00421 | 4.623833 | 44.72993 | -3.609227 | 23.0475 | 49.99762
4.0105 | 38.64398 | -2.984656 | 17.93883 | 49.96196 | 4.628834 | 44.79288 | -3.299571 | 21.0554 | 49.99283 | 4.628834 | 44.77983 | -3.610354 | 23.05067 | 49.98398
4.0155 | 38.6937 | -2.98582 | 17.94649 | 50.02244 | 4.633834 | 44.84361 | -3.30156 | 21.07377 | 50.0196 | 4.633834 | 44.83011 | -3.612034 | 23.05814 | 50.02344
4.0205 | 38.74434 | -2.987085 | 17.95506 | 50.02732 | 4.637167 | 44.8785 | -3.302645 | 21.08228 | 50.00491 | 4.637167 | 44.86325 | -3.613532 | 23.06991 | 49.99803
4.023834 | 38.77803 | -2.987714 | 17.95965 | 49.97548 | 4.642166 | 44.92714 | -3.303578 | 21.09056 | 49.98316 | 4.642166 | 44.91254 | -3.615776 | 23.08952 | 50.00459
4.027167 | 38.81084 | -2.988323 | 17.96143 | 49.98604 | 4.647167 | 44.97632 | -3.304253 | 21.09668 | 50.01084 | 4.647167 | 44.96326 | -3.61751 | 23.10208 | 49.9848
4.0305 | 38.8449 | -2.988967 | 17.96465 | 49.98868 | 4.652166 | 45.02646 | -3.305399 | 21.09916 | 50.00268 | 4.652166 | 45.01228 | -3.61864 | 23.10556 | 50.00741
4.0355 | 38.89374 | -2.990234 | 17.97363 | 49.99627 | 4.657166 | 45.07563 | -3.307086 | 21.10544 | 50.01436 | 4.657166 | 45.06266 | -3.620094 | 23.11397 | 50.00074
4.0405 | 38.94479 | -2.992266 | 17.98798 | 50.00276 | 4.662167 | 45.12578 | -3.309578 | 21.12116 | 49.9954 | 4.662167 | 45.11218 | -3.622174 | 23.13572 | 49.99914
4.043833 | 38.97728 | -2.993178 | 17.9949 | 50.00852 | 4.667167 | 45.17669 | -3.3116 | 21.13692 | 49.98703 | 4.667167 | 45.1618 | -3.624328 | 23.15815 | 49.98582
4.047167 | 39.00994 | -2.993754 | 17.99816 | 50.00996 | 4.6705 | 45.20989 | -3.313072 | 21.14833 | 50.02024 | 4.6705 | 45.1966 | -3.62611 | 23.16952 | 50.00429
4.052167 | 39.06088 | -2.994707 | 18.00299 | 49.98102 | 4.6755 | 45.25909 | -3.314166 | 21.15564 | 49.98848 | 4.6755 | 45.24571 | -3.628869 | 23.18288 | 49.99478
4.057167 | 39.11075 | -2.995542 | 18.00527 | 50.01533 | 4.6805 | 45.30809 | -3.31512 | 21.15897 | 50.03799 | 4.6805 | 45.29536 | -3.631781 | 23.19627 | 50.00887
4.0605 | 39.14364 | -2.996488 | 18.01002 | 49.996 | 4.6855 | 45.3588 | -3.316233 | 21.16025 | 49.9932 | 4.6855 | 45.3444 | -3.633908 | 23.2069 | 50.00334
4.063833 | 39.17608 | -2.997569 | 18.01694 | 50.01466 | 4.6905 | 45.40812 | -3.318179 | 21.17231 | 49.96489 | 4.6905 | 45.39566 | -3.63692 | 23.22521 | 49.98936
4.068833 | 39.22642 | -2.998927 | 18.02728 | 49.98859 | 4.693833 | 45.44124 | -3.319042 | 21.17628 | 50.00688 | 4.693833 | 45.42814 | -3.6389 | 23.24082 | 49.9895
4.073834 | 39.27681 | -2.999967 | 18.0322 | 50.00512 | 4.698834 | 45.4921 | -3.320474 | 21.18536 | 50.01575 | 4.698834 | 45.4785 | -3.64153 | 23.26117 | 50.015
4.077167 | 39.30963 | -3.000525 | 18.03384 | 50.00911 | 4.703833 | 45.5409 | -3.321802 | 21.19506 | 50.0094 | 4.703833 | 45.52734 | -3.644583 | 23.27971 | 49.96706
4.0805 | 39.34444 | -3.001076 | 18.03604 | 50.01011 | 4.708834 | 45.59199 | -3.323036 | 21.20811 | 49.98288 | 4.708834 | 45.57831 | -3.647346 | 23.29721 | 50.0144
4.083833 | 39.37729 | -3.001642 | 18.04011 | 49.98687 | 4.713834 | 45.64097 | -3.324738 | 21.22084 | 50.0202 | 4.713834 | 45.62762 | -3.64902 | 23.31022 | 49.97796
4.088833 | 39.42628 | -3.002612 | 18.04951 | 49.98326 | 4.718834 | 45.69083 | -3.326428 | 21.23285 | 49.99534 | 4.718834 | 45.6774 | -3.650196 | 23.3188 | 50.00144
4.093834 | 39.4763 | -3.004014 | 18.06049 | 50.01398 | 4.723834 | 45.742 | -3.327495 | 21.23952 | 50.00422 | 4.723834 | 45.72681 | -3.651884 | 23.32561 | 50.00012
4.097166 | 39.50942 | -3.004857 | 18.06636 | 50.03484 | 4.727167 | 45.77524 | -3.328502 | 21.24287 | 49.99324 | 4.727167 | 45.7607 | -3.655102 | 23.34517 | 49.98437
4.1005 | 39.54292 | -3.005689 | 18.06917 | 49.97738 | 4.732167 | 45.82444 | -3.33113 | 21.25818 | 50.00678 | 4.732167 | 45.81088 | -3.659572 | 23.37409 | 50.01028
4.1055 | 39.59329 | -3.006621 | 18.07158 | 49.99355 | 4.737167 | 45.87471 | -3.334324 | 21.28477 | 50.00381 | 4.737167 | 45.86076 | -3.661611 | 23.38589 | 49.99633
4.1105 | 39.64261 | -3.008244 | 18.08118 | 49.98059 | 4.742166 | 45.92342 | -3.336234 | 21.30492 | 49.99668 | 4.742166 | 45.90997 | -3.663019 | 23.38855 | 50.0102
4.113834 | 39.67618 | -3.009506 | 18.09224 | 50.04211 | 4.747166 | 45.97375 | -3.337832 | 21.31358 | 50.01376 | 4.747166 | 45.96006 | -3.664914 | 23.39607 | 49.99946
4.117166 | 39.70928 | -3.011028 | 18.10604 | 49.98703 | 4.752167 | 46.02414 | -3.338783 | 21.31196 | 49.9836 | 4.752167 | 46.01053 | -3.666866 | 23.41132 | 49.99306
4.122166 | 39.75918 | -3.012088 | 18.11663 | 49.99014 | 4.757167 | 46.07395 | -3.339817 | 21.31332 | 49.9968 | 4.757167 | 46.06042 | -3.668213 | 23.42533 | 50.01028
4.127167 | 39.8093 | -3.012924 | 18.12142 | 50.01938 | 4.7605 | 46.10764 | -3.340546 | 21.31796 | 50.02269 | 4.7605 | 46.09302 | -3.669331 | 23.43558 | 49.97127
4.1305 | 39.84241 | -3.01349 | 18.12134 | 50.00484 | 4.7655 | 46.15676 | -3.342151 | 21.33399 | 49.98789 | 4.7655 | 46.14239 | -3.671418 | 23.4521 | 50.01508
4.133834 | 39.87648 | -3.014194 | 18.12384 | 49.96989 | 4.7705 | 46.20683 | -3.343689 | 21.34674 | 50.016 | 4.7705 | 46.19116 | -3.672817 | 23.46071 | 50.00934
4.137167 | 39.90839 | -3.014843 | 18.12832 | 50.03157 | 4.7755 | 46.25656 | -3.346032 | 21.35696 | 49.99957 | 4.7755 | 46.24208 | -3.674136 | 23.46424 | 50.00046
4.142166 | 39.95872 | -3.015712 | 18.13522 | 50.00297 | 4.7805 | 46.30717 | -3.349396 | 21.3774 | 50.02813 | 4.7805 | 46.29135 | -3.67536 | 23.46662 | 49.96248
4.147167 | 40.00966 | -3.016565 | 18.14106 | 49.98777 | 4.783834 | 46.33975 | -3.351114 | 21.39078 | 49.98352 | 4.783834 | 46.32466 | -3.67677 | 23.47744 | 50.02192
4.1505 | 40.0421 | -3.017662 | 18.14771 | 50.02044 | 4.788834 | 46.39052 | -3.352254 | 21.39726 | 49.9984 | 4.788834 | 46.37563 | -3.678597 | 23.4948 | 49.98778
4.153834 | 40.07512 | -3.018913 | 18.15598 | 49.98948 | 4.793833 | 46.43951 | -3.353091 | 21.39595 | 49.99045 | 4.793833 | 46.42519 | -3.681564 | 23.51683 | 50.016
4.158834 | 40.125 | -3.020188 | 18.16187 | 50.00422 | 4.798834 | 46.48982 | -3.354874 | 21.4038 | 49.9995 | 4.798834 | 46.47496 | -3.684225 | 23.52967 | 50.00152
4.163834 | 40.17642 | -3.021326 | 18.1649 | 49.99102 | 4.803834 | 46.54 | -3.356397 | 21.4197 | 50.01404 | 4.803834 | 46.52472 | -3.687109 | 23.5453 | 50.0252
4.167167 | 40.20847 | -3.022025 | 18.1684 | 50.01342 | 4.808834 | 46.58996 | -3.35847 | 21.43736 | 50.01003 | 4.808834 | 46.5745 | -3.689456 | 23.56472 | 49.99808
4.1705 | 40.2417 | -3.022593 | 18.17311 | 50.01118 | 4.813834 | 46.63906 | -3.360678 | 21.44985 | 49.98064 | 4.813834 | 46.62376 | -3.691167 | 23.57858 | 49.99354
4.1755 | 40.29091 | -3.023529 | 18.18562 | 49.9763 | 4.817167 | 46.67221 | -3.363194 | 21.46282 | 49.98734 | 4.817167 | 46.65666 | -3.692334 | 23.5848 | 50.0297
4.1805 | 40.3415 | -3.024358 | 18.19691 | 50.03052 | 4.822166 | 46.72157 | -3.365978 | 21.48098 | 50.00291 | 4.822166 | 46.70732 | -3.694498 | 23.5959 | 49.99681
4.183834 | 40.3746 | -3.02491 | 18.20026 | 49.99196 | 4.827167 | 46.77144 | -3.367404 | 21.49293 | 49.95334 | 4.827167 | 46.75746 | -3.696029 | 23.60882 | 49.94959
4.187167 | 40.40742 | -3.025459 | 18.20094 | 50.01365 | 4.832167 | 46.82253 | -3.368214 | 21.50098 | 50.024 | 4.832167 | 46.80691 | -3.697203 | 23.62056 | 50.01071
4.1905 | 40.44052 | -3.026016 | 18.20024 | 49.98774 | 4.837167 | 46.87313 | -3.369839 | 21.5138 | 49.97578 | 4.837167 | 46.85737 | -3.698974 | 23.6318 | 50.00264
4.1955 | 40.4904 | -3.027258 | 18.20684 | 50.00788 | 4.8405 | 46.90459 | -3.371883 | 21.52664 | 50.0096 | 4.8405 | 46.89054 | -3.700875 | 23.6419 | 49.96153
4.2005 | 40.54056 | -3.02887 | 18.21905 | 49.98512 | 4.8455 | 46.95426 | -3.374052 | 21.53753 | 50.01129 | 4.8455 | 46.94063 | -3.704602 | 23.66654 | 50.02921
4.203833 | 40.57465 | -3.029944 | 18.22585 | 49.98848 | 4.8505 | 47.00451 | -3.37557 | 21.54592 | 49.97766 | 4.8505 | 46.99046 | -3.70795 | 23.69275 | 49.97787
4.207167 | 40.60882 | -3.030774 | 18.2307 | 50.00496 | 4.8555 | 47.05536 | -3.377288 | 21.55914 | 49.98477 | 4.8555 | 47.04035 | -3.711567 | 23.71735 | 50.0024
4.212167 | 40.65697 | -3.031685 | 18.2361 | 50.00959 | 4.8605 | 47.1042 | -3.37983 | 21.576 | 50.04074 | 4.8605 | 47.09022 | -3.713361 | 23.7234 | 49.99083
4.217167 | 40.70712 | -3.032885 | 18.24298 | 50.01035 | 4.8655 | 47.15466 | -3.381613 | 21.58668 | 50.0054 | 4.8655 | 47.139 | -3.714684 | 23.72253 | 49.9927
4.2205 | 40.73941 | -3.033818 | 18.24852 | 50.0183 | 4.8705 | 47.20354 | -3.382846 | 21.59214 | 49.99426 | 4.8705 | 47.18917 | -3.71638 | 23.73192 | 50.01648
4.223834 | 40.77296 | -3.034912 | 18.25546 | 50.00458 | 4.873833 | 47.23832 | -3.383657 | 21.59696 | 49.99856 | 4.873833 | 47.22268 | -3.71866 | 23.74845 | 49.9963
4.228833 | 40.82319 | -3.035831 | 18.26354 | 49.97623 | 4.878834 | 47.28792 | -3.385359 | 21.60747 | 50.00859 | 4.878834 | 47.27375 | -3.722086 | 23.76966 | 50.00235
4.233834 | 40.87436 | -3.036787 | 18.26764 | 49.99762 | 4.883834 | 47.33697 | -3.387745 | 21.62476 | 49.96334 | 4.883834 | 47.32213 | -3.725134 | 23.78816 | 49.9877
4.237167 | 40.9067 | -3.037516 | 18.26864 | 50.00724 | 4.888833 | 47.38614 | -3.389905 | 21.64074 | 50.01286 | 4.888833 | 47.37218 | -3.727913 | 23.80984 | 50.00591
4.2405 | 40.94022 | -3.038575 | 18.27347 | 50.01747 | 4.893833 | 47.4382 | -3.391194 | 21.64895 | 49.96372 | 4.893833 | 47.42214 | -3.730544 | 23.83308 | 50.00372
4.243834 | 40.97344 | -3.039484 | 18.27974 | 49.99654 | 4.898834 | 47.48786 | -3.392738 | 21.6611 | 50.02172 | 4.898834 | 47.47212 | -3.731894 | 23.84285 | 50.0045
4.248834 | 41.02298 | -3.041163 | 18.29359 | 50.01317 | 4.903834 | 47.53828 | -3.39623 | 21.68767 | 49.98965 | 4.903834 | 47.52271 | -3.732728 | 23.84895 | 50.00201
4.253834 | 41.07232 | -3.043282 | 18.30715 | 49.97157 | 4.907166 | 47.56963 | -3.399387 | 21.70886 | 49.99741 | 4.907166 | 47.55538 | -3.734122 | 23.85724 | 49.99268
4.257167 | 41.10688 | -3.044119 | 18.31265 | 50.0164 | 4.912167 | 47.61954 | -3.402235 | 21.72154 | 49.98981 | 4.912167 | 47.60466 | -3.737974 | 23.87785 | 50.0106
4.2605 | 41.13981 | -3.044864 | 18.31809 | 50.0041 | 4.917167 | 47.67022 | -3.403642 | 21.72469 | 50.02246 | 4.917167 | 47.65452 | -3.741934 | 23.89858 | 49.9901
4.2655 | 41.18971 | -3.045769 | 18.32217 | 49.99672 | 4.922167 | 47.71983 | -3.404956 | 21.72983 | 49.99765 | 4.922167 | 47.70486 | -3.743497 | 23.90765 | 50.00333
4.2705 | 41.23924 | -3.04715 | 18.32398 | 49.99809 | 4.927166 | 47.77116 | -3.406238 | 21.74022 | 49.98569 | 4.927166 | 47.75439 | -3.74564 | 23.92143 | 49.969
4.273834 | 41.27256 | -3.048485 | 18.32824 | 50.00735 | 4.9305 | 47.80283 | -3.407174 | 21.75022 | 49.99641 | 4.9305 | 47.78738 | -3.746822 | 23.92913 | 50.0079
4.277167 | 41.30597 | -3.049932 | 18.33704 | 49.98618 | 4.9355 | 47.85269 | -3.409214 | 21.76639 | 50.01312 | 4.9355 | 47.83713 | -3.749304 | 23.94892 | 49.99145
4.2805 | 41.33764 | -3.051162 | 18.34584 | 50.00438 | 4.9405 | 47.90231 | -3.412033 | 21.77862 | 50.0107 | 4.9405 | 47.88776 | -3.75073 | 23.9644 | 49.99912
4.2855 | 41.38845 | -3.052433 | 18.3567 | 50.00264 | 4.9455 | 47.95193 | -3.413962 | 21.78502 | 49.9909 | 4.9455 | 47.93694 | -3.752038 | 23.97452 | 49.99399
4.2905 | 41.4391 | -3.053646 | 18.36605 | 49.9893 | 4.9505 | 48.00254 | -3.415132 | 21.79799 | 50.00066 | 4.9505 | 47.9862 | -3.75404 | 23.9848 | 50.00879
4.293833 | 41.47194 | -3.054672 | 18.37476 | 50.0365 | 4.9555 | 48.05227 | -3.416062 | 21.81308 | 50.00206 | 4.9555 | 48.03644 | -3.757013 | 24.00214 | 50.0043
4.297167 | 41.50513 | -3.055899 | 18.38424 | 49.96994 | 4.9605 | 48.10244 | -3.416909 | 21.82239 | 49.9736 | 4.9605 | 48.0863 | -3.75939 | 24.01488 | 50.00354
4.302167 | 41.55502 | -3.057312 | 18.39211 | 50.0002 | 4.963834 | 48.1351 | -3.417908 | 21.82621 | 49.98557 | 4.963834 | 48.12049 | -3.760638 | 24.02042 | 50.00088
4.307167 | 41.60508 | -3.058753 | 18.39739 | 49.98434 | 4.968834 | 48.18526 | -3.420752 | 21.84169 | 50.03004 | 4.968834 | 48.17003 | -3.763424 | 24.03793 | 50.00699
4.3105 | 41.63822 | -3.059821 | 18.4018 | 50.00392 | 4.973834 | 48.23511 | -3.42333 | 21.85682 | 49.99047 | 4.973834 | 48.21889 | -3.76632 | 24.06623 | 49.98192
4.313834 | 41.67168 | -3.061187 | 18.40906 | 50.00098 | 4.978833 | 48.28538 | -3.42471 | 21.86194 | 49.99754 | 4.978833 | 48.26881 | -3.76882 | 24.09062 | 50.00598
4.318833 | 41.72115 | -3.063367 | 18.41984 | 49.99917 | 4.983834 | 48.33516 | -3.425426 | 21.86061 | 50.02478 | 4.983834 | 48.32014 | -3.771111 | 24.10331 | 49.99434
4.323834 | 41.77144 | -3.065046 | 18.42976 | 50.00148 | 4.987167 | 48.36853 | -3.426391 | 21.86474 | 49.9827 | 4.987167 | 48.35204 | -3.772477 | 24.10642 | 50.01424
4.327167 | 41.80446 | -3.065815 | 18.4373 | 50.01604 | 4.992166 | 48.41806 | -3.428485 | 21.8852 | 50.00416 | 4.992166 | 48.40246 | -3.774531 | 24.11474 | 50.00222
4.3305 | 41.8372 | -3.066586 | 18.44683 | 49.98834 | 4.997166 | 48.46853 | -3.43034 | 21.9078 | 49.98945 | 4.997166 | 48.45176 | -3.776756 | 24.13266 | 50.00022
4.333834 | 41.87097 | -3.067658 | 18.45633 | 49.97359 | 5.002167 | 48.51747 | -3.432146 | 21.92051 | 49.98855 | 5.002167 | 48.50134 | -3.779385 | 24.1552 | 50.00004
4.338834 | 41.92149 | -3.069003 | 18.46274 | 50.01452 | 5.007167 | 48.56702 | -3.434561 | 21.92846 | 50.02234 | 5.007167 | 48.5511 | -3.781572 | 24.17203 | 49.99998
4.343834 | 41.97119 | -3.070322 | 18.46655 | 50.01086 | 5.012167 | 48.61757 | -3.436541 | 21.9379 | 49.98979 | 5.012167 | 48.60108 | -3.782856 | 24.17478 | 49.99216
4.347166 | 42.00454 | -3.071264 | 18.47245 | 49.99488 | 5.017166 | 48.66791 | -3.43771 | 21.94926 | 50.00522 | 5.017166 | 48.65086 | -3.784562 | 24.18308 | 49.98826
4.3505 | 42.03737 | -3.072279 | 18.48022 | 49.98304 | 5.0205 | 48.70121 | -3.438462 | 21.95765 | 49.98565 | 5.0205 | 48.68454 | -3.78596 | 24.18918 | 50.00489
4.3555 | 42.08724 | -3.074238 | 18.49278 | 50.00714 | 5.0255 | 48.7503 | -3.44048 | 21.97346 | 50.0095 | 5.0255 | 48.73464 | -3.789522 | 24.21111 | 50.0125
4.3605 | 42.1371 | -3.075504 | 18.50028 | 50.00071 | 5.0305 | 48.80006 | -3.443098 | 21.98975 | 50.01348 | 5.0305 | 48.78476 | -3.79226 | 24.22818 | 49.9903
4.363834 | 42.17019 | -3.076378 | 18.50491 | 50.00019 | 5.0355 | 48.85057 | -3.446296 | 22.00464 | 49.98842 | 5.0355 | 48.8342 | -3.794382 | 24.24461 | 50.00436
4.367166 | 42.20402 | -3.077472 | 18.51054 | 50.00788 | 5.0405 | 48.89953 | -3.44784 | 22.00728 | 49.99727 | 5.0405 | 48.88378 | -3.796994 | 24.26442 | 49.99884
4.372166 | 42.25429 | -3.07947 | 18.52142 | 50.01103 | 5.0455 | 48.9506 | -3.449176 | 22.01583 | 50.01328 | 5.0455 | 48.93348 | -3.799095 | 24.27936 | 49.99199
4.377167 | 42.30492 | -3.08146 | 18.5313 | 49.97758 | 5.0505 | 49.00028 | -3.451316 | 22.03228 | 49.99508 | 5.0505 | 48.9835 | -3.801022 | 24.28937 | 49.99606
4.3805 | 42.33699 | -3.082334 | 18.53512 | 50.01008 | 5.053834 | 49.03258 | -3.453087 | 22.04746 | 49.99094 | 5.053834 | 49.0175 | -3.802163 | 24.29402 | 50.00684
4.383834 | 42.37022 | -3.083021 | 18.53802 | 49.99469 | 5.058834 | 49.08215 | -3.455365 | 22.06099 | 49.97609 | 5.058834 | 49.06682 | -3.804027 | 24.30704 | 50.0079
4.387167 | 42.4035 | -3.083834 | 18.5423 | 50.00645 | 5.063834 | 49.1323 | -3.456844 | 22.06972 | 50.0336 | 5.063834 | 49.11666 | -3.806111 | 24.32342 | 49.982
4.392166 | 42.45289 | -3.08573 | 18.55472 | 50.00297 | 5.068833 | 49.18212 | -3.457878 | 22.0783 | 50.01113 | 5.068833 | 49.1664 | -3.80931 | 24.34517 | 50.005
4.397167 | 42.50216 | -3.088485 | 18.57434 | 49.98934 | 5.073834 | 49.23238 | -3.459612 | 22.09427 | 49.9526 | 5.073834 | 49.21668 | -3.812742 | 24.36446 | 50.00364
4.4005 | 42.53515 | -3.090116 | 18.58725 | 49.99732 | 5.077167 | 49.2657 | -3.461219 | 22.1076 | 50.01161 | 5.077167 | 49.24815 | -3.815039 | 24.38014 | 49.98526
4.403834 | 42.56944 | -3.090921 | 18.59667 | 50.03072 | 5.082167 | 49.31617 | -3.465026 | 22.1327 | 50.00867 | 5.082167 | 49.29862 | -3.818594 | 24.40367 | 49.9977
4.408834 | 42.62048 | -3.092239 | 18.60802 | 49.99598 | 5.087167 | 49.36602 | -3.467575 | 22.14622 | 49.99774 | 5.087167 | 49.34858 | -3.821061 | 24.42096 | 50.01542
4.413834 | 42.66978 | -3.093348 | 18.60883 | 50.00586 | 5.092167 | 49.41544 | -3.468988 | 22.15366 | 49.99378 | 5.092167 | 49.39876 | -3.822491 | 24.42551 | 50.0034
4.417167 | 42.70263 | -3.094096 | 18.60874 | 49.97795 | 5.097166 | 49.46448 | -3.47027 | 22.16387 | 50.00876 | 5.097166 | 49.44866 | -3.82425 | 24.43446 | 50.02226
4.4205 | 42.7357 | -3.095434 | 18.61211 | 49.99448 | 5.102167 | 49.5149 | -3.472172 | 22.17549 | 50.0092 | 5.102167 | 49.49802 | -3.826755 | 24.45012 | 49.97412
4.4255 | 42.78611 | -3.097835 | 18.62704 | 50.01481 | 5.107167 | 49.56543 | -3.473981 | 22.18554 | 50.00406 | 5.107167 | 49.54803 | -3.83022 | 24.47357 | 50.00525
4.4305 | 42.83518 | -3.100005 | 18.64603 | 49.99207 | 5.1105 | 49.59816 | -3.474861 | 22.19158 | 50.00102 | 5.1105 | 49.5818 | -3.832483 | 24.48753 | 50.00914
4.433834 | 42.86816 | -3.10066 | 18.65599 | 49.99802 | 5.1155 | 49.64824 | -3.47617 | 22.20209 | 49.99234 | 5.1155 | 49.63049 | -3.835215 | 24.50512 | 49.9985
4.437167 | 42.90171 | -3.101214 | 18.66482 | 49.99166 | 5.1205 | 49.6966 | -3.477982 | 22.21161 | 49.9961 | 5.1205 | 49.6814 | -3.837813 | 24.52296 | 49.99672
4.4405 | 42.93567 | -3.102154 | 18.67361 | 49.98224 | 5.1255 | 49.74779 | -3.480609 | 22.22903 | 50.00429 | 5.1255 | 49.73127 | -3.840238 | 24.54224 | 49.98971
4.4455 | 42.9857 | -3.104472 | 18.68451 | 50.00604 | 5.1305 | 49.79688 | -3.483252 | 22.25026 | 50.00826 | 5.1305 | 49.78076 | -3.842924 | 24.5632 | 50.03028
4.4505 | 43.03511 | -3.10695 | 18.69357 | 50.02569 | 5.133833 | 49.83041 | -3.485818 | 22.27031 | 50.0099 | 5.133833 | 49.81356 | -3.844822 | 24.57482 | 49.99974
4.453833 | 43.06758 | -3.107768 | 18.69544 | 50.00646 | 5.138833 | 49.8808 | -3.489113 | 22.29303 | 49.98491 | 5.138833 | 49.86347 | -3.848152 | 24.59407 | 50.00289
4.457167 | 43.10171 | -3.108352 | 18.6962 | 49.97026 | 5.143833 | 49.9306 | -3.491813 | 22.30838 | 50.01728 | 5.143833 | 49.91336 | -3.851731 | 24.61924 | 49.9721
4.462167 | 43.15183 | -3.109484 | 18.70513 | 49.99928 | 5.148834 | 49.98035 | -3.493542 | 22.31638 | 49.99292 | 5.148834 | 49.96253 | -3.853772 | 24.63872 | 50.00444
4.467167 | 43.2016 | -3.111017 | 18.7208 | 50.00934 | 5.153834 | 50.03066 | -3.49572 | 22.32785 | 49.99146 | 5.153834 | 50.01347 | -3.855366 | 24.65106 | 49.98636
4.4705 | 43.2351 | -3.112268 | 18.73369 | 49.9866 | 5.158833 | 50.08 | -3.498547 | 22.34779 | 50.02117 | 5.158833 | 50.06284 | -3.857856 | 24.65945 | 49.99494
4.473834 | 43.2686 | -3.113528 | 18.74304 | 50.028 | 5.163833 | 50.13072 | -3.500896 | 22.36539 | 49.97393 | 5.163833 | 50.11284 | -3.861807 | 24.67732 | 49.9729
4.478833 | 43.31774 | -3.115348 | 18.74849 | 49.99947 | 5.167167 | 50.16342 | -3.5018 | 22.36998 | 50.00915 | 5.167167 | 50.14552 | -3.864171 | 24.69148 | 50.00887
4.483834 | 43.36758 | -3.116808 | 18.75213 | 49.97644 | 5.172167 | 50.2128 | -3.503376 | 22.37781 | 49.98871 | 5.172167 | 50.19574 | -3.866 | 24.70356 | 50.00628
4.487167 | 43.40165 | -3.11808 | 18.75785 | 50.01761 | 5.177166 | 50.26276 | -3.505089 | 22.38677 | 49.98791 | 5.177166 | 50.24556 | -3.867532 | 24.7111 | 49.97717
4.4905 | 43.43457 | -3.12002 | 18.76766 | 49.96522 | 5.182167 | 50.31192 | -3.507233 | 22.40342 | 50.0128 | 5.182167 | 50.29486 | -3.870382 | 24.72831 | 50.00426
4.493834 | 43.46804 | -3.12254 | 18.77922 | 50.02266 | 5.187167 | 50.36226 | -3.509144 | 22.41759 | 49.99346 | 5.187167 | 50.34581 | -3.873337 | 24.75129 | 50.02703
4.498834 | 43.51774 | -3.124928 | 18.79061 | 50.00452 | 5.192166 | 50.4127 | -3.5112 | 22.42906 | 49.98822 | 5.192166 | 50.39516 | -3.874944 | 24.76358 | 49.97389
4.503834 | 43.5668 | -3.12644 | 18.80588 | 50.0146 | 5.197167 | 50.46212 | -3.512518 | 22.43387 | 49.99256 | 5.197167 | 50.44563 | -3.876496 | 24.77284 | 50.0224
4.507167 | 43.5994 | -3.127432 | 18.81834 | 49.9723 | 5.2005 | 50.49484 | -3.513197 | 22.43766 | 50.0373 | 5.2005 | 50.47763 | -3.878557 | 24.78466 | 49.99778
4.5105 | 43.63248 | -3.128882 | 18.83086 | 49.98524 | 5.2055 | 50.54511 | -3.515204 | 22.45374 | 49.99506 | 5.2055 | 50.52769 | -3.883137 | 24.81519 | 49.99769
4.5155 | 43.68332 | -3.130744 | 18.8392 | 50.00357 | 5.2105 | 50.59426 | -3.517386 | 22.47137 | 49.98543 | 5.2105 | 50.57772 | -3.887413 | 24.84255 | 50.01853
4.5205 | 43.73456 | -3.13185 | 18.84099 | 49.991 | 5.2155 | 50.6448 | -3.519825 | 22.48755 | 49.99088 | 5.2155 | 50.6274 | -3.889264 | 24.85442 | 50.00192
4.523834 | 43.7667 | -3.132443 | 18.84579 | 50.00559 | 5.2205 | 50.69482 | -3.521801 | 22.49995 | 49.99441 | 5.2205 | 50.67738 | -3.890566 | 24.86401 | 50.00176
4.527167 | 43.80184 | -3.133313 | 18.85246 | 49.99356 | 5.223834 | 50.72856 | -3.523611 | 22.5117 | 50.01424 | 5.223834 | 50.71088 | -3.892082 | 24.87694 | 49.99262
4.532166 | 43.84938 | -3.135359 | 18.86606 | 49.99508 | 5.228833 | 50.77754 | -3.527278 | 22.53415 | 50.00125 | 5.228833 | 50.76048 | -3.895012 | 24.89647 | 50.01059
4.537167 | 43.89851 | -3.13754 | 18.87829 | 49.99015 | 5.233833 | 50.82654 | -3.530564 | 22.55643 | 49.98606 | 5.233833 | 50.80972 | -3.897265 | 24.9091 | 49.99792
4.5405 | 43.9316 | -3.138895 | 18.88767 | 50.02887 | 5.238834 | 50.8769 | -3.531848 | 22.56597 | 50.00564 | 5.238834 | 50.86012 | -3.899944 | 24.92426 | 49.99187
4.543833 | 43.96561 | -3.140152 | 18.89781 | 49.99154 | 5.243834 | 50.92693 | -3.53289 | 22.57337 | 50.01152 | 5.243834 | 50.90943 | -3.903079 | 24.94366 | 50.01172
4.547167 | 43.99824 | -3.141106 | 18.90437 | 50.01356 | 5.248834 | 50.97732 | -3.53487 | 22.58385 | 49.97932 | 5.248834 | 50.95859 | -3.905958 | 24.96446 | 50.00476
4.552167 | 44.04946 | -3.14233 | 18.90958 | 50.00412 | 5.253834 | 51.02706 | -3.537278 | 22.59883 | 50.01044 | 5.253834 | 51.00916 | -3.908259 | 24.98334 | 50.00361
4.557167 | 44.09921 | -3.143878 | 18.91701 | 49.97378 | 5.257168 | 51.0598 | -3.538489 | 22.6063 | 50.00262 | 5.257168 | 51.04184 | -3.909946 | 24.99568 | 49.97744
4.5605 | 44.13244 | -3.145032 | 18.92626 | 49.97778 | 5.262168 | 51.10876 | -3.540973 | 22.62056 | 50.00627 | 5.262168 | 51.09292 | -3.912137 | 25.0072 | 50.00528
4.563834 | 44.16648 | -3.146834 | 18.94122 | 49.97878 | 5.267168 | 51.15897 | -3.543532 | 22.63571 | 50.01472 | 5.267168 | 51.14274 | -3.914215 | 25.01709 | 50.01774
4.568833 | 44.21456 | -3.149595 | 18.96314 | 50.00943 | 5.272168 | 51.20922 | -3.54535 | 22.64955 | 49.9886 | 5.272168 | 51.19256 | -3.916895 | 25.03134 | 50.00961
4.573834 | 44.26446 | -3.15164 | 18.97366 | 49.99625 | 5.277168 | 51.25908 | -3.547221 | 22.66175 | 49.97384 | 5.277168 | 51.24244 | -3.919466 | 25.04707 | 49.98216
4.577167 | 44.29818 | -3.15227 | 18.97267 | 49.9834 | 5.2805 | 51.29336 | -3.54911 | 22.67081 | 50.00128 | 5.2805 | 51.27528 | -3.92114 | 25.05843 | 50.00337
4.5805 | 44.33224 | -3.15276 | 18.97331 | 49.99585 | 5.2855 | 51.343 | -3.551409 | 22.68483 | 50.01487 | 5.2855 | 51.32514 | -3.923876 | 25.08015 | 49.99466
4.5855 | 44.3822 | -3.155054 | 18.98841 | 50.00328 | 5.2905 | 51.39232 | -3.552998 | 22.6986 | 49.99366 | 5.2905 | 51.37434 | -3.926262 | 25.09774 | 50.01666
4.5905 | 44.43164 | -3.15919 | 19.01694 | 50.01756 | 5.2955 | 51.44238 | -3.556438 | 22.72011 | 49.99803 | 5.2955 | 51.42472 | -3.929042 | 25.11352 | 49.99966
4.593834 | 44.46498 | -3.161196 | 19.02839 | 49.97308 | 5.3005 | 51.49234 | -3.56044 | 22.73993 | 49.97792 | 5.3005 | 51.47508 | -3.931439 | 25.12479 | 50.00467
4.597166 | 44.4985 | -3.16252 | 19.03412 | 50.01676 | 5.3055 | 51.5422 | -3.562363 | 22.7507 | 50.01317 | 5.3055 | 51.52373 | -3.933344 | 25.13258 | 49.9978
4.6005 | 44.53183 | -3.163495 | 19.03629 | 49.97287 | 5.3105 | 51.59146 | -3.563876 | 22.7611 | 49.99819 | 5.3105 | 51.57444 | -3.935643 | 25.1437 | 50.02797
4.6055 | 44.58142 | -3.16503 | 19.04021 | 50.00456 | 5.313832 | 51.62488 | -3.565475 | 22.77146 | 49.97608 | 5.313832 | 51.60696 | -3.937949 | 25.15712 | 49.9835
4.6105 | 44.63115 | -3.16733 | 19.0495 | 50.00985 | 5.318832 | 51.67424 | -3.568274 | 22.79408 | 50.00113 | 5.318832 | 51.65706 | -3.94149 | 25.18472 | 50.00134
4.613834 | 44.664 | -3.168524 | 19.0594 | 49.99463 | 5.323834 | 51.72455 | -3.570762 | 22.8203 | 50.00794 | 5.323834 | 51.70701 | -3.944417 | 25.21262 | 49.99388
4.617166 | 44.69766 | -3.169363 | 19.06969 | 49.99866 | 5.328834 | 51.77382 | -3.573678 | 22.83842 | 50.00124 | 5.328834 | 51.75662 | -3.946914 | 25.23564 | 50.00198
4.622166 | 44.74798 | -3.171114 | 19.0903 | 49.99978 | 5.333832 | 51.82465 | -3.576644 | 22.84868 | 50.01578 | 5.333832 | 51.80657 | -3.948591 | 25.24824 | 50.019
4.627167 | 44.79764 | -3.173035 | 19.105 | 50.02347 | 5.338832 | 51.87348 | -3.578021 | 22.8532 | 49.99954 | 5.338832 | 51.85624 | -3.95071 | 25.25356 | 50.001
4.6305 | 44.82936 | -3.174032 | 19.10778 | 49.99804 | 5.343834 | 51.92362 | -3.579168 | 22.86719 | 49.99682 | 5.343834 | 51.90588 | -3.953525 | 25.26046 | 49.98756
4.633834 | 44.86344 | -3.175502 | 19.11141 | 50.00734 | 5.347168 | 51.95786 | -3.57991 | 22.87734 | 49.99921 | 5.347168 | 51.93891 | -3.955838 | 25.27266 | 49.98123
4.637167 | 44.89652 | -3.177119 | 19.11554 | 50.00967 | 5.352168 | 52.00675 | -3.582314 | 22.89562 | 49.995 | 5.352168 | 51.98842 | -3.959093 | 25.29794 | 50.01469
4.642166 | 44.94674 | -3.179172 | 19.12443 | 49.98878 | 5.357168 | 52.05676 | -3.585873 | 22.91412 | 50.03862 | 5.357168 | 52.03813 | -3.961941 | 25.32324 | 49.99678
4.647167 | 44.99619 | -3.180686 | 19.13524 | 49.98791 | 5.362168 | 52.10692 | -3.59015 | 22.93582 | 49.99136 | 5.362168 | 52.0884 | -3.965431 | 25.35326 | 49.9946
4.6505 | 45.02964 | -3.18152 | 19.14268 | 50.01264 | 5.367168 | 52.15758 | -3.593542 | 22.95673 | 49.99133 | 5.367168 | 52.13838 | -3.968502 | 25.3788 | 49.98381
4.653834 | 45.06274 | -3.183118 | 19.15471 | 49.99533 | 5.3705 | 52.19042 | -3.595358 | 22.96916 | 50.02914 | 5.3705 | 52.17146 | -3.970044 | 25.38975 | 50.0116
4.658834 | 45.11306 | -3.185229 | 19.17203 | 50.00906 | 5.3755 | 52.23902 | -3.597463 | 22.98554 | 49.99868 | 5.3755 | 52.2221 | -3.971578 | 25.3968 | 50.00378
4.663834 | 45.16329 | -3.186568 | 19.18374 | 49.98524 | 5.3805 | 52.28925 | -3.599418 | 23.00066 | 49.97796 | 5.3805 | 52.27108 | -3.973372 | 25.40389 | 49.98941
4.667167 | 45.1946 | -3.187483 | 19.18848 | 49.9885 | 5.3855 | 52.33955 | -3.601431 | 23.01522 | 50.00928 | 5.3855 | 52.32096 | -3.977339 | 25.42405 | 50.00226
4.6705 | 45.22828 | -3.188724 | 19.19358 | 49.98149 | 5.3905 | 52.38916 | -3.603014 | 23.02739 | 50.00406 | 5.3905 | 52.37075 | -3.981246 | 25.44494 | 49.99394
4.6755 | 45.27843 | -3.190282 | 19.19984 | 50.01472 | 5.3955 | 52.43882 | -3.605426 | 23.04449 | 49.99574 | 5.3955 | 52.42086 | -3.983268 | 25.46 | 49.99904
4.6805 | 45.33008 | -3.191454 | 19.20924 | 49.97328 | 5.4005 | 52.48918 | -3.60856 | 23.06367 | 50.0152 | 5.4005 | 52.47116 | -3.984542 | 25.46758 | 49.9999
4.683834 | 45.36241 | -3.191907 | 19.21407 | 50.04031 | 5.403834 | 52.52322 | -3.610908 | 23.07646 | 49.98032 | 5.403834 | 52.50422 | -3.985503 | 25.47106 | 49.99997
4.687167 | 45.39484 | -3.192963 | 19.22242 | 49.98657 | 5.408832 | 52.57184 | -3.612981 | 23.08652 | 50.0116 | 5.408832 | 52.55388 | -3.98812 | 25.4855 | 49.99509
4.6905 | 45.42852 | -3.195174 | 19.23708 | 49.99664 | 5.413832 | 52.6222 | -3.614254 | 23.09127 | 49.99333 | 5.413832 | 52.60454 | -3.990738 | 25.50674 | 50.03082
4.6955 | 45.47882 | -3.198845 | 19.26005 | 49.99654 | 5.418832 | 52.67194 | -3.615845 | 23.10294 | 50.01557 | 5.418832 | 52.6541 | -3.992778 | 25.52278 | 49.97937
4.7005 | 45.52838 | -3.201495 | 19.27555 | 49.96521 | 5.423834 | 52.72158 | -3.619825 | 23.13272 | 49.9906 | 5.423834 | 52.7032 | -3.994187 | 25.53176 | 50.023
4.703833 | 45.56168 | -3.202378 | 19.27983 | 50.00699 | 5.427166 | 52.75324 | -3.622666 | 23.15572 | 49.97418 | 5.427166 | 52.73578 | -3.996609 | 25.54697 | 49.9901
4.707167 | 45.59541 | -3.203318 | 19.28446 | 50.0174 | 5.432168 | 52.8035 | -3.626574 | 23.18298 | 50.01556 | 5.432168 | 52.78516 | -4.000395 | 25.57296 | 49.99844
4.712167 | 45.64506 | -3.206394 | 19.3028 | 49.98902 | 5.437168 | 52.85455 | -3.628222 | 23.19154 | 49.98592 | 5.437168 | 52.8348 | -4.003172 | 25.5895 | 49.99984
4.717167 | 45.69518 | -3.210619 | 19.3301 | 50.02081 | 5.442166 | 52.90356 | -3.629433 | 23.19767 | 49.99193 | 5.442166 | 52.88606 | -4.005024 | 25.596 | 49.99704
4.7205 | 45.72804 | -3.213139 | 19.34656 | 49.98954 | 5.447168 | 52.95324 | -3.632145 | 23.21643 | 50.00076 | 5.447168 | 52.93604 | -4.008086 | 25.61098 | 49.99658
4.723834 | 45.76122 | -3.214477 | 19.35447 | 49.9739 | 5.452168 | 53.00282 | -3.635084 | 23.23526 | 50.02166 | 5.452168 | 52.98492 | -4.010794 | 25.63044 | 50.00436
4.728833 | 45.81062 | -3.215576 | 19.35683 | 50.00278 | 5.457168 | 53.0531 | -3.636778 | 23.24201 | 49.9912 | 5.457168 | 53.03463 | -4.012432 | 25.64271 | 50.00044
4.733834 | 45.8599 | -3.216672 | 19.3571 | 50.02844 | 5.4605 | 53.08598 | -3.637933 | 23.24852 | 49.98215 | 5.4605 | 53.06778 | -4.013564 | 25.65062 | 49.99228
4.737167 | 45.89353 | -3.217154 | 19.3591 | 49.9836 | 5.4655 | 53.13575 | -3.640169 | 23.26649 | 50.00309 | 5.4655 | 53.1178 | -4.015946 | 25.66399 | 50.01347
4.7405 | 45.92696 | -3.217572 | 19.364 | 50.01156 | 5.4705 | 53.1853 | -3.642102 | 23.28196 | 49.98309 | 5.4705 | 53.16758 | -4.01784 | 25.67752 | 49.97786
4.743834 | 45.961 | -3.218524 | 19.37305 | 50.00288 | 5.4755 | 53.23604 | -3.64353 | 23.28872 | 50.01008 | 5.4755 | 53.21707 | -4.019914 | 25.693 | 50.00536
4.748834 | 46.01022 | -3.220952 | 19.39121 | 50.00046 | 5.4805 | 53.2854 | -3.645731 | 23.30176 | 49.99631 | 5.4805 | 53.26704 | -4.02159 | 25.70178 | 50.00993
4.753834 | 46.06072 | -3.224162 | 19.41075 | 50.00008 | 5.4855 | 53.33593 | -3.647665 | 23.31842 | 50.00041 | 5.4855 | 53.31726 | -4.023164 | 25.70692 | 49.9898
4.757167 | 46.09418 | -3.225594 | 19.41962 | 49.99219 | 5.4905 | 53.38566 | -3.650562 | 23.3386 | 49.99064 | 5.4905 | 53.36732 | -4.025166 | 25.7151 | 50.00212
4.7605 | 46.12631 | -3.227116 | 19.42689 | 50.00588 | 5.493834 | 53.41773 | -3.65388 | 23.35703 | 50.0055 | 5.493834 | 53.40126 | -4.027558 | 25.73036 | 50.02402
4.7655 | 46.1758 | -3.22939 | 19.43662 | 49.98722 | 5.498834 | 53.46792 | -3.659172 | 23.39018 | 50.00576 | 5.498834 | 53.44988 | -4.029864 | 25.74521 | 50.00278
4.7705 | 46.22564 | -3.231361 | 19.44281 | 49.98937 | 5.503834 | 53.51832 | -3.662375 | 23.40933 | 50.00058 | 5.503834 | 53.50062 | -4.0312 | 25.75601 | 49.97835
4.773834 | 46.25907 | -3.232282 | 19.44888 | 50.00516 | 5.508832 | 53.56818 | -3.663613 | 23.41888 | 50.004 | 5.508832 | 53.55056 | -4.033496 | 25.77262 | 50.00738
4.777167 | 46.29197 | -3.233376 | 19.46058 | 50.00912 | 5.513834 | 53.61826 | -3.665085 | 23.43204 | 50.0098 | 5.513834 | 53.59949 | -4.03627 | 25.7927 | 50.01484
4.782166 | 46.34304 | -3.235874 | 19.47938 | 50.01512 | 5.517168 | 53.65152 | -3.666433 | 23.44292 | 49.9868 | 5.517168 | 53.63262 | -4.037724 | 25.80356 | 50.01938
4.787167 | 46.39212 | -3.238564 | 19.49538 | 49.9952 | 5.522168 | 53.70066 | -3.669489 | 23.4554 | 50.00186 | 5.522168 | 53.6825 | -4.039616 | 25.81434 | 49.98443
4.7905 | 46.42582 | -3.240502 | 19.50544 | 49.99097 | 5.527168 | 53.74954 | -3.673237 | 23.46732 | 49.99392 | 5.527168 | 53.73295 | -4.041856 | 25.8234 | 50.02038
4.793833 | 46.45813 | -3.241671 | 19.51448 | 49.98209 | 5.532166 | 53.79952 | -3.675847 | 23.48415 | 50.0059 | 5.532166 | 53.78189 | -4.04459 | 25.83053 | 49.99926
4.797167 | 46.4919 | -3.242666 | 19.52378 | 50.019 | 5.537168 | 53.84907 | -3.676951 | 23.49861 | 50.0053 | 5.537168 | 53.83145 | -4.046284 | 25.83587 | 50.01403
4.802167 | 46.54196 | -3.244406 | 19.53662 | 50.00396 | 5.542168 | 53.89975 | -3.678054 | 23.51098 | 49.9793 | 5.542168 | 53.88212 | -4.047178 | 25.84627 | 49.9836
4.807167 | 46.59196 | -3.245742 | 19.54466 | 50.00666 | 5.547168 | 53.94904 | -3.680502 | 23.52693 | 50.02455 | 5.547168 | 53.93238 | -4.047897 | 25.85533 | 50.03596
4.8105 | 46.6247 | -3.246575 | 19.54996 | 49.98602 | 5.5505 | 53.98328 | -3.683582 | 23.54376 | 49.99832 | 5.5505 | 53.96506 | -4.048828 | 25.8618 | 49.9855
4.813834 | 46.65781 | -3.247467 | 19.55595 | 50.00433 | 5.5555 | 54.03248 | -3.686806 | 23.56025 | 49.99974 | 5.5555 | 54.01424 | -4.051132 | 25.87294 | 50.00948
4.818833 | 46.70798 | -3.249993 | 19.56922 | 50.0085 | 5.5605 | 54.083 | -3.688342 | 23.56716 | 49.9765 | 5.5605 | 54.06367 | -4.054534 | 25.8913 | 49.97432
4.823834 | 46.7575 | -3.253537 | 19.58605 | 49.99614 | 5.5655 | 54.13334 | -3.689782 | 23.57629 | 50.00418 | 5.5655 | 54.1146 | -4.056828 | 25.90243 | 50.00382
4.827167 | 46.79097 | -3.25549 | 19.59486 | 49.98338 | 5.5705 | 54.1818 | -3.692367 | 23.59396 | 50.01138 | 5.5705 | 54.165 | -4.058256 | 25.91308 | 49.93306
4.8305 | 46.82438 | -3.257104 | 19.60324 | 49.9802 | 5.573834 | 54.21489 | -3.694564 | 23.60992 | 49.98719 | 5.573834 | 54.19752 | -4.058757 | 25.91593 | 49.98328
4.8355 | 46.87459 | -3.258898 | 19.61383 | 50.02137 | 5.578834 | 54.26531 | -3.698366 | 23.64155 | 50.00289 | 5.578834 | 54.2473 | -4.06031 | 25.92425 | 49.99934
4.8405 | 46.92467 | -3.260661 | 19.62678 | 49.98648 | 5.583832 | 54.315 | -3.701609 | 23.66588 | 50.00026 | 5.583832 | 54.29749 | -4.062378 | 25.93124 | 49.9968
4.843834 | 46.95739 | -3.261961 | 19.63876 | 50.02795 | 5.588832 | 54.36444 | -3.70373 | 23.67547 | 49.99515 | 5.588832 | 54.34708 | -4.064834 | 25.94808 | 50.00047
4.847166 | 46.99016 | -3.26386 | 19.65228 | 49.99914 | 5.593834 | 54.41433 | -3.70536 | 23.67758 | 50.00734 | 5.593834 | 54.39814 | -4.066578 | 25.96388 | 49.99064
4.8505 | 47.02261 | -3.266046 | 19.66612 | 50.01546 | 5.598832 | 54.46487 | -3.707198 | 23.69173 | 49.99626 | 5.598832 | 54.44766 | -4.067597 | 25.97349 | 50.01028
4.8555 | 47.07339 | -3.269442 | 19.68382 | 49.9809 | 5.603832 | 54.51426 | -3.709614 | 23.7145 | 50.03094 | 5.603832 | 54.4976 | -4.069074 | 25.98406 | 50.00572
4.8605 | 47.12317 | -3.271309 | 19.69211 | 49.9934 | 5.607168 | 54.54781 | -3.711398 | 23.7295 | 49.95294 | 5.607168 | 54.53048 | -4.070503 | 25.99329 | 50.00926
4.863834 | 47.15664 | -3.271807 | 19.69164 | 50.014 | 5.612168 | 54.5979 | -3.714319 | 23.74525 | 50.00146 | 5.612168 | 54.58028 | -4.072881 | 26.00742 | 49.9946
4.867166 | 47.19024 | -3.272427 | 19.6929 | 49.98784 | 5.617168 | 54.64652 | -3.716809 | 23.75641 | 50.01738 | 5.617168 | 54.63012 | -4.073974 | 26.00944 | 49.99476
4.872166 | 47.23969 | -3.274528 | 19.70617 | 50.00788 | 5.622168 | 54.69728 | -3.719248 | 23.76714 | 49.99586 | 5.622168 | 54.68006 | -4.074856 | 26.01387 | 50.0021
4.877167 | 47.29051 | -3.278632 | 19.73617 | 50.01645 | 5.627168 | 54.74705 | -3.722063 | 23.78166 | 49.99489 | 5.627168 | 54.72889 | -4.076225 | 26.0214 | 49.98768
4.8805 | 47.32188 | -3.281051 | 19.75228 | 49.98062 | 5.632168 | 54.7972 | -3.724782 | 23.7977 | 50.00214 | 5.632168 | 54.7796 | -4.0777 | 26.02556 | 50.01078
4.883834 | 47.35619 | -3.28291 | 19.76269 | 50.01082 | 5.637168 | 54.84662 | -3.72682 | 23.81394 | 50.00335 | 5.637168 | 54.8292 | -4.078728 | 26.02563 | 50.01204
4.888833 | 47.40631 | -3.285248 | 19.77176 | 49.99193 | 5.6405 | 54.87986 | -3.728252 | 23.82531 | 50.00867 | 5.6405 | 54.86316 | -4.079375 | 26.02976 | 49.97171
4.893833 | 47.45544 | -3.287603 | 19.78405 | 50.03052 | 5.6455 | 54.92892 | -3.731136 | 23.84564 | 49.98472 | 5.6455 | 54.91325 | -4.080465 | 26.04009 | 50.01515
4.897167 | 47.48906 | -3.28923 | 19.79582 | 49.96848 | 5.6505 | 54.97875 | -3.73333 | 23.85798 | 50.00161 | 5.6505 | 54.96308 | -4.081958 | 26.0524 | 49.98586
4.9005 | 47.52139 | -3.290376 | 19.80742 | 49.99212 | 5.6555 | 55.02891 | -3.735003 | 23.86884 | 49.99732 | 5.6555 | 55.01193 | -4.083667 | 26.05793 | 49.99778
4.903834 | 47.55509 | -3.2911 | 19.81623 | 50.00589 | 5.6605 | 55.07924 | -3.736659 | 23.88276 | 50.03574 | 5.6605 | 55.06196 | -4.084775 | 26.06039 | 49.99976
4.908834 | 47.60504 | -3.292098 | 19.82146 | 50.0068 | 5.663832 | 55.11174 | -3.737553 | 23.8897 | 49.9698 | 5.663832 | 55.09619 | -4.085392 | 26.06398 | 50.02342
4.913834 | 47.65488 | -3.294832 | 19.83506 | 50.01478 | 5.668832 | 55.16238 | -3.739551 | 23.89968 | 50.00994 | 5.668832 | 55.1455 | -4.085879 | 26.07062 | 50.00855
4.917167 | 47.6883 | -3.296628 | 19.84361 | 49.98803 | 5.673834 | 55.21164 | -3.743076 | 23.91735 | 50.001 | 5.673834 | 55.19488 | -4.086512 | 26.07693 | 49.9852
4.9205 | 47.7212 | -3.297925 | 19.85129 | 49.997 | 5.678832 | 55.2619 | -3.74632 | 23.93664 | 50.00504 | 5.678832 | 55.2449 | -4.088265 | 26.0874 | 49.98889
4.9255 | 47.77195 | -3.299407 | 19.86001 | 49.99463 | 5.683832 | 55.3103 | -3.748542 | 23.94756 | 49.98486 | 5.683832 | 55.29496 | -4.089595 | 26.09127 | 50.00515
4.9305 | 47.8209 | -3.300925 | 19.8708 | 50.0073 | 5.688832 | 55.36101 | -3.750182 | 23.95656 | 50.00742 | 5.688832 | 55.34612 | -4.090891 | 26.09511 | 50.01058
4.933834 | 47.85489 | -3.302208 | 19.88248 | 50.01748 | 5.693832 | 55.41105 | -3.751462 | 23.96746 | 50.00074 | 5.693832 | 55.39545 | -4.092052 | 26.10598 | 50.03238
4.937167 | 47.88784 | -3.303982 | 19.89505 | 50.00437 | 5.697168 | 55.44465 | -3.752562 | 23.97798 | 49.97672 | 5.697168 | 55.42778 | -4.092774 | 26.11576 | 49.96894
4.942166 | 47.93772 | -3.306464 | 19.90752 | 50.00656 | 5.702168 | 55.4938 | -3.755142 | 23.99654 | 50.00321 | 5.702168 | 55.47788 | -4.093582 | 26.12795 | 49.99417
4.947166 | 47.98747 | -3.308856 | 19.91514 | 49.9521 | 5.707168 | 55.543 | -3.75813 | 24.01604 | 50.02067 | 5.707168 | 55.52769 | -4.09449 | 26.13548 | 50.01664
4.9505 | 48.01955 | -3.309734 | 19.91892 | 50.01934 | 5.712168 | 55.59346 | -3.759786 | 24.02188 | 50.00322 | 5.712168 | 55.57795 | -4.095439 | 26.1373 | 49.99184
4.953833 | 48.05396 | -3.310782 | 19.92722 | 50.00488 | 5.717168 | 55.64389 | -3.761045 | 24.02322 | 50.0003 | 5.717168 | 55.62698 | -4.096352 | 26.13666 | 49.99292
4.957167 | 48.08777 | -3.312414 | 19.93921 | 50.00122 | 5.7205 | 55.67727 | -3.762114 | 24.02942 | 49.99224 | 5.7205 | 55.6612 | -4.096817 | 26.135 | 49.9904
4.962167 | 48.13715 | -3.314639 | 19.95428 | 50.00508 | 5.7255 | 55.72654 | -3.764244 | 24.05134 | 50.00172 | 5.7255 | 55.71062 | -4.097424 | 26.13295 | 50.02688
4.967167 | 48.18686 | -3.317162 | 19.96722 | 49.98484 | 5.7305 | 55.77644 | -3.766278 | 24.07112 | 50.03464 | 5.7305 | 55.76046 | -4.098026 | 26.13336 | 49.97294
4.9705 | 48.22076 | -3.318669 | 19.97687 | 49.98838 | 5.7355 | 55.826 | -3.768636 | 24.08562 | 49.98874 | 5.7355 | 55.81082 | -4.098694 | 26.14071 | 50.00164
4.973834 | 48.25321 | -3.319522 | 19.98396 | 50.01276 | 5.7405 | 55.87556 | -3.771875 | 24.1026 | 49.98635 | 5.7405 | 55.86166 | -4.099319 | 26.14861 | 50.01426
4.978833 | 48.30271 | -3.320498 | 19.99168 | 50.01276 | 5.7455 | 55.92549 | -3.77467 | 24.11548 | 50.01744 | 5.7455 | 55.91102 | -4.100556 | 26.15738 | 50.00908
4.983834 | 48.35317 | -3.321444 | 19.99823 | 49.98404 | 5.7505 | 55.97495 | -3.776166 | 24.12096 | 49.97822 | 5.7505 | 55.96064 | -4.10185 | 26.16124 | 49.98994
4.987167 | 48.38652 | -3.32326 | 20.00823 | 50.0195 | 5.753834 | 56.0092 | -3.777058 | 24.12673 | 49.99456 | 5.753834 | 55.99312 | -4.102395 | 26.16082 | 49.98966
4.9905 | 48.42004 | -3.32552 | 20.02103 | 49.97354 | 5.758832 | 56.05879 | -3.779086 | 24.14296 | 50.01481 | 5.758832 | 56.04361 | -4.103078 | 26.16182 | 49.99836
4.993834 | 48.45384 | -3.326914 | 20.02797 | 50.01688 | 5.763834 | 56.1085 | -3.782288 | 24.16855 | 49.98425 | 5.763834 | 56.09394 | -4.103692 | 26.16734 | 49.99984
4.998834 | 48.50244 | -3.328711 | 20.03432 | 49.99382 | 5.768832 | 56.15882 | -3.784958 | 24.1898 | 49.99559 | 5.768832 | 56.1437 | -4.104347 | 26.17111 | 50.00389
5.003834 | 48.5523 | -3.330774 | 20.04394 | 50.00564 | 5.773834 | 56.20824 | -3.786592 | 24.1983 | 49.99486 | 5.773834 | 56.19405 | -4.105359 | 26.17416 | 49.97844
5.007167 | 48.58466 | -3.332495 | 20.05387 | 50.00141 | 5.778834 | 56.25828 | -3.78856 | 24.20221 | 49.9943 | 5.778834 | 56.24272 | -4.106161 | 26.1769 | 49.99859
5.0105 | 48.61816 | -3.334547 | 20.06767 | 49.99252 | 5.783832 | 56.30793 | -3.790533 | 24.20891 | 50.00722 | 5.783832 | 56.29316 | -4.106858 | 26.18415 | 49.99672
5.0155 | 48.6686 | -3.336976 | 20.08626 | 50.01548 | 5.787168 | 56.342 | -3.79155 | 24.21518 | 50.01747 | 5.787168 | 56.3276 | -4.107288 | 26.19 | 50.01484
5.0205 | 48.7186 | -3.338976 | 20.10316 | 49.99836 | 5.792168 | 56.39142 | -3.792856 | 24.22699 | 49.99098 | 5.792168 | 56.37742 | -4.108024 | 26.19272 | 50.01016
5.023834 | 48.75183 | -3.339941 | 20.11139 | 49.99959 | 5.797168 | 56.44044 | -3.795046 | 24.24439 | 50.00222 | 5.797168 | 56.42671 | -4.108684 | 26.19436 | 49.98066
5.027167 | 48.78503 | -3.340606 | 20.11602 | 50.00774 | 5.802168 | 56.491 | -3.79668 | 24.2482 | 49.99641 | 5.802168 | 56.47615 | -4.109333 | 26.19551 | 50.00089
5.032166 | 48.83493 | -3.341828 | 20.12145 | 50.00023 | 5.807168 | 56.54033 | -3.798498 | 24.25168 | 49.99808 | 5.807168 | 56.52555 | -4.110153 | 26.19892 | 49.96253
5.037167 | 48.88438 | -3.343744 | 20.13129 | 50.00159 | 5.8105 | 56.5744 | -3.800652 | 24.26754 | 50.01518 | 5.8105 | 56.55899 | -4.110742 | 26.19772 | 50.01412
5.0405 | 48.91696 | -3.345356 | 20.14126 | 49.99256 | 5.8155 | 56.624 | -3.803853 | 24.29824 | 50.00824 | 5.8155 | 56.60922 | -4.111433 | 26.19488 | 50.0159
5.043833 | 48.9517 | -3.346981 | 20.14935 | 50.03733 | 5.8205 | 56.67508 | -3.805702 | 24.31332 | 49.98359 | 5.8205 | 56.6601 | -4.112041 | 26.19825 | 49.99532
5.047167 | 48.9845 | -3.348332 | 20.15525 | 49.96231 | 5.8255 | 56.72344 | -3.806766 | 24.31298 | 50.00331 | 5.8255 | 56.70963 | -4.112616 | 26.20828 | 49.99926
5.052167 | 49.03424 | -3.350087 | 20.16559 | 49.99703 | 5.8305 | 56.77329 | -3.807824 | 24.3156 | 49.99876 | 5.8305 | 56.75943 | -4.113252 | 26.21487 | 49.9921
5.057167 | 49.0838 | -3.351439 | 20.17731 | 50.00283 | 5.8355 | 56.82295 | -3.808791 | 24.32255 | 50.00762 | 5.8355 | 56.80979 | -4.113909 | 26.21548 | 49.99191
5.0605 | 49.1166 | -3.351973 | 20.18138 | 50.00854 | 5.8405 | 56.8725 | -3.810294 | 24.33019 | 50.0039 | 5.8405 | 56.85926 | -4.114603 | 26.22084 | 50.01798
5.063834 | 49.15079 | -3.352546 | 20.18303 | 50.00214 | 5.843834 | 56.90597 | -3.812298 | 24.34229 | 50.00097 | 5.843834 | 56.89326 | -4.115056 | 26.22803 | 49.98884
5.068833 | 49.20054 | -3.354385 | 20.19181 | 49.98368 | 5.848832 | 56.9557 | -3.815201 | 24.36191 | 50.00407 | 5.848832 | 56.9426 | -4.115709 | 26.23291 | 50.00217
5.073834 | 49.25048 | -3.357294 | 20.21128 | 50.025 | 5.853832 | 57.0058 | -3.817793 | 24.3804 | 50.00198 | 5.853832 | 56.99288 | -4.116344 | 26.23244 | 50.02528
5.077167 | 49.28337 | -3.359616 | 20.22739 | 49.99058 | 5.858832 | 57.05596 | -3.819717 | 24.39075 | 49.99738 | 5.858832 | 57.04281 | -4.116959 | 26.23256 | 49.9834
5.0805 | 49.31614 | -3.36194 | 20.24139 | 50.01332 | 5.863834 | 57.10511 | -3.821114 | 24.39622 | 50.00444 | 5.863834 | 57.09264 | -4.11757 | 26.2352 | 50.03122
5.0855 | 49.36612 | -3.364209 | 20.25489 | 49.98737 | 5.867168 | 57.13838 | -3.821528 | 24.395 | 49.97758 | 5.867168 | 57.12712 | -4.11803 | 26.23775 | 49.99214
5.0905 | 49.41593 | -3.365687 | 20.26405 | 49.99874 | 5.872168 | 57.18758 | -3.822464 | 24.39588 | 49.99552 | 5.872168 | 57.17558 | -4.118726 | 26.2411 | 49.99094
5.093834 | 49.45011 | -3.366532 | 20.26984 | 50.02317 | 5.877168 | 57.23861 | -3.823653 | 24.40173 | 50.00112 | 5.877168 | 57.2257 | -4.119384 | 26.24178 | 50.01162
5.097166 | 49.48294 | -3.367198 | 20.27301 | 49.99012 | 5.882168 | 57.28858 | -3.82531 | 24.41607 | 50.01096 | 5.882168 | 57.2761 | -4.119984 | 26.24624 | 50.00867
5.1005 | 49.51621 | -3.368235 | 20.27751 | 49.99753 | 5.887168 | 57.33802 | -3.826294 | 24.42864 | 49.98387 | 5.887168 | 57.32624 | -4.120544 | 26.25537 | 49.9899
5.1055 | 49.5664 | -3.370142 | 20.28512 | 49.99474 | 5.892168 | 57.38826 | -3.827611 | 24.43915 | 49.99944 | 5.892168 | 57.37621 | -4.121069 | 26.25955 | 50.01116
5.1105 | 49.616 | -3.371988 | 20.29489 | 49.99164 | 5.897168 | 57.43832 | -3.82988 | 24.4525 | 50.01247 | 5.897168 | 57.42646 | -4.12162 | 26.25621 | 49.98075
5.113834 | 49.64892 | -3.373303 | 20.3017 | 49.98226 | 5.9005 | 57.47026 | -3.832548 | 24.46875 | 50.01096 | 5.9005 | 57.45884 | -4.122036 | 26.25004 | 49.98736
5.117166 | 49.68265 | -3.374638 | 20.30911 | 50.02688 | 5.9055 | 57.52154 | -3.835988 | 24.48902 | 49.99878 | 5.9055 | 57.50875 | -4.122665 | 26.2446 | 50.00586
5.122167 | 49.7314 | -3.377598 | 20.32764 | 50.0101 | 5.9105 | 57.57125 | -3.837451 | 24.49619 | 50.00458 | 5.9105 | 57.56016 | -4.123264 | 26.24587 | 49.98023
5.127167 | 49.78158 | -3.379804 | 20.34344 | 49.9603 | 5.9155 | 57.62046 | -3.838473 | 24.50499 | 50.0056 | 5.9155 | 57.60934 | -4.12381 | 26.2591 | 50.00572
5.1305 | 49.81445 | -3.381015 | 20.35035 | 50.01356 | 5.9205 | 57.67034 | -3.839697 | 24.5174 | 49.97706 | 5.9205 | 57.66098 | -4.124384 | 26.27285 | 49.98648
5.133833 | 49.84846 | -3.38221 | 20.3542 | 49.97989 | 5.9255 | 57.7208 | -3.841287 | 24.52339 | 49.98859 | 5.9255 | 57.70871 | -4.124954 | 26.27823 | 50.00376
5.138833 | 49.89819 | -3.384082 | 20.36282 | 50.0145 | 5.9305 | 57.77139 | -3.842889 | 24.52574 | 50.03488 | 5.9305 | 57.75844 | -4.12551 | 26.27968 | 50.01447
5.143833 | 49.94796 | -3.385554 | 20.37471 | 49.98892 | 5.933832 | 57.8028 | -3.843846 | 24.5311 | 49.99306 | 5.933832 | 57.7922 | -4.12585 | 26.27904 | 49.98013
5.147167 | 49.98094 | -3.3867 | 20.38494 | 49.9659 | 5.938832 | 57.8533 | -3.844767 | 24.54267 | 49.99109 | 5.938832 | 57.84346 | -4.12638 | 26.2761 | 50.0155
5.1505 | 50.01466 | -3.387934 | 20.39313 | 50.03846 | 5.943832 | 57.90424 | -3.846278 | 24.55525 | 50.00381 | 5.943832 | 57.89199 | -4.126958 | 26.2743 | 49.96398
5.153834 | 50.0477 | -3.389428 | 20.39923 | 49.9705 | 5.948834 | 57.95296 | -3.84757 | 24.56148 | 50.00743 | 5.948834 | 57.94207 | -4.12748 | 26.28104 | 50.01492
5.158833 | 50.09734 | -3.392752 | 20.41411 | 50.00812 | 5.953832 | 58.00282 | -3.848161 | 24.56413 | 49.98977 | 5.953832 | 57.9921 | -4.12794 | 26.28898 | 49.98426
5.163833 | 50.14748 | -3.39441 | 20.42151 | 50.00394 | 5.957168 | 58.03672 | -3.848575 | 24.56637 | 49.98961 | 5.957168 | 58.02546 | -4.128259 | 26.29128 | 49.99604
5.167167 | 50.18122 | -3.3949 | 20.42414 | 49.99315 | 5.962168 | 58.0865 | -3.849396 | 24.56411 | 50.01209 | 5.962168 | 58.07574 | -4.128804 | 26.29216 | 49.98568
5.1705 | 50.21478 | -3.395252 | 20.42508 | 50.00611 | 5.967168 | 58.13616 | -3.850221 | 24.55928 | 49.98712 | 5.967168 | 58.12558 | -4.129314 | 26.28938 | 49.98918
5.1755 | 50.26337 | -3.396059 | 20.42642 | 49.99802 | 5.972168 | 58.1876 | -3.850761 | 24.56054 | 50.01463 | 5.972168 | 58.1762 | -4.129757 | 26.28364 | 50.02472
5.1805 | 50.31275 | -3.398236 | 20.43848 | 50.0045 | 5.977168 | 58.2372 | -3.851556 | 24.5735 | 50.014 | 5.977168 | 58.22525 | -4.130222 | 26.2809 | 49.99934
5.183833 | 50.34638 | -3.399766 | 20.44844 | 49.99329 | 5.982168 | 58.28692 | -3.853584 | 24.5931 | 49.99728 | 5.982168 | 58.27559 | -4.13073 | 26.29093 | 50.00578
5.187167 | 50.38033 | -3.401405 | 20.45892 | 49.99832 | 5.987168 | 58.3365 | -3.855075 | 24.60349 | 49.98406 | 5.987168 | 58.32614 | -4.131252 | 26.30368 | 49.99118
5.192166 | 50.43022 | -3.402703 | 20.4654 | 49.99484 | 5.9905 | 58.36948 | -3.855462 | 24.60585 | 49.98035 | 5.9905 | 58.35868 | -4.131558 | 26.3083 | 49.9978
5.197167 | 50.48 | -3.403695 | 20.46818 | 49.99166 | 5.9955 | 58.41875 | -3.856409 | 24.61111 | 50.0028 | 5.9955 | 58.40929 | -4.131948 | 26.30661 | 50.00553
5.2005 | 50.5126 | -3.404627 | 20.47436 | 50.00574 | 6.0005 | 58.46934 | -3.85757 | 24.61652 | 49.98306 | 6.0005 | 58.45934 | -4.13235 | 26.29967 | 49.99116
5.203833 | 50.54642 | -3.405464 | 20.48125 | 50.04055 | 6.0055 | 58.51868 | -3.85891 | 24.62296 | 50.01596 | 6.0055 | 58.50999 | -4.132752 | 26.30186 | 49.98297
5.207167 | 50.57884 | -3.40675 | 20.49194 | 49.9788 | 6.0105 | 58.56951 | -3.859644 | 24.62547 | 49.99533 | 6.0105 | 58.56015 | -4.133138 | 26.30783 | 50.02335
5.212167 | 50.62929 | -3.408074 | 20.50124 | 49.99864 | 6.013834 | 58.60245 | -3.860275 | 24.62555 | 49.97534 | 6.013834 | 58.59247 | -4.133384 | 26.31436 | 50.0215
5.217167 | 50.67964 | -3.409063 | 20.5005 | 50.00456 | 6.018832 | 58.65224 | -3.861676 | 24.63571 | 50.00594 | 6.018832 | 58.64244 | -4.133802 | 26.31613 | 49.97498
5.2205 | 50.71311 | -3.40976 | 20.49989 | 49.98547 | 6.023834 | 58.7014 | -3.863394 | 24.65104 | 50.0006 | 6.023834 | 58.69172 | -4.134194 | 26.31366 | 50.02724
5.223834 | 50.7463 | -3.410648 | 20.50208 | 50.01022 | 6.028834 | 58.7522 | -3.86439 | 24.65733 | 50.005 | 6.028834 | 58.74216 | -4.134548 | 26.3124 | 49.99447
5.228833 | 50.79574 | -3.411847 | 20.51001 | 49.98956 | 6.033832 | 58.8015 | -3.865183 | 24.65631 | 49.99268 | 6.033832 | 58.79217 | -4.134874 | 26.31814 | 49.97597
5.233833 | 50.8456 | -3.41326 | 20.52447 | 50.00052 | 6.038834 | 58.85132 | -3.866224 | 24.66074 | 49.99494 | 6.038834 | 58.8427 | -4.13518 | 26.31915 | 50.0207
5.237167 | 50.87876 | -3.41422 | 20.53324 | 50.00796 | 6.043832 | 58.90042 | -3.866937 | 24.66698 | 50.0136 | 6.043832 | 58.8935 | -4.135448 | 26.31418 | 49.96292
5.2405 | 50.91298 | -3.415059 | 20.53914 | 50.002 | 6.047168 | 58.93434 | -3.867518 | 24.66797 | 50.01123 | 6.047168 | 58.927 | -4.135622 | 26.31048 | 50.00638
5.2455 | 50.96213 | -3.416358 | 20.54438 | 49.99542 | 6.052168 | 58.98396 | -3.868252 | 24.66887 | 49.9802 | 6.052168 | 58.97561 | -4.13591 | 26.31322 | 50.01666
5.2505 | 51.01108 | -3.417031 | 20.54711 | 50.02303 | 6.057168 | 59.03468 | -3.86941 | 24.67452 | 50.00114 | 6.057168 | 59.02597 | -4.136191 | 26.31526 | 49.97662
5.253834 | 51.04553 | -3.417584 | 20.5506 | 49.9901 | 6.062168 | 59.08402 | -3.870087 | 24.68376 | 50.01584 | 6.062168 | 59.07594 | -4.13646 | 26.31467 | 50.0032
5.257168 | 51.07832 | -3.418282 | 20.55393 | 49.98969 | 6.067168 | 59.1357 | -3.870703 | 24.69488 | 50.0235 | 6.067168 | 59.12622 | -4.136738 | 26.31672 | 50.0285
5.2605 | 51.11166 | -3.418933 | 20.55489 | 49.9896 | 6.072168 | 59.18472 | -3.871477 | 24.70563 | 49.98604 | 6.072168 | 59.17694 | -4.137046 | 26.32281 | 49.97802
5.2655 | 51.16211 | -3.419653 | 20.55933 | 50.00915 | 6.077168 | 59.2345 | -3.87268 | 24.71442 | 49.9798 | 6.077168 | 59.22724 | -4.137348 | 26.32675 | 50.01657
5.2705 | 51.21226 | -3.42038 | 20.56579 | 49.97588 | 6.0805 | 59.26724 | -3.873722 | 24.72106 | 50.00278 | 6.0805 | 59.26084 | -4.137492 | 26.3257 | 49.99631
5.273834 | 51.2457 | -3.420963 | 20.56814 | 49.99397 | 6.0855 | 59.31711 | -3.87481 | 24.72566 | 50.00044 | 6.0855 | 59.31004 | -4.137626 | 26.32467 | 49.9828
5.277168 | 51.27955 | -3.422217 | 20.57218 | 50.03764 | 6.0905 | 59.36679 | -3.875668 | 24.72624 | 50.03137 | 6.0905 | 59.35898 | -4.137767 | 26.32544 | 50.02486
5.282166 | 51.32871 | -3.424729 | 20.58336 | 49.98239 | 6.0955 | 59.4168 | -3.876404 | 24.72298 | 49.99021 | 6.0955 | 59.40976 | -4.137964 | 26.33012 | 50.01464
5.287168 | 51.37776 | -3.42594 | 20.59094 | 50.03582 | 6.1005 | 59.46694 | -3.87743 | 24.72616 | 50.02258 | 6.1005 | 59.46033 | -4.138202 | 26.33113 | 49.9686
5.2905 | 51.41167 | -3.426495 | 20.59488 | 49.99329 | 6.103832 | 59.49989 | -3.878018 | 24.73114 | 49.98214 | 6.103832 | 59.49312 | -4.138358 | 26.33024 | 50.02346
5.293832 | 51.4456 | -3.427018 | 20.59635 | 49.99049 | 6.108832 | 59.55078 | -3.878986 | 24.74407 | 50.00406 | 6.108832 | 59.54347 | -4.138587 | 26.33138 | 50.0076
5.298834 | 51.49547 | -3.427949 | 20.59868 | 50.0034 | 6.113834 | 59.60051 | -3.879735 | 24.7503 | 50.0051 | 6.113834 | 59.59317 | -4.138792 | 26.33608 | 50.01798
5.303834 | 51.54626 | -3.428533 | 20.60102 | 50.00817 | 6.118834 | 59.65039 | -3.88051 | 24.74898 | 49.98609 | 6.118834 | 59.64356 | -4.138906 | 26.33056 | 49.98715
5.307168 | 51.57807 | -3.429109 | 20.60374 | 49.97856 | 6.123832 | 59.69915 | -3.881359 | 24.74728 | 49.99861 | 6.123832 | 59.69384 | -4.139015 | 26.32192 | 50.00026
5.3105 | 51.61102 | -3.430329 | 20.60994 | 50.0103 | 6.128834 | 59.74996 | -3.882233 | 24.75453 | 50.0037 | 6.128834 | 59.74355 | -4.139076 | 26.3175 | 49.99612
5.313832 | 51.6443 | -3.43131 | 20.61369 | 50.02608 | 6.133832 | 59.80037 | -3.882932 | 24.76086 | 50.00974 | 6.133832 | 59.79276 | -4.139154 | 26.31972 | 50.00588
5.318832 | 51.69478 | -3.431963 | 20.6175 | 49.98843 | 6.137168 | 59.83312 | -3.883384 | 24.7615 | 49.98678 | 6.137168 | 59.82675 | -4.13919 | 26.32555 | 50.00147
5.323834 | 51.74539 | -3.432587 | 20.62346 | 49.99258 | 6.142168 | 59.88344 | -3.88412 | 24.75994 | 50.01458 | 6.142168 | 59.87744 | -4.139245 | 26.334 | 49.9973
5.327168 | 51.77778 | -3.432958 | 20.62584 | 50.00598 | 6.147168 | 59.9324 | -3.884842 | 24.76354 | 50.00616 | 6.147168 | 59.92784 | -4.139356 | 26.33396 | 49.9966
5.3305 | 51.81164 | -3.433544 | 20.62853 | 50.00149 | 6.152166 | 59.9836 | -3.885552 | 24.77155 | 49.99605 | 6.152166 | 59.97712 | -4.13944 | 26.32722 | 49.98186
5.3355 | 51.86097 | -3.43443 | 20.63413 | 50.00512 | 6.157166 | 60.03344 | -3.88629 | 24.77603 | 49.98393 | 6.157166 | 60.02646 | -4.139475 | 26.32329 | 49.99503
5.3405 | 51.90998 | -3.435074 | 20.63956 | 49.99268 | 6.1605 | 60.0667 | -3.886845 | 24.78012 | 50.00382 | 6.1605 | 60.06034 | -4.139444 | 26.32268 | 50.0144
5.343834 | 51.94324 | -3.435494 | 20.64031 | 50.01384 | 6.1655 | 60.11636 | -3.88762 | 24.78567 | 49.99568 | 6.1655 | 60.11145 | -4.139446 | 26.31982 | 50.00225
5.347168 | 51.97768 | -3.435816 | 20.63784 | 49.99562 | 6.1705 | 60.16596 | -3.888328 | 24.78744 | 50.0074 | 6.1705 | 60.16071 | -4.139458 | 26.31929 | 50.00022
5.3505 | 52.0109 | -3.436148 | 20.63484 | 49.97541 | 6.1755 | 60.21621 | -3.889142 | 24.78384 | 49.98648 | 6.1755 | 60.2105 | -4.139453 | 26.32912 | 50.00004
5.3555 | 52.0603 | -3.436665 | 20.63539 | 49.99518 | 6.1805 | 60.26599 | -3.890118 | 24.7882 | 50.02998 | 6.1805 | 60.26055 | -4.139378 | 26.34194 | 50.01566
5.3605 | 52.10994 | -3.437197 | 20.64441 | 50.01675 | 6.1855 | 60.31555 | -3.890822 | 24.79892 | 49.99881 | 6.1855 | 60.31056 | -4.139317 | 26.33872 | 50.00146
5.363834 | 52.14406 | -3.437572 | 20.64905 | 50.01202 | 6.1905 | 60.36594 | -3.891533 | 24.80423 | 49.97012 | 6.1905 | 60.36114 | -4.139268 | 26.32548 | 50.00955
5.367168 | 52.17769 | -3.43795 | 20.65248 | 49.9795 | 6.193832 | 60.39874 | -3.891985 | 24.80264 | 50.03953 | 6.193832 | 60.39364 | -4.139228 | 26.31856 | 49.98674
5.372168 | 52.22704 | -3.438716 | 20.65758 | 49.9919 | 6.198834 | 60.44951 | -3.892722 | 24.80088 | 49.97976 | 6.198834 | 60.44372 | -4.139138 | 26.32059 | 50.00674
5.377168 | 52.27656 | -3.43933 | 20.66062 | 50.00702 | 6.203832 | 60.49922 | -3.893452 | 24.80346 | 50.00112 | 6.203832 | 60.49495 | -4.139074 | 26.32539 | 49.98658
5.3805 | 52.31038 | -3.4397 | 20.66223 | 50.02524 | 6.208834 | 60.54879 | -3.894208 | 24.81218 | 50.00214 | 6.208834 | 60.54542 | -4.138962 | 26.32028 | 50.00672
5.383832 | 52.34319 | -3.440052 | 20.6626 | 49.99064 | 6.213832 | 60.59814 | -3.894925 | 24.82172 | 50.01274 | 6.213832 | 60.5937 | -4.138829 | 26.31227 | 50.00224
5.388832 | 52.39375 | -3.440622 | 20.66502 | 49.99365 | 6.218834 | 60.64932 | -3.895588 | 24.82235 | 49.99708 | 6.218834 | 60.6441 | -4.13866 | 26.30804 | 49.99252
5.393832 | 52.44374 | -3.441209 | 20.67063 | 50.0072 | 6.223834 | 60.6986 | -3.896252 | 24.81532 | 49.99971 | 6.223834 | 60.69489 | -4.138531 | 26.31028 | 49.9961
5.397168 | 52.4773 | -3.441602 | 20.6737 | 49.97049 | 6.227168 | 60.73318 | -3.896744 | 24.81242 | 49.9921 | 6.227168 | 60.72779 | -4.138471 | 26.31047 | 50.00684
5.4005 | 52.51094 | -3.441989 | 20.67568 | 50.00824 | 6.232168 | 60.78212 | -3.897481 | 24.82009 | 50.00269 | 6.232168 | 60.77886 | -4.138324 | 26.30988 | 50.00596
5.403834 | 52.54356 | -3.442386 | 20.67675 | 50.00986 | 6.237168 | 60.83246 | -3.89818 | 24.83203 | 50.00967 | 6.237168 | 60.8281 | -4.138118 | 26.31064 | 49.98494
5.408832 | 52.59335 | -3.442959 | 20.67599 | 49.99371 | 6.242168 | 60.88206 | -3.898882 | 24.83867 | 49.98683 | 6.242168 | 60.87795 | -4.137916 | 26.31429 | 50.00548
5.413832 | 52.64411 | -3.443491 | 20.67655 | 49.98842 | 6.247168 | 60.93215 | -3.899606 | 24.84374 | 50.04568 | 6.247168 | 60.92774 | -4.137734 | 26.31475 | 49.99586
5.417168 | 52.67737 | -3.443848 | 20.68086 | 50.03624 | 6.2505 | 60.965 | -3.900063 | 24.84794 | 49.98006 | 6.2505 | 60.9623 | -4.137642 | 26.31259 | 49.99113
5.4205 | 52.71091 | -3.444197 | 20.68589 | 49.97774 | 6.2555 | 61.01462 | -3.900706 | 24.8545 | 49.98416 | 6.2555 | 61.01181 | -4.13743 | 26.30662 | 49.9996
5.4255 | 52.76049 | -3.444748 | 20.68694 | 50.01708 | 6.2605 | 61.06596 | -3.901275 | 24.85628 | 50.01094 | 6.2605 | 61.06171 | -4.13719 | 26.30431 | 50.00622
5.4305 | 52.80988 | -3.4453 | 20.68414 | 49.96882 | 6.2655 | 61.11521 | -3.901882 | 24.85126 | 49.9978 | 6.2655 | 61.11218 | -4.136933 | 26.30588 | 50
5.433832 | 52.84363 | -3.44564 | 20.68215 | 50.01568 | 6.2705 | 61.16545 | -3.902568 | 24.84828 | 50.00605 | 6.2705 | 61.1633 | -4.13674 | 26.30702 | 49.9859
5.437168 | 52.8771 | -3.445992 | 20.68291 | 49.96479 | 6.2755 | 61.2168 | -3.903331 | 24.85623 | 50.00192 | 6.2755 | 61.21307 | -4.136548 | 26.30229 | 50.0017
5.442166 | 52.92668 | -3.446552 | 20.68491 | 50.00722 | 6.2805 | 61.26633 | -3.904031 | 24.86344 | 50.01429 | 6.2805 | 61.26218 | -4.136356 | 26.30056 | 49.9939
5.447168 | 52.9762 | -3.447049 | 20.68493 | 49.98038 | 6.283832 | 61.29914 | -3.904458 | 24.86458 | 49.98004 | 6.283832 | 61.29404 | -4.136194 | 26.29812 | 50.03762
5.4505 | 53.01109 | -3.447345 | 20.68405 | 50.03421 | 6.288834 | 61.34776 | -3.905108 | 24.86542 | 49.99884 | 6.288834 | 61.34451 | -4.135856 | 26.2934 | 49.98925
5.453832 | 53.04418 | -3.447642 | 20.68297 | 49.99289 | 6.293832 | 61.3988 | -3.905744 | 24.87097 | 49.9811 | 6.293832 | 61.39708 | -4.135231 | 26.28535 | 49.9864
5.457168 | 53.07724 | -3.447958 | 20.68244 | 49.99822 | 6.298834 | 61.44914 | -3.906329 | 24.8777 | 50.0039 | 6.298834 | 61.44574 | -4.134692 | 26.28677 | 49.9969
5.462168 | 53.12686 | -3.448457 | 20.68749 | 49.99972 | 6.303834 | 61.49895 | -3.90689 | 24.88028 | 49.98944 | 6.303834 | 61.49585 | -4.134316 | 26.29362 | 50.02474
5.467168 | 53.17632 | -3.448906 | 20.69317 | 50.02342 | 6.307168 | 61.53277 | -3.907288 | 24.87758 | 50.00519 | 6.307168 | 61.52902 | -4.134098 | 26.29413 | 50.00619
5.4705 | 53.21051 | -3.4492 | 20.69554 | 49.99802 | 6.312168 | 61.58254 | -3.907876 | 24.87646 | 49.992 | 6.312168 | 61.57958 | -4.13376 | 26.2818 | 49.99608
5.473834 | 53.24446 | -3.449448 | 20.69646 | 50.01516 | 6.317168 | 61.63219 | -3.90854 | 24.88197 | 50.02896 | 6.317168 | 61.63024 | -4.13337 | 26.26654 | 49.9683
5.478832 | 53.29346 | -3.44982 | 20.69852 | 50.00335 | 6.322168 | 61.68195 | -3.909248 | 24.89583 | 49.99768 | 6.322168 | 61.68033 | -4.132811 | 26.26108 | 50.0019
5.483832 | 53.34409 | -3.45016 | 20.69866 | 49.98314 | 6.327168 | 61.73346 | -3.909828 | 24.90158 | 50.02639 | 6.327168 | 61.73128 | -4.132426 | 26.26282 | 50.02837
5.487168 | 53.37628 | -3.450425 | 20.69928 | 50.04278 | 6.332168 | 61.78364 | -3.910281 | 24.89742 | 49.98064 | 6.332168 | 61.77937 | -4.132084 | 26.26522 | 50.01031
5.4905 | 53.40989 | -3.450687 | 20.6988 | 49.99502 | 6.337168 | 61.83239 | -3.910744 | 24.89481 | 50.02782 | 6.337168 | 61.82984 | -4.131682 | 26.26564 | 49.99947
5.4955 | 53.46006 | -3.451067 | 20.70265 | 50.00412 | 6.3405 | 61.8655 | -3.911066 | 24.89678 | 49.99129 | 6.3405 | 61.8628 | -4.131376 | 26.26183 | 49.99204
5.5005 | 53.51024 | -3.451439 | 20.70709 | 49.99257 | 6.3455 | 61.91557 | -3.911563 | 24.89992 | 49.99766 | 6.3455 | 61.91344 | -4.130981 | 26.25698 | 49.99484
5.503834 | 53.54428 | -3.451671 | 20.70746 | 50.02948 | 6.3505 | 61.96502 | -3.912033 | 24.89214 | 50.017 | 6.3505 | 61.96308 | -4.130587 | 26.25353 | 49.98226
5.507168 | 53.57708 | -3.451922 | 20.70687 | 49.98386 | 6.3555 | 62.01563 | -3.912449 | 24.88801 | 49.98113 | 6.3555 | 62.01313 | -4.130072 | 26.25116 | 49.99628
5.5105 | 53.60967 | -3.45218 | 20.70604 | 49.99596 | 6.3605 | 62.06511 | -3.912854 | 24.89306 | 50.01689 | 6.3605 | 62.06401 | -4.129399 | 26.2476 | 50.00121
5.5155 | 53.66028 | -3.452514 | 20.70946 | 50.0033 | 6.3655 | 62.11572 | -3.913356 | 24.90398 | 50.00458 | 6.3655 | 62.1137 | -4.128824 | 26.24976 | 49.99726
5.5205 | 53.71 | -3.452792 | 20.71263 | 49.99408 | 6.3705 | 62.16672 | -3.913894 | 24.91198 | 50.00516 | 6.3705 | 62.16364 | -4.128324 | 26.25282 | 50.01225
5.523834 | 53.74302 | -3.45296 | 20.71361 | 49.97502 | 6.373832 | 62.20027 | -3.914214 | 24.91872 | 50.00129 | 6.373832 | 62.19696 | -4.127993 | 26.24982 | 49.97174
5.527168 | 53.77663 | -3.453134 | 20.71423 | 50.00159 | 6.378834 | 62.24862 | -3.914668 | 24.92566 | 49.99335 | 6.378834 | 62.24672 | -4.127478 | 26.23713 | 50.02296
5.532166 | 53.82761 | -3.453441 | 20.71455 | 50.00613 | 6.383832 | 62.2993 | -3.915104 | 24.92333 | 49.98682 | 6.383832 | 62.29684 | -4.127027 | 26.22124 | 50.00543
5.537168 | 53.87766 | -3.45369 | 20.71144 | 49.99904 | 6.388832 | 62.3491 | -3.915508 | 24.91666 | 50.01164 | 6.388832 | 62.3471 | -4.126585 | 26.21688 | 49.99205
5.5405 | 53.90978 | -3.453836 | 20.70804 | 49.96844 | 6.393832 | 62.39916 | -3.915911 | 24.91922 | 49.9949 | 6.393832 | 62.39765 | -4.126068 | 26.2194 | 49.99765
5.543832 | 53.94361 | -3.453982 | 20.70721 | 49.99994 | 6.397168 | 62.43222 | -3.916188 | 24.92458 | 50.02222 | 6.397168 | 62.43082 | -4.125612 | 26.22105 | 49.97594
5.548834 | 53.994 | -3.45418 | 20.71344 | 50.00979 | 6.402168 | 62.48217 | -3.916588 | 24.93025 | 50.00054 | 6.402168 | 62.4802 | -4.124899 | 26.22142 | 50.01679
5.553834 | 54.04511 | -3.45437 | 20.72036 | 49.98533 | 6.407166 | 62.5325 | -3.916931 | 24.93164 | 49.98126 | 6.407166 | 62.53045 | -4.12432 | 26.21962 | 49.9845
5.557168 | 54.07784 | -3.454462 | 20.7214 | 50.00416 | 6.412168 | 62.5829 | -3.917202 | 24.92894 | 50.00588 | 6.412168 | 62.58085 | -4.123757 | 26.21524 | 50.00346
5.5605 | 54.11128 | -3.454562 | 20.71789 | 49.98538 | 6.417168 | 62.6327 | -3.917488 | 24.9247 | 49.9865 | 6.417168 | 62.6318 | -4.123189 | 26.21067 | 49.99096
5.563832 | 54.1446 | -3.45469 | 20.71404 | 49.99634 | 6.422168 | 62.68242 | -3.917822 | 24.9314 | 49.9842 | 6.422168 | 62.68188 | -4.12266 | 26.21106 | 50.00934
5.568832 | 54.1945 | -3.454903 | 20.7146 | 50.01313 | 6.427168 | 62.7312 | -3.918145 | 24.9472 | 50.0125 | 6.427168 | 62.73219 | -4.122115 | 26.21285 | 50.00718
5.573834 | 54.24386 | -3.455102 | 20.71569 | 49.97938 | 6.4305 | 62.76502 | -3.918321 | 24.95471 | 50.0188 | 6.4305 | 62.7652 | -4.121727 | 26.21205 | 49.97831
5.577168 | 54.27741 | -3.455176 | 20.71701 | 50.01834 | 6.4355 | 62.81653 | -3.9185 | 24.95367 | 49.99609 | 6.4355 | 62.81536 | -4.121124 | 26.2026 | 50.0015
5.5805 | 54.31088 | -3.455228 | 20.71642 | 49.98109 | 6.4405 | 62.86604 | -3.918666 | 24.9455 | 49.97926 | 6.4405 | 62.86426 | -4.120534 | 26.19263 | 49.98451
5.5855 | 54.36052 | -3.455302 | 20.71528 | 50.00194 | 6.4455 | 62.91562 | -3.918913 | 24.94105 | 49.9997 | 6.4455 | 62.9152 | -4.119928 | 26.18613 | 50.01324
5.5905 | 54.41201 | -3.455361 | 20.71468 | 49.98453 | 6.4505 | 62.966 | -3.91921 | 24.94258 | 50.01877 | 6.4505 | 62.96567 | -4.119334 | 26.18125 | 49.98411
5.593834 | 54.4441 | -3.455425 | 20.71337 | 50.00396 | 6.453832 | 63.00068 | -3.919412 | 24.9436 | 50.02036 | 6.453832 | 62.99824 | -4.11894 | 26.17886 | 50.00384
5.597168 | 54.47856 | -3.455469 | 20.7133 | 50.03232 | 6.458832 | 63.05079 | -3.919639 | 24.94524 | 49.98948 | 6.458832 | 63.04908 | -4.118143 | 26.17402 | 50.00743
5.602168 | 54.52763 | -3.455519 | 20.71228 | 49.99528 | 6.463834 | 63.09972 | -3.919791 | 24.94475 | 49.99738 | 6.463834 | 63.09797 | -4.117465 | 26.17158 | 50.01328
5.607168 | 54.57758 | -3.45554 | 20.71309 | 49.9917 | 6.468832 | 63.14969 | -3.919888 | 24.94858 | 50.0182 | 6.468832 | 63.14906 | -4.116902 | 26.16674 | 49.99816
5.6105 | 54.61176 | -3.455536 | 20.71298 | 49.9901 | 6.473834 | 63.2002 | -3.920109 | 24.95068 | 49.97206 | 6.473834 | 63.19814 | -4.116318 | 26.16155 | 49.98262
5.613834 | 54.64494 | -3.455469 | 20.71046 | 50.03669 | 6.478832 | 63.24975 | -3.920354 | 24.94963 | 50.01228 | 6.478832 | 63.24959 | -4.115683 | 26.1525 | 50.00708
5.617168 | 54.67834 | -3.455372 | 20.70613 | 49.9935 | 6.483832 | 63.29941 | -3.920531 | 24.94365 | 49.94326 | 6.483832 | 63.29905 | -4.115045 | 26.14534 | 49.98506
5.622168 | 54.72828 | -3.455316 | 20.70059 | 49.99703 | 6.487168 | 63.33297 | -3.920578 | 24.94023 | 50.0093 | 6.487168 | 63.33231 | -4.114419 | 26.14428 | 49.98844
5.627168 | 54.7781 | -3.455319 | 20.70022 | 50.00284 | 6.492166 | 63.38321 | -3.920647 | 24.93717 | 50.00928 | 6.492166 | 63.38338 | -4.113625 | 26.14463 | 50.00504
5.6305 | 54.81094 | -3.455347 | 20.7028 | 49.98504 | 6.497168 | 63.4327 | -3.920733 | 24.94005 | 50.00406 | 6.497168 | 63.43284 | -4.113041 | 26.14192 | 49.9739
5.633832 | 54.84356 | -3.45532 | 20.70484 | 50.00406 | 6.502168 | 63.48325 | -3.920832 | 24.94273 | 49.99478 | 6.502168 | 63.48266 | -4.112382 | 26.13406 | 50.00864
5.638832 | 54.89537 | -3.455224 | 20.70659 | 49.99572 | 6.507168 | 63.53359 | -3.920882 | 24.9404 | 49.99322 | 6.507168 | 63.53182 | -4.111478 | 26.12837 | 50.0275
5.643832 | 54.94609 | -3.455108 | 20.70744 | 49.99957 | 6.512168 | 63.58362 | -3.920918 | 24.94016 | 49.9872 | 6.512168 | 63.5828 | -4.110709 | 26.12487 | 49.99646
5.647168 | 54.9787 | -3.455047 | 20.70555 | 50.0234 | 6.517168 | 63.63375 | -3.920918 | 24.94383 | 50.03316 | 6.517168 | 63.6336 | -4.110012 | 26.11943 | 50.00434
5.6505 | 55.01168 | -3.455 | 20.70464 | 49.98234 | 6.5205 | 63.66743 | -3.920921 | 24.94418 | 50.0083 | 6.5205 | 63.66712 | -4.109351 | 26.11349 | 50.00891
5.6555 | 55.06132 | -3.454864 | 20.7027 | 50.00801 | 6.5255 | 63.71662 | -3.920925 | 24.93768 | 49.97586 | 6.5255 | 63.7169 | -4.10778 | 26.10259 | 49.99553
5.6605 | 55.11241 | -3.454528 | 20.70066 | 49.9914 | 6.5305 | 63.76586 | -3.920962 | 24.9348 | 50.02262 | 6.5305 | 63.76524 | -4.106887 | 26.10004 | 49.98547
5.663832 | 55.14494 | -3.454264 | 20.69798 | 50.03702 | 6.5355 | 63.81614 | -3.921006 | 24.93616 | 50.00257 | 6.5355 | 63.81559 | -4.10623 | 26.09698 | 50.00458
5.667168 | 55.17875 | -3.454076 | 20.6958 | 49.98571 | 6.5405 | 63.8663 | -3.920979 | 24.93636 | 50.00182 | 6.5405 | 63.86715 | -4.105486 | 26.0917 | 50.00513
5.6705 | 55.21228 | -3.453919 | 20.69404 | 49.99641 | 6.543832 | 63.90011 | -3.92091 | 24.9349 | 49.99262 | 6.543832 | 63.89982 | -4.104788 | 26.08774 | 49.96996
5.6755 | 55.26226 | -3.453728 | 20.69316 | 50.01805 | 6.548834 | 63.94997 | -3.920701 | 24.93764 | 50.0018 | 6.548834 | 63.9502 | -4.104021 | 26.0877 | 50.00606
5.6805 | 55.3125 | -3.45357 | 20.68901 | 49.95636 | 6.553834 | 63.99974 | -3.920478 | 24.94436 | 49.9955 | 6.553834 | 64.00111 | -4.103332 | 26.08332 | 50.00687
5.683832 | 55.34546 | -3.453478 | 20.68722 | 49.9656 | 6.558832 | 64.04991 | -3.920326 | 24.94184 | 50.01103 | 6.558832 | 64.04992 | -4.102535 | 26.07162 | 49.98736
5.687168 | 55.3787 | -3.453348 | 20.68531 | 49.99922 | 6.563834 | 64.0994 | -3.92019 | 24.93182 | 49.98231 | 6.563834 | 64.10131 | -4.101747 | 26.05993 | 50.005
5.692166 | 55.42882 | -3.453113 | 20.68592 | 50.00478 | 6.568832 | 64.15064 | -3.920062 | 24.92541 | 50.01682 | 6.568832 | 64.15057 | -4.101072 | 26.05256 | 50.02133
5.697168 | 55.47877 | -3.452798 | 20.68716 | 50.0083 | 6.573834 | 64.20044 | -3.919914 | 24.92808 | 49.93907 | 6.573834 | 64.20118 | -4.100426 | 26.0541 | 50.00058
5.7005 | 55.51287 | -3.452441 | 20.68366 | 49.97072 | 6.577168 | 64.23343 | -3.91985 | 24.93144 | 50.00824 | 6.577168 | 64.2336 | -4.099972 | 26.05879 | 50.00015
5.703832 | 55.54636 | -3.452162 | 20.68172 | 50.01616 | 6.582168 | 64.2836 | -3.919766 | 24.92951 | 50.01986 | 6.582168 | 64.28466 | -4.099157 | 26.05729 | 49.98046
5.707168 | 55.5803 | -3.45192 | 20.67769 | 49.98054 | 6.587168 | 64.33422 | -3.919658 | 24.92175 | 49.99572 | 6.587168 | 64.33472 | -4.098338 | 26.04858 | 50.00587
5.712168 | 55.6289 | -3.451638 | 20.67615 | 50.00479 | 6.592168 | 64.38501 | -3.919539 | 24.91649 | 50.00324 | 6.592168 | 64.38428 | -4.097659 | 26.04008 | 50.0019
5.717168 | 55.6797 | -3.451294 | 20.67485 | 50.0271 | 6.597168 | 64.43455 | -3.919366 | 24.91508 | 50.0019 | 6.597168 | 64.43438 | -4.097014 | 26.03516 | 49.99863
5.7205 | 55.71332 | -3.451016 | 20.67408 | 49.99894 | 6.6005 | 64.46729 | -3.919202 | 24.91455 | 49.977 | 6.6005 | 64.46821 | -4.096563 | 26.03013 | 50.02314
5.723834 | 55.74705 | -3.450714 | 20.67068 | 49.98407 | 6.6055 | 64.51719 | -3.91889 | 24.91326 | 50.00325 | 6.6055 | 64.5175 | -4.095899 | 26.02356 | 49.99481
5.728832 | 55.79707 | -3.450014 | 20.6605 | 50.00045 | 6.6105 | 64.56889 | -3.918656 | 24.91599 | 50.02851 | 6.6105 | 64.56746 | -4.095233 | 26.02194 | 49.98227
5.733832 | 55.84753 | -3.449544 | 20.65279 | 50.01103 | 6.6155 | 64.6182 | -3.918481 | 24.9238 | 49.98584 | 6.6155 | 64.61832 | -4.094442 | 26.02244 | 50.02366
5.737168 | 55.88064 | -3.449306 | 20.65376 | 50.00278 | 6.6205 | 64.66705 | -3.918276 | 24.92682 | 49.99701 | 6.6205 | 64.66979 | -4.093524 | 26.01984 | 49.98356
5.7405 | 55.9132 | -3.449101 | 20.6575 | 50.01636 | 6.6255 | 64.71772 | -3.91803 | 24.9158 | 50.0103 | 6.6255 | 64.71958 | -4.092818 | 26.01026 | 49.99744
5.7455 | 55.96265 | -3.448756 | 20.65968 | 49.9869 | 6.6305 | 64.76816 | -3.917786 | 24.90098 | 49.99164 | 6.6305 | 64.76934 | -4.092163 | 25.99818 | 49.99974
5.7505 | 56.01361 | -3.448399 | 20.65444 | 50.00025 | 6.633832 | 64.80172 | -3.917639 | 24.89519 | 49.97444 | 6.633832 | 64.8026 | -4.091754 | 25.99483 | 49.99994
5.753834 | 56.04834 | -3.448135 | 20.64928 | 49.99223 | 6.638832 | 64.85199 | -3.917402 | 24.89406 | 50.01166 | 6.638832 | 64.85208 | -4.091076 | 25.9946 | 49.99606
5.757168 | 56.08066 | -3.447851 | 20.64922 | 50.02156 | 6.643832 | 64.9019 | -3.917131 | 24.8961 | 50.00742 | 6.643832 | 64.9022 | -4.090362 | 25.99578 | 50.02152
5.7605 | 56.11392 | -3.44759 | 20.65041 | 50.0054 | 6.648834 | 64.95168 | -3.916806 | 24.89898 | 49.98647 | 6.648834 | 64.9519 | -4.08969 | 25.99114 | 49.99945
5.7655 | 56.16474 | -3.447148 | 20.6518 | 49.99596 | 6.653832 | 65.00152 | -3.916465 | 24.89768 | 50.03778 | 6.653832 | 65.00171 | -4.089023 | 25.98372 | 50.00621
5.7705 | 56.21432 | -3.446393 | 20.64445 | 49.98394 | 6.658832 | 65.05187 | -3.916137 | 24.88997 | 49.99024 | 6.658832 | 65.05297 | -4.088333 | 25.97808 | 50.00098
5.773834 | 56.24758 | -3.445703 | 20.63769 | 50.01165 | 6.663832 | 65.10274 | -3.915855 | 24.88136 | 49.99276 | 6.663832 | 65.1026 | -4.087601 | 25.9757 | 49.98444
5.777168 | 56.28048 | -3.445317 | 20.63444 | 50.02641 | 6.667168 | 65.13644 | -3.91566 | 24.88005 | 50.01386 | 6.667168 | 65.13728 | -4.087131 | 25.97304 | 49.99611
5.782166 | 56.33068 | -3.44492 | 20.63312 | 50.01978 | 6.672168 | 65.1861 | -3.915384 | 24.87939 | 49.99336 | 6.672168 | 65.18678 | -4.086422 | 25.96628 | 50.00723
5.787168 | 56.38184 | -3.444539 | 20.63308 | 49.98471 | 6.677168 | 65.236 | -3.91506 | 24.87986 | 50.0056 | 6.677168 | 65.23598 | -4.085712 | 25.9598 | 49.99603
5.7905 | 56.41513 | -3.444263 | 20.63178 | 49.9805 | 6.682166 | 65.28466 | -3.914698 | 24.88051 | 50.00478 | 6.682166 | 65.28552 | -4.085019 | 25.96128 | 50.0072
5.793832 | 56.44806 | -3.443972 | 20.6311 | 49.9873 | 6.687168 | 65.33638 | -3.9143 | 24.88816 | 50.0177 | 6.687168 | 65.33684 | -4.084314 | 25.96468 | 50.01169
5.798834 | 56.49809 | -3.443541 | 20.62887 | 50.01468 | 6.6905 | 65.36962 | -3.914035 | 24.89086 | 49.96529 | 6.6905 | 65.36993 | -4.083853 | 25.96463 | 49.98726
5.803834 | 56.5477 | -3.4431 | 20.62537 | 49.99052 | 6.6955 | 65.41993 | -3.913653 | 24.88694 | 49.99458 | 6.6955 | 65.42053 | -4.083136 | 25.95823 | 50.00094
5.807168 | 56.5813 | -3.442786 | 20.62041 | 49.98196 | 6.7005 | 65.46988 | -3.913245 | 24.87427 | 50.00725 | 6.7005 | 65.47082 | -4.08243 | 25.94611 | 50.01889
5.8105 | 56.61528 | -3.44245 | 20.61658 | 50.01116 | 6.7055 | 65.5198 | -3.912717 | 24.8681 | 49.99722 | 6.7055 | 65.52026 | -4.081734 | 25.93623 | 50.001
5.813832 | 56.64866 | -3.44208 | 20.61504 | 50.0028 | 6.7105 | 65.56981 | -3.912136 | 24.86887 | 49.99816 | 6.7105 | 65.56978 | -4.081124 | 25.93588 | 50.01891
5.818832 | 56.69846 | -3.441587 | 20.61534 | 50.00043 | 6.7155 | 65.61956 | -3.911763 | 24.86872 | 50.01048 | 6.7155 | 65.62016 | -4.08044 | 25.94133 | 49.99022
5.823834 | 56.7487 | -3.441075 | 20.61392 | 50.00004 | 6.7205 | 65.66855 | -3.911364 | 24.86118 | 49.99166 | 6.7205 | 65.67059 | -4.079725 | 25.94379 | 49.99589
5.827168 | 56.78134 | -3.440746 | 20.61089 | 50.02352 | 6.723834 | 65.70202 | -3.91106 | 24.85576 | 49.99792 | 6.723834 | 65.70379 | -4.079242 | 25.94031 | 50.00682
5.8305 | 56.81638 | -3.440408 | 20.61049 | 49.9902 | 6.728832 | 65.75306 | -3.910625 | 24.85524 | 50.00163 | 6.728832 | 65.75405 | -4.078526 | 25.93448 | 49.99324
5.8355 | 56.86598 | -3.439915 | 20.60942 | 49.99656 | 6.733832 | 65.80356 | -3.910262 | 24.86099 | 50.00491 | 6.733832 | 65.80395 | -4.077654 | 25.92654 | 49.99619
5.8405 | 56.91665 | -3.439432 | 20.60306 | 50.00279 | 6.738834 | 65.85376 | -3.909836 | 24.86128 | 49.99392 | 6.738834 | 65.85351 | -4.076864 | 25.91864 | 50.00626
5.843834 | 56.94839 | -3.43912 | 20.59492 | 49.96153 | 6.743834 | 65.9036 | -3.909306 | 24.85573 | 50.01034 | 6.743834 | 65.90406 | -4.076239 | 25.91162 | 49.98966
5.847168 | 56.98252 | -3.438816 | 20.59146 | 50.02954 | 6.747168 | 65.9371 | -3.908948 | 24.8493 | 50.00259 | 6.747168 | 65.93747 | -4.07585 | 25.90893 | 49.98959
5.852168 | 57.03236 | -3.438226 | 20.59491 | 49.9909 | 6.752168 | 65.98632 | -3.908535 | 24.84365 | 50.01314 | 6.752168 | 65.98755 | -4.075113 | 25.90592 | 50.00131
5.857168 | 57.0832 | -3.437116 | 20.59561 | 49.98969 | 6.757168 | 66.036 | -3.908037 | 24.8414 | 49.98096 | 6.757168 | 66.03809 | -4.073896 | 25.89963 | 50.04246
5.8605 | 57.11566 | -3.436458 | 20.59164 | 50.02876 | 6.762168 | 66.0875 | -3.906734 | 24.83806 | 49.998 | 6.762168 | 66.08826 | -4.073078 | 25.89392 | 49.98312
5.863834 | 57.14814 | -3.43609 | 20.58709 | 49.99936 | 6.767168 | 66.13809 | -3.905258 | 24.83003 | 50.0139 | 6.767168 | 66.13724 | -4.072441 | 25.89449 | 49.98891
5.867168 | 57.18186 | -3.43574 | 20.58326 | 49.99984 | 6.772168 | 66.188 | -3.904727 | 24.82525 | 49.99434 | 6.772168 | 66.18832 | -4.0718 | 25.89642 | 50.00414
5.872168 | 57.23248 | -3.435258 | 20.58015 | 50.00487 | 6.777168 | 66.23801 | -3.90432 | 24.8172 | 50.01196 | 6.777168 | 66.23851 | -4.071158 | 25.89225 | 49.98316
5.877168 | 57.28355 | -3.434722 | 20.57631 | 49.98482 | 6.7805 | 66.27114 | -3.904076 | 24.81283 | 50.00299 | 6.7805 | 66.27151 | -4.070738 | 25.88505 | 50.00362
5.8805 | 57.31686 | -3.434365 | 20.5761 | 49.9962 | 6.7855 | 66.32088 | -3.903636 | 24.81014 | 49.98675 | 6.7855 | 66.3219 | -4.070153 | 25.8787 | 50.00154
5.883832 | 57.3494 | -3.434018 | 20.5775 | 50.03042 | 6.7905 | 66.36939 | -3.903172 | 24.81333 | 50.0206 | 6.7905 | 66.37022 | -4.06953 | 25.87938 | 50.00642
5.888832 | 57.39942 | -3.4335 | 20.58165 | 49.98614 | 6.7955 | 66.42049 | -3.902676 | 24.8139 | 50.00713 | 6.7955 | 66.42065 | -4.068748 | 25.88076 | 49.99317
5.893832 | 57.44882 | -3.43294 | 20.58203 | 49.94224 | 6.8005 | 66.47168 | -3.902163 | 24.81036 | 49.98659 | 6.8005 | 66.47195 | -4.068005 | 25.87641 | 50.03536
5.897168 | 57.48242 | -3.432586 | 20.57803 | 50.03253 | 6.8055 | 66.52107 | -3.901544 | 24.80648 | 50.00084 | 6.8055 | 66.52196 | -4.06741 | 25.86515 | 49.98985
5.9005 | 57.51614 | -3.432212 | 20.57186 | 49.98468 | 6.8105 | 66.57212 | -3.901013 | 24.79921 | 49.99539 | 6.8105 | 66.57212 | -4.066798 | 25.85656 | 49.97706
5.9055 | 57.56662 | -3.431618 | 20.56567 | 50.00152 | 6.813834 | 66.60436 | -3.900641 | 24.79188 | 49.99102 | 6.813834 | 66.60468 | -4.066333 | 25.85306 | 50.0256
5.9105 | 57.61712 | -3.431042 | 20.56463 | 50.00172 | 6.818832 | 66.65437 | -3.900093 | 24.78228 | 49.99176 | 6.818832 | 66.65468 | -4.06553 | 25.84823 | 50.00302
5.913832 | 57.65061 | -3.430717 | 20.56438 | 49.98478 | 6.823834 | 66.70482 | -3.89956 | 24.77846 | 50.0023 | 6.823834 | 66.70526 | -4.064905 | 25.84436 | 50.00188
5.917168 | 57.68295 | -3.430396 | 20.56433 | 50.0197 | 6.828834 | 66.75531 | -3.898944 | 24.78015 | 50.01015 | 6.828834 | 66.75579 | -4.0643 | 25.84226 | 49.99148
5.9205 | 57.71658 | -3.43006 | 20.56213 | 50.00494 | 6.833832 | 66.80476 | -3.898304 | 24.78404 | 49.9932 | 6.833832 | 66.80541 | -4.06369 | 25.83665 | 50.01324
5.9255 | 57.76738 | -3.42949 | 20.55752 | 50.01742 | 6.837168 | 66.83765 | -3.897924 | 24.7843 | 50.01396 | 6.837168 | 66.83856 | -4.063272 | 25.83263 | 50.01114
5.9305 | 57.81758 | -3.428956 | 20.55059 | 49.98294 | 6.842168 | 66.88819 | -3.89744 | 24.77897 | 50.0012 | 6.842168 | 66.88876 | -4.06266 | 25.82975 | 49.99883
5.933832 | 57.85071 | -3.428646 | 20.54808 | 50.0192 | 6.847168 | 66.9381 | -3.896949 | 24.7699 | 49.99385 | 6.847168 | 66.9393 | -4.062091 | 25.83226 | 49.98109
5.937168 | 57.88343 | -3.428345 | 20.54791 | 50.00478 | 6.852168 | 66.98868 | -3.89628 | 24.76063 | 49.99807 | 6.852168 | 66.98838 | -4.061531 | 25.83278 | 50.00488
5.942166 | 57.9336 | -3.427856 | 20.54873 | 49.99488 | 6.857168 | 67.03879 | -3.895547 | 24.7542 | 49.97789 | 6.857168 | 67.03888 | -4.061008 | 25.83084 | 49.99576
5.947168 | 57.9848 | -3.427312 | 20.54566 | 50.00889 | 6.862168 | 67.08838 | -3.894968 | 24.75702 | 50.00144 | 6.862168 | 67.08946 | -4.060432 | 25.82456 | 50.00619
5.9505 | 58.01831 | -3.426935 | 20.54034 | 49.99438 | 6.867166 | 67.13902 | -3.89442 | 24.76466 | 50.01586 | 6.867166 | 67.13997 | -4.059822 | 25.82123 | 50.01316
5.953832 | 58.05055 | -3.42658 | 20.53515 | 50.03778 | 6.8705 | 67.17278 | -3.894044 | 24.76721 | 50.00396 | 6.8705 | 67.17295 | -4.0594 | 25.82026 | 49.98762
5.958834 | 58.1005 | -3.426048 | 20.52652 | 49.99219 | 6.8755 | 67.22256 | -3.8935 | 24.76438 | 50.00454 | 6.8755 | 67.22212 | -4.05884 | 25.81816 | 49.98826
5.963832 | 58.15088 | -3.425506 | 20.52174 | 49.99765 | 6.8805 | 67.27246 | -3.892964 | 24.75457 | 50.00985 | 6.8805 | 67.27156 | -4.05827 | 25.81405 | 50.03016
5.967168 | 58.18474 | -3.425149 | 20.52161 | 49.99157 | 6.8855 | 67.3226 | -3.892412 | 24.74384 | 49.9761 | 6.8855 | 67.32224 | -4.057665 | 25.81207 | 49.98415
5.9705 | 58.21778 | -3.42482 | 20.52344 | 50.00574 | 6.8905 | 67.37278 | -3.891826 | 24.7352 | 50.007 | 6.8905 | 67.37312 | -4.057072 | 25.80782 | 50.03132
5.973834 | 58.25168 | -3.424522 | 20.52628 | 49.98576 | 6.893832 | 67.40603 | -3.89144 | 24.73342 | 50.0174 | 6.893832 | 67.40598 | -4.056713 | 25.80486 | 49.98433
5.978832 | 58.30097 | -3.424024 | 20.52376 | 49.99973 | 6.898834 | 67.4562 | -3.89085 | 24.73142 | 50.00369 | 6.898834 | 67.45538 | -4.056194 | 25.80356 | 49.99461
5.983832 | 58.35035 | -3.42346 | 20.517 | 49.97334 | 6.903832 | 67.5064 | -3.890286 | 24.73023 | 49.9988 | 6.903832 | 67.50684 | -4.055675 | 25.80333 | 50.01983
5.987168 | 58.38396 | -3.42308 | 20.5107 | 50.00116 | 6.908832 | 67.5561 | -3.889722 | 24.72861 | 49.99198 | 6.908832 | 67.55634 | -4.055092 | 25.79434 | 49.99133
5.9905 | 58.41756 | -3.422744 | 20.50598 | 50.00812 | 6.913832 | 67.60675 | -3.889144 | 24.72602 | 50.01956 | 6.913832 | 67.60658 | -4.054495 | 25.78407 | 49.9866
5.9955 | 58.46644 | -3.42223 | 20.50317 | 50.02576 | 6.918832 | 67.65692 | -3.888548 | 24.72081 | 50.00208 | 6.918832 | 67.65663 | -4.053959 | 25.7795 | 50.00574
6.0005 | 58.5173 | -3.421704 | 20.5042 | 49.99476 | 6.923834 | 67.70592 | -3.887982 | 24.71668 | 49.99394 | 6.923834 | 67.70686 | -4.05344 | 25.78084 | 50.01156
6.003834 | 58.55098 | -3.421352 | 20.50736 | 49.95952 | 6.927168 | 67.74071 | -3.887619 | 24.71474 | 50.00632 | 6.927168 | 67.74036 | -4.053102 | 25.78291 | 50.01856
6.007168 | 58.58408 | -3.420994 | 20.50972 | 50.00556 | 6.932166 | 67.79007 | -3.887097 | 24.71007 | 50.00684 | 6.932166 | 67.79003 | -4.052582 | 25.7826 | 50.0029
6.012168 | 58.63428 | -3.420485 | 20.51048 | 50.00184 | 6.937168 | 67.8396 | -3.886597 | 24.70343 | 49.98346 | 6.937168 | 67.84052 | -4.052069 | 25.77879 | 50.00029
6.017168 | 58.68426 | -3.420021 | 20.50784 | 49.99081 | 6.942166 | 67.88989 | -3.885992 | 24.69772 | 49.99741 | 6.942166 | 67.89026 | -4.051561 | 25.7742 | 49.99121
6.0205 | 58.71724 | -3.419724 | 20.50529 | 50.02122 | 6.947168 | 67.94064 | -3.885198 | 24.69344 | 50.00758 | 6.947168 | 67.9398 | -4.051072 | 25.76795 | 49.99756
6.023834 | 58.75034 | -3.419415 | 20.50288 | 49.99747 | 6.952168 | 67.9906 | -3.88454 | 24.6939 | 50.00021 | 6.952168 | 67.9896 | -4.050579 | 25.7615 | 49.99472
6.027168 | 58.78436 | -3.419061 | 20.50211 | 49.99152 | 6.957168 | 68.04028 | -3.883964 | 24.69318 | 50.01724 | 6.957168 | 68.04053 | -4.05009 | 25.75805 | 50.00731
6.032166 | 58.83521 | -3.418489 | 20.49756 | 49.98985 | 6.9605 | 68.07439 | -3.88361 | 24.6908 | 49.98082 | 6.9605 | 68.0735 | -4.049792 | 25.76038 | 49.97833
6.037168 | 58.88614 | -3.417943 | 20.49334 | 50.0209 | 6.9655 | 68.12426 | -3.883066 | 24.68709 | 49.99112 | 6.9655 | 68.12394 | -4.049328 | 25.7627 | 50.0064
6.0405 | 58.91824 | -3.417612 | 20.49076 | 50.00522 | 6.9705 | 68.17334 | -3.88249 | 24.68544 | 50.00067 | 6.9705 | 68.17318 | -4.048851 | 25.76003 | 50.00064
6.043832 | 58.95149 | -3.417313 | 20.49094 | 49.99346 | 6.9755 | 68.22332 | -3.881852 | 24.68103 | 50.00207 | 6.9755 | 68.22366 | -4.048377 | 25.75293 | 49.98444
6.048834 | 59.0007 | -3.416887 | 20.49152 | 49.99506 | 6.9805 | 68.27374 | -3.881192 | 24.67388 | 49.99708 | 6.9805 | 68.27408 | -4.047925 | 25.74555 | 50.03134
6.053834 | 59.05238 | -3.416482 | 20.48855 | 49.99794 | 6.983832 | 68.30704 | -3.880744 | 24.67126 | 49.99928 | 6.983832 | 68.30789 | -4.047636 | 25.74356 | 49.99216
6.057168 | 59.08606 | -3.416227 | 20.48526 | 49.99948 | 6.988834 | 68.35772 | -3.880129 | 24.67058 | 49.99304 | 6.988834 | 68.35618 | -4.047243 | 25.74223 | 49.98604
6.0605 | 59.11928 | -3.415926 | 20.48404 | 50.01554 | 6.993834 | 68.40751 | -3.879552 | 24.66972 | 50.00244 | 6.993834 | 68.40618 | -4.046875 | 25.74006 | 50.01894
6.063832 | 59.1524 | -3.415603 | 20.48669 | 49.9882 | 6.998834 | 68.45742 | -3.878894 | 24.66671 | 50.00917 | 6.998834 | 68.4563 | -4.046421 | 25.73549 | 49.99611
6.068832 | 59.202 | -3.415102 | 20.48992 | 49.99032 | 7.003832 | 68.50772 | -3.878094 | 24.66238 | 50.01031 | 7.003832 | 68.50634 | -4.045923 | 25.73559 | 49.99491
6.073834 | 59.25152 | -3.414629 | 20.48396 | 49.9959 | 7.008832 | 68.55831 | -3.877541 | 24.65846 | 49.9977 | 7.008832 | 68.55742 | -4.045426 | 25.73667 | 50.01096
6.077168 | 59.28515 | -3.414332 | 20.47593 | 50.01464 | 7.013834 | 68.60757 | -3.877031 | 24.65667 | 50.01387 | 7.013834 | 68.60762 | -4.044989 | 25.73654 | 49.9823
6.0805 | 59.319 | -3.414024 | 20.46866 | 49.98016 | 7.017168 | 68.64125 | -3.876664 | 24.65252 | 50.01127 | 7.017168 | 68.64118 | -4.044717 | 25.73589 | 50.0034
6.0855 | 59.36928 | -3.41355 | 20.46532 | 50.00962 | 7.022168 | 68.69106 | -3.876027 | 24.64288 | 49.98904 | 7.022168 | 68.69052 | -4.044328 | 25.73559 | 49.99564
6.0905 | 59.41882 | -3.41312 | 20.46365 | 49.99626 | 7.027168 | 68.74149 | -3.875406 | 24.6363 | 50.01144 | 7.027168 | 68.74145 | -4.043966 | 25.73209 | 49.99956
6.093834 | 59.45369 | -3.41285 | 20.46101 | 50.01474 | 7.032166 | 68.7918 | -3.874866 | 24.6409 | 49.99199 | 7.032166 | 68.79034 | -4.043571 | 25.72754 | 50.00287
6.097168 | 59.48575 | -3.412592 | 20.45985 | 49.98019 | 7.037168 | 68.84161 | -3.874344 | 24.64544 | 49.99919 | 7.037168 | 68.84107 | -4.04317 | 25.72968 | 50.00342
6.102168 | 59.53568 | -3.412239 | 20.45824 | 49.99592 | 7.0405 | 68.87486 | -3.873944 | 24.64564 | 49.97632 | 7.0405 | 68.87311 | -4.042938 | 25.73229 | 49.99303
6.107168 | 59.58545 | -3.411862 | 20.4568 | 50.00116 | 7.0455 | 68.92532 | -3.873346 | 24.64034 | 50.01489 | 7.0455 | 68.92419 | -4.042652 | 25.72822 | 49.9999
6.1105 | 59.61842 | -3.411582 | 20.45401 | 50.00029 | 7.0505 | 68.97582 | -3.87285 | 24.63507 | 50.01873 | 7.0505 | 68.97468 | -4.042345 | 25.7171 | 49.97494
6.113834 | 59.65174 | -3.411278 | 20.45052 | 50.00008 | 7.0555 | 69.02503 | -3.872372 | 24.63083 | 49.98237 | 7.0555 | 69.02449 | -4.04197 | 25.71554 | 50.00781
6.117168 | 59.68543 | -3.41098 | 20.4476 | 49.99218 | 7.0605 | 69.07476 | -3.871855 | 24.6303 | 50.02329 | 7.0605 | 69.07413 | -4.04159 | 25.71964 | 49.98198
6.122168 | 59.73506 | -3.41056 | 20.44522 | 49.99388 | 7.0655 | 69.12531 | -3.871277 | 24.62718 | 49.99775 | 7.0655 | 69.12494 | -4.041239 | 25.71881 | 50.00208
6.127168 | 59.78524 | -3.410156 | 20.44587 | 50.03072 | 7.0705 | 69.17555 | -3.87068 | 24.6198 | 49.98568 | 7.0705 | 69.17408 | -4.04092 | 25.71447 | 49.98456
6.1305 | 59.81996 | -3.409889 | 20.45082 | 49.98418 | 7.073834 | 69.20857 | -3.870308 | 24.6119 | 50.00424 | 7.073834 | 69.20791 | -4.040704 | 25.71308 | 50.00397
6.133832 | 59.85198 | -3.40962 | 20.4527 | 49.99607 | 7.078834 | 69.25902 | -3.869835 | 24.6044 | 50.0036 | 7.078834 | 69.25728 | -4.040375 | 25.71216 | 50.00356
6.138832 | 59.90246 | -3.409243 | 20.45109 | 49.99744 | 7.083832 | 69.30957 | -3.869392 | 24.60374 | 49.97998 | 7.083832 | 69.30822 | -4.04007 | 25.70895 | 49.98784
6.143832 | 59.95185 | -3.408838 | 20.44381 | 50.00288 | 7.088834 | 69.35869 | -3.868899 | 24.60767 | 49.99883 | 7.088834 | 69.35796 | -4.039759 | 25.7045 | 50.01278
6.147168 | 59.98626 | -3.408535 | 20.44102 | 49.99289 | 7.093832 | 69.40925 | -3.868336 | 24.60837 | 49.98892 | 7.093832 | 69.40806 | -4.039498 | 25.70047 | 49.99346
6.1505 | 60.01894 | -3.4082 | 20.44205 | 49.99824 | 7.098832 | 69.45869 | -3.8675 | 24.60308 | 50.011 | 7.098832 | 69.45806 | -4.039217 | 25.69816 | 49.99213
6.1555 | 60.06892 | -3.407742 | 20.44353 | 50.00365 | 7.103832 | 69.50879 | -3.866618 | 24.5983 | 49.98858 | 7.103832 | 69.50876 | -4.038914 | 25.69786 | 50.02582
6.1605 | 60.11913 | -3.407283 | 20.44386 | 49.9941 | 7.107168 | 69.54243 | -3.866242 | 24.59644 | 50.02063 | 7.107168 | 69.54136 | -4.038724 | 25.6995 | 50.00646
6.163832 | 60.1525 | -3.40702 | 20.4417 | 50.01419 | 7.112168 | 69.5922 | -3.865684 | 24.591 | 50.00812 | 7.112168 | 69.59153 | -4.038454 | 25.70322 | 49.97852
6.167168 | 60.18504 | -3.406762 | 20.43806 | 49.99571 | 7.117166 | 69.64234 | -3.865136 | 24.58435 | 49.9852 | 7.117166 | 69.64128 | -4.038219 | 25.70605 | 50.01037
6.1705 | 60.21768 | -3.406514 | 20.43338 | 49.9911 | 7.122168 | 69.69306 | -3.86455 | 24.58247 | 50.01335 | 7.122168 | 69.69119 | -4.037974 | 25.70832 | 49.9889
6.1755 | 60.26865 | -3.406187 | 20.42902 | 49.99372 | 7.127168 | 69.74371 | -3.86401 | 24.58242 | 49.9841 | 7.127168 | 69.74179 | -4.03772 | 25.70698 | 50.00359
6.1805 | 60.32 | -3.405888 | 20.42912 | 50.01503 | 7.1305 | 69.7769 | -3.863662 | 24.57884 | 49.98037 | 7.1305 | 69.77472 | -4.037498 | 25.70503 | 50.0322
6.183832 | 60.35332 | -3.405679 | 20.43314 | 50.00376 | 7.1355 | 69.82541 | -3.863176 | 24.57202 | 49.99597 | 7.1355 | 69.82543 | -4.037198 | 25.69833 | 49.9972
6.187168 | 60.38594 | -3.405471 | 20.43696 | 50.00094 | 7.1405 | 69.8746 | -3.862686 | 24.56722 | 50.00899 | 7.1405 | 69.87488 | -4.036979 | 25.69324 | 50.02004
6.192166 | 60.43528 | -3.405094 | 20.43778 | 49.99917 | 7.1455 | 69.92543 | -3.862173 | 24.57084 | 50.0014 | 7.1455 | 69.9237 | -4.036746 | 25.69103 | 49.98747
6.197168 | 60.48589 | -3.404706 | 20.43178 | 50.01714 | 7.1505 | 69.97574 | -3.861639 | 24.57183 | 49.97663 | 7.1505 | 69.97537 | -4.036475 | 25.69375 | 49.9925
6.2005 | 60.519 | -3.404467 | 20.42535 | 49.99648 | 7.1555 | 70.02605 | -3.861091 | 24.56565 | 49.99244 | 7.1555 | 70.02522 | -4.036191 | 25.69084 | 50.0086
6.203832 | 60.55201 | -3.404248 | 20.42073 | 50.00696 | 7.1605 | 70.07637 | -3.860634 | 24.56086 | 50.01333 | 7.1605 | 70.0746 | -4.035988 | 25.6885 | 50.0165
6.208834 | 60.60285 | -3.40402 | 20.41886 | 49.99619 | 7.163832 | 70.10978 | -3.860354 | 24.55992 | 49.98768 | 7.163832 | 70.1072 | -4.035867 | 25.68857 | 49.98064
6.213832 | 60.65344 | -3.403824 | 20.41733 | 50.02312 | 7.168832 | 70.159 | -3.85988 | 24.55812 | 50.00689 | 7.168832 | 70.15863 | -4.035641 | 25.69231 | 50.01165
6.217168 | 60.68629 | -3.403648 | 20.41656 | 49.95096 | 7.173834 | 70.20908 | -3.8593 | 24.55246 | 49.97878 | 7.173834 | 70.208 | -4.035398 | 25.68914 | 49.96984
6.2205 | 60.71958 | -3.403448 | 20.41606 | 50.02688 | 7.178832 | 70.26 | -3.858794 | 24.5472 | 50.00256 | 7.178832 | 70.2582 | -4.035144 | 25.68611 | 50.02268
6.223834 | 60.7533 | -3.403215 | 20.4168 | 49.98324 | 7.183832 | 70.31056 | -3.858368 | 24.54281 | 50.01436 | 7.183832 | 70.30884 | -4.03494 | 25.68699 | 49.98191
6.228832 | 60.80273 | -3.402955 | 20.41588 | 50.00913 | 7.187168 | 70.34303 | -3.858105 | 24.5416 | 49.99576 | 7.187168 | 70.34174 | -4.03481 | 25.69003 | 49.96417
6.233832 | 60.85256 | -3.402783 | 20.41458 | 49.97428 | 7.192166 | 70.39282 | -3.857652 | 24.542 | 50.0013 | 7.192166 | 70.391 | -4.034661 | 25.68826 | 50.01202
6.237168 | 60.88567 | -3.402659 | 20.41405 | 50.01706 | 7.197168 | 70.44259 | -3.857118 | 24.53975 | 49.97352 | 7.197168 | 70.4415 | -4.034471 | 25.68244 | 50.02
6.2405 | 60.92032 | -3.402528 | 20.41125 | 49.99643 | 7.202168 | 70.49307 | -3.856572 | 24.53216 | 49.99489 | 7.202168 | 70.49134 | -4.034268 | 25.68014 | 49.99627
6.2455 | 60.96928 | -3.402295 | 20.40506 | 49.99846 | 7.207168 | 70.54291 | -3.856079 | 24.52476 | 50.04018 | 7.207168 | 70.54161 | -4.034066 | 25.68028 | 49.99494
6.2505 | 61.01938 | -3.40211 | 20.39805 | 50.0249 | 7.212168 | 70.59314 | -3.855636 | 24.52292 | 50.00139 | 7.212168 | 70.59174 | -4.033906 | 25.68118 | 49.99334
6.253834 | 61.05222 | -3.402008 | 20.3986 | 49.97489 | 7.217168 | 70.64336 | -3.855202 | 24.52256 | 49.96886 | 7.217168 | 70.64188 | -4.033765 | 25.6783 | 50.0009
6.257168 | 61.08612 | -3.401921 | 20.40204 | 49.97806 | 7.2205 | 70.67716 | -3.854882 | 24.52297 | 50.01568 | 7.2205 | 70.67444 | -4.033672 | 25.67702 | 50.00022
6.262168 | 61.1366 | -3.401765 | 20.40586 | 50.01712 | 7.2255 | 70.72629 | -3.854367 | 24.52142 | 50.00636 | 7.2255 | 70.72415 | -4.03353 | 25.67641 | 50.01179
6.267168 | 61.18611 | -3.401578 | 20.40395 | 49.99234 | 7.2305 | 70.77672 | -3.853868 | 24.51764 | 50.01003 | 7.2305 | 70.77455 | -4.033434 | 25.68218 | 49.9589
6.2705 | 61.21912 | -3.40147 | 20.40162 | 49.9981 | 7.2355 | 70.82722 | -3.853425 | 24.5116 | 49.99176 | 7.2355 | 70.82434 | -4.033344 | 25.68186 | 50.00728
6.273834 | 61.25297 | -3.40139 | 20.40377 | 49.99168 | 7.2405 | 70.87741 | -3.853022 | 24.50553 | 50.007 | 7.2405 | 70.87503 | -4.033178 | 25.67206 | 50.0023
6.277168 | 61.28682 | -3.40133 | 20.41012 | 49.99794 | 7.2455 | 70.9273 | -3.85263 | 24.50484 | 49.98936 | 7.2455 | 70.92528 | -4.032996 | 25.66647 | 50.0082
6.282166 | 61.3365 | -3.401232 | 20.41558 | 49.99575 | 7.2505 | 70.97647 | -3.852234 | 24.5071 | 49.97861 | 7.2505 | 70.97509 | -4.03287 | 25.67226 | 49.957
6.287168 | 61.3861 | -3.401163 | 20.41083 | 49.998 | 7.253832 | 71.01008 | -3.851914 | 24.50672 | 50.02594 | 7.253832 | 71.008 | -4.0328 | 25.67796 | 49.98926
6.2905 | 61.4187 | -3.401084 | 20.4038 | 50.01516 | 7.258832 | 71.06016 | -3.851422 | 24.50224 | 50.00796 | 7.258832 | 71.05884 | -4.032683 | 25.67317 | 50.01887
6.293832 | 61.4522 | -3.400988 | 20.39991 | 49.99596 | 7.263834 | 71.11059 | -3.851013 | 24.49372 | 49.97889 | 7.263834 | 71.1086 | -4.032562 | 25.66634 | 50.00032
6.298834 | 61.50278 | -3.40082 | 20.40143 | 49.9974 | 7.268832 | 71.1601 | -3.850687 | 24.49184 | 49.99766 | 7.268832 | 71.15826 | -4.032505 | 25.66356 | 49.99027
6.303834 | 61.55378 | -3.400676 | 20.40447 | 49.97938 | 7.273834 | 71.21057 | -3.85032 | 24.49391 | 49.9982 | 7.273834 | 71.20799 | -4.032459 | 25.66474 | 49.98336
6.307168 | 61.58642 | -3.400584 | 20.40561 | 50.0105 | 7.277168 | 71.24384 | -3.850048 | 24.49818 | 50.0152 | 7.277168 | 71.2414 | -4.032412 | 25.66546 | 49.99582
6.3105 | 61.61926 | -3.40051 | 20.40792 | 49.97132 | 7.282166 | 71.29442 | -3.849656 | 24.49802 | 50.00432 | 7.282166 | 71.2917 | -4.032304 | 25.67168 | 50.01109
6.3155 | 61.66957 | -3.400427 | 20.41028 | 50.02 | 7.287168 | 71.34522 | -3.849228 | 24.49212 | 50.02078 | 7.287168 | 71.3411 | -4.032252 | 25.67517 | 49.99798
6.3205 | 61.71958 | -3.400408 | 20.4115 | 49.99418 | 7.292168 | 71.39388 | -3.848816 | 24.48125 | 49.99934 | 7.292168 | 71.39125 | -4.03221 | 25.67177 | 49.99871
6.323834 | 61.75225 | -3.400433 | 20.4099 | 49.99854 | 7.297168 | 71.44403 | -3.848456 | 24.47499 | 49.95924 | 7.297168 | 71.44245 | -4.032184 | 25.66655 | 50.00144
6.327168 | 61.78625 | -3.400482 | 20.4103 | 49.99963 | 7.302168 | 71.49384 | -3.848126 | 24.47696 | 50.00834 | 7.302168 | 71.49238 | -4.032094 | 25.66642 | 50.0012
6.3305 | 61.81934 | -3.400505 | 20.41048 | 49.99208 | 7.307166 | 71.54499 | -3.847642 | 24.47992 | 50.02432 | 7.307166 | 71.54176 | -4.03204 | 25.6681 | 49.99074
6.3355 | 61.87029 | -3.400412 | 20.41264 | 49.99778 | 7.3105 | 71.57766 | -3.847294 | 24.47842 | 50.01391 | 7.3105 | 71.5751 | -4.032046 | 25.66794 | 50.00551
6.3405 | 61.91878 | -3.400294 | 20.41381 | 50.00134 | 7.3155 | 71.62788 | -3.84689 | 24.47298 | 49.99924 | 7.3155 | 71.62511 | -4.032036 | 25.66676 | 49.99206
6.343834 | 61.95265 | -3.40026 | 20.41011 | 50.00816 | 7.3205 | 71.67798 | -3.846556 | 24.46502 | 49.97331 | 7.3205 | 71.67554 | -4.032043 | 25.6641 | 49.98982
6.347168 | 61.98738 | -3.400235 | 20.40416 | 49.97856 | 7.3255 | 71.72834 | -3.846238 | 24.46092 | 50.00757 | 7.3255 | 71.72526 | -4.0321 | 25.66132 | 50.00724
6.352168 | 62.03794 | -3.400264 | 20.39744 | 50.00646 | 7.3305 | 71.77876 | -3.845922 | 24.46037 | 50.00546 | 7.3305 | 71.77564 | -4.032095 | 25.65922 | 49.97883
6.357168 | 62.08764 | -3.400291 | 20.39912 | 49.99282 | 7.333832 | 71.8114 | -3.845722 | 24.46172 | 49.97785 | 7.333832 | 71.80824 | -4.032039 | 25.65918 | 50.04165
6.3605 | 62.11938 | -3.400354 | 20.40358 | 49.97473 | 7.338834 | 71.8606 | -3.845372 | 24.4636 | 50.02198 | 7.338834 | 71.8581 | -4.032029 | 25.66132 | 49.9938
6.363834 | 62.15289 | -3.400421 | 20.40744 | 50.03281 | 7.343832 | 71.9108 | -3.844983 | 24.4643 | 49.97714 | 7.343832 | 71.90947 | -4.032038 | 25.66534 | 49.98062
6.368834 | 62.20292 | -3.400457 | 20.40861 | 49.98947 | 7.348832 | 71.96108 | -3.844666 | 24.46653 | 50.00033 | 7.348832 | 71.95875 | -4.032062 | 25.66606 | 50.00772
6.373832 | 62.2527 | -3.400508 | 20.41174 | 50.00052 | 7.353832 | 72.01071 | -3.844364 | 24.46487 | 50.0016 | 7.353832 | 72.00796 | -4.032124 | 25.66614 | 49.99921
6.377168 | 62.28594 | -3.4005 | 20.4128 | 50.01578 | 7.358832 | 72.06118 | -3.843998 | 24.45972 | 50.00025 | 7.358832 | 72.05864 | -4.032226 | 25.6664 | 49.99304
6.3805 | 62.31922 | -3.400504 | 20.41311 | 49.98046 | 7.363834 | 72.1114 | -3.84355 | 24.45082 | 49.97654 | 7.363834 | 72.10928 | -4.032236 | 25.67069 | 50.00244
6.383832 | 62.35148 | -3.400547 | 20.41166 | 50.01078 | 7.367166 | 72.14524 | -3.843261 | 24.4481 | 50.02546 | 7.367166 | 72.14194 | -4.032188 | 25.67322 | 50.02408
6.388832 | 62.4029 | -3.400594 | 20.40675 | 49.98702 | 7.372168 | 72.19458 | -3.842912 | 24.44482 | 50.00104 | 7.372168 | 72.193 | -4.032156 | 25.67442 | 49.97736
6.393832 | 62.45393 | -3.400652 | 20.40709 | 50.02218 | 7.377168 | 72.245 | -3.842642 | 24.44134 | 49.9735 | 7.377168 | 72.24194 | -4.032155 | 25.67098 | 50.00087
6.397168 | 62.48684 | -3.400662 | 20.40972 | 50.01338 | 7.382168 | 72.29436 | -3.84235 | 24.44275 | 50.01835 | 7.382168 | 72.29238 | -4.032203 | 25.66197 | 50.00796
6.4005 | 62.51959 | -3.4007 | 20.41375 | 50.01113 | 7.387168 | 72.3446 | -3.841983 | 24.44644 | 49.96582 | 7.387168 | 72.34089 | -4.032286 | 25.65665 | 50.00392
6.4055 | 62.56938 | -3.400794 | 20.4172 | 49.99977 | 7.392168 | 72.39522 | -3.8416 | 24.4457 | 49.99466 | 7.392168 | 72.39148 | -4.032423 | 25.66108 | 50.00451
6.4105 | 62.6195 | -3.40088 | 20.4155 | 50.01094 | 7.397168 | 72.44516 | -3.841239 | 24.4404 | 50.02294 | 7.397168 | 72.44203 | -4.032536 | 25.67145 | 49.9629
6.413832 | 62.65268 | -3.400914 | 20.41443 | 49.97926 | 7.4005 | 72.47893 | -3.841048 | 24.4397 | 49.99004 | 7.4005 | 72.47546 | -4.032554 | 25.67734 | 50.01419
6.417168 | 62.68567 | -3.401003 | 20.41664 | 50.01046 | 7.4055 | 72.52805 | -3.840804 | 24.43811 | 50.00236 | 7.4055 | 72.5253 | -4.032561 | 25.67924 | 49.99441
6.4205 | 62.71982 | -3.40109 | 20.41929 | 49.98696 | 7.4105 | 72.57779 | -3.840596 | 24.43594 | 50.00963 | 7.4105 | 72.57506 | -4.032556 | 25.67654 | 50.01198
6.4255 | 62.76907 | -3.40119 | 20.42109 | 50.02145 | 7.4155 | 72.62841 | -3.840296 | 24.43412 | 50.01424 | 7.4155 | 72.6259 | -4.032606 | 25.67596 | 50.01459
6.4305 | 62.81963 | -3.401254 | 20.42218 | 50.01154 | 7.4205 | 72.6785 | -3.83992 | 24.43686 | 49.96541 | 7.4205 | 72.67486 | -4.032694 | 25.67846 | 50.00459
6.433832 | 62.85236 | -3.401292 | 20.42272 | 49.97944 | 7.423834 | 72.71284 | -3.83967 | 24.43858 | 50.007 | 7.423834 | 72.7086 | -4.032747 | 25.67837 | 49.97769
6.437168 | 62.88506 | -3.401355 | 20.4224 | 49.99488 | 7.428832 | 72.76239 | -3.839325 | 24.43992 | 50.00208 | 7.428832 | 72.75918 | -4.032807 | 25.67638 | 50.01021
6.442166 | 62.93541 | -3.401445 | 20.42308 | 50.00704 | 7.433832 | 72.81241 | -3.839055 | 24.43463 | 49.99083 | 7.433832 | 72.80836 | -4.032861 | 25.67284 | 50.01824
6.447168 | 62.98594 | -3.401539 | 20.42905 | 49.98817 | 7.438834 | 72.86274 | -3.838828 | 24.42912 | 50.00541 | 7.438834 | 72.85894 | -4.03299 | 25.67488 | 50.0048
6.4505 | 63.01995 | -3.401656 | 20.43673 | 50.00487 | 7.443832 | 72.91194 | -3.838545 | 24.42673 | 49.9974 | 7.443832 | 72.9091 | -4.033138 | 25.6809 | 49.9817
6.453832 | 63.05429 | -3.40179 | 20.44078 | 50.02472 | 7.448834 | 72.9618 | -3.838196 | 24.42381 | 49.98004 | 7.448834 | 72.95905 | -4.033226 | 25.68645 | 49.99225
6.458832 | 63.10351 | -3.401972 | 20.4383 | 49.99504 | 7.453832 | 73.01022 | -3.837926 | 24.41758 | 50.02931 | 7.453832 | 73.00934 | -4.033313 | 25.68445 | 50.03053
6.463834 | 63.1525 | -3.402136 | 20.43172 | 49.99794 | 7.457168 | 73.0442 | -3.837763 | 24.41371 | 50.00733 | 7.457168 | 73.04224 | -4.033384 | 25.68186 | 49.98419
6.467168 | 63.18579 | -3.402225 | 20.42741 | 49.99946 | 7.462168 | 73.09553 | -3.837463 | 24.41351 | 49.99625 | 7.462168 | 73.09296 | -4.033539 | 25.68511 | 50.00048
6.4705 | 63.21978 | -3.402344 | 20.42574 | 49.99984 | 7.467168 | 73.14572 | -3.837141 | 24.41707 | 49.99963 | 7.467168 | 73.14184 | -4.033688 | 25.6946 | 50.011
6.473834 | 63.25306 | -3.402459 | 20.42458 | 50.01562 | 7.472168 | 73.19549 | -3.83691 | 24.41862 | 49.98331 | 7.472168 | 73.19124 | -4.033887 | 25.69957 | 49.99682
6.478832 | 63.3019 | -3.402641 | 20.42214 | 49.98972 | 7.477168 | 73.24574 | -3.836691 | 24.41746 | 50.0406 | 7.477168 | 73.24156 | -4.034035 | 25.6969 | 50.0075
6.483832 | 63.35346 | -3.40283 | 20.42077 | 49.99586 | 7.4805 | 73.28051 | -3.836554 | 24.41312 | 49.9945 | 7.4805 | 73.27532 | -4.034095 | 25.69289 | 50.00188
6.487168 | 63.38608 | -3.402968 | 20.42318 | 50.02247 | 7.4855 | 73.32966 | -3.836337 | 24.41065 | 49.99912 | 7.4855 | 73.32669 | -4.034125 | 25.68568 | 50.01008
6.4905 | 63.41918 | -3.403116 | 20.4285 | 49.96646 | 7.4905 | 73.37866 | -3.836087 | 24.40994 | 50.00774 | 7.4905 | 73.37593 | -4.034197 | 25.67991 | 50.01668
6.4955 | 63.46941 | -3.403305 | 20.43388 | 50.01042 | 7.4955 | 73.42866 | -3.835884 | 24.40994 | 50.02176 | 7.4955 | 73.42587 | -4.03439 | 25.68444 | 49.99478
6.5005 | 63.51863 | -3.403523 | 20.43412 | 49.99167 | 7.5005 | 73.47858 | -3.835728 | 24.40593 | 49.9693 | 7.5005 | 73.47494 | -4.034682 | 25.69514 | 49.99634
6.503832 | 63.55238 | -3.40367 | 20.43348 | 50.00576 | 7.5055 | 73.52878 | -3.835556 | 24.40272 | 49.9952 | 7.5055 | 73.52532 | -4.034923 | 25.6945 | 49.98476
6.507168 | 63.58578 | -3.403802 | 20.43364 | 50.00144 | 7.5105 | 73.5804 | -3.83531 | 24.40443 | 49.98386 | 7.5105 | 73.57531 | -4.03506 | 25.68974 | 50.02197
6.512168 | 63.63599 | -3.403952 | 20.43329 | 49.99533 | 7.513834 | 73.61241 | -3.83511 | 24.4101 | 50.01162 | 7.513834 | 73.60908 | -4.03508 | 25.68864 | 50.0055
6.517168 | 63.6855 | -3.404162 | 20.43266 | 49.9995 | 7.518832 | 73.6628 | -3.834898 | 24.41836 | 50.01063 | 7.518832 | 73.65842 | -4.03514 | 25.6923 | 50.00674
6.5205 | 63.71872 | -3.404356 | 20.4315 | 49.99986 | 7.523834 | 73.71226 | -3.834769 | 24.42051 | 49.97914 | 7.523834 | 73.70855 | -4.035317 | 25.69649 | 49.97559
6.523834 | 63.75107 | -3.404563 | 20.43208 | 50.0078 | 7.528832 | 73.76234 | -3.834674 | 24.4162 | 50.0075 | 7.528832 | 73.75906 | -4.03562 | 25.70039 | 50.00597
6.527168 | 63.78512 | -3.404778 | 20.43401 | 49.99412 | 7.533832 | 73.81208 | -3.83446 | 24.414 | 49.9914 | 7.533832 | 73.8084 | -4.03582 | 25.70302 | 49.99277
6.532166 | 63.83544 | -3.40509 | 20.43528 | 49.99908 | 7.538834 | 73.86258 | -3.834237 | 24.4129 | 49.99963 | 7.538834 | 73.85899 | -4.03598 | 25.70088 | 50.00866
6.537168 | 63.88514 | -3.405406 | 20.43842 | 49.9999 | 7.543832 | 73.9115 | -3.834082 | 24.40847 | 49.9984 | 7.543832 | 73.909 | -4.036202 | 25.70392 | 49.97738
6.5405 | 63.91904 | -3.405552 | 20.43944 | 50.00781 | 7.547168 | 73.94472 | -3.834026 | 24.40488 | 50.00743 | 7.547168 | 73.94187 | -4.036362 | 25.70801 | 50.01
6.543832 | 63.95186 | -3.405656 | 20.44294 | 50.00196 | 7.552168 | 73.9961 | -3.833875 | 24.40314 | 49.9953 | 7.552168 | 73.99122 | -4.036524 | 25.71433 | 49.98396
6.548834 | 64.00232 | -3.405788 | 20.44847 | 49.9964 | 7.557166 | 74.04584 | -3.833668 | 24.40754 | 50.02459 | 7.557166 | 74.04206 | -4.036602 | 25.71791 | 50.01092
6.553834 | 64.05127 | -3.406022 | 20.45341 | 49.96678 | 7.562168 | 74.0968 | -3.83343 | 24.40746 | 49.98524 | 7.562168 | 74.09228 | -4.036801 | 25.71508 | 50.00367
6.557166 | 64.08476 | -3.406311 | 20.45674 | 50.03084 | 7.567168 | 74.14656 | -3.833242 | 24.40454 | 50.00476 | 7.567168 | 74.14178 | -4.037086 | 25.70541 | 49.97376
6.5605 | 64.11854 | -3.406563 | 20.45733 | 50.02338 | 7.5705 | 74.17963 | -3.83317 | 24.40362 | 50.00119 | 7.5705 | 74.17389 | -4.03725 | 25.69794 | 49.99344
6.5655 | 64.16797 | -3.406832 | 20.45554 | 49.99874 | 7.5755 | 74.22882 | -3.833074 | 24.4114 | 49.99628 | 7.5755 | 74.2249 | -4.037446 | 25.69977 | 50.0205
6.5705 | 64.21931 | -3.407024 | 20.45391 | 49.96853 | 7.5805 | 74.27824 | -3.832966 | 24.41608 | 50.00589 | 7.5805 | 74.27549 | -4.037573 | 25.71334 | 50.00674
6.573834 | 64.2525 | -3.407134 | 20.45234 | 50.00779 | 7.5855 | 74.32964 | -3.832858 | 24.40977 | 49.99797 | 7.5855 | 74.32524 | -4.037712 | 25.72629 | 49.9903
6.577168 | 64.28544 | -3.407272 | 20.453 | 50.00195 | 7.5905 | 74.37982 | -3.832731 | 24.40032 | 50.02016 | 7.5905 | 74.3753 | -4.037929 | 25.72931 | 50.00843
6.5805 | 64.31882 | -3.407452 | 20.45627 | 50.03182 | 7.5955 | 74.42945 | -3.832579 | 24.39762 | 49.98847 | 7.5955 | 74.42575 | -4.038306 | 25.72556 | 49.98566
6.5855 | 64.36918 | -3.407758 | 20.46111 | 49.99322 | 7.6005 | 74.48 | -3.83244 | 24.39818 | 49.99881 | 7.6005 | 74.47482 | -4.038709 | 25.72261 | 50.03144
6.5905 | 64.41942 | -3.408062 | 20.46402 | 49.98679 | 7.603832 | 74.51381 | -3.832342 | 24.39947 | 50.00753 | 7.603832 | 74.50775 | -4.038914 | 25.7208 | 49.9922
6.593832 | 64.4521 | -3.408256 | 20.46209 | 50.02803 | 7.608832 | 74.563 | -3.832296 | 24.40112 | 49.99238 | 7.608832 | 74.55879 | -4.03915 | 25.72066 | 49.98898
6.597168 | 64.48608 | -3.40845 | 20.46169 | 50.03836 | 7.613834 | 74.61264 | -3.832318 | 24.40138 | 49.9742 | 7.613834 | 74.60955 | -4.039336 | 25.7233 | 50.00672
6.602168 | 64.5353 | -3.408743 | 20.466 | 50.00207 | 7.618834 | 74.66162 | -3.832336 | 24.40001 | 50.0087 | 7.618834 | 74.65897 | -4.039534 | 25.72548 | 50.01084
6.607168 | 64.5855 | -3.40902 | 20.4704 | 49.98296 | 7.623834 | 74.71209 | -3.832286 | 24.39864 | 50.0275 | 7.623834 | 74.70866 | -4.039765 | 25.72456 | 49.96978
6.6105 | 64.61919 | -3.409182 | 20.4722 | 50.0271 | 7.627168 | 74.74598 | -3.832234 | 24.39792 | 49.98338 | 7.627168 | 74.7416 | -4.039989 | 25.72396 | 50.01592
6.613834 | 64.6521 | -3.409355 | 20.47146 | 49.98325 | 7.632168 | 74.7959 | -3.8321 | 24.39713 | 49.99643 | 7.632168 | 74.79175 | -4.040331 | 25.72533 | 50.00934
6.618834 | 64.70228 | -3.409645 | 20.46899 | 49.98465 | 7.637168 | 74.84572 | -3.83198 | 24.39627 | 50.00904 | 7.637168 | 74.84224 | -4.040686 | 25.73202 | 49.9978
6.623834 | 64.7525 | -3.409988 | 20.46842 | 50.01884 | 7.642168 | 74.89592 | -3.831885 | 24.39494 | 50.00434 | 7.642168 | 74.8924 | -4.04105 | 25.7399 | 50.0075
6.627168 | 64.78652 | -3.410198 | 20.46892 | 49.99687 | 7.647168 | 74.94666 | -3.831858 | 24.39303 | 50.0114 | 7.647168 | 74.94168 | -4.041376 | 25.74218 | 49.95692
6.6305 | 64.81884 | -3.410413 | 20.46811 | 49.99922 | 7.652168 | 74.99556 | -3.83185 | 24.39284 | 49.98906 | 7.652168 | 74.99144 | -4.041698 | 25.736 | 50.03241
6.633832 | 64.85202 | -3.410644 | 20.46746 | 50.00761 | 7.657166 | 75.04468 | -3.831834 | 24.39523 | 50.01143 | 7.657166 | 75.04145 | -4.041974 | 25.73091 | 50.00322
6.638832 | 64.9022 | -3.410984 | 20.46713 | 49.9953 | 7.6605 | 75.07758 | -3.831792 | 24.39872 | 50.01069 | 7.6605 | 75.07408 | -4.042145 | 25.73218 | 50.00079
6.643832 | 64.95144 | -3.411321 | 20.46848 | 49.96976 | 7.6655 | 75.12908 | -3.831753 | 24.40078 | 50.00656 | 7.6655 | 75.12548 | -4.042405 | 25.73307 | 50.00502
6.647168 | 64.98548 | -3.411538 | 20.46901 | 50.00028 | 7.6705 | 75.17993 | -3.831741 | 24.39833 | 49.985 | 7.6705 | 75.17601 | -4.042704 | 25.73619 | 49.99267
6.6505 | 65.01852 | -3.411767 | 20.46739 | 50.0001 | 7.6755 | 75.22866 | -3.831734 | 24.39463 | 50.01234 | 7.6755 | 75.22576 | -4.04303 | 25.74424 | 49.99593
6.6555 | 65.06906 | -3.412156 | 20.4672 | 50.00002 | 7.6805 | 75.2786 | -3.831643 | 24.39313 | 50.0169 | 7.6805 | 75.27539 | -4.043314 | 25.75055 | 49.99646
6.6605 | 65.11829 | -3.412555 | 20.46952 | 49.99217 | 7.6855 | 75.32939 | -3.831581 | 24.3922 | 49.99576 | 7.6855 | 75.32456 | -4.043591 | 25.74784 | 50.00238
6.663832 | 65.15212 | -3.41281 | 20.47368 | 49.9589 | 7.6905 | 75.37961 | -3.831542 | 24.39262 | 50.02622 | 7.6905 | 75.37475 | -4.043887 | 25.74772 | 50.00338
6.667168 | 65.18519 | -3.413037 | 20.47834 | 50.01317 | 7.693832 | 75.41257 | -3.83152 | 24.39725 | 49.97522 | 7.693832 | 75.40818 | -4.0441 | 25.74987 | 50.01652
6.672168 | 65.23538 | -3.413365 | 20.48188 | 50.00107 | 7.698834 | 75.46243 | -3.831518 | 24.40859 | 50.00396 | 7.698834 | 75.45824 | -4.044422 | 25.754 | 49.97419
6.677168 | 65.28521 | -3.413731 | 20.48463 | 50.033 | 7.703832 | 75.51228 | -3.831537 | 24.41252 | 49.9957 | 7.703832 | 75.50874 | -4.044785 | 25.75882 | 50.00368
6.6805 | 65.31924 | -3.413952 | 20.48652 | 49.97692 | 7.708832 | 75.5624 | -3.83156 | 24.40292 | 50.00814 | 7.708832 | 75.5585 | -4.045156 | 25.77231 | 49.99082
6.683832 | 65.35153 | -3.414183 | 20.48953 | 50.00206 | 7.713834 | 75.61328 | -3.831583 | 24.39114 | 49.97106 | 7.713834 | 75.60888 | -4.045522 | 25.77732 | 50.0304
6.687168 | 65.3843 | -3.41444 | 20.49388 | 49.97702 | 7.717168 | 75.64661 | -3.831606 | 24.38758 | 50.01627 | 7.717168 | 75.64128 | -4.04576 | 25.77374 | 49.99194
6.692166 | 65.43518 | -3.41478 | 20.49681 | 50.00522 | 7.722168 | 75.69616 | -3.83165 | 24.38861 | 49.9957 | 7.722168 | 75.69153 | -4.046102 | 25.76494 | 49.9968
6.697168 | 65.48541 | -3.415132 | 20.49965 | 50.00209 | 7.727168 | 75.74566 | -3.831691 | 24.3947 | 49.9792 | 7.727168 | 75.74205 | -4.046384 | 25.76428 | 49.97153
6.7005 | 65.51844 | -3.415337 | 20.50093 | 50.00052 | 7.732168 | 75.796 | -3.831755 | 24.39968 | 50.0281 | 7.732168 | 75.79247 | -4.046666 | 25.76968 | 50.01316
6.703832 | 65.55172 | -3.415561 | 20.5028 | 50.00012 | 7.737168 | 75.84598 | -3.831838 | 24.40218 | 49.97617 | 7.737168 | 75.84262 | -4.047023 | 25.77422 | 49.9888
6.708832 | 65.60071 | -3.41597 | 20.50389 | 50.0147 | 7.742166 | 75.89615 | -3.831946 | 24.40092 | 50.00509 | 7.742166 | 75.89124 | -4.047417 | 25.77955 | 49.99434
6.713834 | 65.65162 | -3.41635 | 20.50691 | 49.9858 | 7.747168 | 75.94469 | -3.832044 | 24.39754 | 50.00208 | 7.747168 | 75.9417 | -4.047797 | 25.78446 | 50.02136
6.717168 | 65.6852 | -3.416565 | 20.5098 | 50.01215 | 7.7505 | 75.97992 | -3.832107 | 24.39412 | 49.9692 | 7.7505 | 75.97382 | -4.04805 | 25.78578 | 49.99752
6.7205 | 65.71806 | -3.416759 | 20.51386 | 49.99521 | 7.7555 | 76.02975 | -3.832184 | 24.39068 | 50.004 | 7.7555 | 76.02524 | -4.048436 | 25.78222 | 49.99766
6.7255 | 65.76792 | -3.417036 | 20.51491 | 49.9973 | 7.7605 | 76.07995 | -3.832254 | 24.39305 | 49.99414 | 7.7605 | 76.07595 | -4.048781 | 25.78116 | 50.01856
6.7305 | 65.81794 | -3.417326 | 20.51266 | 49.99503 | 7.7655 | 76.12932 | -3.83229 | 24.3998 | 50.00593 | 7.7655 | 76.12592 | -4.049122 | 25.78799 | 49.98724
6.733832 | 65.85214 | -3.417493 | 20.51204 | 49.99094 | 7.7705 | 76.18032 | -3.832308 | 24.40135 | 49.9583 | 7.7705 | 76.17561 | -4.0495 | 25.79646 | 49.98464
6.737168 | 65.88594 | -3.417644 | 20.51258 | 50.00558 | 7.773834 | 76.2126 | -3.83233 | 24.39714 | 49.9974 | 7.773834 | 76.2086 | -4.049757 | 25.79953 | 49.99619
6.7405 | 65.9191 | -3.417798 | 20.51465 | 50.01706 | 7.778832 | 76.26259 | -3.832369 | 24.39532 | 50.0084 | 7.778832 | 76.25741 | -4.050078 | 25.79594 | 50.00724
6.7455 | 65.969 | -3.418054 | 20.515 | 50.0007 | 7.783832 | 76.31261 | -3.832395 | 24.40044 | 49.97894 | 7.783832 | 76.30884 | -4.050408 | 25.79482 | 49.98038
6.7505 | 66.01988 | -3.418276 | 20.51632 | 49.9797 | 7.788834 | 76.36349 | -3.832475 | 24.40492 | 50.00258 | 7.788834 | 76.35902 | -4.050806 | 25.79547 | 50.0204
6.753832 | 66.05264 | -3.418448 | 20.51791 | 50.02625 | 7.793832 | 76.41397 | -3.83255 | 24.40424 | 49.99087 | 7.793832 | 76.40838 | -4.051222 | 25.79886 | 49.99576
6.757168 | 66.08642 | -3.418608 | 20.51734 | 49.99873 | 7.798834 | 76.46186 | -3.832632 | 24.39986 | 50.00836 | 7.798834 | 76.45882 | -4.051584 | 25.80156 | 49.99444
6.762168 | 66.13569 | -3.41888 | 20.51716 | 49.99589 | 7.803834 | 76.51149 | -3.83273 | 24.39778 | 49.993 | 7.803834 | 76.50774 | -4.052013 | 25.80674 | 50.0151
6.767168 | 66.18562 | -3.419118 | 20.51854 | 49.97452 | 7.807166 | 76.54589 | -3.832824 | 24.40004 | 49.99825 | 7.807166 | 76.54087 | -4.052292 | 25.8099 | 49.98027
6.7705 | 66.2187 | -3.419248 | 20.52178 | 50.00929 | 7.812168 | 76.59622 | -3.832952 | 24.40519 | 50.00854 | 7.812168 | 76.5907 | -4.05264 | 25.81083 | 49.99984
6.773834 | 66.25229 | -3.419416 | 20.52374 | 50.00232 | 7.817168 | 76.64687 | -3.83305 | 24.40867 | 49.9946 | 7.817168 | 76.64088 | -4.05291 | 25.81082 | 50.00312
6.777168 | 66.28632 | -3.419603 | 20.52594 | 49.99276 | 7.822168 | 76.69601 | -3.833084 | 24.41138 | 49.98839 | 7.822168 | 76.69245 | -4.053202 | 25.81438 | 50.00147
6.782166 | 66.33563 | -3.419934 | 20.52714 | 49.994 | 7.827168 | 76.74597 | -3.83309 | 24.41216 | 50.0004 | 7.827168 | 76.74187 | -4.053602 | 25.82295 | 49.9751
6.787168 | 66.38563 | -3.420305 | 20.529 | 50.0151 | 7.832168 | 76.79599 | -3.833138 | 24.40846 | 50.00107 | 7.832168 | 76.79151 | -4.054076 | 25.82808 | 50.00394
6.7905 | 66.41903 | -3.42055 | 20.52932 | 49.99594 | 7.837168 | 76.84566 | -3.83326 | 24.40436 | 49.97508 | 7.837168 | 76.84174 | -4.05451 | 25.8249 | 50.027
6.793832 | 66.4512 | -3.420793 | 20.5312 | 50.00681 | 7.8405 | 76.87852 | -3.833363 | 24.40272 | 50.00942 | 7.8405 | 76.87554 | -4.05478 | 25.82053 | 49.97546
6.798834 | 66.5022 | -3.421115 | 20.53646 | 49.99519 | 7.8455 | 76.9296 | -3.83348 | 24.4024 | 50.01028 | 7.8455 | 76.9246 | -4.05519 | 25.8207 | 50.01672
6.803834 | 66.55151 | -3.421453 | 20.53884 | 50.00109 | 7.8505 | 76.97993 | -3.833612 | 24.40459 | 49.9713 | 7.8505 | 76.97421 | -4.055629 | 25.83018 | 49.97662
6.807166 | 66.58534 | -3.421688 | 20.53806 | 50.00027 | 7.8555 | 77.0296 | -3.833756 | 24.40961 | 49.99551 | 7.8555 | 77.02411 | -4.056068 | 25.84207 | 50.00027
6.8105 | 66.61812 | -3.421936 | 20.53716 | 49.97659 | 7.8605 | 77.07882 | -3.833914 | 24.41434 | 50.0152 | 7.8605 | 77.0749 | -4.056509 | 25.85463 | 50.0016
6.8155 | 66.6687 | -3.42232 | 20.53886 | 50.00123 | 7.863834 | 77.11212 | -3.833981 | 24.41591 | 49.98032 | 7.863834 | 77.10844 | -4.056778 | 25.85654 | 50.01606
6.8205 | 66.71788 | -3.422706 | 20.54154 | 49.9923 | 7.868832 | 77.16231 | -3.834011 | 24.41731 | 50.01552 | 7.868832 | 77.1582 | -4.057126 | 25.85208 | 50.00545
6.823834 | 66.75131 | -3.422969 | 20.54083 | 50.01373 | 7.873834 | 77.21328 | -3.834066 | 24.41695 | 49.99528 | 7.873834 | 77.20766 | -4.057477 | 25.8402 | 50.00369
6.827168 | 66.78509 | -3.423242 | 20.54096 | 50.01126 | 7.878832 | 77.26303 | -3.83429 | 24.41753 | 50.00024 | 7.878832 | 77.25825 | -4.057869 | 25.83779 | 49.98786
6.8305 | 66.81866 | -3.423562 | 20.54435 | 49.9715 | 7.883832 | 77.31182 | -3.834522 | 24.41796 | 50.0063 | 7.883832 | 77.30866 | -4.058281 | 25.84504 | 49.98783
6.8355 | 66.86903 | -3.423996 | 20.55378 | 49.99166 | 7.888834 | 77.36258 | -3.834636 | 24.41936 | 50.00098 | 7.888834 | 77.3575 | -4.058662 | 25.85885 | 50.01668
6.8405 | 66.91845 | -3.42444 | 20.56383 | 50.02109 | 7.893832 | 77.41269 | -3.834745 | 24.41919 | 50.0001 | 7.893832 | 77.40839 | -4.059172 | 25.86774 | 49.99539
6.843832 | 66.95092 | -3.424694 | 20.56795 | 49.98962 | 7.897168 | 77.446 | -3.834869 | 24.41662 | 50.04701 | 7.897168 | 77.44128 | -4.059508 | 25.86988 | 49.99884
6.847168 | 66.98512 | -3.424959 | 20.57158 | 49.9974 | 7.902168 | 77.49622 | -3.835044 | 24.41396 | 49.9868 | 7.902168 | 77.49142 | -4.059932 | 25.86334 | 49.99981
6.852168 | 67.03516 | -3.425331 | 20.57474 | 49.99467 | 7.907166 | 77.54641 | -3.835184 | 24.41752 | 50.00807 | 7.907166 | 77.54108 | -4.060272 | 25.85437 | 50.00002
6.857168 | 67.08526 | -3.425734 | 20.57539 | 50.01511 | 7.912168 | 77.59607 | -3.835333 | 24.42264 | 49.98364 | 7.912168 | 77.59144 | -4.060657 | 25.85305 | 49.97947
6.8605 | 67.11838 | -3.426048 | 20.57228 | 49.9725 | 7.917168 | 77.64644 | -3.835496 | 24.42305 | 49.99521 | 7.917168 | 77.64178 | -4.061115 | 25.86513 | 50.00734
6.863834 | 67.1528 | -3.426353 | 20.56905 | 50.04007 | 7.9205 | 77.67982 | -3.835613 | 24.42186 | 50.02228 | 7.9205 | 77.674 | -4.06141 | 25.87556 | 50.00966
6.868834 | 67.20175 | -3.426792 | 20.56889 | 49.99843 | 7.9255 | 77.72876 | -3.835825 | 24.42376 | 50.00642 | 7.9255 | 77.7247 | -4.06182 | 25.8829 | 50.01426
6.873834 | 67.25182 | -3.427193 | 20.5743 | 49.99671 | 7.9305 | 77.77843 | -3.836044 | 24.42628 | 49.97246 | 7.9305 | 77.77405 | -4.062242 | 25.87715 | 49.97324
6.877168 | 67.28501 | -3.427481 | 20.57821 | 50.03832 | 7.9355 | 77.82974 | -3.836236 | 24.4237 | 50.01038 | 7.9355 | 77.82445 | -4.062693 | 25.87695 | 50.00659
6.8805 | 67.31884 | -3.42778 | 20.58148 | 49.94696 | 7.9405 | 77.87981 | -3.836421 | 24.4211 | 49.9932 | 7.9405 | 77.87566 | -4.06309 | 25.88135 | 50.02256
6.883832 | 67.35097 | -3.428075 | 20.58451 | 50.03369 | 7.9455 | 77.92988 | -3.836631 | 24.42647 | 49.99992 | 7.9455 | 77.92505 | -4.063485 | 25.88624 | 49.99079
6.888832 | 67.40149 | -3.428514 | 20.58838 | 50.00429 | 7.9505 | 77.97946 | -3.83684 | 24.43453 | 49.99844 | 7.9505 | 77.97376 | -4.063935 | 25.88782 | 50.00378
6.893832 | 67.45151 | -3.428933 | 20.59016 | 49.99418 | 7.953834 | 78.01313 | -3.836962 | 24.43723 | 49.99178 | 7.953834 | 78.00736 | -4.064275 | 25.88949 | 49.99312
6.897168 | 67.485 | -3.429206 | 20.58891 | 50.00636 | 7.958832 | 78.06328 | -3.837144 | 24.43706 | 49.99284 | 7.958832 | 78.05726 | -4.064774 | 25.89329 | 50.00184
6.9005 | 67.51806 | -3.429492 | 20.59 | 49.98594 | 7.963834 | 78.11285 | -3.837336 | 24.43505 | 50.00085 | 7.963834 | 78.10694 | -4.06523 | 25.89621 | 49.97983
6.9055 | 67.56718 | -3.429953 | 20.59236 | 50.00074 | 7.968832 | 78.16248 | -3.837568 | 24.43754 | 50.02164 | 7.968832 | 78.15732 | -4.065592 | 25.89794 | 50.00272
6.9105 | 67.61762 | -3.430402 | 20.59608 | 50.01103 | 7.973832 | 78.21272 | -3.837854 | 24.44292 | 49.98337 | 7.973832 | 78.20799 | -4.06593 | 25.89885 | 49.99871
6.913832 | 67.65154 | -3.430716 | 20.59616 | 50.00276 | 7.978834 | 78.26216 | -3.838114 | 24.44018 | 50.00328 | 7.978834 | 78.25839 | -4.066365 | 25.90343 | 50.01938
6.917168 | 67.68497 | -3.431056 | 20.59712 | 50.00069 | 7.983832 | 78.3125 | -3.838283 | 24.43227 | 49.96746 | 7.983832 | 78.30752 | -4.066858 | 25.90764 | 49.9941
6.922168 | 67.73476 | -3.431624 | 20.60001 | 50.00402 | 7.987168 | 78.34646 | -3.838347 | 24.43213 | 50.01534 | 7.987168 | 78.34075 | -4.06717 | 25.90994 | 49.95938
6.927168 | 67.78472 | -3.432117 | 20.60417 | 49.99414 | 7.992168 | 78.39661 | -3.838488 | 24.4376 | 50.00044 | 7.992168 | 78.39096 | -4.067625 | 25.9125 | 50.0054
6.9305 | 67.81888 | -3.432334 | 20.60634 | 50.0142 | 7.997168 | 78.44628 | -3.838682 | 24.44556 | 50.01884 | 7.997168 | 78.44028 | -4.06811 | 25.9168 | 50.00524
6.933832 | 67.85142 | -3.43253 | 20.60753 | 50.00357 | 8.002168 | 78.49582 | -3.83898 | 24.45166 | 49.98534 | 8.002168 | 78.49063 | -4.06862 | 25.9192 | 49.9881
6.937168 | 67.8846 | -3.432786 | 20.60779 | 50.01657 | 8.007168 | 78.54584 | -3.839292 | 24.45558 | 49.97975 | 8.007168 | 78.54087 | -4.069086 | 25.92203 | 50.02702
6.942166 | 67.93439 | -3.433304 | 20.60818 | 49.99867 | 8.0105 | 78.57911 | -3.839452 | 24.45373 | 50.02624 | 8.0105 | 78.57454 | -4.069415 | 25.92347 | 50.00678
6.947168 | 67.98432 | -3.433964 | 20.61251 | 49.99047 | 8.0155 | 78.62958 | -3.839636 | 24.45116 | 50.00213 | 8.0155 | 78.62462 | -4.06985 | 25.92381 | 50.00008
6.9505 | 68.01758 | -3.434313 | 20.61567 | 49.99761 | 8.0205 | 78.6797 | -3.83985 | 24.44946 | 49.97985 | 8.0205 | 78.67332 | -4.070272 | 25.92236 | 50.00157
6.953832 | 68.05075 | -3.434656 | 20.61787 | 49.98374 | 8.0255 | 78.72968 | -3.840092 | 24.44818 | 49.99686 | 8.0255 | 78.72368 | -4.070683 | 25.92391 | 49.99928
6.958832 | 68.10099 | -3.435149 | 20.61938 | 50.01116 | 8.0305 | 78.77936 | -3.840344 | 24.44959 | 49.99969 | 8.0305 | 78.77422 | -4.071166 | 25.92805 | 49.978
6.963834 | 68.1521 | -3.435566 | 20.62172 | 50.01052 | 8.0355 | 78.82886 | -3.840572 | 24.45774 | 50.00974 | 8.0355 | 78.82468 | -4.071754 | 25.93268 | 49.9995
6.967168 | 68.18555 | -3.43585 | 20.62496 | 49.9713 | 8.0405 | 78.88022 | -3.840806 | 24.46604 | 50.00098 | 8.0405 | 78.87378 | -4.072298 | 25.93946 | 50.01874
6.9705 | 68.21866 | -3.436166 | 20.62982 | 50.01632 | 8.043834 | 78.91274 | -3.840968 | 24.46782 | 49.9846 | 8.043834 | 78.90751 | -4.072635 | 25.9445 | 49.98903
6.9755 | 68.2681 | -3.4368 | 20.63447 | 49.99766 | 8.048834 | 78.96303 | -3.841268 | 24.47018 | 50.00934 | 8.048834 | 78.957 | -4.073122 | 25.9486 | 50.00611
6.9805 | 68.31853 | -3.437535 | 20.63744 | 49.99194 | 8.053832 | 79.01256 | -3.841575 | 24.47255 | 49.98998 | 8.053832 | 79.00634 | -4.073597 | 25.94994 | 49.98026
6.983832 | 68.3515 | -3.437961 | 20.63768 | 50.01365 | 8.058834 | 79.06232 | -3.841812 | 24.47457 | 49.99941 | 8.058834 | 79.05722 | -4.074109 | 25.95092 | 49.99594
6.987168 | 68.38452 | -3.438332 | 20.63855 | 49.9799 | 8.063834 | 79.11176 | -3.84201 | 24.47145 | 49.96707 | 8.063834 | 79.107 | -4.074639 | 25.95361 | 50.02464
6.9905 | 68.41718 | -3.438709 | 20.63935 | 50.01064 | 8.067166 | 79.1459 | -3.842203 | 24.47125 | 49.99174 | 8.067166 | 79.14056 | -4.075012 | 25.95778 | 49.96703
6.9955 | 68.46738 | -3.439263 | 20.6417 | 50.00754 | 8.072168 | 79.19566 | -3.842519 | 24.4717 | 50.00262 | 8.072168 | 79.19081 | -4.075492 | 25.9602 | 50.01539
7.0005 | 68.51826 | -3.439812 | 20.64419 | 49.96786 | 8.077168 | 79.24494 | -3.842832 | 24.47353 | 50.0253 | 8.077168 | 79.24038 | -4.075974 | 25.96042 | 49.97648
7.003832 | 68.55134 | -3.440158 | 20.64492 | 50.00762 | 8.082168 | 79.29658 | -3.843067 | 24.47278 | 49.98831 | 8.082168 | 79.29068 | -4.076508 | 25.96239 | 50.00317
7.007168 | 68.58332 | -3.440541 | 20.64619 | 50.03324 | 8.087168 | 79.34695 | -3.843334 | 24.47722 | 50.0317 | 8.087168 | 79.3401 | -4.077164 | 25.9724 | 50.02066
7.012168 | 68.63434 | -3.441112 | 20.65242 | 49.98953 | 8.092168 | 79.39622 | -3.843636 | 24.48137 | 49.98246 | 8.092168 | 79.39039 | -4.077734 | 25.97853 | 49.98367
7.017168 | 68.68488 | -3.441572 | 20.66066 | 49.98485 | 8.097168 | 79.44605 | -3.843928 | 24.48272 | 50.01076 | 8.097168 | 79.44032 | -4.078268 | 25.97953 | 50.02185
7.0205 | 68.71801 | -3.441879 | 20.66479 | 49.98056 | 8.1005 | 79.4791 | -3.844118 | 24.48242 | 50.00275 | 8.1005 | 79.47424 | -4.078592 | 25.97871 | 50.00546
7.023834 | 68.75024 | -3.442222 | 20.66788 | 50.01862 | 8.1055 | 79.52874 | -3.84438 | 24.48462 | 49.99162 | 8.1055 | 79.5235 | -4.079078 | 25.98347 | 50.00575
7.028832 | 68.80116 | -3.442802 | 20.67146 | 50.00096 | 8.1105 | 79.5791 | -3.84465 | 24.4902 | 50.01324 | 8.1105 | 79.57399 | -4.079602 | 25.9907 | 49.99276
7.033832 | 68.85153 | -3.443422 | 20.67644 | 50.01109 | 8.1155 | 79.62928 | -3.844914 | 24.4909 | 50.00206 | 8.1155 | 79.62374 | -4.08017 | 25.99109 | 49.99789
7.037168 | 68.885 | -3.443806 | 20.67691 | 49.97146 | 8.1205 | 79.68 | -3.845202 | 24.49042 | 49.95328 | 8.1205 | 79.67462 | -4.080697 | 25.98781 | 49.9857
7.0405 | 68.91778 | -3.444243 | 20.67774 | 50.00852 | 8.1255 | 79.72938 | -3.845516 | 24.49125 | 50.02398 | 8.1255 | 79.72415 | -4.081134 | 25.9927 | 49.98604
7.043832 | 68.95106 | -3.444819 | 20.68132 | 50.0178 | 8.1305 | 79.77893 | -3.845847 | 24.4939 | 49.99144 | 8.1305 | 79.77395 | -4.081638 | 26.00601 | 50.01738
7.048834 | 69.00125 | -3.445406 | 20.68569 | 49.99498 | 8.133832 | 79.81275 | -3.846071 | 24.49684 | 49.98222 | 8.133832 | 79.80734 | -4.082006 | 26.01194 | 50.01218
7.053834 | 69.05092 | -3.445952 | 20.69209 | 49.98858 | 8.138834 | 79.86235 | -3.846412 | 24.49871 | 49.9894 | 8.138834 | 79.85772 | -4.082588 | 26.01322 | 50.0068
7.057166 | 69.08479 | -3.446302 | 20.69659 | 50.02063 | 8.143832 | 79.9116 | -3.846733 | 24.49803 | 49.99581 | 8.143832 | 79.90766 | -4.083168 | 26.0132 | 50.0085
7.0605 | 69.118 | -3.446698 | 20.70233 | 49.99733 | 8.148834 | 79.9625 | -3.846988 | 24.49964 | 50.01106 | 8.148834 | 79.95679 | -4.083754 | 26.01311 | 49.99546
7.0655 | 69.16879 | -3.44737 | 20.71004 | 50.01426 | 8.153832 | 80.01212 | -3.847268 | 24.50689 | 50.01362 | 8.153832 | 80.00642 | -4.084284 | 26.01128 | 50.00894
7.0705 | 69.21805 | -3.44796 | 20.71226 | 50.02493 | 8.157166 | 80.04522 | -3.847459 | 24.50974 | 49.98776 | 8.157166 | 80.03945 | -4.084626 | 26.01012 | 49.98661
7.073834 | 69.25054 | -3.44833 | 20.71201 | 49.97488 | 8.162168 | 80.09555 | -3.84775 | 24.50812 | 50.01373 | 8.162168 | 80.0901 | -4.085111 | 26.01723 | 49.99694
7.077168 | 69.28316 | -3.448695 | 20.71255 | 50.00156 | 8.167168 | 80.14538 | -3.84805 | 24.50473 | 49.98413 | 8.167168 | 80.13944 | -4.085635 | 26.03084 | 50.00909
7.082168 | 69.33464 | -3.44924 | 20.71342 | 50.0071 | 8.172168 | 80.19556 | -3.848387 | 24.50462 | 49.99654 | 8.172168 | 80.18987 | -4.086194 | 26.04071 | 49.99752
7.087168 | 69.38406 | -3.44984 | 20.71295 | 50.01324 | 8.177168 | 80.24531 | -3.848686 | 24.50744 | 49.9934 | 8.177168 | 80.24109 | -4.086756 | 26.04328 | 49.97471
7.0905 | 69.4179 | -3.450246 | 20.713 | 49.9798 | 8.182168 | 80.29561 | -3.848985 | 24.5116 | 50.00878 | 8.182168 | 80.29145 | -4.087276 | 26.04244 | 50.00388
7.093832 | 69.45139 | -3.450628 | 20.71895 | 50.01846 | 8.187166 | 80.34588 | -3.849276 | 24.5147 | 49.99306 | 8.187166 | 80.34056 | -4.087839 | 26.04414 | 49.98787
7.097168 | 69.48456 | -3.451033 | 20.72803 | 50.00461 | 8.1905 | 80.37952 | -3.849485 | 24.51562 | 50.02176 | 8.1905 | 80.37274 | -4.088228 | 26.04746 | 50.01262
7.102168 | 69.53458 | -3.451676 | 20.73876 | 50.00172 | 8.1955 | 80.42905 | -3.849764 | 24.52014 | 50.00926 | 8.1955 | 80.42275 | -4.088734 | 26.05349 | 50.00589
7.107168 | 69.584 | -3.452398 | 20.74166 | 49.99076 | 8.2005 | 80.47925 | -3.850092 | 24.52662 | 49.96807 | 8.2005 | 80.47334 | -4.08924 | 26.05896 | 49.9865
7.1105 | 69.61793 | -3.452792 | 20.73845 | 50.01337 | 8.2055 | 80.52874 | -3.850437 | 24.52785 | 50.01066 | 8.2055 | 80.52347 | -4.089846 | 26.06278 | 50.01158
7.113834 | 69.65105 | -3.453184 | 20.73704 | 49.98766 | 8.2105 | 80.57858 | -3.850796 | 24.52766 | 49.9995 | 8.2105 | 80.57349 | -4.090597 | 26.06364 | 49.97924
7.118834 | 69.70034 | -3.45376 | 20.73541 | 50.001 | 8.213834 | 80.61145 | -3.851011 | 24.52945 | 49.99988 | 8.213834 | 80.60584 | -4.090988 | 26.06316 | 50.03394
7.123834 | 69.7508 | -3.45434 | 20.73816 | 50.01891 | 8.218834 | 80.6625 | -3.851308 | 24.53508 | 49.98822 | 8.218834 | 80.6572 | -4.091505 | 26.0657 | 49.98574
7.127168 | 69.78408 | -3.454719 | 20.74286 | 49.96554 | 8.223832 | 80.7126 | -3.851596 | 24.5386 | 50.00978 | 8.223832 | 80.70739 | -4.092018 | 26.07192 | 50.01426
7.1305 | 69.81721 | -3.455112 | 20.748 | 49.99922 | 8.228834 | 80.7623 | -3.851953 | 24.53766 | 50.02795 | 8.228834 | 80.75626 | -4.092587 | 26.07718 | 50.00812
7.133832 | 69.85082 | -3.455524 | 20.75253 | 49.9998 | 8.233832 | 80.8123 | -3.852344 | 24.53905 | 49.96832 | 8.233832 | 80.80592 | -4.09315 | 26.08208 | 49.97575
7.138832 | 69.90022 | -3.456136 | 20.75445 | 49.98137 | 8.238834 | 80.86181 | -3.852756 | 24.54123 | 50.01169 | 8.238834 | 80.85628 | -4.093631 | 26.0896 | 50.00796
7.143832 | 69.95141 | -3.456744 | 20.75715 | 50.02006 | 8.243834 | 80.9125 | -3.853195 | 24.54252 | 49.98238 | 8.243834 | 80.90662 | -4.094161 | 26.09432 | 49.99766
7.147168 | 69.98316 | -3.457129 | 20.76097 | 49.97369 | 8.247168 | 80.94653 | -3.85346 | 24.54194 | 49.98776 | 8.247168 | 80.93938 | -4.094522 | 26.0908 | 49.9916
7.1505 | 70.01609 | -3.457532 | 20.76624 | 50.00909 | 8.252168 | 80.99588 | -3.85378 | 24.54278 | 49.99908 | 8.252168 | 80.98954 | -4.095032 | 26.08051 | 49.99674
7.1555 | 70.0665 | -3.458141 | 20.77431 | 50.00044 | 8.257168 | 81.04458 | -3.85411 | 24.54742 | 49.99834 | 8.257168 | 81.04001 | -4.09556 | 26.08003 | 50.01064
7.1605 | 70.11604 | -3.458754 | 20.78148 | 49.99378 | 8.262168 | 81.09466 | -3.854489 | 24.55515 | 50.01736 | 8.262168 | 81.09043 | -4.096206 | 26.09258 | 50.00069
7.163832 | 70.14934 | -3.45916 | 20.78316 | 49.99062 | 8.267168 | 81.14541 | -3.854856 | 24.56062 | 49.98139 | 8.267168 | 81.13938 | -4.097101 | 26.10474 | 50.00163
7.167168 | 70.1831 | -3.45955 | 20.78175 | 49.99765 | 8.272168 | 81.19553 | -3.855171 | 24.56203 | 50.00296 | 8.272168 | 81.18869 | -4.097663 | 26.10866 | 50.01396
7.172168 | 70.23344 | -3.46015 | 20.77805 | 49.98985 | 8.277168 | 81.24549 | -3.855498 | 24.56218 | 49.99873 | 8.277168 | 81.23913 | -4.098244 | 26.11798 | 49.97165
7.177168 | 70.28339 | -3.460762 | 20.77969 | 50.01463 | 8.2805 | 81.27988 | -3.855742 | 24.56191 | 50.0075 | 8.2805 | 81.27272 | -4.098652 | 26.12434 | 50.00857
7.1805 | 70.31656 | -3.461185 | 20.78248 | 50.00366 | 8.2855 | 81.3292 | -3.856112 | 24.56268 | 49.98648 | 8.2855 | 81.32255 | -4.099241 | 26.12576 | 49.98764
7.183832 | 70.34998 | -3.461614 | 20.78564 | 50.00094 | 8.2905 | 81.38 | -3.856491 | 24.56301 | 49.99866 | 8.2905 | 81.3727 | -4.099788 | 26.12108 | 49.9972
7.187168 | 70.38379 | -3.461988 | 20.78936 | 50.00024 | 8.2955 | 81.429 | -3.856895 | 24.56922 | 50.00468 | 8.2955 | 81.42218 | -4.100283 | 26.1217 | 50.01033
7.192166 | 70.43366 | -3.46255 | 20.80022 | 49.99417 | 8.3005 | 81.47797 | -3.85729 | 24.57521 | 50.00048 | 8.3005 | 81.47229 | -4.100828 | 26.12624 | 49.97598
7.197168 | 70.48332 | -3.463115 | 20.81136 | 50.02447 | 8.303832 | 81.5114 | -3.857578 | 24.57556 | 49.9923 | 8.303832 | 81.50548 | -4.101194 | 26.12882 | 50.00965
7.2005 | 70.51441 | -3.463519 | 20.81346 | 50.00609 | 8.308834 | 81.5615 | -3.858008 | 24.5703 | 49.98706 | 8.308834 | 81.55522 | -4.101799 | 26.13114 | 50.01228
7.203832 | 70.54882 | -3.463952 | 20.81137 | 49.98584 | 8.313834 | 81.6118 | -3.858412 | 24.57352 | 50.00966 | 8.313834 | 81.6061 | -4.102408 | 26.13667 | 49.97617
7.208832 | 70.59825 | -3.464554 | 20.80938 | 50.01738 | 8.318832 | 81.66196 | -3.858776 | 24.58448 | 50.00344 | 8.318832 | 81.6567 | -4.102989 | 26.14605 | 50.00606
7.213834 | 70.65016 | -3.465062 | 20.81089 | 49.98607 | 8.323834 | 81.71109 | -3.859137 | 24.59088 | 50.00504 | 8.323834 | 81.70622 | -4.10352 | 26.1534 | 50.00844
7.217168 | 70.68381 | -3.465393 | 20.81075 | 49.98868 | 8.328832 | 81.7618 | -3.859584 | 24.58846 | 50.01156 | 8.328832 | 81.75612 | -4.10405 | 26.15112 | 50.00034
7.2205 | 70.71724 | -3.465716 | 20.80958 | 50.005 | 8.333832 | 81.81244 | -3.860002 | 24.58566 | 49.98394 | 8.333832 | 81.80605 | -4.104639 | 26.15052 | 49.9703
7.2255 | 70.76684 | -3.466229 | 20.81088 | 49.99295 | 8.337168 | 81.8446 | -3.860239 | 24.58463 | 49.99598 | 8.337168 | 81.83912 | -4.105078 | 26.1531 | 50.03954
7.2305 | 70.81606 | -3.466772 | 20.81812 | 50.01966 | 8.342168 | 81.89503 | -3.860575 | 24.58743 | 50.00916 | 8.342168 | 81.88874 | -4.105728 | 26.15992 | 49.99542
7.233832 | 70.85002 | -3.46719 | 20.82437 | 49.98141 | 8.347168 | 81.9447 | -3.860937 | 24.59117 | 49.96961 | 8.347168 | 81.9393 | -4.106355 | 26.16264 | 50.0011
7.237168 | 70.88315 | -3.467614 | 20.82951 | 49.99536 | 8.352168 | 81.99539 | -3.861322 | 24.59069 | 50.0109 | 8.352168 | 81.98947 | -4.106913 | 26.16584 | 49.99137
7.2405 | 70.9173 | -3.468024 | 20.83057 | 50.00667 | 8.357166 | 82.04555 | -3.861717 | 24.58829 | 50.02301 | 8.357166 | 82.04034 | -4.107512 | 26.17107 | 49.99758
7.2455 | 70.96682 | -3.468855 | 20.82812 | 50.01377 | 8.3605 | 82.07758 | -3.861986 | 24.5911 | 49.99009 | 8.3605 | 82.07285 | -4.107922 | 26.17508 | 50.01504
7.2505 | 71.01588 | -3.46958 | 20.82629 | 49.95754 | 8.3655 | 82.12758 | -3.862384 | 24.59909 | 49.9916 | 8.3655 | 82.12161 | -4.108661 | 26.17363 | 49.9955
7.253832 | 71.04931 | -3.469978 | 20.828 | 50.01289 | 8.3705 | 82.178 | -3.862817 | 24.60683 | 50.03361 | 8.3705 | 82.1718 | -4.109236 | 26.16968 | 50.01834
7.257168 | 71.08262 | -3.47037 | 20.83386 | 50.01105 | 8.3755 | 82.22757 | -3.863235 | 24.61004 | 49.99546 | 8.3755 | 82.22246 | -4.109838 | 26.17131 | 50.00578
7.262168 | 71.13238 | -3.470967 | 20.84062 | 49.99586 | 8.3805 | 82.27795 | -3.863652 | 24.6103 | 49.99954 | 8.3805 | 82.27219 | -4.110434 | 26.17965 | 49.98022
7.267168 | 71.18299 | -3.4716 | 20.8476 | 50.00898 | 8.3855 | 82.32812 | -3.863991 | 24.6131 | 50.00582 | 8.3855 | 82.3223 | -4.111038 | 26.18592 | 49.99398
7.2705 | 71.21694 | -3.472038 | 20.85177 | 49.98657 | 8.3905 | 82.37853 | -3.864374 | 24.6154 | 49.99118 | 8.3905 | 82.37219 | -4.111598 | 26.18761 | 50.01194
7.273834 | 71.25012 | -3.472534 | 20.85677 | 50.03581 | 8.393832 | 82.41261 | -3.864652 | 24.61737 | 50.01346 | 8.393832 | 82.4054 | -4.11198 | 26.18854 | 49.96385
7.278832 | 71.29951 | -3.473191 | 20.86266 | 49.98504 | 8.398834 | 82.46111 | -3.865136 | 24.6153 | 50.00406 | 8.398834 | 82.45516 | -4.112575 | 26.19148 | 50.02078
7.283832 | 71.34994 | -3.473809 | 20.86659 | 49.9844 | 8.403832 | 82.51108 | -3.865628 | 24.61384 | 49.99728 | 8.403832 | 82.50532 | -4.113116 | 26.19223 | 49.99894
7.287168 | 71.38347 | -3.47421 | 20.86987 | 49.98826 | 8.408832 | 82.56182 | -3.866066 | 24.61734 | 50.0035 | 8.408832 | 82.55585 | -4.113639 | 26.19798 | 49.98614
7.2905 | 71.41635 | -3.474692 | 20.8742 | 50.01272 | 8.413834 | 82.61192 | -3.866449 | 24.625 | 49.99408 | 8.413834 | 82.6057 | -4.11415 | 26.21072 | 50.00488
7.293832 | 71.4494 | -3.475291 | 20.87611 | 49.9797 | 8.418832 | 82.66076 | -3.8668 | 24.62878 | 50.0059 | 8.418832 | 82.65507 | -4.114851 | 26.22147 | 50.00272
7.298834 | 71.498 | -3.475998 | 20.87366 | 50.0076 | 8.423832 | 82.71119 | -3.867231 | 24.62799 | 49.98963 | 8.423832 | 82.706 | -4.115502 | 26.22604 | 50.0128
7.303834 | 71.54878 | -3.476653 | 20.86928 | 50.00702 | 8.427168 | 82.74458 | -3.867539 | 24.62775 | 50.01306 | 8.427168 | 82.7378 | -4.115941 | 26.22885 | 50.0032
7.307166 | 71.58274 | -3.477034 | 20.86906 | 49.99392 | 8.432168 | 82.79488 | -3.868027 | 24.63304 | 49.99422 | 8.432168 | 82.78828 | -4.116489 | 26.23215 | 49.99561
7.3105 | 71.61601 | -3.477402 | 20.87491 | 49.99066 | 8.437166 | 82.84476 | -3.868479 | 24.63893 | 49.98846 | 8.437166 | 82.83866 | -4.117012 | 26.23135 | 49.9839
7.3155 | 71.66602 | -3.477982 | 20.88622 | 49.99268 | 8.442168 | 82.89525 | -3.868954 | 24.64163 | 49.99331 | 8.442168 | 82.8883 | -4.117614 | 26.2266 | 50.0063
7.3205 | 71.71572 | -3.478603 | 20.89523 | 50.0165 | 8.447168 | 82.94547 | -3.869418 | 24.6448 | 50.01498 | 8.447168 | 82.93819 | -4.118236 | 26.22893 | 50.01002
7.323834 | 71.74997 | -3.479046 | 20.89656 | 49.98064 | 8.4505 | 82.97887 | -3.869711 | 24.64842 | 49.99588 | 8.4505 | 82.97212 | -4.118639 | 26.23522 | 50.0025
7.327168 | 71.7836 | -3.47949 | 20.89889 | 49.9795 | 8.455499 | 83.02845 | -3.870135 | 24.64933 | 49.99544 | 8.455499 | 83.0216 | -4.119234 | 26.24646 | 49.99256
7.332168 | 71.83256 | -3.48013 | 20.90605 | 50.0056 | 8.460499 | 83.07898 | -3.870525 | 24.64323 | 49.9745 | 8.460499 | 83.07203 | -4.119826 | 26.2512 | 50.01176
7.337168 | 71.8818 | -3.480754 | 20.9136 | 50.01778 | 8.4655 | 83.12778 | -3.870929 | 24.64158 | 50.00092 | 8.4655 | 83.1223 | -4.120359 | 26.24976 | 50.00478
7.3405 | 71.91499 | -3.481146 | 20.91762 | 49.97314 | 8.4705 | 83.17797 | -3.871352 | 24.64673 | 50.00792 | 8.4705 | 83.17244 | -4.120926 | 26.25182 | 49.97229
7.343832 | 71.94897 | -3.481534 | 20.91797 | 50.00894 | 8.4755 | 83.22804 | -3.871829 | 24.65029 | 50.00809 | 8.4755 | 83.22215 | -4.121559 | 26.25507 | 50.00938
7.347168 | 71.98309 | -3.481937 | 20.91765 | 50.02571 | 8.4805 | 83.27778 | -3.872338 | 24.65122 | 49.98203 | 8.4805 | 83.2725 | -4.122259 | 26.25545 | 50.0025
7.352168 | 72.03299 | -3.482559 | 20.91481 | 49.99814 | 8.483832 | 83.31222 | -3.87266 | 24.65352 | 49.99551 | 8.483832 | 83.3048 | -4.122678 | 26.25572 | 50.00062
7.357168 | 72.08282 | -3.483204 | 20.91339 | 49.99356 | 8.488834 | 83.36201 | -3.873063 | 24.66171 | 50.00322 | 8.488834 | 83.35531 | -4.123302 | 26.25944 | 50.0011
7.3605 | 72.11512 | -3.483636 | 20.91514 | 49.99839 | 8.493834 | 83.41254 | -3.873448 | 24.6682 | 50.00188 | 8.493834 | 83.40532 | -4.123972 | 26.2656 | 49.99856
7.363834 | 72.14778 | -3.484075 | 20.92006 | 49.9996 | 8.498832 | 83.46151 | -3.873941 | 24.67122 | 50.00716 | 8.498832 | 83.45499 | -4.12476 | 26.26978 | 50.00272
7.368834 | 72.19869 | -3.484978 | 20.93237 | 49.99895 | 8.503834 | 83.51153 | -3.87448 | 24.67512 | 49.96628 | 8.503834 | 83.50497 | -4.125373 | 26.27385 | 49.99556
7.373834 | 72.2481 | -3.485705 | 20.93862 | 50.00146 | 8.507168 | 83.54472 | -3.874813 | 24.67854 | 49.99939 | 8.507168 | 83.5394 | -4.125766 | 26.27821 | 49.99887
7.377168 | 72.28162 | -3.48612 | 20.93915 | 50.00037 | 8.512168 | 83.59486 | -3.875276 | 24.68074 | 50.00578 | 8.512168 | 83.58832 | -4.12637 | 26.28606 | 49.99786
7.3805 | 72.315 | -3.486504 | 20.93985 | 49.99226 | 8.517168 | 83.64442 | -3.875718 | 24.68024 | 50.00681 | 8.517168 | 83.63726 | -4.127022 | 26.29367 | 49.98726
7.3855 | 72.36475 | -3.487046 | 20.9441 | 50.0164 | 8.522168 | 83.6945 | -3.876144 | 24.68178 | 50.00204 | 8.522168 | 83.68848 | -4.127596 | 26.29649 | 50.00289
7.3905 | 72.41542 | -3.48762 | 20.94764 | 49.98129 | 8.527168 | 83.7449 | -3.876605 | 24.68537 | 50.00646 | 8.527168 | 83.73844 | -4.128196 | 26.29834 | 50.0081
7.393832 | 72.44812 | -3.488046 | 20.94682 | 49.9875 | 8.532168 | 83.7953 | -3.877042 | 24.6907 | 49.98536 | 8.532168 | 83.78738 | -4.128821 | 26.30048 | 49.99833
7.397168 | 72.48116 | -3.488516 | 20.94589 | 50.03601 | 8.537168 | 83.84438 | -3.877508 | 24.69625 | 50.00793 | 8.537168 | 83.83778 | -4.129519 | 26.30294 | 49.97322
7.4005 | 72.51434 | -3.488983 | 20.9457 | 50.00113 | 8.5405 | 83.87704 | -3.877818 | 24.69914 | 50.00981 | 8.5405 | 83.87152 | -4.12994 | 26.30283 | 50.0168
7.4055 | 72.56472 | -3.489572 | 20.94861 | 50.00702 | 8.5455 | 83.92814 | -3.87825 | 24.70118 | 49.99958 | 8.5455 | 83.92196 | -4.130516 | 26.3039 | 50.02025
7.4105 | 72.61559 | -3.490137 | 20.95684 | 49.98974 | 8.5505 | 83.97759 | -3.878635 | 24.70562 | 50.01876 | 8.5505 | 83.97222 | -4.131072 | 26.31287 | 49.97383
7.413832 | 72.64819 | -3.490548 | 20.96452 | 49.99746 | 8.5555 | 84.02801 | -3.87908 | 24.70961 | 49.99021 | 8.5555 | 84.02162 | -4.131644 | 26.32268 | 49.99787
7.417168 | 72.6814 | -3.490989 | 20.9725 | 49.99152 | 8.5605 | 84.07782 | -3.879559 | 24.71012 | 50.0272 | 8.5605 | 84.07179 | -4.132266 | 26.32885 | 49.99666
7.422168 | 72.73194 | -3.491888 | 20.9819 | 50.01042 | 8.5655 | 84.12894 | -3.880066 | 24.71026 | 49.9925 | 8.5655 | 84.1209 | -4.132982 | 26.32915 | 49.99556
7.427168 | 72.7822 | -3.492562 | 20.9863 | 49.98224 | 8.5705 | 84.17742 | -3.8807 | 24.71417 | 49.99456 | 8.5705 | 84.17085 | -4.133694 | 26.33368 | 50.00582
7.4305 | 72.81484 | -3.492965 | 20.98619 | 49.97991 | 8.573834 | 84.21085 | -3.881184 | 24.71944 | 50.00646 | 8.573834 | 84.20441 | -4.134102 | 26.33724 | 49.99363
7.433832 | 72.84753 | -3.493338 | 20.98472 | 50.04195 | 8.578832 | 84.26147 | -3.881591 | 24.72504 | 49.99906 | 8.578832 | 84.25469 | -4.134653 | 26.34465 | 49.99998
7.438834 | 72.89747 | -3.493903 | 20.98233 | 49.99676 | 8.583832 | 84.31225 | -3.881931 | 24.7298 | 50.003 | 8.583832 | 84.30624 | -4.135252 | 26.34707 | 50.01408
7.443832 | 72.94788 | -3.494594 | 20.98488 | 50.0075 | 8.588832 | 84.36155 | -3.882348 | 24.73178 | 50.01124 | 8.588832 | 84.35501 | -4.135834 | 26.34917 | 49.99926
7.447168 | 72.98064 | -3.495556 | 20.99247 | 49.99404 | 8.593832 | 84.41212 | -3.882941 | 24.73454 | 49.97607 | 8.593832 | 84.4048 | -4.13648 | 26.35307 | 49.9968
7.4505 | 73.01538 | -3.496448 | 21.00126 | 50.01416 | 8.597168 | 84.44493 | -3.883275 | 24.7353 | 49.99402 | 8.597168 | 84.43818 | -4.136917 | 26.35633 | 49.99137
7.453832 | 73.04772 | -3.49686 | 21.00699 | 50.01921 | 8.602168 | 84.49414 | -3.883753 | 24.73967 | 50.00296 | 8.602168 | 84.48832 | -4.137582 | 26.36374 | 50.00159
7.458832 | 73.09854 | -3.497362 | 21.00922 | 49.99028 | 8.607166 | 84.54379 | -3.884194 | 24.74124 | 50.02536 | 8.607166 | 84.53834 | -4.138233 | 26.36944 | 49.98761
7.463834 | 73.14798 | -3.497859 | 21.0074 | 50.01156 | 8.612168 | 84.59462 | -3.884565 | 24.73892 | 49.9932 | 8.612168 | 84.58824 | -4.138855 | 26.36884 | 50.00491
7.467168 | 73.1816 | -3.498266 | 21.00496 | 50.00289 | 8.617166 | 84.64488 | -3.884977 | 24.73689 | 50.03219 | 8.617166 | 84.63785 | -4.139493 | 26.36598 | 49.9817
7.4705 | 73.21443 | -3.498701 | 21.0043 | 49.99288 | 8.622168 | 84.69405 | -3.885464 | 24.7417 | 49.98838 | 8.622168 | 84.68715 | -4.140072 | 26.36998 | 49.99617
7.4755 | 73.26432 | -3.499351 | 21.00684 | 49.98812 | 8.627168 | 84.74438 | -3.88595 | 24.7532 | 50.00197 | 8.627168 | 84.73775 | -4.140649 | 26.3753 | 50.0325
7.4805 | 73.31562 | -3.499954 | 21.00943 | 50.0082 | 8.6305 | 84.7782 | -3.88627 | 24.7593 | 49.96918 | 8.6305 | 84.77101 | -4.141007 | 26.37555 | 49.98464
7.483832 | 73.34806 | -3.500343 | 21.01136 | 50.0099 | 8.635499 | 84.82762 | -3.886763 | 24.76156 | 49.99715 | 8.635499 | 84.8207 | -4.14159 | 26.37745 | 50.01228
7.487168 | 73.38164 | -3.50076 | 21.01393 | 49.98682 | 8.6405 | 84.87764 | -3.887272 | 24.75878 | 49.99658 | 8.6405 | 84.87134 | -4.14222 | 26.38428 | 49.9934
7.4905 | 73.4147 | -3.501213 | 21.01652 | 50.03588 | 8.6455 | 84.92834 | -3.887718 | 24.76055 | 49.9936 | 8.6455 | 84.9214 | -4.143016 | 26.39608 | 49.99408
7.4955 | 73.4644 | -3.50206 | 21.02475 | 49.987 | 8.6505 | 84.97845 | -3.888126 | 24.76394 | 50.00094 | 8.6505 | 84.97228 | -4.14374 | 26.40431 | 49.99158
7.5005 | 73.51392 | -3.502832 | 21.0331 | 49.99716 | 8.653832 | 85.01086 | -3.888414 | 24.76452 | 50.03154 | 8.653832 | 85.00391 | -4.144157 | 26.409 | 50.00572
7.503832 | 73.54792 | -3.503222 | 21.03765 | 50.01497 | 8.658832 | 85.06108 | -3.888904 | 24.7664 | 49.99319 | 8.658832 | 85.0535 | -4.144776 | 26.40922 | 49.99598
7.507168 | 73.58199 | -3.503621 | 21.04123 | 49.9959 | 8.663834 | 85.11144 | -3.889476 | 24.77134 | 49.99462 | 8.663834 | 85.10449 | -4.14538 | 26.4056 | 50.03091
7.512168 | 73.6316 | -3.504204 | 21.04156 | 49.98664 | 8.668832 | 85.16102 | -3.890016 | 24.77526 | 49.98447 | 8.668832 | 85.15503 | -4.145897 | 26.39837 | 49.99504
7.517168 | 73.68086 | -3.504885 | 21.04265 | 50.02682 | 8.673832 | 85.21063 | -3.890466 | 24.77663 | 49.9828 | 8.673832 | 85.20468 | -4.146402 | 26.40286 | 49.98386
7.5205 | 73.71312 | -3.5053 | 21.0479 | 49.99886 | 8.678832 | 85.26066 | -3.890895 | 24.78555 | 50.00611 | 8.678832 | 85.25408 | -4.147119 | 26.42182 | 49.9916
7.523834 | 73.74659 | -3.505722 | 21.05465 | 49.97622 | 8.683832 | 85.31074 | -3.891328 | 24.79443 | 50.01784 | 8.683832 | 85.30384 | -4.147834 | 26.44015 | 50.02421
7.528832 | 73.79742 | -3.506316 | 21.05898 | 50.00313 | 8.687166 | 85.34431 | -3.891666 | 24.7967 | 49.97317 | 8.687166 | 85.33689 | -4.148245 | 26.44409 | 49.98258
7.533832 | 73.84718 | -3.506914 | 21.05463 | 50.01288 | 8.692168 | 85.39493 | -3.89215 | 24.79426 | 50.00852 | 8.692168 | 85.38769 | -4.148868 | 26.44099 | 50.0071
7.537168 | 73.88062 | -3.507331 | 21.05121 | 49.98756 | 8.697168 | 85.44437 | -3.892593 | 24.79158 | 49.99616 | 8.697168 | 85.43781 | -4.149487 | 26.43502 | 49.98506
7.5405 | 73.91369 | -3.50773 | 21.05181 | 50.00472 | 8.702168 | 85.49414 | -3.893085 | 24.7924 | 49.9896 | 8.702168 | 85.48701 | -4.150022 | 26.43709 | 50.00744
7.543832 | 73.94776 | -3.508112 | 21.0571 | 49.97769 | 8.707168 | 85.54312 | -3.893595 | 24.79521 | 49.98332 | 8.707168 | 85.53744 | -4.150512 | 26.44148 | 50.01638
7.548834 | 73.99819 | -3.50868 | 21.06552 | 50.01119 | 8.712168 | 85.59453 | -3.893984 | 24.801 | 50.00912 | 8.712168 | 85.58699 | -4.151068 | 26.44514 | 49.97418
7.553834 | 74.04772 | -3.509278 | 21.07401 | 50.00894 | 8.717168 | 85.64501 | -3.89436 | 24.80444 | 50.00562 | 8.717168 | 85.63759 | -4.151683 | 26.44422 | 50.0115
7.557166 | 74.08001 | -3.509689 | 21.07716 | 49.98657 | 8.7205 | 85.67809 | -3.894682 | 24.80504 | 49.99359 | 8.7205 | 85.67059 | -4.152092 | 26.44558 | 50.01852
7.5605 | 74.11361 | -3.510119 | 21.07918 | 49.98098 | 8.7255 | 85.72775 | -3.895314 | 24.80582 | 49.99313 | 8.7255 | 85.72101 | -4.152718 | 26.44985 | 50.00486
7.5655 | 74.1635 | -3.510789 | 21.08188 | 50.00583 | 8.7305 | 85.77671 | -3.895824 | 24.80932 | 50.03217 | 8.7305 | 85.77031 | -4.153306 | 26.45295 | 49.99736
7.5705 | 74.2144 | -3.511469 | 21.08269 | 49.98648 | 8.7355 | 85.82718 | -3.89626 | 24.81558 | 49.99721 | 8.7355 | 85.82066 | -4.153906 | 26.45691 | 50.01034
7.573834 | 74.24835 | -3.511868 | 21.0855 | 50.02795 | 8.7405 | 85.87647 | -3.896684 | 24.82246 | 50.01224 | 8.7405 | 85.87069 | -4.154556 | 26.46762 | 50.00731
7.577168 | 74.281 | -3.512242 | 21.08978 | 50.00699 | 8.743834 | 85.91137 | -3.896995 | 24.82676 | 50.00306 | 8.743834 | 85.90394 | -4.155 | 26.47728 | 49.98617
7.582168 | 74.33088 | -3.512785 | 21.09899 | 49.99425 | 8.748832 | 85.96062 | -3.897466 | 24.83062 | 49.98777 | 8.748832 | 85.95386 | -4.155662 | 26.4806 | 49.991
7.587168 | 74.38111 | -3.513375 | 21.10573 | 50.02608 | 8.753834 | 86.01034 | -3.897942 | 24.83142 | 50.0113 | 8.753834 | 86.00371 | -4.15625 | 26.47466 | 49.98658
7.5905 | 74.41478 | -3.513942 | 21.10722 | 49.98302 | 8.758832 | 86.06125 | -3.898358 | 24.83451 | 50.00078 | 8.758832 | 86.05328 | -4.156848 | 26.47434 | 49.99887
7.593832 | 74.4475 | -3.514774 | 21.10788 | 49.9801 | 8.763832 | 86.1115 | -3.898789 | 24.83516 | 49.97818 | 8.763832 | 86.10382 | -4.157452 | 26.4854 | 50.02963
7.597168 | 74.48114 | -3.515422 | 21.10708 | 50.01068 | 8.768832 | 86.16101 | -3.899288 | 24.83276 | 50.00341 | 8.768832 | 86.1543 | -4.158087 | 26.49726 | 49.99974
7.602168 | 74.52979 | -3.51606 | 21.10852 | 50.00069 | 8.773834 | 86.21082 | -3.899795 | 24.83234 | 50.01286 | 8.773834 | 86.20519 | -4.158688 | 26.502 | 50.00781
7.607168 | 74.57988 | -3.516606 | 21.11674 | 50.00163 | 8.777168 | 86.24447 | -3.900128 | 24.83572 | 50.01887 | 8.777168 | 86.23768 | -4.15906 | 26.50206 | 50.0098
7.6105 | 74.61353 | -3.51694 | 21.12242 | 50.0239 | 8.782168 | 86.29351 | -3.900625 | 24.84314 | 49.9834 | 8.782168 | 86.28651 | -4.159637 | 26.49734 | 49.98
7.613834 | 74.64756 | -3.517288 | 21.1247 | 49.99814 | 8.787168 | 86.34378 | -3.901133 | 24.85017 | 50.01398 | 8.787168 | 86.33528 | -4.160206 | 26.49852 | 50.00896
7.618834 | 74.69756 | -3.51783 | 21.12339 | 49.99578 | 8.792168 | 86.39428 | -3.901638 | 24.85415 | 50.01197 | 8.792168 | 86.38691 | -4.160873 | 26.5026 | 50.01019
7.623834 | 74.74756 | -3.518396 | 21.12491 | 49.99018 | 8.797168 | 86.44382 | -3.902122 | 24.85352 | 49.99337 | 8.797168 | 86.43649 | -4.161509 | 26.50873 | 49.99476
7.627168 | 74.77936 | -3.51874 | 21.12634 | 50.00538 | 8.8005 | 86.47826 | -3.902445 | 24.85297 | 50.014 | 8.8005 | 86.47069 | -4.16195 | 26.51083 | 50.00652
7.6305 | 74.81337 | -3.519082 | 21.12744 | 50.00134 | 8.8055 | 86.52709 | -3.902914 | 24.85666 | 49.9885 | 8.8055 | 86.52069 | -4.162567 | 26.51242 | 50.0059
7.6355 | 74.86394 | -3.519634 | 21.12862 | 50.00606 | 8.8105 | 86.57707 | -3.903366 | 24.86477 | 49.99728 | 8.8105 | 86.5705 | -4.163118 | 26.51554 | 49.96144
7.6405 | 74.91394 | -3.520214 | 21.13355 | 49.9912 | 8.8155 | 86.62759 | -3.90381 | 24.8711 | 49.99078 | 8.8155 | 86.62069 | -4.163674 | 26.52144 | 50.01256
7.643832 | 74.94788 | -3.520615 | 21.13968 | 50.0213 | 8.8205 | 86.67712 | -3.904259 | 24.87425 | 49.9897 | 8.8205 | 86.67041 | -4.164282 | 26.53276 | 50.01848
7.647168 | 74.98 | -3.520995 | 21.1437 | 50.00533 | 8.8255 | 86.72734 | -3.904716 | 24.87515 | 50.00719 | 8.8255 | 86.72031 | -4.164933 | 26.53728 | 49.98723
7.6505 | 75.01358 | -3.521361 | 21.14504 | 50.017 | 8.830499 | 86.77799 | -3.905212 | 24.87511 | 50.0101 | 8.830499 | 86.76982 | -4.165606 | 26.53799 | 50.00029
7.6555 | 75.06349 | -3.521904 | 21.14219 | 49.99286 | 8.833832 | 86.81058 | -3.90556 | 24.87492 | 49.98686 | 8.833832 | 86.80422 | -4.166059 | 26.53765 | 50.01574
7.6605 | 75.11303 | -3.52244 | 21.13846 | 50.0228 | 8.838832 | 86.86044 | -3.906068 | 24.87801 | 50.00088 | 8.838832 | 86.85359 | -4.166683 | 26.54284 | 49.9917
7.663832 | 75.14813 | -3.522777 | 21.13977 | 49.96652 | 8.843832 | 86.90984 | -3.906529 | 24.8844 | 49.99539 | 8.843832 | 86.90344 | -4.167305 | 26.54968 | 50.02422
7.667168 | 75.18016 | -3.523115 | 21.14596 | 50.0073 | 8.848832 | 86.96044 | -3.906929 | 24.88846 | 50.0032 | 8.848832 | 86.95278 | -4.16796 | 26.55047 | 50.00574
7.672168 | 75.2302 | -3.523641 | 21.15646 | 49.99722 | 8.853832 | 87.01093 | -3.90738 | 24.89006 | 49.97842 | 8.853832 | 87.00408 | -4.1686 | 26.55037 | 49.9583
7.677168 | 75.28022 | -3.524324 | 21.16284 | 49.99032 | 8.858832 | 87.06022 | -3.90793 | 24.89147 | 50.03086 | 8.858832 | 87.05358 | -4.169228 | 26.55375 | 50.00621
7.6805 | 75.31389 | -3.524806 | 21.16212 | 50.01324 | 8.863834 | 87.10953 | -3.908443 | 24.89636 | 49.98743 | 8.863834 | 87.1034 | -4.169842 | 26.56176 | 49.99592
7.683832 | 75.34607 | -3.525218 | 21.16274 | 50.02682 | 8.867166 | 87.14355 | -3.908727 | 24.89836 | 49.99687 | 8.867166 | 87.13629 | -4.170233 | 26.56921 | 50.01464
7.688834 | 75.39605 | -3.5258 | 21.16912 | 50.00419 | 8.872168 | 87.19462 | -3.909147 | 24.90239 | 50.00049 | 8.872168 | 87.18632 | -4.170834 | 26.58078 | 50.00522
7.693832 | 75.44629 | -3.526365 | 21.17686 | 49.99258 | 8.877168 | 87.24379 | -3.909622 | 24.90512 | 50.00631 | 8.877168 | 87.23608 | -4.171406 | 26.58413 | 50.01933
7.697168 | 75.4799 | -3.526738 | 21.17806 | 49.99814 | 8.882166 | 87.29356 | -3.910145 | 24.9066 | 49.98242 | 8.882166 | 87.2862 | -4.17196 | 26.57545 | 49.99322
7.7005 | 75.5138 | -3.52709 | 21.17623 | 49.99954 | 8.887168 | 87.34344 | -3.910644 | 24.90542 | 49.99668 | 8.887168 | 87.33782 | -4.172586 | 26.56473 | 49.99932
7.703832 | 75.54739 | -3.527452 | 21.17264 | 50.01556 | 8.8905 | 87.37674 | -3.91095 | 24.9043 | 50.00699 | 8.8905 | 87.36999 | -4.173015 | 26.56241 | 49.992
7.708832 | 75.59716 | -3.528044 | 21.17123 | 49.98969 | 8.8955 | 87.42724 | -3.911402 | 24.9084 | 50.00794 | 8.8955 | 87.41994 | -4.173666 | 26.57206 | 50.0203
7.713834 | 75.64607 | -3.528645 | 21.1785 | 50.02719 | 8.9005 | 87.47738 | -3.911856 | 24.91653 | 50.01334 | 8.9005 | 87.47047 | -4.174302 | 26.59246 | 49.98322
7.717168 | 75.67974 | -3.529045 | 21.18578 | 49.97544 | 8.9055 | 87.52734 | -3.912345 | 24.9247 | 50.0099 | 8.9055 | 87.51929 | -4.174972 | 26.60435 | 50.00817
7.7205 | 75.71278 | -3.529426 | 21.19132 | 50.00953 | 8.910499 | 87.57595 | -3.912844 | 24.93185 | 49.95718 | 8.910499 | 87.57069 | -4.175639 | 26.60456 | 49.99928
7.7255 | 75.76264 | -3.529993 | 21.19292 | 49.98778 | 8.9155 | 87.62687 | -3.913502 | 24.93867 | 50.0119 | 8.9155 | 87.61981 | -4.176287 | 26.6025 | 50.00087
7.7305 | 75.81269 | -3.530576 | 21.19576 | 49.98938 | 8.9205 | 87.67681 | -3.91426 | 24.94085 | 50.00276 | 8.9205 | 87.67049 | -4.176914 | 26.60416 | 49.99068
7.733832 | 75.84687 | -3.530979 | 21.20042 | 50.01304 | 8.923832 | 87.71028 | -3.914639 | 24.94173 | 50.00069 | 8.923832 | 87.70191 | -4.177307 | 26.60509 | 50.01335
7.737168 | 75.87995 | -3.531432 | 21.2061 | 49.9876 | 8.928832 | 87.76008 | -3.915166 | 24.94478 | 49.99913 | 8.928832 | 87.75299 | -4.17786 | 26.60764 | 49.98544
7.742166 | 75.92984 | -3.532067 | 21.20958 | 49.99512 | 8.933832 | 87.80951 | -3.915631 | 24.94906 | 49.98584 | 8.933832 | 87.80262 | -4.17844 | 26.61191 | 50.01734
7.747168 | 75.97974 | -3.532664 | 21.20871 | 49.98854 | 8.938834 | 87.86009 | -3.916094 | 24.9472 | 50.00366 | 8.938834 | 87.85363 | -4.179167 | 26.61749 | 49.99094
7.7505 | 76.01318 | -3.533071 | 21.20849 | 50.00497 | 8.943832 | 87.91005 | -3.916604 | 24.94866 | 49.99097 | 8.943832 | 87.90231 | -4.179928 | 26.61961 | 49.98654
7.753832 | 76.04711 | -3.533454 | 21.20833 | 50.00124 | 8.947168 | 87.94288 | -3.916955 | 24.95172 | 49.98992 | 8.947168 | 87.93594 | -4.180322 | 26.62456 | 50.0123
7.757168 | 76.0805 | -3.533829 | 21.21053 | 50.01598 | 8.952168 | 87.99299 | -3.917497 | 24.95958 | 50.00919 | 8.952168 | 87.98672 | -4.181003 | 26.63572 | 50.00094
7.762168 | 76.13007 | -3.534416 | 21.21608 | 49.99662 | 8.957168 | 88.04334 | -3.918054 | 24.96534 | 50.015 | 8.957168 | 88.03625 | -4.181731 | 26.64368 | 50.00166
7.767168 | 76.18097 | -3.53504 | 21.22124 | 49.96209 | 8.962168 | 88.09412 | -3.918674 | 24.96826 | 49.99354 | 8.962168 | 88.08618 | -4.182318 | 26.64295 | 49.99439
7.7705 | 76.21372 | -3.535452 | 21.22487 | 50.03754 | 8.967168 | 88.14369 | -3.919292 | 24.97327 | 50.02124 | 8.967168 | 88.13699 | -4.182865 | 26.64135 | 50.001
7.773834 | 76.2458 | -3.535846 | 21.22744 | 49.98588 | 8.972168 | 88.19348 | -3.919983 | 24.97875 | 49.99549 | 8.972168 | 88.1858 | -4.183531 | 26.64508 | 49.99037
7.778832 | 76.2967 | -3.536408 | 21.2328 | 49.98898 | 8.977168 | 88.24371 | -3.92051 | 24.98159 | 50.01207 | 8.977168 | 88.23561 | -4.18423 | 26.65242 | 50.00688
7.783832 | 76.34731 | -3.536969 | 21.236 | 50.02866 | 8.9805 | 88.27579 | -3.920836 | 24.98236 | 49.99519 | 8.9805 | 88.26861 | -4.184628 | 26.65908 | 49.98606
7.787168 | 76.38064 | -3.537338 | 21.2364 | 49.97583 | 8.9855 | 88.32649 | -3.921354 | 24.98634 | 50.00806 | 8.9855 | 88.31957 | -4.185256 | 26.66739 | 50.01054
7.7905 | 76.41345 | -3.537709 | 21.23686 | 49.98612 | 8.9905 | 88.3768 | -3.921898 | 24.9887 | 50.01804 | 8.9905 | 88.37043 | -4.185912 | 26.67194 | 50.00416
7.7955 | 76.4629 | -3.538326 | 21.23999 | 50.01546 | 8.9955 | 88.42781 | -3.922412 | 24.99033 | 49.97836 | 8.9955 | 88.42108 | -4.186545 | 26.67507 | 49.99869
7.8005 | 76.51218 | -3.538938 | 21.24744 | 49.99687 | 9.0005 | 88.47712 | -3.922966 | 24.99642 | 50.00567 | 9.0005 | 88.46961 | -4.187159 | 26.67535 | 49.97168
7.803834 | 76.54624 | -3.539328 | 21.2532 | 49.98356 | 9.0055 | 88.52612 | -3.923575 | 25.00234 | 50.0048 | 9.0055 | 88.51859 | -4.187784 | 26.67575 | 50.00144
7.807166 | 76.57996 | -3.539674 | 21.2557 | 49.99589 | 9.010499 | 88.57632 | -3.924166 | 25.00264 | 49.98639 | 9.010499 | 88.56925 | -4.188455 | 26.67946 | 50.00639
7.8105 | 76.61425 | -3.540033 | 21.25547 | 49.97549 | 9.013832 | 88.6089 | -3.924515 | 24.99998 | 50.01225 | 9.013832 | 88.60303 | -4.18887 | 26.68259 | 50.01726
7.8155 | 76.6637 | -3.540683 | 21.2519 | 50.01868 | 9.018832 | 88.65894 | -3.925025 | 25.00081 | 50.01856 | 9.018832 | 88.65321 | -4.189475 | 26.68104 | 49.98312
7.8205 | 76.71282 | -3.54127 | 21.24748 | 49.96585 | 9.023834 | 88.70936 | -3.925546 | 25.00464 | 49.95176 | 9.023834 | 88.70326 | -4.19005 | 26.68221 | 49.99048
7.823834 | 76.74658 | -3.541668 | 21.25009 | 50.02278 | 9.028832 | 88.75976 | -3.926114 | 25.01168 | 50.01203 | 9.028832 | 88.75312 | -4.19068 | 26.6952 | 50.00341
7.827168 | 76.77937 | -3.542078 | 21.25445 | 49.99004 | 9.033832 | 88.8097 | -3.926658 | 25.01553 | 50.00126 | 9.033832 | 88.80306 | -4.191334 | 26.70886 | 50.016
7.832168 | 76.82922 | -3.542952 | 21.26858 | 50.00531 | 9.037168 | 88.84282 | -3.927 | 25.01694 | 50.00815 | 9.037168 | 88.83681 | -4.191768 | 26.71076 | 50.01183
7.837168 | 76.87922 | -3.543647 | 21.27931 | 49.97393 | 9.042168 | 88.89285 | -3.927492 | 25.01782 | 49.99148 | 9.042168 | 88.88629 | -4.192444 | 26.71078 | 49.99402
7.8405 | 76.91272 | -3.544026 | 21.28277 | 50.00131 | 9.047168 | 88.94245 | -3.927981 | 25.02155 | 49.96784 | 9.047168 | 88.93624 | -4.193074 | 26.71248 | 49.99627
7.843832 | 76.94657 | -3.544383 | 21.28518 | 50.02382 | 9.052166 | 88.99278 | -3.928504 | 25.03025 | 50.01354 | 9.052166 | 88.98572 | -4.193676 | 26.71954 | 50.01117
7.847168 | 76.9798 | -3.544712 | 21.28568 | 50.00596 | 9.057168 | 89.04266 | -3.929065 | 25.04086 | 49.96379 | 9.057168 | 89.03514 | -4.194294 | 26.7259 | 49.98233
7.852168 | 77.02989 | -3.545206 | 21.28569 | 49.9853 | 9.062166 | 89.09182 | -3.929622 | 25.04734 | 50.01 | 9.062166 | 89.08618 | -4.194919 | 26.73156 | 49.9992
7.857166 | 77.07966 | -3.54576 | 21.28544 | 50.00793 | 9.067166 | 89.14226 | -3.930162 | 25.05062 | 50.02292 | 9.067166 | 89.13549 | -4.195511 | 26.72944 | 49.98896
7.8605 | 77.11287 | -3.546284 | 21.28876 | 49.98633 | 9.0705 | 89.17586 | -3.930476 | 25.05321 | 50.00574 | 9.0705 | 89.16932 | -4.195932 | 26.72406 | 50.02856
7.863834 | 77.14679 | -3.546848 | 21.2938 | 50.01224 | 9.0755 | 89.22601 | -3.931026 | 25.05514 | 49.98035 | 9.0755 | 89.21926 | -4.196563 | 26.71973 | 49.97514
7.868832 | 77.19641 | -3.547489 | 21.29927 | 50.02148 | 9.080499 | 89.27622 | -3.931594 | 25.05639 | 50.01526 | 9.080499 | 89.2685 | -4.19718 | 26.72595 | 50.02883
7.873834 | 77.24603 | -3.548108 | 21.30302 | 49.95516 | 9.085501 | 89.32532 | -3.932204 | 25.05864 | 49.99554 | 9.085501 | 89.31851 | -4.197842 | 26.74014 | 49.99472
7.877168 | 77.27974 | -3.548517 | 21.30539 | 50.00445 | 9.0905 | 89.37503 | -3.932825 | 25.0652 | 49.98703 | 9.0905 | 89.36875 | -4.198506 | 26.75482 | 50.03078
7.8805 | 77.3124 | -3.548923 | 21.31058 | 50.00894 | 9.093832 | 89.4093 | -3.933202 | 25.07079 | 50.0124 | 9.093832 | 89.40212 | -4.198916 | 26.76283 | 49.96854
7.8855 | 77.36199 | -3.549485 | 21.31758 | 49.99846 | 9.098832 | 89.45976 | -3.933766 | 25.07808 | 50.00486 | 9.098832 | 89.45206 | -4.19945 | 26.76287 | 49.9814
7.8905 | 77.4122 | -3.550037 | 21.32015 | 50.01238 | 9.103832 | 89.50878 | -3.934363 | 25.07738 | 50.01144 | 9.103832 | 89.50219 | -4.200022 | 26.75584 | 50.05136
7.893832 | 77.4459 | -3.550385 | 21.31858 | 49.98743 | 9.108832 | 89.55866 | -3.934989 | 25.0734 | 50.00081 | 9.108832 | 89.55276 | -4.200924 | 26.75864 | 49.97866
7.897168 | 77.47914 | -3.550714 | 21.31639 | 49.98903 | 9.113834 | 89.60858 | -3.935613 | 25.07614 | 50.02513 | 9.113834 | 89.60184 | -4.201874 | 26.77031 | 50.02134
7.9005 | 77.51325 | -3.551068 | 21.31674 | 50.02076 | 9.118834 | 89.65984 | -3.936189 | 25.08272 | 50.00391 | 9.118834 | 89.65299 | -4.202503 | 26.7768 | 50.01214
7.9055 | 77.56238 | -3.551605 | 21.32246 | 49.99444 | 9.123834 | 89.70942 | -3.936752 | 25.08668 | 49.96907 | 9.123834 | 89.7032 | -4.20313 | 26.77869 | 49.99496
7.9105 | 77.61248 | -3.552184 | 21.33122 | 50.02137 | 9.127168 | 89.74293 | -3.937137 | 25.0866 | 50.03141 | 9.127168 | 89.73549 | -4.20356 | 26.78185 | 49.97526
7.913834 | 77.64613 | -3.552594 | 21.33508 | 49.98184 | 9.132166 | 89.79176 | -3.937734 | 25.09156 | 49.99904 | 9.132166 | 89.78476 | -4.204219 | 26.7898 | 50.01276
7.917168 | 77.67905 | -3.55307 | 21.33711 | 49.99546 | 9.137168 | 89.84269 | -3.93832 | 25.09937 | 50.0093 | 9.137168 | 89.83472 | -4.204887 | 26.79509 | 50.00598
7.922168 | 77.73024 | -3.553696 | 21.33812 | 50.01398 | 9.142166 | 89.89259 | -3.938856 | 25.10317 | 50.00929 | 9.142166 | 89.88551 | -4.205545 | 26.79817 | 49.97844
7.927168 | 77.78049 | -3.554248 | 21.33834 | 49.9779 | 9.147168 | 89.94251 | -3.939422 | 25.09831 | 49.99623 | 9.147168 | 89.93466 | -4.20617 | 26.80206 | 50.02602
7.9305 | 77.81138 | -3.554614 | 21.33628 | 50.03364 | 9.152168 | 89.99191 | -3.940058 | 25.09645 | 49.9906 | 9.152168 | 89.98516 | -4.206816 | 26.8009 | 49.99722
7.933832 | 77.84613 | -3.555022 | 21.33526 | 49.98493 | 9.157166 | 90.04109 | -3.94067 | 25.09924 | 50.0445 | 9.157166 | 90.03569 | -4.207466 | 26.80086 | 50.00286
7.938834 | 77.89534 | -3.555608 | 21.33856 | 49.99276 | 9.160499 | 90.07478 | -3.941012 | 25.10398 | 50.00329 | 9.160499 | 90.06753 | -4.207864 | 26.80234 | 50.00854
7.943832 | 77.94507 | -3.556153 | 21.34714 | 50.03846 | 9.1655 | 90.12532 | -3.941409 | 25.1097 | 49.99562 | 9.1655 | 90.11808 | -4.208474 | 26.81098 | 49.9984
7.947168 | 77.97844 | -3.556491 | 21.35387 | 49.9861 | 9.1705 | 90.17504 | -3.941868 | 25.11503 | 49.96824 | 9.1705 | 90.16876 | -4.209076 | 26.81756 | 49.99671
7.9505 | 78.01169 | -3.556863 | 21.36018 | 49.98088 | 9.1755 | 90.2247 | -3.942572 | 25.12012 | 50.00776 | 9.1755 | 90.21991 | -4.209682 | 26.8206 | 49.99754
7.953834 | 78.04613 | -3.557246 | 21.36351 | 49.9874 | 9.1805 | 90.27476 | -3.943378 | 25.1267 | 49.98824 | 9.1805 | 90.26889 | -4.210293 | 26.81871 | 50.0342
7.958832 | 78.0966 | -3.557774 | 21.36468 | 49.99313 | 9.183832 | 90.30772 | -3.94374 | 25.12906 | 50.01274 | 9.183832 | 90.30163 | -4.210746 | 26.8173 | 49.99289
7.963834 | 78.14606 | -3.558298 | 21.36596 | 50.00714 | 9.188834 | 90.35824 | -3.944235 | 25.1293 | 49.98339 | 9.188834 | 90.35194 | -4.211694 | 26.82348 | 49.9979
7.967168 | 78.17914 | -3.558644 | 21.36811 | 50.00961 | 9.193832 | 90.40858 | -3.94477 | 25.12966 | 50.0281 | 9.193832 | 90.40224 | -4.21292 | 26.83505 | 49.97786
7.9705 | 78.21308 | -3.55901 | 21.37057 | 50.0024 | 9.198834 | 90.45843 | -3.945434 | 25.13254 | 49.97503 | 9.198834 | 90.4516 | -4.21359 | 26.84336 | 49.9985
7.9755 | 78.26212 | -3.559578 | 21.37114 | 49.98863 | 9.203834 | 90.50751 | -3.946164 | 25.13594 | 49.98184 | 9.203834 | 90.50141 | -4.214206 | 26.85227 | 50.0202
7.9805 | 78.31256 | -3.560171 | 21.3704 | 50.01766 | 9.208832 | 90.55836 | -3.94679 | 25.14216 | 50.00402 | 9.208832 | 90.55205 | -4.214838 | 26.8559 | 49.99142
7.983832 | 78.34563 | -3.560567 | 21.37103 | 49.99658 | 9.213834 | 90.60791 | -3.947382 | 25.15078 | 49.98162 | 9.213834 | 90.60168 | -4.215512 | 26.85887 | 50.01793
7.987168 | 78.37858 | -3.56096 | 21.37457 | 49.99131 | 9.217168 | 90.64111 | -3.94773 | 25.15656 | 49.9876 | 9.217168 | 90.63468 | -4.215948 | 26.86176 | 49.97317
7.992168 | 78.4287 | -3.561556 | 21.38216 | 50.00256 | 9.222168 | 90.69042 | -3.948212 | 25.16046 | 50.01958 | 9.222168 | 90.68535 | -4.21656 | 26.86502 | 49.98994
7.997168 | 78.47895 | -3.562183 | 21.38808 | 49.98616 | 9.227168 | 90.74176 | -3.948773 | 25.15914 | 49.97536 | 9.227168 | 90.73512 | -4.217174 | 26.86186 | 50.02404
8.0005 | 78.51199 | -3.562567 | 21.38779 | 50.01222 | 9.232166 | 90.79188 | -3.949508 | 25.1609 | 49.99222 | 9.232166 | 90.78524 | -4.217802 | 26.85947 | 50.00376
8.003834 | 78.54553 | -3.562952 | 21.38725 | 49.99524 | 9.237168 | 90.84116 | -3.950234 | 25.16791 | 50.03678 | 9.237168 | 90.83446 | -4.218382 | 26.86528 | 49.98472
8.007168 | 78.57913 | -3.563356 | 21.38838 | 50.01447 | 9.2405 | 90.87371 | -3.950642 | 25.17395 | 50.00919 | 9.2405 | 90.86874 | -4.218779 | 26.87104 | 50.01967
8.012168 | 78.6289 | -3.563938 | 21.39297 | 49.99248 | 9.2455 | 90.92431 | -3.951183 | 25.1781 | 49.99752 | 9.2455 | 90.91824 | -4.219539 | 26.87684 | 50.0109
8.017168 | 78.67911 | -3.564532 | 21.40218 | 49.97582 | 9.2505 | 90.97582 | -3.951738 | 25.17814 | 49.99037 | 9.2505 | 90.96754 | -4.220315 | 26.87906 | 49.98856
8.0205 | 78.7122 | -3.564926 | 21.40876 | 50.00963 | 9.2555 | 91.0255 | -3.952327 | 25.17874 | 49.99948 | 9.2555 | 91.01818 | -4.220937 | 26.88191 | 50.00113
8.023834 | 78.74507 | -3.565284 | 21.41195 | 50.01024 | 9.260499 | 91.07452 | -3.953002 | 25.18262 | 50.0062 | 9.260499 | 91.06876 | -4.221513 | 26.88638 | 49.97974
8.028832 | 78.79547 | -3.565842 | 21.41148 | 49.99769 | 9.2655 | 91.12449 | -3.95366 | 25.18767 | 50.00389 | 9.2655 | 91.11801 | -4.22211 | 26.89224 | 49.99781
8.033832 | 78.84578 | -3.566402 | 21.41032 | 49.99817 | 9.2705 | 91.17413 | -3.95425 | 25.19104 | 49.98786 | 9.2705 | 91.1685 | -4.22272 | 26.90512 | 50.03736
8.037168 | 78.87988 | -3.566775 | 21.4109 | 50.01518 | 9.273834 | 91.20806 | -3.954592 | 25.19148 | 50.01262 | 9.273834 | 91.2008 | -4.223117 | 26.9143 | 50.00934
8.0405 | 78.91257 | -3.567162 | 21.41206 | 50.0038 | 9.278832 | 91.25829 | -3.955126 | 25.19396 | 49.99806 | 9.278832 | 91.25112 | -4.223707 | 26.9198 | 49.96624
8.0455 | 78.96235 | -3.567726 | 21.41301 | 49.98984 | 9.283832 | 91.3075 | -3.955746 | 25.1963 | 50.02174 | 9.283832 | 91.3017 | -4.224304 | 26.92144 | 50.03732
8.0505 | 79.01158 | -3.56835 | 21.4204 | 50.00058 | 9.288834 | 91.35758 | -3.956445 | 25.20222 | 50.00438 | 9.288834 | 91.35176 | -4.225094 | 26.92452 | 49.99506
8.053832 | 79.04499 | -3.568761 | 21.42922 | 49.96885 | 9.293834 | 91.40726 | -3.957058 | 25.20735 | 49.99887 | 9.293834 | 91.40125 | -4.22612 | 26.92789 | 49.9854
8.057168 | 79.07795 | -3.569177 | 21.43816 | 50.01569 | 9.298834 | 91.4589 | -3.957636 | 25.20748 | 49.98613 | 9.298834 | 91.45121 | -4.226769 | 26.92663 | 50.00163
8.0605 | 79.11244 | -3.569604 | 21.44375 | 49.98828 | 9.303832 | 91.50879 | -3.958221 | 25.20875 | 49.98922 | 9.303832 | 91.50061 | -4.227347 | 26.93385 | 50.0252
8.0655 | 79.16176 | -3.570237 | 21.446 | 50.01285 | 9.307168 | 91.54136 | -3.95863 | 25.2106 | 49.99731 | 9.307168 | 91.53384 | -4.227734 | 26.9404 | 49.99848
8.0705 | 79.2123 | -3.570801 | 21.44322 | 50.00131 | 9.312166 | 91.591 | -3.95927 | 25.21442 | 50.00937 | 9.312166 | 91.5847 | -4.228407 | 26.9461 | 50.0027
8.073834 | 79.245 | -3.571109 | 21.44313 | 50.01598 | 9.317166 | 91.64094 | -3.959884 | 25.21263 | 50.01656 | 9.317166 | 91.6352 | -4.229046 | 26.94888 | 49.97992
8.077168 | 79.27878 | -3.571448 | 21.4444 | 49.95704 | 9.322168 | 91.69095 | -3.960481 | 25.21782 | 49.98987 | 9.322168 | 91.68462 | -4.229674 | 26.95572 | 50.0174
8.082168 | 79.32872 | -3.572041 | 21.44688 | 50.00502 | 9.327168 | 91.74176 | -3.961092 | 25.22632 | 49.97238 | 9.327168 | 91.73524 | -4.230328 | 26.96284 | 49.96884
8.087168 | 79.37945 | -3.572676 | 21.44897 | 49.98954 | 9.330499 | 91.77442 | -3.961493 | 25.23037 | 50.01657 | 9.330499 | 91.76874 | -4.231186 | 26.96396 | 50.02352
8.0905 | 79.411 | -3.573318 | 21.45114 | 49.99738 | 9.335501 | 91.82466 | -3.962065 | 25.2297 | 49.99083 | 9.335501 | 91.81778 | -4.232455 | 26.96847 | 49.99487
8.093832 | 79.44416 | -3.573891 | 21.45417 | 50.03848 | 9.3405 | 91.87449 | -3.962677 | 25.23164 | 50.00221 | 9.3405 | 91.86795 | -4.233144 | 26.97083 | 50.00576
8.098832 | 79.49524 | -3.574495 | 21.457 | 50.00016 | 9.3455 | 91.92413 | -3.963333 | 25.24076 | 50.01111 | 9.3455 | 91.91762 | -4.23375 | 26.97018 | 49.99111
8.103832 | 79.54549 | -3.575028 | 21.45944 | 49.95468 | 9.3505 | 91.97422 | -3.964 | 25.25311 | 49.96826 | 9.3505 | 91.96797 | -4.234343 | 26.9699 | 50.0226
8.107166 | 79.57893 | -3.575375 | 21.461 | 50.04344 | 9.355499 | 92.02401 | -3.964622 | 25.25956 | 49.98722 | 9.355499 | 92.01837 | -4.235039 | 26.98213 | 50.00452
8.1105 | 79.61234 | -3.575748 | 21.4639 | 50.02652 | 9.3605 | 92.07405 | -3.965254 | 25.2609 | 50.01124 | 9.3605 | 92.06759 | -4.235961 | 26.99258 | 49.98324
8.113834 | 79.64508 | -3.576132 | 21.46784 | 50.03796 | 9.363834 | 92.10766 | -3.965668 | 25.25868 | 49.98717 | 9.363834 | 92.10082 | -4.236562 | 26.99548 | 49.98798
8.118834 | 79.69504 | -3.576703 | 21.4716 | 49.99222 | 9.368834 | 92.15731 | -3.966304 | 25.26149 | 50.00484 | 9.368834 | 92.15092 | -4.237236 | 26.99428 | 49.98834
8.123834 | 79.74524 | -3.5773 | 21.47326 | 50.00549 | 9.373834 | 92.20679 | -3.966882 | 25.27065 | 49.99735 | 9.373834 | 92.20074 | -4.237844 | 26.99463 | 50.00664
8.127168 | 79.77861 | -3.577728 | 21.474 | 49.99354 | 9.378834 | 92.25757 | -3.967408 | 25.27512 | 49.99959 | 9.378834 | 92.25063 | -4.238506 | 26.99742 | 50.0206
8.1305 | 79.81199 | -3.578402 | 21.48006 | 49.98272 | 9.383832 | 92.30688 | -3.967939 | 25.2724 | 49.99992 | 9.383832 | 92.30081 | -4.239116 | 27.0051 | 49.97857
8.1355 | 79.86144 | -3.579124 | 21.4913 | 49.9973 | 9.387168 | 92.34149 | -3.968342 | 25.2704 | 49.99998 | 9.387168 | 92.33351 | -4.239468 | 27.01131 | 49.99464
8.1405 | 79.91187 | -3.579719 | 21.49956 | 49.9919 | 9.392166 | 92.39059 | -3.96892 | 25.27667 | 49.99804 | 9.392166 | 92.3836 | -4.23995 | 27.01611 | 50.00403
8.143832 | 79.94507 | -3.58009 | 21.4997 | 50.02147 | 9.397168 | 92.44076 | -3.969492 | 25.28826 | 50.01859 | 9.397168 | 92.43432 | -4.240483 | 27.0176 | 49.98474
8.147168 | 79.97861 | -3.58044 | 21.49568 | 49.99754 | 9.402168 | 92.49139 | -3.970071 | 25.29532 | 49.98824 | 9.402168 | 92.48422 | -4.24116 | 27.01675 | 49.99566
8.152168 | 80.02809 | -3.581023 | 21.49218 | 50.00254 | 9.407166 | 92.54054 | -3.970633 | 25.2944 | 49.991 | 9.407166 | 92.53314 | -4.24196 | 27.01958 | 50.0027
8.157166 | 80.07764 | -3.581658 | 21.49627 | 50.00339 | 9.412168 | 92.5913 | -3.971206 | 25.29258 | 50.00837 | 9.412168 | 92.58332 | -4.242642 | 27.02516 | 49.99652
8.1605 | 80.11094 | -3.58208 | 21.50217 | 49.98519 | 9.417168 | 92.64106 | -3.971806 | 25.29924 | 50.00867 | 9.417168 | 92.63368 | -4.243217 | 27.03025 | 50.0059
8.163834 | 80.14407 | -3.582483 | 21.50704 | 49.98847 | 9.4205 | 92.67418 | -3.972202 | 25.30615 | 50.00998 | 9.4205 | 92.6672 | -4.243597 | 27.034 | 50.00148
8.167168 | 80.17774 | -3.58282 | 21.51035 | 49.99711 | 9.4255 | 92.72407 | -3.972767 | 25.31052 | 49.98396 | 9.4255 | 92.71644 | -4.244198 | 27.04199 | 50.01002
8.172168 | 80.22795 | -3.58331 | 21.51295 | 50.01032 | 9.4305 | 92.77426 | -3.973303 | 25.31014 | 50.02656 | 9.4305 | 92.76678 | -4.244828 | 27.05066 | 49.97752
8.177168 | 80.27821 | -3.583896 | 21.51808 | 50.0073 | 9.435499 | 92.82499 | -3.973888 | 25.31004 | 50.00611 | 9.435499 | 92.81726 | -4.245444 | 27.05496 | 50.0004
8.1805 | 80.31084 | -3.58432 | 21.52104 | 49.97832 | 9.4405 | 92.87456 | -3.974475 | 25.31303 | 50.01314 | 9.4405 | 92.86624 | -4.246087 | 27.05728 | 49.98596
8.183832 | 80.34472 | -3.584738 | 21.52302 | 49.99455 | 9.445499 | 92.92366 | -3.975061 | 25.31914 | 49.9952 | 9.445499 | 92.91738 | -4.246747 | 27.0631 | 50.0066
8.188834 | 80.39466 | -3.585354 | 21.52172 | 49.99718 | 9.4505 | 92.9745 | -3.975635 | 25.32626 | 49.98702 | 9.4505 | 92.96795 | -4.24743 | 27.07164 | 50.02571
8.193832 | 80.44525 | -3.5859 | 21.52206 | 50.02634 | 9.453834 | 93.00781 | -3.976042 | 25.3292 | 50.0124 | 9.453834 | 93.00031 | -4.247902 | 27.07794 | 49.99076
8.197168 | 80.47781 | -3.586186 | 21.5249 | 50.01442 | 9.458832 | 93.0572 | -3.976637 | 25.3296 | 50.0039 | 9.458832 | 93.04972 | -4.248585 | 27.07873 | 49.99466
8.2005 | 80.51158 | -3.586422 | 21.53034 | 49.98793 | 9.463834 | 93.10782 | -3.977188 | 25.33022 | 49.99726 | 9.463834 | 93.10032 | -4.249258 | 27.0764 | 50.02138
8.203834 | 80.54514 | -3.586631 | 21.53577 | 49.98915 | 9.468834 | 93.15724 | -3.977762 | 25.33258 | 49.99668 | 9.468834 | 93.15042 | -4.249904 | 27.07616 | 49.99258
8.208832 | 80.59515 | -3.586975 | 21.54171 | 49.99928 | 9.473832 | 93.20726 | -3.978422 | 25.33946 | 50.00436 | 9.473832 | 93.20053 | -4.25052 | 27.07807 | 50.00083
8.213834 | 80.6455 | -3.587336 | 21.54403 | 50.0062 | 9.477168 | 93.23982 | -3.978806 | 25.34303 | 49.99326 | 9.477168 | 93.23418 | -4.250919 | 27.08022 | 50.01587
8.217168 | 80.67834 | -3.587594 | 21.54314 | 50.00938 | 9.482166 | 93.29045 | -3.979374 | 25.34642 | 50.01363 | 9.482166 | 93.28382 | -4.251546 | 27.08638 | 49.98194
8.2205 | 80.71116 | -3.58789 | 21.54246 | 49.9945 | 9.487168 | 93.34071 | -3.979963 | 25.3505 | 50.00137 | 9.487168 | 93.33398 | -4.25227 | 27.08924 | 50.00758
8.2255 | 80.76171 | -3.588358 | 21.54707 | 49.98838 | 9.492166 | 93.39066 | -3.980563 | 25.35606 | 49.98359 | 9.492166 | 93.38337 | -4.252953 | 27.09219 | 50.02566
8.2305 | 80.81189 | -3.588822 | 21.55344 | 49.9925 | 9.497168 | 93.44076 | -3.981139 | 25.36135 | 49.99366 | 9.497168 | 93.43309 | -4.253621 | 27.09751 | 49.9869
8.233832 | 80.84528 | -3.589105 | 21.55188 | 50.02456 | 9.502168 | 93.49059 | -3.981737 | 25.3659 | 50.00489 | 9.502168 | 93.48353 | -4.254284 | 27.10227 | 49.99404
8.237168 | 80.87781 | -3.589382 | 21.54805 | 50.01397 | 9.507168 | 93.54031 | -3.98233 | 25.36874 | 50.0224 | 9.507168 | 93.5337 | -4.254959 | 27.10332 | 49.98216
8.242166 | 80.92746 | -3.58985 | 21.54657 | 50.00218 | 9.510499 | 93.57428 | -3.982718 | 25.37008 | 49.98212 | 9.510499 | 93.56675 | -4.255398 | 27.10534 | 49.99553
8.247168 | 80.9783 | -3.590338 | 21.55144 | 49.98455 | 9.5155 | 93.6241 | -3.983328 | 25.3743 | 50.01288 | 9.5155 | 93.61731 | -4.25608 | 27.112 | 50.01496
8.2505 | 81.01153 | -3.590705 | 21.55366 | 49.99613 | 9.5205 | 93.67285 | -3.98394 | 25.38044 | 49.99974 | 9.5205 | 93.66715 | -4.256718 | 27.11736 | 49.96079
8.253834 | 81.04549 | -3.59115 | 21.55585 | 49.9912 | 9.525499 | 93.72324 | -3.984506 | 25.38462 | 50.00876 | 9.525499 | 93.71705 | -4.25735 | 27.11978 | 49.99682
8.257168 | 81.0779 | -3.591518 | 21.55764 | 50.02913 | 9.5305 | 93.77406 | -3.985062 | 25.38999 | 49.98679 | 9.5305 | 93.76681 | -4.257994 | 27.12597 | 50.02629
8.262168 | 81.12806 | -3.592057 | 21.5638 | 49.98301 | 9.533832 | 93.80774 | -3.985484 | 25.39384 | 49.98105 | 9.533832 | 93.79981 | -4.258457 | 27.13245 | 49.99875
8.267168 | 81.17786 | -3.592586 | 21.57016 | 50.01713 | 9.538834 | 93.85704 | -3.986128 | 25.39382 | 50.00878 | 9.538834 | 93.84949 | -4.25915 | 27.13618 | 49.99784
8.2705 | 81.21119 | -3.592951 | 21.57248 | 49.99646 | 9.543834 | 93.90793 | -3.986718 | 25.38956 | 49.97428 | 9.543834 | 93.89942 | -4.259864 | 27.13946 | 49.9951
8.273834 | 81.24416 | -3.593318 | 21.57246 | 50.00694 | 9.548834 | 93.95644 | -3.987284 | 25.39326 | 50.0185 | 9.548834 | 93.94952 | -4.260574 | 27.14478 | 50.00412
8.278832 | 81.29449 | -3.59386 | 21.5727 | 49.99717 | 9.553832 | 94.00711 | -3.987874 | 25.40132 | 49.97367 | 9.553832 | 93.99942 | -4.261246 | 27.14842 | 50.00824
8.283832 | 81.34432 | -3.594515 | 21.57768 | 50.00594 | 9.558834 | 94.05644 | -3.988452 | 25.4076 | 49.99002 | 9.558834 | 94.04899 | -4.261826 | 27.1488 | 49.99934
8.287168 | 81.37802 | -3.59514 | 21.58422 | 49.98582 | 9.563834 | 94.10626 | -3.989002 | 25.41225 | 50.00839 | 9.563834 | 94.10032 | -4.262403 | 27.1537 | 50.01873
8.2905 | 81.41132 | -3.59592 | 21.59104 | 50.0043 | 9.567166 | 94.14169 | -3.989355 | 25.41467 | 50.02554 | 9.567166 | 94.13231 | -4.26283 | 27.15878 | 49.98902
8.2955 | 81.46114 | -3.596574 | 21.59806 | 49.98306 | 9.572168 | 94.19003 | -3.989914 | 25.41364 | 49.98443 | 9.572168 | 94.18347 | -4.263668 | 27.16852 | 50.0071
8.3005 | 81.5111 | -3.59708 | 21.60521 | 50.0343 | 9.577168 | 94.23984 | -3.990521 | 25.41376 | 49.98279 | 9.577168 | 94.23249 | -4.264306 | 27.17497 | 49.97879
8.303832 | 81.54468 | -3.597407 | 21.60823 | 49.97726 | 9.582168 | 94.28995 | -3.99116 | 25.41929 | 50.0208 | 9.582168 | 94.28338 | -4.26492 | 27.17862 | 49.98299
8.307168 | 81.57763 | -3.597765 | 21.60932 | 50.0178 | 9.587168 | 94.34025 | -3.991714 | 25.42592 | 49.99582 | 9.587168 | 94.33178 | -4.265543 | 27.17607 | 50.02804
8.3105 | 81.61069 | -3.598166 | 21.6086 | 49.99662 | 9.592168 | 94.39 | -3.992238 | 25.43022 | 49.98566 | 9.592168 | 94.38284 | -4.266215 | 27.17588 | 49.9995
8.3155 | 81.66032 | -3.598822 | 21.60784 | 50.00437 | 9.597168 | 94.43981 | -3.992798 | 25.43396 | 50.0283 | 9.597168 | 94.43329 | -4.266904 | 27.17948 | 49.99996
8.3205 | 81.7114 | -3.599458 | 21.60934 | 50.00828 | 9.6005 | 94.47374 | -3.993185 | 25.43597 | 49.9993 | 9.6005 | 94.4663 | -4.267368 | 27.18541 | 50.01564
8.323834 | 81.74387 | -3.599929 | 21.61215 | 50.01774 | 9.605499 | 94.52332 | -3.993709 | 25.43796 | 49.995 | 9.605499 | 94.51642 | -4.26804 | 27.18772 | 49.98875
8.327168 | 81.7778 | -3.600457 | 21.61682 | 49.9731 | 9.6105 | 94.57297 | -3.994177 | 25.44122 | 50.00733 | 9.6105 | 94.56629 | -4.26873 | 27.19086 | 50.0208
8.332168 | 81.82661 | -3.601082 | 21.6222 | 49.99188 | 9.6155 | 94.6239 | -3.994612 | 25.44334 | 50.01094 | 9.6155 | 94.61566 | -4.269579 | 27.20122 | 49.99738
8.337168 | 81.87737 | -3.601621 | 21.62562 | 50.00545 | 9.620499 | 94.67359 | -3.995054 | 25.44397 | 49.99328 | 9.620499 | 94.66588 | -4.270362 | 27.21334 | 49.98565
8.3405 | 81.91181 | -3.601958 | 21.62852 | 50.02486 | 9.623834 | 94.70637 | -3.995371 | 25.44533 | 50.00615 | 9.623834 | 94.69953 | -4.270833 | 27.21802 | 50.00422
8.343832 | 81.94512 | -3.602351 | 21.63252 | 49.97489 | 9.628834 | 94.75656 | -3.995862 | 25.44842 | 49.98531 | 9.628834 | 94.7492 | -4.271468 | 27.21814 | 50.00946
8.348832 | 81.99444 | -3.603116 | 21.639 | 49.99705 | 9.633832 | 94.80609 | -3.996346 | 25.45248 | 50.02354 | 9.633832 | 94.79878 | -4.272071 | 27.21982 | 49.99468
8.353832 | 82.04387 | -3.603754 | 21.64229 | 49.99031 | 9.638834 | 94.85675 | -3.996817 | 25.45613 | 50.00074 | 9.638834 | 94.84887 | -4.272739 | 27.22173 | 50.00111
8.357166 | 82.07837 | -3.604172 | 21.64297 | 50.0054 | 9.643832 | 94.90751 | -3.997282 | 25.45721 | 50.00476 | 9.643832 | 94.89991 | -4.273438 | 27.22453 | 50.01262
8.3605 | 82.11031 | -3.604591 | 21.64498 | 50.00918 | 9.648834 | 94.95728 | -3.99783 | 25.45806 | 49.9939 | 9.648834 | 94.94946 | -4.274141 | 27.2242 | 49.9912
8.363834 | 82.14306 | -3.605144 | 21.64889 | 49.97881 | 9.653832 | 95.00616 | -3.998366 | 25.45966 | 49.98687 | 9.653832 | 94.99939 | -4.274804 | 27.22578 | 50.00852
8.368834 | 82.1934 | -3.605882 | 21.65356 | 49.9918 | 9.657166 | 95.04066 | -3.998728 | 25.46445 | 50.02803 | 9.657166 | 95.03246 | -4.275217 | 27.23061 | 50.0256
8.373834 | 82.24345 | -3.606485 | 21.65598 | 50.007 | 9.662168 | 95.08969 | -3.99929 | 25.47331 | 50.00144 | 9.662168 | 95.08265 | -4.275857 | 27.24078 | 49.98441
8.377168 | 82.27812 | -3.606866 | 21.65614 | 49.99392 | 9.667168 | 95.13966 | -3.999847 | 25.48181 | 50.00485 | 9.667168 | 95.1322 | -4.276528 | 27.25103 | 50.00627
8.3805 | 82.31079 | -3.607261 | 21.65806 | 49.99848 | 9.672168 | 95.18976 | -4.000344 | 25.48206 | 50.0037 | 9.672168 | 95.18244 | -4.277211 | 27.25393 | 49.99218
8.3855 | 82.36059 | -3.607994 | 21.66585 | 50.00956 | 9.677168 | 95.24024 | -4.000813 | 25.47636 | 50.0035 | 9.677168 | 95.23225 | -4.27795 | 27.25783 | 49.98984
8.3905 | 82.41 | -3.608894 | 21.67638 | 49.98531 | 9.6805 | 95.27335 | -4.001144 | 25.4756 | 50.00088 | 9.6805 | 95.26522 | -4.278476 | 27.25942 | 49.98963
8.393832 | 82.44408 | -3.609399 | 21.68216 | 49.9885 | 9.685499 | 95.32306 | -4.001678 | 25.47707 | 50.01581 | 9.685499 | 95.31561 | -4.279188 | 27.2639 | 50.02382
8.397168 | 82.47726 | -3.610017 | 21.6862 | 50.01278 | 9.6905 | 95.3734 | -4.002166 | 25.48519 | 50.00785 | 9.6905 | 95.36629 | -4.279887 | 27.26793 | 49.99299
8.402168 | 82.52622 | -3.610646 | 21.68407 | 49.98928 | 9.695499 | 95.42324 | -4.002686 | 25.49542 | 49.99242 | 9.695499 | 95.41619 | -4.280689 | 27.27412 | 49.98814
8.407166 | 82.57642 | -3.611208 | 21.67915 | 50.01144 | 9.7005 | 95.47297 | -4.003168 | 25.50524 | 50.02116 | 9.7005 | 95.46555 | -4.281534 | 27.28265 | 49.99256
8.410499 | 82.61078 | -3.611572 | 21.6769 | 49.99504 | 9.705499 | 95.52322 | -4.00361 | 25.50562 | 49.99057 | 9.705499 | 95.51578 | -4.28221 | 27.289 | 50.01254
8.413834 | 82.64395 | -3.61196 | 21.67922 | 50.01441 | 9.710499 | 95.57334 | -4.004044 | 25.50538 | 49.98809 | 9.710499 | 95.56622 | -4.282852 | 27.29214 | 50.00282
8.417168 | 82.6779 | -3.612335 | 21.6859 | 50.01146 | 9.713834 | 95.60691 | -4.004333 | 25.50567 | 50.01269 | 9.713834 | 95.60069 | -4.283274 | 27.29262 | 50.0007
8.422168 | 82.7273 | -3.6129 | 21.69541 | 50.02234 | 9.718834 | 95.65661 | -4.004856 | 25.51056 | 50.00394 | 9.718834 | 95.64866 | -4.283997 | 27.29482 | 50.0011
8.427168 | 82.77746 | -3.61351 | 21.70126 | 49.93804 | 9.723832 | 95.70616 | -4.005391 | 25.5144 | 49.98943 | 9.723832 | 95.69845 | -4.284822 | 27.2975 | 50.00638
8.4305 | 82.81092 | -3.613946 | 21.70099 | 50.00799 | 9.728834 | 95.75608 | -4.0059 | 25.51463 | 49.99834 | 9.728834 | 95.74884 | -4.286039 | 27.30251 | 49.98828
8.433832 | 82.84394 | -3.61438 | 21.70222 | 50.02547 | 9.733832 | 95.80762 | -4.006345 | 25.5138 | 50.01552 | 9.733832 | 95.799 | -4.28698 | 27.30534 | 49.98786
8.438834 | 82.89368 | -3.614988 | 21.70633 | 50.01084 | 9.738834 | 95.85662 | -4.006784 | 25.51834 | 49.98872 | 9.738834 | 95.84836 | -4.287624 | 27.30933 | 50.00985
8.443832 | 82.94299 | -3.615619 | 21.71072 | 49.99795 | 9.743834 | 95.90719 | -4.00723 | 25.52804 | 50.00514 | 9.743834 | 95.89822 | -4.288233 | 27.31363 | 49.9822
8.447168 | 82.97606 | -3.616035 | 21.71239 | 49.99166 | 9.747168 | 95.94 | -4.007546 | 25.53284 | 49.99346 | 9.747168 | 95.93228 | -4.288624 | 27.31784 | 50.0112
8.4505 | 83.00976 | -3.616453 | 21.7153 | 49.99791 | 9.752168 | 95.98993 | -4.008076 | 25.53725 | 49.998 | 9.752168 | 95.98238 | -4.289266 | 27.32317 | 50.00273
8.455499 | 83.06046 | -3.617059 | 21.72266 | 50.00554 | 9.757168 | 96.03982 | -4.008632 | 25.536 | 50.01703 | 9.757168 | 96.03169 | -4.289966 | 27.32838 | 49.99871
8.460499 | 83.11062 | -3.617679 | 21.72684 | 50.01465 | 9.762168 | 96.08928 | -4.009148 | 25.5368 | 50.00658 | 9.762168 | 96.08176 | -4.290694 | 27.33024 | 49.99002
8.463834 | 83.14376 | -3.61809 | 21.72592 | 49.98017 | 9.767168 | 96.13945 | -4.009684 | 25.5395 | 49.98653 | 9.767168 | 96.13134 | -4.291412 | 27.33296 | 50.02248
8.467168 | 83.17619 | -3.618484 | 21.72417 | 50.00287 | 9.7705 | 96.1728 | -4.010048 | 25.54392 | 49.99664 | 9.7705 | 96.16461 | -4.29188 | 27.33695 | 49.98996
8.4705 | 83.20961 | -3.618903 | 21.72613 | 49.98506 | 9.775499 | 96.22293 | -4.01054 | 25.5466 | 49.98968 | 9.775499 | 96.2153 | -4.292584 | 27.34304 | 50.00434
8.4755 | 83.26012 | -3.619557 | 21.7315 | 50.01724 | 9.7805 | 96.27344 | -4.011024 | 25.5479 | 50.0068 | 9.7805 | 96.26545 | -4.29324 | 27.34702 | 50.0067
8.4805 | 83.31005 | -3.620208 | 21.73534 | 50.00172 | 9.785499 | 96.32371 | -4.011502 | 25.55128 | 49.98147 | 9.785499 | 96.31469 | -4.293884 | 27.34949 | 50.00007
8.483832 | 83.34356 | -3.62064 | 21.73524 | 50.00038 | 9.7905 | 96.37394 | -4.012044 | 25.55594 | 49.99814 | 9.7905 | 96.36491 | -4.29456 | 27.35556 | 49.9781
8.487168 | 83.37678 | -3.621048 | 21.73602 | 50.0001 | 9.7955 | 96.42231 | -4.012637 | 25.56008 | 50.00656 | 9.7955 | 96.41492 | -4.295306 | 27.3663 | 50.01126
8.492166 | 83.42598 | -3.621654 | 21.74252 | 50.00296 | 9.8005 | 96.47289 | -4.013224 | 25.56411 | 50.01316 | 9.8005 | 96.46542 | -4.296006 | 27.3737 | 49.9933
8.497168 | 83.476 | -3.622299 | 21.75092 | 50.00342 | 9.803832 | 96.50491 | -4.0136 | 25.56804 | 49.97198 | 9.803832 | 96.49788 | -4.296412 | 27.37699 | 50.00615
8.5005 | 83.50868 | -3.6227 | 21.75498 | 49.97734 | 9.808834 | 96.55597 | -4.014129 | 25.57449 | 50.00149 | 9.808834 | 96.54797 | -4.297027 | 27.38655 | 50
8.503834 | 83.54281 | -3.623093 | 21.7559 | 50.01784 | 9.813834 | 96.60656 | -4.01458 | 25.57956 | 49.99076 | 9.813834 | 96.59775 | -4.297754 | 27.39187 | 49.99374
8.508832 | 83.59422 | -3.623681 | 21.7574 | 49.99398 | 9.818832 | 96.65625 | -4.015045 | 25.58019 | 50.0089 | 9.818832 | 96.64786 | -4.299006 | 27.39265 | 50.00098
8.513832 | 83.64356 | -3.624315 | 21.76403 | 50.00566 | 9.823834 | 96.70538 | -4.01564 | 25.5787 | 50.00852 | 9.823834 | 96.69794 | -4.299884 | 27.39052 | 50.0283
8.517168 | 83.6768 | -3.624774 | 21.77202 | 49.9857 | 9.827168 | 96.73892 | -4.016236 | 25.58088 | 50.00213 | 9.827168 | 96.73222 | -4.300326 | 27.39544 | 49.96792
8.5205 | 83.70975 | -3.625226 | 21.77938 | 49.9886 | 9.832168 | 96.78949 | -4.016856 | 25.5885 | 49.9837 | 9.832168 | 96.78155 | -4.300925 | 27.4002 | 49.99205
8.523834 | 83.74236 | -3.625681 | 21.78332 | 50.03631 | 9.837168 | 96.83984 | -4.017464 | 25.59748 | 50.0015 | 9.837168 | 96.8317 | -4.30153 | 27.40159 | 50.0039
8.528832 | 83.79262 | -3.626352 | 21.78433 | 49.99197 | 9.842168 | 96.88974 | -4.018336 | 25.60657 | 50.00024 | 9.842168 | 96.88181 | -4.30215 | 27.4028 | 50.00646
8.533832 | 83.84239 | -3.627006 | 21.78336 | 49.97418 | 9.847168 | 96.93869 | -4.019055 | 25.61366 | 49.99219 | 9.847168 | 96.93236 | -4.302826 | 27.40756 | 50.0069
8.537168 | 83.8761 | -3.627418 | 21.78231 | 50.01704 | 9.852168 | 96.98922 | -4.019636 | 25.61666 | 50.02322 | 9.852168 | 96.98202 | -4.303581 | 27.41536 | 49.99814
8.5405 | 83.90985 | -3.627803 | 21.77978 | 49.99642 | 9.857166 | 97.03895 | -4.020257 | 25.6163 | 50.00232 | 9.857166 | 97.03169 | -4.30436 | 27.42102 | 50.00449
8.5455 | 83.96044 | -3.628432 | 21.77762 | 50.0014 | 9.8605 | 97.0725 | -4.020644 | 25.61312 | 49.98492 | 9.8605 | 97.06504 | -4.304809 | 27.42358 | 50.00111
8.5505 | 84.00999 | -3.629094 | 21.7829 | 49.997 | 9.8655 | 97.12262 | -4.021097 | 25.61175 | 50.00156 | 9.8655 | 97.11516 | -4.305441 | 27.42554 | 50.00703
8.553832 | 84.04356 | -3.629541 | 21.79092 | 49.99141 | 9.870499 | 97.17172 | -4.021556 | 25.61358 | 50.00956 | 9.870499 | 97.16535 | -4.306114 | 27.4251 | 49.97408
8.557168 | 84.07598 | -3.629977 | 21.79938 | 49.99786 | 9.8755 | 97.22265 | -4.022089 | 25.62449 | 49.9966 | 9.8755 | 97.2148 | -4.30715 | 27.4326 | 49.99204
8.5605 | 84.10861 | -3.630414 | 21.8061 | 50.03863 | 9.8805 | 97.27262 | -4.022693 | 25.6362 | 50.00748 | 9.8805 | 97.2647 | -4.307939 | 27.43919 | 50.02112
8.5655 | 84.15916 | -3.63107 | 21.80806 | 50.00018 | 9.885499 | 97.3227 | -4.02336 | 25.64584 | 50.01096 | 9.885499 | 97.31495 | -4.308512 | 27.44122 | 49.99939
8.5705 | 84.20959 | -3.631748 | 21.8081 | 49.98593 | 9.8905 | 97.37208 | -4.024075 | 25.64868 | 50.0011 | 9.8905 | 97.36547 | -4.309126 | 27.43902 | 49.99835
8.573834 | 84.24257 | -3.632198 | 21.8074 | 50.0043 | 9.893832 | 97.40606 | -4.024594 | 25.6468 | 49.99244 | 9.893832 | 97.39862 | -4.309604 | 27.44192 | 49.99176
8.577168 | 84.27611 | -3.632608 | 21.80958 | 49.99325 | 9.898834 | 97.45578 | -4.02569 | 25.64526 | 49.9949 | 9.898834 | 97.44762 | -4.310316 | 27.45369 | 50.0085
8.582168 | 84.32703 | -3.633157 | 21.81437 | 50.00481 | 9.903832 | 97.50578 | -4.026526 | 25.6471 | 49.99794 | 9.903832 | 97.49793 | -4.311 | 27.46574 | 49.99302
8.587168 | 84.37665 | -3.633721 | 21.82012 | 49.95194 | 9.908832 | 97.55548 | -4.027085 | 25.65835 | 49.98793 | 9.908832 | 97.54769 | -4.31163 | 27.46681 | 50.0077
8.5905 | 84.41007 | -3.63415 | 21.82367 | 49.98798 | 9.913834 | 97.60564 | -4.027617 | 25.67047 | 50.03324 | 9.913834 | 97.59668 | -4.312291 | 27.46371 | 49.98667
8.593832 | 84.44296 | -3.634619 | 21.82401 | 50.03614 | 9.917168 | 97.63818 | -4.027985 | 25.67688 | 49.99268 | 9.917168 | 97.63164 | -4.312727 | 27.46294 | 49.98884
8.598832 | 84.49225 | -3.635454 | 21.82492 | 49.98313 | 9.922168 | 97.68889 | -4.028564 | 25.67544 | 49.98909 | 9.922168 | 97.68119 | -4.313408 | 27.47033 | 49.99924
8.603832 | 84.54126 | -3.636147 | 21.8292 | 50.03433 | 9.927168 | 97.739 | -4.029178 | 25.6717 | 49.99891 | 9.927168 | 97.73097 | -4.314045 | 27.47996 | 49.99836
8.607166 | 84.57568 | -3.636564 | 21.83468 | 49.99291 | 9.932168 | 97.78899 | -4.029801 | 25.67548 | 50.00864 | 9.932168 | 97.78108 | -4.314614 | 27.48614 | 50.0154
8.6105 | 84.60929 | -3.636988 | 21.8408 | 50.00606 | 9.937166 | 97.83924 | -4.030441 | 25.68471 | 49.9946 | 9.937166 | 97.83134 | -4.315228 | 27.48878 | 49.98431
8.613834 | 84.64336 | -3.637394 | 21.84371 | 50.00934 | 9.942168 | 97.88844 | -4.031024 | 25.68716 | 49.99426 | 9.942168 | 97.88087 | -4.31604 | 27.49663 | 49.9946
8.618834 | 84.69226 | -3.638009 | 21.84288 | 50.00831 | 9.947168 | 97.93837 | -4.031591 | 25.68593 | 49.97596 | 9.947168 | 97.93153 | -4.316817 | 27.5067 | 50.00415
8.623834 | 84.74116 | -3.638635 | 21.84001 | 49.98986 | 9.9505 | 97.97162 | -4.03198 | 25.68604 | 49.99396 | 9.9505 | 97.9641 | -4.317254 | 27.51094 | 49.9932
8.627168 | 84.77504 | -3.63904 | 21.84094 | 49.98963 | 9.955499 | 98.0216 | -4.032792 | 25.69248 | 50.001 | 9.955499 | 98.01482 | -4.317897 | 27.51045 | 49.98818
8.6305 | 84.80938 | -3.639437 | 21.84445 | 49.9974 | 9.960499 | 98.07194 | -4.033548 | 25.70111 | 50.0048 | 9.960499 | 98.06409 | -4.318532 | 27.50883 | 49.98474
8.635499 | 84.8591 | -3.63999 | 21.85622 | 50.00641 | 9.9655 | 98.12225 | -4.034119 | 25.70576 | 49.9851 | 9.9655 | 98.11411 | -4.31914 | 27.51182 | 50.0025
8.6405 | 84.90911 | -3.64054 | 21.86798 | 50.00534 | 9.9705 | 98.17188 | -4.034612 | 25.70801 | 49.9766 | 9.9705 | 98.16339 | -4.319746 | 27.52029 | 49.99242
8.643832 | 84.94295 | -3.640952 | 21.87334 | 49.9935 | 9.973832 | 98.2052 | -4.034985 | 25.71033 | 50.02543 | 9.973832 | 98.19859 | -4.320168 | 27.52641 | 50.0216
8.647168 | 84.97644 | -3.641386 | 21.87777 | 50.00621 | 9.978834 | 98.25516 | -4.035612 | 25.71512 | 49.9942 | 9.978834 | 98.24794 | -4.320988 | 27.53432 | 50.00044
8.652168 | 85.02612 | -3.642029 | 21.88017 | 49.999 | 9.983832 | 98.30444 | -4.036261 | 25.71855 | 49.9916 | 9.983832 | 98.29776 | -4.321785 | 27.53723 | 49.99692
8.657166 | 85.07608 | -3.642625 | 21.87777 | 50.0187 | 9.988834 | 98.35509 | -4.036872 | 25.72232 | 50.01922 | 9.988834 | 98.34757 | -4.32243 | 27.5391 | 50.0005
8.660499 | 85.10845 | -3.643022 | 21.8734 | 49.98117 | 9.993834 | 98.40455 | -4.037485 | 25.72888 | 50.00818 | 9.993834 | 98.39902 | -4.323083 | 27.54055 | 50.00631
8.663834 | 85.14206 | -3.643454 | 21.86952 | 49.98746 | 9.998832 | 98.45496 | -4.038094 | 25.7346 | 49.98367 | 9.998832 | 98.44793 | -4.323731 | 27.54352 | 49.98828
8.667168 | 85.17447 | -3.643902 | 21.86946 | 50.02032 | 10.00383 | 98.50497 | -4.038678 | 25.7369 | 50.03434 | 10.00383 | 98.49701 | -4.324306 | 27.5482 | 49.98788
8.672168 | 85.22539 | -3.644616 | 21.8738 | 50.00318 | 10.00717 | 98.538 | -4.039082 | 25.7368 | 50.00076 | 10.00717 | 98.52955 | -4.32465 | 27.55078 | 49.98916
8.677168 | 85.27597 | -3.645284 | 21.88354 | 50.01598 | 10.01217 | 98.58759 | -4.039754 | 25.73733 | 50.00892 | 10.01217 | 98.58061 | -4.325299 | 27.55188 | 50.00418
8.6805 | 85.30982 | -3.645706 | 21.89189 | 49.97266 | 10.01717 | 98.63764 | -4.040438 | 25.74298 | 50.01032 | 10.01717 | 98.63129 | -4.326124 | 27.55441 | 49.99102
8.683832 | 85.34215 | -3.646124 | 21.90008 | 50.00094 | 10.02217 | 98.68699 | -4.041082 | 25.75312 | 49.99184 | 10.02217 | 98.68097 | -4.326844 | 27.559 | 50.0084
8.688834 | 85.39181 | -3.646754 | 21.90692 | 50.02268 | 10.02717 | 98.73819 | -4.04166 | 25.76092 | 50.007 | 10.02717 | 98.73094 | -4.327402 | 27.56411 | 50.00086
8.693832 | 85.44181 | -3.647421 | 21.90284 | 49.98972 | 10.03217 | 98.78834 | -4.042226 | 25.76108 | 50.01382 | 10.03217 | 98.78055 | -4.327965 | 27.57094 | 50.00992
8.697168 | 85.47469 | -3.647874 | 21.89793 | 49.98176 | 10.03717 | 98.83785 | -4.04282 | 25.7607 | 49.99669 | 10.03717 | 98.83094 | -4.328591 | 27.57546 | 49.99317
8.7005 | 85.50884 | -3.648309 | 21.89434 | 49.99539 | 10.0405 | 98.87095 | -4.043213 | 25.7633 | 49.96004 | 10.0405 | 98.86459 | -4.329218 | 27.57884 | 49.9905
8.705499 | 85.55881 | -3.648875 | 21.89775 | 50.00907 | 10.0455 | 98.92152 | -4.043802 | 25.76494 | 50.01332 | 10.0455 | 98.91387 | -4.330144 | 27.58513 | 49.99266
8.710499 | 85.60991 | -3.649372 | 21.90911 | 50.0009 | 10.0505 | 98.97172 | -4.044372 | 25.76474 | 49.97789 | 10.0505 | 98.96368 | -4.330809 | 27.59328 | 49.99301
8.713834 | 85.64208 | -3.649718 | 21.91434 | 49.96889 | 10.0555 | 99.02144 | -4.044971 | 25.76959 | 50.01808 | 10.0555 | 99.01387 | -4.331366 | 27.59629 | 50.00574
8.717168 | 85.67556 | -3.650109 | 21.91728 | 50.02356 | 10.0605 | 99.07118 | -4.04558 | 25.78219 | 49.9752 | 10.0605 | 99.06447 | -4.331936 | 27.59621 | 49.99743
8.7205 | 85.70907 | -3.65056 | 21.92028 | 49.98238 | 10.06383 | 99.10347 | -4.045984 | 25.79064 | 50.00162 | 10.06383 | 99.09772 | -4.33234 | 27.5949 | 50.015
8.7255 | 85.75912 | -3.651396 | 21.92826 | 50.0041 | 10.06883 | 99.15453 | -4.04659 | 25.79822 | 49.99439 | 10.06883 | 99.14812 | -4.333082 | 27.59834 | 49.99746
8.7305 | 85.8096 | -3.652093 | 21.93587 | 50.00511 | 10.07383 | 99.20407 | -4.047205 | 25.79858 | 49.98536 | 10.07383 | 99.19707 | -4.333834 | 27.60547 | 50.00754
8.733832 | 85.8414 | -3.652509 | 21.9382 | 50.00126 | 10.07883 | 99.25449 | -4.047832 | 25.7907 | 50.01924 | 10.07883 | 99.24625 | -4.334492 | 27.61567 | 49.9953
8.737168 | 85.87508 | -3.652872 | 21.93789 | 49.98465 | 10.08383 | 99.30488 | -4.048469 | 25.78544 | 49.98314 | 10.08383 | 99.29644 | -4.335156 | 27.62393 | 50.00892
8.742166 | 85.92444 | -3.653412 | 21.94202 | 50.01033 | 10.08883 | 99.35428 | -4.049255 | 25.79373 | 50.00911 | 10.08883 | 99.34728 | -4.33583 | 27.62487 | 49.99846
8.747168 | 85.97442 | -3.654055 | 21.95119 | 50.012 | 10.09383 | 99.40454 | -4.050098 | 25.80693 | 50.00561 | 10.09383 | 99.39768 | -4.336498 | 27.62655 | 49.99672
8.7505 | 86.00853 | -3.654652 | 21.9563 | 50.003 | 10.09717 | 99.43764 | -4.050552 | 25.81266 | 49.96228 | 10.09717 | 99.43139 | -4.33691 | 27.62916 | 49.95226
8.753834 | 86.04088 | -3.655193 | 21.9584 | 49.99291 | 10.10217 | 99.48719 | -4.051194 | 25.81366 | 50.01855 | 10.10217 | 99.47982 | -4.337528 | 27.63208 | 50.01404
8.758832 | 86.09101 | -3.655792 | 21.95516 | 50.00672 | 10.10717 | 99.53753 | -4.0518 | 25.81462 | 50.00184 | 10.10717 | 99.53016 | -4.338246 | 27.63041 | 50.01389
8.763832 | 86.14218 | -3.656337 | 21.95361 | 49.97246 | 10.11217 | 99.58762 | -4.052386 | 25.81631 | 49.98855 | 10.11217 | 99.57986 | -4.338924 | 27.6354 | 50.00608
8.767168 | 86.17581 | -3.656728 | 21.9547 | 50.00878 | 10.11717 | 99.63803 | -4.053002 | 25.81774 | 50.01765 | 10.11717 | 99.63012 | -4.33954 | 27.64413 | 49.9787
8.7705 | 86.20924 | -3.657158 | 21.9582 | 50.01787 | 10.1205 | 99.67048 | -4.053409 | 25.81898 | 49.98876 | 10.1205 | 99.66444 | -4.339928 | 27.64766 | 50.02597
8.773834 | 86.2425 | -3.657592 | 21.96404 | 50.00447 | 10.1255 | 99.72008 | -4.054024 | 25.82626 | 50.00705 | 10.1255 | 99.71363 | -4.340597 | 27.65022 | 49.98842
8.778832 | 86.29266 | -3.658255 | 21.97613 | 49.9909 | 10.1305 | 99.77009 | -4.054618 | 25.83407 | 50.0101 | 10.1305 | 99.76391 | -4.341278 | 27.65518 | 50.01606
8.783832 | 86.34125 | -3.658844 | 21.98166 | 50.0148 | 10.1355 | 99.82103 | -4.055343 | 25.8375 | 50.00844 | 10.1355 | 99.81319 | -4.342048 | 27.66388 | 50.00054
8.787168 | 86.37436 | -3.659225 | 21.9802 | 49.98802 | 10.1405 | 99.87088 | -4.056315 | 25.84366 | 49.9664 | 10.1405 | 99.86359 | -4.342794 | 27.66936 | 49.97973
8.7905 | 86.40819 | -3.659635 | 21.97713 | 49.997 | 10.1455 | 99.92014 | -4.057209 | 25.85584 | 49.99866 | 10.1455 | 99.91371 | -4.343438 | 27.67142 | 50.01346
8.7955 | 86.45801 | -3.66029 | 21.97841 | 50.00247 | 10.1505 | 99.97094 | -4.057846 | 25.86408 | 49.99362 | 10.1505 | 99.96304 | -4.344002 | 27.67312 | 50.0217
8.8005 | 86.51018 | -3.66092 | 21.9843 | 49.98766 | 10.15383 | 100.0046 | -4.058184 | 25.86422 | 49.97493 | 10.15383 | 99.99688 | -4.344394 | 27.6764 | 50.01325
8.803832 | 86.54218 | -3.661286 | 21.98611 | 50.00474 | 10.15883 | 100.0537 | -4.058731 | 25.85896 | 50.01859 | 10.15883 | 100.0465 | -4.34503 | 27.6825 | 49.98542
8.807168 | 86.57486 | -3.661633 | 21.98806 | 50.00119 | 10.16383 | 100.1029 | -4.0594 | 25.85604 | 49.9815 | 10.16383 | 100.0971 | -4.3457 | 27.68927 | 50.01732
8.812166 | 86.62531 | -3.662234 | 21.99262 | 50.01096 | 10.16883 | 100.153 | -4.060256 | 25.8633 | 49.98636 | 10.16883 | 100.1467 | -4.34634 | 27.69709 | 50.00174
8.817166 | 86.67438 | -3.66285 | 21.99829 | 50.03097 | 10.17383 | 100.2027 | -4.060953 | 25.87509 | 49.97674 | 10.17383 | 100.197 | -4.34698 | 27.69689 | 49.98606
8.8205 | 86.70781 | -3.663256 | 22.0012 | 49.98422 | 10.17883 | 100.2536 | -4.061544 | 25.8823 | 50.01006 | 10.17883 | 100.2473 | -4.347961 | 27.69166 | 50.00369
8.823834 | 86.74121 | -3.663637 | 22.00295 | 49.97254 | 10.18383 | 100.3046 | -4.062146 | 25.8843 | 49.98694 | 10.18383 | 100.296 | -4.349295 | 27.69656 | 50.01446
8.827168 | 86.77306 | -3.664013 | 22.00297 | 50.00097 | 10.18717 | 100.3387 | -4.062552 | 25.88255 | 50.00455 | 10.18717 | 100.3287 | -4.349732 | 27.70736 | 50.01144
8.832168 | 86.82345 | -3.664627 | 22.00314 | 50.00312 | 10.19217 | 100.3865 | -4.06317 | 25.88205 | 50.00267 | 10.19217 | 100.3808 | -4.350254 | 27.72082 | 50.00079
8.837168 | 86.875 | -3.665244 | 22.00416 | 49.98778 | 10.19717 | 100.4367 | -4.063801 | 25.88088 | 49.98932 | 10.19717 | 100.4304 | -4.350771 | 27.72274 | 49.99381
8.8405 | 86.90749 | -3.66568 | 22.00551 | 50.00479 | 10.20217 | 100.4866 | -4.064422 | 25.88626 | 49.99346 | 10.20217 | 100.4797 | -4.351478 | 27.71931 | 49.99805
8.843832 | 86.94178 | -3.66612 | 22.00916 | 50.00903 | 10.20717 | 100.5376 | -4.065 | 25.89577 | 49.99934 | 10.20717 | 100.5295 | -4.352262 | 27.72295 | 50.0092
8.848832 | 86.99058 | -3.66676 | 22.01308 | 49.99945 | 10.2105 | 100.5701 | -4.065418 | 25.90394 | 50.01547 | 10.2105 | 100.5633 | -4.35285 | 27.7285 | 49.99448
8.853832 | 87.04056 | -3.667394 | 22.01467 | 49.99524 | 10.2155 | 100.6198 | -4.06609 | 25.90626 | 50.00439 | 10.2155 | 100.6134 | -4.353534 | 27.73387 | 49.99914
8.857166 | 87.07438 | -3.667734 | 22.01433 | 50.00665 | 10.2205 | 100.6699 | -4.066948 | 25.90313 | 49.98952 | 10.2205 | 100.6632 | -4.354193 | 27.7393 | 49.99991
8.8605 | 87.10753 | -3.66811 | 22.01536 | 49.96248 | 10.2255 | 100.7199 | -4.067676 | 25.90127 | 50.0013 | 10.2255 | 100.7135 | -4.354784 | 27.7477 | 49.99508
8.8655 | 87.15744 | -3.668718 | 22.0243 | 50.01764 | 10.2305 | 100.7698 | -4.06824 | 25.90951 | 50.02672 | 10.2305 | 100.7636 | -4.355378 | 27.74956 | 49.99168
8.870499 | 87.20798 | -3.669326 | 22.034 | 50.00333 | 10.2355 | 100.8204 | -4.068819 | 25.92478 | 49.99832 | 10.2355 | 100.8126 | -4.356026 | 27.74826 | 50.01925
8.873834 | 87.24072 | -3.66973 | 22.03861 | 50.00083 | 10.2405 | 100.8704 | -4.069432 | 25.93079 | 50.01704 | 10.2405 | 100.8631 | -4.35676 | 27.7523 | 49.98471
8.877168 | 87.27437 | -3.67011 | 22.04051 | 50.00805 | 10.24383 | 100.9032 | -4.069848 | 25.92752 | 50.03558 | 10.24383 | 100.8962 | -4.35736 | 27.75828 | 50.01967
8.8805 | 87.30707 | -3.670533 | 22.03919 | 49.9785 | 10.24883 | 100.9528 | -4.070456 | 25.92734 | 49.98012 | 10.24883 | 100.9463 | -4.358072 | 27.76282 | 49.9923
8.885499 | 87.35649 | -3.671155 | 22.03883 | 49.99074 | 10.25383 | 101.0029 | -4.071047 | 25.9303 | 50.0309 | 10.25383 | 100.9966 | -4.358754 | 27.76653 | 50.00079
8.8905 | 87.40758 | -3.671765 | 22.04094 | 50.00847 | 10.25883 | 101.0533 | -4.071653 | 25.93105 | 50.02147 | 10.25883 | 101.0459 | -4.359317 | 27.77448 | 49.99915
8.893832 | 87.44068 | -3.672163 | 22.04488 | 50.00996 | 10.26383 | 101.1037 | -4.072269 | 25.92848 | 49.9442 | 10.26383 | 101.0968 | -4.359882 | 27.78 | 50.00932
8.897168 | 87.47374 | -3.672582 | 22.05007 | 50.0025 | 10.26717 | 101.1377 | -4.072712 | 25.93137 | 50.00952 | 10.26717 | 101.1299 | -4.360326 | 27.78052 | 49.98666
8.902168 | 87.52399 | -3.673252 | 22.05626 | 49.99453 | 10.27217 | 101.1866 | -4.073336 | 25.93712 | 49.99072 | 10.27217 | 101.179 | -4.361012 | 27.78557 | 50.00967
8.907166 | 87.57422 | -3.673948 | 22.06374 | 50.00102 | 10.27717 | 101.2351 | -4.073946 | 25.94297 | 50.00847 | 10.27717 | 101.2292 | -4.361647 | 27.7916 | 49.98218
8.910499 | 87.60832 | -3.67435 | 22.06664 | 49.97676 | 10.28217 | 101.2863 | -4.074636 | 25.95229 | 49.99544 | 10.28217 | 101.2801 | -4.362186 | 27.79213 | 50.00113
8.913834 | 87.64141 | -3.674759 | 22.06786 | 50.0177 | 10.28717 | 101.3372 | -4.075342 | 25.96192 | 50.00892 | 10.28717 | 101.3297 | -4.362778 | 27.79084 | 50.01734
8.917168 | 87.67361 | -3.675166 | 22.0668 | 49.98874 | 10.29217 | 101.387 | -4.076018 | 25.96696 | 50.00041 | 10.29217 | 101.3787 | -4.363417 | 27.79955 | 49.99094
8.922168 | 87.72409 | -3.675885 | 22.06317 | 50.01881 | 10.29717 | 101.4363 | -4.076666 | 25.96643 | 49.99378 | 10.29717 | 101.4292 | -4.36409 | 27.80812 | 50.01006
8.927168 | 87.77424 | -3.676778 | 22.06075 | 50.00031 | 10.3005 | 101.4705 | -4.077089 | 25.9669 | 49.97494 | 10.3005 | 101.4636 | -4.364531 | 27.80928 | 50.01034
8.9305 | 87.80842 | -3.677211 | 22.06208 | 49.9844 | 10.3055 | 101.5203 | -4.077733 | 25.97134 | 50.00488 | 10.3055 | 101.5127 | -4.365282 | 27.80969 | 49.98692
8.933832 | 87.84113 | -3.677646 | 22.06684 | 50.00398 | 10.3105 | 101.5688 | -4.07835 | 25.97678 | 50.00205 | 10.3105 | 101.5624 | -4.366012 | 27.81333 | 49.98302
8.938834 | 87.89069 | -3.678288 | 22.07938 | 49.99572 | 10.3155 | 101.6197 | -4.078967 | 25.9789 | 49.99738 | 10.3155 | 101.6122 | -4.3667 | 27.82076 | 50.00811
8.943832 | 87.94051 | -3.678925 | 22.08656 | 49.99174 | 10.3205 | 101.6704 | -4.079564 | 25.97818 | 50.02789 | 10.3205 | 101.6631 | -4.367364 | 27.82932 | 49.99141
8.947168 | 87.97436 | -3.67936 | 22.08336 | 50.00576 | 10.3255 | 101.7203 | -4.080152 | 25.9806 | 49.99262 | 10.3255 | 101.7126 | -4.368054 | 27.83827 | 50.00747
8.9505 | 88.00714 | -3.679758 | 22.07902 | 49.98581 | 10.3305 | 101.7704 | -4.080754 | 25.99011 | 50.0024 | 10.3305 | 101.7618 | -4.368748 | 27.84049 | 50.01015
8.955499 | 88.05719 | -3.680376 | 22.07952 | 50.00758 | 10.33383 | 101.8028 | -4.08119 | 25.99793 | 50.00058 | 10.33383 | 101.7959 | -4.369198 | 27.84049 | 49.9947
8.960499 | 88.10774 | -3.681004 | 22.0915 | 50.01644 | 10.33883 | 101.8523 | -4.081859 | 26.00094 | 50.0177 | 10.33883 | 101.8462 | -4.369796 | 27.83978 | 49.98743
8.963834 | 88.14149 | -3.681438 | 22.09993 | 49.98844 | 10.34383 | 101.903 | -4.082535 | 25.9981 | 49.96576 | 10.34383 | 101.8958 | -4.370394 | 27.84441 | 50.02536
8.967168 | 88.1748 | -3.681872 | 22.10556 | 50.02066 | 10.34883 | 101.9533 | -4.083142 | 25.99982 | 50.01128 | 10.34883 | 101.9458 | -4.371259 | 27.85078 | 49.9932
8.9705 | 88.20792 | -3.682293 | 22.1073 | 49.98949 | 10.35383 | 102.0031 | -4.083726 | 26.00745 | 50.00582 | 10.35383 | 101.9963 | -4.372308 | 27.85525 | 50.00088
8.9755 | 88.25775 | -3.6829 | 22.10742 | 49.99836 | 10.35717 | 102.0366 | -4.084102 | 26.01211 | 49.99362 | 10.35717 | 102.0284 | -4.372779 | 27.85663 | 49.9924
8.9805 | 88.3079 | -3.683513 | 22.10728 | 50.00768 | 10.36217 | 102.0871 | -4.084686 | 26.01857 | 50.01172 | 10.36217 | 102.0787 | -4.373421 | 27.86276 | 50.00078
8.983832 | 88.34098 | -3.683958 | 22.10963 | 50.0098 | 10.36717 | 102.1361 | -4.08532 | 26.02445 | 50.00432 | 10.36717 | 102.1282 | -4.374053 | 27.87031 | 50.0126
8.987168 | 88.37454 | -3.68447 | 22.11585 | 49.9711 | 10.37217 | 102.1863 | -4.086287 | 26.0267 | 49.99089 | 10.37217 | 102.1796 | -4.374688 | 27.86936 | 50.01175
8.992166 | 88.42407 | -3.685208 | 22.12388 | 50.01018 | 10.37717 | 102.236 | -4.086944 | 26.0259 | 50.02259 | 10.37717 | 102.2288 | -4.3753 | 27.86633 | 49.9855
8.997168 | 88.47376 | -3.685866 | 22.12834 | 50.00886 | 10.38217 | 102.2871 | -4.087519 | 26.03304 | 50.01038 | 10.38217 | 102.2786 | -4.375965 | 27.87125 | 49.986
9.0005 | 88.5082 | -3.686283 | 22.12837 | 49.99441 | 10.38717 | 102.3369 | -4.08805 | 26.04278 | 49.99008 | 10.38717 | 102.3287 | -4.376656 | 27.88028 | 50.00956
9.003834 | 88.54141 | -3.686672 | 22.12947 | 49.9986 | 10.3905 | 102.3698 | -4.08847 | 26.04681 | 49.99752 | 10.3905 | 102.3619 | -4.377102 | 27.88448 | 50.01026
9.008832 | 88.59025 | -3.6873 | 22.13368 | 50.00762 | 10.3955 | 102.4189 | -4.089135 | 26.04795 | 50.00842 | 10.3955 | 102.4126 | -4.37776 | 27.89406 | 50.00454
9.013832 | 88.64045 | -3.687928 | 22.13652 | 49.98038 | 10.4005 | 102.4694 | -4.08983 | 26.05182 | 49.98672 | 10.4005 | 102.4627 | -4.37845 | 27.90476 | 50.00359
9.017168 | 88.67343 | -3.688324 | 22.13869 | 50.00292 | 10.4055 | 102.5199 | -4.090449 | 26.05352 | 50.00575 | 10.4055 | 102.5118 | -4.379078 | 27.91203 | 50.00742
9.0205 | 88.70751 | -3.688696 | 22.14098 | 49.99289 | 10.4105 | 102.5695 | -4.091034 | 26.05743 | 49.98021 | 10.4105 | 102.5621 | -4.379684 | 27.91166 | 49.99761
9.023834 | 88.74116 | -3.689094 | 22.14493 | 49.99822 | 10.41383 | 102.6025 | -4.091442 | 26.06091 | 49.99506 | 10.41383 | 102.5957 | -4.380123 | 27.91154 | 49.98374
9.028832 | 88.79058 | -3.68973 | 22.15039 | 50.00364 | 10.41883 | 102.6528 | -4.092065 | 26.06754 | 49.98847 | 10.41883 | 102.6453 | -4.380936 | 27.91008 | 49.99648
9.033832 | 88.84131 | -3.690369 | 22.15301 | 49.99412 | 10.42383 | 102.7037 | -4.092678 | 26.07289 | 50.00824 | 10.42383 | 102.6951 | -4.381708 | 27.91162 | 50.01691
9.037168 | 88.87432 | -3.690773 | 22.15657 | 49.98286 | 10.42883 | 102.7532 | -4.093304 | 26.0793 | 50.00031 | 10.42883 | 102.7447 | -4.382373 | 27.91869 | 49.98308
9.0405 | 88.90668 | -3.691183 | 22.16066 | 50.02706 | 10.43383 | 102.8025 | -4.093962 | 26.08246 | 50.00157 | 10.43383 | 102.795 | -4.383004 | 27.9281 | 50.00613
9.0455 | 88.95688 | -3.691745 | 22.16409 | 49.98953 | 10.43883 | 102.8522 | -4.094601 | 26.08162 | 50.01101 | 10.43883 | 102.8451 | -4.383637 | 27.9333 | 50.0078
9.0505 | 89.00782 | -3.692292 | 22.16396 | 50.01462 | 10.44383 | 102.9039 | -4.095175 | 26.08379 | 49.98387 | 10.44383 | 102.8954 | -4.384324 | 27.93682 | 50.00546
9.053832 | 89.04166 | -3.692684 | 22.1659 | 50.00366 | 10.44717 | 102.9369 | -4.095532 | 26.08934 | 50.01163 | 10.44717 | 102.9283 | -4.3848 | 27.94072 | 49.9544
9.057168 | 89.07594 | -3.693097 | 22.17111 | 50.00875 | 10.45217 | 102.9858 | -4.096161 | 26.09756 | 49.994 | 10.45217 | 102.9782 | -4.385506 | 27.94467 | 50.01342
9.062166 | 89.12355 | -3.693808 | 22.18251 | 49.9906 | 10.45717 | 103.0357 | -4.09682 | 26.10711 | 49.98844 | 10.45717 | 103.0286 | -4.38617 | 27.94443 | 50.00758
9.067166 | 89.17306 | -3.694508 | 22.18875 | 49.97715 | 10.46217 | 103.0862 | -4.097385 | 26.11154 | 49.9884 | 10.46217 | 103.0787 | -4.38685 | 27.94353 | 49.99433
9.0705 | 89.2067 | -3.694942 | 22.19078 | 50.00996 | 10.46717 | 103.1363 | -4.097883 | 26.1101 | 49.99884 | 10.46717 | 103.1285 | -4.38753 | 27.9496 | 49.98691
9.073834 | 89.24024 | -3.695388 | 22.19255 | 49.98682 | 10.47217 | 103.1859 | -4.098429 | 26.10619 | 50.00472 | 10.47217 | 103.178 | -4.388165 | 27.95998 | 49.99602
9.077168 | 89.27389 | -3.695783 | 22.19544 | 50.02805 | 10.47717 | 103.236 | -4.09917 | 26.11303 | 49.96916 | 10.47717 | 103.2284 | -4.388758 | 27.96572 | 50.01059
9.082168 | 89.32363 | -3.696375 | 22.20128 | 50.00046 | 10.4805 | 103.2698 | -4.099598 | 26.12274 | 50.00012 | 10.4805 | 103.2628 | -4.389187 | 27.96476 | 49.99483
9.087168 | 89.37344 | -3.696966 | 22.2056 | 49.9593 | 10.4855 | 103.3185 | -4.10019 | 26.13016 | 50.01467 | 10.4855 | 103.3128 | -4.389946 | 27.96345 | 50.01093
9.0905 | 89.40631 | -3.697385 | 22.20634 | 49.99766 | 10.4905 | 103.3696 | -4.100777 | 26.12706 | 49.98581 | 10.4905 | 103.3613 | -4.390769 | 27.96839 | 50.00576
9.093832 | 89.43934 | -3.697796 | 22.20808 | 50.00724 | 10.4955 | 103.4193 | -4.101367 | 26.12492 | 50.00072 | 10.4955 | 103.4111 | -4.391459 | 27.97107 | 49.99502
9.098832 | 89.48986 | -3.698364 | 22.21324 | 50.01876 | 10.5005 | 103.47 | -4.101926 | 26.13231 | 49.97191 | 10.5005 | 103.461 | -4.3921 | 27.97294 | 50.0089
9.103832 | 89.54032 | -3.698938 | 22.21524 | 49.96582 | 10.50384 | 103.5029 | -4.102276 | 26.14046 | 50.03211 | 10.50384 | 103.4939 | -4.392528 | 27.97635 | 49.9944
9.107166 | 89.57372 | -3.69931 | 22.21352 | 50.01496 | 10.50883 | 103.5528 | -4.102844 | 26.14551 | 50.00404 | 10.50883 | 103.5441 | -4.393402 | 27.98969 | 50.00402
9.1105 | 89.6073 | -3.699695 | 22.20995 | 49.9959 | 10.51383 | 103.6015 | -4.103462 | 26.14655 | 49.99414 | 10.51383 | 103.5938 | -4.394191 | 28.00226 | 49.98474
9.1155 | 89.65754 | -3.700322 | 22.21259 | 49.99348 | 10.51883 | 103.6523 | -4.104065 | 26.14819 | 49.99518 | 10.51883 | 103.6446 | -4.394851 | 28.00268 | 49.99076
9.120499 | 89.70697 | -3.701007 | 22.22414 | 49.99308 | 10.52383 | 103.7028 | -4.104622 | 26.15517 | 49.97448 | 10.52383 | 103.696 | -4.395422 | 27.99704 | 50.00221
9.123834 | 89.74015 | -3.70146 | 22.2305 | 49.97478 | 10.52883 | 103.7524 | -4.105224 | 26.1608 | 50.03613 | 10.52883 | 103.7446 | -4.396088 | 27.99768 | 50.0023
9.127168 | 89.77351 | -3.701869 | 22.23374 | 50.00936 | 10.53383 | 103.8017 | -4.105858 | 26.15989 | 49.97074 | 10.53383 | 103.794 | -4.396773 | 28.006 | 50.01276
9.1305 | 89.80707 | -3.702239 | 22.23356 | 50.018 | 10.53717 | 103.8354 | -4.106275 | 26.1594 | 49.96921 | 10.53717 | 103.8276 | -4.397211 | 28.0125 | 50.01885
9.135499 | 89.85754 | -3.702814 | 22.23476 | 50.0077 | 10.54217 | 103.8852 | -4.106865 | 26.1669 | 50.01378 | 10.54217 | 103.8782 | -4.397844 | 28.01883 | 49.98726
9.1405 | 89.90679 | -3.703394 | 22.23916 | 49.96944 | 10.54717 | 103.9362 | -4.107414 | 26.17833 | 50.01078 | 10.54717 | 103.9273 | -4.398628 | 28.02228 | 50.00812
9.143832 | 89.93895 | -3.7038 | 22.24258 | 50.02369 | 10.55216 | 103.9852 | -4.108033 | 26.1816 | 50.00268 | 10.55216 | 103.9777 | -4.399557 | 28.02912 | 49.99246
9.147168 | 89.97291 | -3.704176 | 22.24656 | 50.00592 | 10.55717 | 104.0354 | -4.108633 | 26.18228 | 49.99087 | 10.55717 | 104.0277 | -4.40024 | 28.03584 | 49.98204
9.152168 | 90.02369 | -3.704702 | 22.25245 | 49.997 | 10.5605 | 104.0682 | -4.10901 | 26.18524 | 49.99772 | 10.5605 | 104.0613 | -4.400635 | 28.03985 | 50.03464
9.157166 | 90.07359 | -3.705313 | 22.25711 | 49.9903 | 10.5655 | 104.1183 | -4.109474 | 26.18834 | 49.984 | 10.5655 | 104.1112 | -4.401236 | 28.04172 | 49.98096
9.160499 | 90.1061 | -3.705904 | 22.2551 | 49.97408 | 10.5705 | 104.1687 | -4.110062 | 26.18985 | 50.02344 | 10.5705 | 104.1616 | -4.401924 | 28.04373 | 50.02157
9.163834 | 90.13986 | -3.706525 | 22.25345 | 50.00918 | 10.5755 | 104.2194 | -4.110742 | 26.19371 | 49.98899 | 10.5755 | 104.2107 | -4.402613 | 28.05025 | 50.00142
9.168832 | 90.1897 | -3.707136 | 22.25385 | 49.99259 | 10.5805 | 104.2683 | -4.11135 | 26.19787 | 49.9989 | 10.5805 | 104.2606 | -4.403318 | 28.05828 | 50.00328
9.173832 | 90.24 | -3.707598 | 22.26076 | 50.01336 | 10.5855 | 104.3182 | -4.111889 | 26.20037 | 49.97928 | 10.5855 | 104.3115 | -4.404022 | 28.0619 | 50.00442
9.177168 | 90.27278 | -3.707936 | 22.2647 | 49.9955 | 10.5905 | 104.3688 | -4.112497 | 26.20376 | 49.99167 | 10.5905 | 104.3615 | -4.404724 | 28.06346 | 50.00204
9.1805 | 90.30656 | -3.708301 | 22.26447 | 50.02238 | 10.59383 | 104.4023 | -4.112906 | 26.20768 | 49.9901 | 10.59383 | 104.3943 | -4.405176 | 28.0635 | 49.9927
9.183832 | 90.33906 | -3.708691 | 22.26236 | 49.98213 | 10.59883 | 104.4518 | -4.113566 | 26.21133 | 50.01019 | 10.59883 | 104.4455 | -4.405782 | 28.06083 | 50.01452
9.188834 | 90.38924 | -3.709309 | 22.26326 | 50.00406 | 10.60383 | 104.5011 | -4.114186 | 26.2146 | 49.98226 | 10.60383 | 104.4955 | -4.406368 | 28.05821 | 49.98422
9.193832 | 90.4392 | -3.70987 | 22.26898 | 49.98944 | 10.60883 | 104.5514 | -4.11478 | 26.21888 | 50.007 | 10.60883 | 104.5442 | -4.407092 | 28.06024 | 49.99852
9.197168 | 90.47274 | -3.710254 | 22.27357 | 49.99736 | 10.61383 | 104.6017 | -4.11538 | 26.22508 | 50.00852 | 10.61383 | 104.5937 | -4.40808 | 28.06998 | 49.9748
9.2005 | 90.50574 | -3.710653 | 22.27704 | 49.99154 | 10.61884 | 104.6514 | -4.115974 | 26.22828 | 50.00526 | 10.61884 | 104.6439 | -4.408754 | 28.08552 | 50.01857
9.205499 | 90.55608 | -3.711249 | 22.28058 | 50.0114 | 10.62383 | 104.7024 | -4.116548 | 26.23113 | 49.97862 | 10.62383 | 104.6941 | -4.409426 | 28.09934 | 49.96585
9.210499 | 90.60688 | -3.711834 | 22.28386 | 49.98861 | 10.62717 | 104.7348 | -4.11692 | 26.23276 | 50.00248 | 10.62717 | 104.7284 | -4.409893 | 28.09993 | 50.01494
9.213834 | 90.63972 | -3.712197 | 22.2868 | 49.98932 | 10.63216 | 104.7847 | -4.11745 | 26.23927 | 50.0219 | 10.63216 | 104.7776 | -4.410594 | 28.09346 | 49.99254
9.217168 | 90.67375 | -3.71258 | 22.28957 | 49.99732 | 10.63717 | 104.8344 | -4.11797 | 26.24338 | 49.98341 | 10.63717 | 104.8269 | -4.411292 | 28.09131 | 50.02274
9.222168 | 90.72242 | -3.713232 | 22.2927 | 50.0035 | 10.64216 | 104.8854 | -4.118716 | 26.24414 | 50.01892 | 10.64216 | 104.8773 | -4.41197 | 28.09956 | 49.99671
9.227168 | 90.77191 | -3.713858 | 22.29342 | 49.99408 | 10.64717 | 104.9346 | -4.119818 | 26.24797 | 49.99876 | 10.64717 | 104.9276 | -4.41264 | 28.10782 | 50.01062
9.2305 | 90.8064 | -3.714272 | 22.29492 | 50.01419 | 10.6505 | 104.9673 | -4.120216 | 26.25169 | 50.0075 | 10.6505 | 104.9607 | -4.413083 | 28.10867 | 49.987
9.233832 | 90.83969 | -3.714646 | 22.29704 | 50.01137 | 10.6555 | 105.0177 | -4.120723 | 26.2555 | 49.9904 | 10.6555 | 105.0106 | -4.413748 | 28.10944 | 49.99993
9.237168 | 90.87368 | -3.715024 | 22.29814 | 50.01851 | 10.6605 | 105.0672 | -4.121226 | 26.2555 | 50.00844 | 10.6605 | 105.0602 | -4.414374 | 28.11206 | 49.99687
9.242166 | 90.92219 | -3.715652 | 22.29506 | 49.98233 | 10.6655 | 105.1177 | -4.121857 | 26.25971 | 50.00033 | 10.6655 | 105.1107 | -4.414929 | 28.12498 | 49.99853
9.247168 | 90.97219 | -3.716272 | 22.29634 | 49.99197 | 10.6705 | 105.1686 | -4.122602 | 26.2705 | 50.02508 | 10.6705 | 105.1606 | -4.415481 | 28.13414 | 50.00924
9.2505 | 91.00556 | -3.716704 | 22.3037 | 49.98238 | 10.6755 | 105.2178 | -4.123218 | 26.27784 | 49.97652 | 10.6755 | 105.2105 | -4.416119 | 28.13231 | 50.00928
9.253834 | 91.03962 | -3.717096 | 22.31061 | 49.99559 | 10.6805 | 105.2677 | -4.12381 | 26.28022 | 49.9867 | 10.6805 | 105.2608 | -4.416836 | 28.12876 | 49.99622
9.258832 | 91.08974 | -3.717665 | 22.30978 | 50.01203 | 10.68383 | 105.301 | -4.124182 | 26.28287 | 50.05148 | 10.68383 | 105.2943 | -4.417446 | 28.13238 | 49.99125
9.263832 | 91.13939 | -3.718197 | 22.30218 | 50.00434 | 10.68883 | 105.3507 | -4.124736 | 26.2902 | 49.99239 | 10.68883 | 105.3445 | -4.418652 | 28.14803 | 49.99373
9.267168 | 91.17321 | -3.718555 | 22.30225 | 50.00108 | 10.69383 | 105.4018 | -4.125278 | 26.29424 | 49.99298 | 10.69383 | 105.3934 | -4.419362 | 28.16263 | 49.98372
9.2705 | 91.20626 | -3.718942 | 22.309 | 49.99244 | 10.69883 | 105.4512 | -4.12585 | 26.2904 | 50.00672 | 10.69883 | 105.4436 | -4.420012 | 28.17164 | 50.00528
9.273834 | 91.2388 | -3.719338 | 22.31784 | 49.9981 | 10.70384 | 105.5019 | -4.126422 | 26.28818 | 50.00379 | 10.70384 | 105.4946 | -4.420659 | 28.1715 | 49.99583
9.278832 | 91.28915 | -3.71995 | 22.32702 | 50.00166 | 10.70717 | 105.5351 | -4.126843 | 26.28878 | 49.97746 | 10.70717 | 105.5273 | -4.421092 | 28.16844 | 49.96764
9.283832 | 91.33968 | -3.72057 | 22.32793 | 49.99703 | 10.71217 | 105.5842 | -4.127428 | 26.2932 | 50.00137 | 10.71217 | 105.5774 | -4.421724 | 28.16594 | 50.00667
9.287168 | 91.37364 | -3.720945 | 22.32633 | 50.00709 | 10.71717 | 105.6337 | -4.12814 | 26.2987 | 49.98447 | 10.71717 | 105.6272 | -4.422378 | 28.17041 | 50.00537
9.2905 | 91.40665 | -3.721324 | 22.32538 | 50.00176 | 10.72217 | 105.684 | -4.12884 | 26.30694 | 50.00441 | 10.72217 | 105.677 | -4.423038 | 28.18014 | 49.99986
9.2955 | 91.45544 | -3.721814 | 22.32844 | 50.00321 | 10.72717 | 105.7352 | -4.12942 | 26.31461 | 50.02862 | 10.72717 | 105.7269 | -4.423718 | 28.18995 | 49.99374
9.3005 | 91.50597 | -3.722197 | 22.33217 | 49.98778 | 10.73217 | 105.784 | -4.129944 | 26.31588 | 50.00644 | 10.73217 | 105.7771 | -4.424396 | 28.1933 | 50.01076
9.303832 | 91.53925 | -3.72241 | 22.33504 | 49.98912 | 10.73717 | 105.8324 | -4.130497 | 26.31823 | 50.01318 | 10.73717 | 105.8272 | -4.42509 | 28.19476 | 49.99794
9.307168 | 91.57304 | -3.722667 | 22.33802 | 50.01294 | 10.7405 | 105.8672 | -4.130878 | 26.31844 | 49.99546 | 10.7405 | 105.8613 | -4.425544 | 28.19502 | 50.01512
9.312166 | 91.62332 | -3.722935 | 22.34487 | 49.98734 | 10.7455 | 105.9178 | -4.131413 | 26.31785 | 50.00712 | 10.7455 | 105.9105 | -4.426246 | 28.19748 | 49.97985
9.317166 | 91.67351 | -3.72278 | 22.34597 | 50.01438 | 10.7505 | 105.968 | -4.132028 | 26.31883 | 50.00385 | 10.7505 | 105.9601 | -4.42697 | 28.19818 | 50.01834
9.3205 | 91.70585 | -3.722496 | 22.34012 | 50.0036 | 10.7555 | 106.017 | -4.13272 | 26.32476 | 49.99277 | 10.7555 | 106.0107 | -4.42764 | 28.2004 | 49.98526
9.323834 | 91.73934 | -3.722496 | 22.33528 | 50.01656 | 10.7605 | 106.0672 | -4.133393 | 26.33242 | 50.03531 | 10.7605 | 106.0608 | -4.428274 | 28.20714 | 50.00322
9.327168 | 91.77298 | -3.722528 | 22.33449 | 49.98066 | 10.7655 | 106.1177 | -4.133996 | 26.33836 | 49.96734 | 10.7655 | 106.1107 | -4.42892 | 28.2172 | 50.00148
9.332168 | 91.82358 | -3.7226 | 22.34297 | 50.00187 | 10.7705 | 106.1668 | -4.134647 | 26.34654 | 50.003 | 10.7705 | 106.159 | -4.429597 | 28.22404 | 49.99858
9.337168 | 91.87341 | -3.722681 | 22.34875 | 49.99235 | 10.77383 | 106.2003 | -4.13506 | 26.3483 | 49.99292 | 10.77383 | 106.1933 | -4.430053 | 28.2248 | 49.9918
9.3405 | 91.90686 | -3.722748 | 22.34437 | 50.01376 | 10.77883 | 106.2505 | -4.135641 | 26.34622 | 50.00281 | 10.77883 | 106.2434 | -4.430666 | 28.22818 | 49.99578
9.343832 | 91.94009 | -3.72286 | 22.3382 | 50.01127 | 10.78383 | 106.3005 | -4.136221 | 26.34354 | 49.98619 | 10.78383 | 106.2944 | -4.4313 | 28.2365 | 50.01209
9.348832 | 91.99064 | -3.723056 | 22.33502 | 49.99197 | 10.78883 | 106.3493 | -4.136844 | 26.34976 | 50.00274 | 10.78883 | 106.3442 | -4.4319 | 28.24348 | 50.01266
9.353832 | 92.03922 | -3.723358 | 22.34278 | 49.99919 | 10.79384 | 106.4 | -4.137574 | 26.35931 | 50.00028 | 10.79384 | 106.3928 | -4.432538 | 28.24435 | 49.98406
9.357166 | 92.07259 | -3.723561 | 22.34987 | 50.00762 | 10.79717 | 106.4342 | -4.137998 | 26.36594 | 49.97659 | 10.79717 | 106.4264 | -4.432968 | 28.2435 | 49.996
9.3605 | 92.10636 | -3.72375 | 22.35635 | 49.99408 | 10.80216 | 106.4835 | -4.138586 | 26.37488 | 50.00219 | 10.80216 | 106.4766 | -4.433675 | 28.24456 | 49.9984
9.3655 | 92.15806 | -3.724017 | 22.35986 | 50.00886 | 10.80717 | 106.5344 | -4.139163 | 26.38198 | 50.02997 | 10.80717 | 106.5267 | -4.434372 | 28.24998 | 50.00138
9.370499 | 92.20766 | -3.724326 | 22.35864 | 50.00088 | 10.81216 | 106.5837 | -4.139794 | 26.37748 | 49.99489 | 10.81216 | 106.5767 | -4.435082 | 28.25536 | 50.01782
9.373834 | 92.24018 | -3.724674 | 22.35732 | 49.99239 | 10.81716 | 106.6336 | -4.140373 | 26.37212 | 49.98384 | 10.81716 | 106.6266 | -4.435765 | 28.25962 | 49.98926
9.377168 | 92.27254 | -3.72498 | 22.35654 | 50.01376 | 10.82217 | 106.6841 | -4.14089 | 26.37984 | 50.01216 | 10.82217 | 106.6762 | -4.436383 | 28.2618 | 49.99832
9.3805 | 92.30585 | -3.725218 | 22.35879 | 49.99561 | 10.82717 | 106.7333 | -4.14146 | 26.38976 | 50.01688 | 10.82717 | 106.7264 | -4.43699 | 28.26462 | 49.97636
9.385499 | 92.35601 | -3.725738 | 22.36638 | 49.9964 | 10.8305 | 106.7665 | -4.141882 | 26.38925 | 49.98072 | 10.8305 | 106.7593 | -4.437389 | 28.26694 | 49.98628
9.3905 | 92.40689 | -3.726508 | 22.37058 | 50.02002 | 10.8355 | 106.8166 | -4.142485 | 26.38216 | 49.98914 | 10.8355 | 106.8096 | -4.438007 | 28.27438 | 50.02034
9.393832 | 92.43981 | -3.727163 | 22.37121 | 50.005 | 10.8405 | 106.8676 | -4.143068 | 26.38167 | 50.01926 | 10.8405 | 106.8592 | -4.438602 | 28.28332 | 49.96607
9.397168 | 92.47344 | -3.727578 | 22.3711 | 49.96992 | 10.8455 | 106.9172 | -4.14366 | 26.39194 | 49.9991 | 10.8455 | 106.9098 | -4.439272 | 28.28821 | 50.0162
9.402168 | 92.52306 | -3.728037 | 22.37772 | 49.99728 | 10.8505 | 106.9676 | -4.144272 | 26.40079 | 50.00618 | 10.8505 | 106.9597 | -4.439925 | 28.28926 | 50.01414
9.407166 | 92.57312 | -3.728815 | 22.38975 | 50.00442 | 10.85383 | 106.9998 | -4.144726 | 26.40327 | 49.97806 | 10.85383 | 106.9933 | -4.44036 | 28.2915 | 49.98006
9.410499 | 92.60625 | -3.729356 | 22.39832 | 49.97762 | 10.85883 | 107.0502 | -4.145356 | 26.40133 | 49.99756 | 10.85883 | 107.0436 | -4.441 | 28.29654 | 50.00959
9.413834 | 92.64003 | -3.72971 | 22.40277 | 50.0414 | 10.86383 | 107.0996 | -4.145957 | 26.40404 | 49.98254 | 10.86383 | 107.0924 | -4.441634 | 28.29963 | 50.00408
9.418832 | 92.68906 | -3.730202 | 22.40381 | 49.9918 | 10.86884 | 107.15 | -4.146586 | 26.4077 | 50.01196 | 10.86884 | 107.1425 | -4.442252 | 28.29776 | 49.99868
9.423832 | 92.73959 | -3.731183 | 22.40565 | 50.00701 | 10.87383 | 107.1996 | -4.147246 | 26.41322 | 49.98554 | 10.87383 | 107.1925 | -4.442872 | 28.29834 | 49.97952
9.427168 | 92.77364 | -3.732191 | 22.41303 | 49.97826 | 10.87884 | 107.25 | -4.147839 | 26.41485 | 49.986 | 10.87884 | 107.2429 | -4.443558 | 28.3096 | 50.01833
9.4305 | 92.80626 | -3.733032 | 22.42266 | 50.00239 | 10.88383 | 107.3009 | -4.148402 | 26.41393 | 49.99389 | 10.88383 | 107.2931 | -4.444421 | 28.32427 | 49.97522
9.433832 | 92.83894 | -3.733352 | 22.42876 | 49.9928 | 10.88717 | 107.3336 | -4.148752 | 26.41166 | 50.02194 | 10.88717 | 107.3257 | -4.444943 | 28.33013 | 50.02512
9.438834 | 92.88859 | -3.733842 | 22.43444 | 50.00671 | 10.89216 | 107.3834 | -4.149281 | 26.41572 | 49.9917 | 10.89216 | 107.3755 | -4.445607 | 28.33031 | 49.9961
9.443832 | 92.93942 | -3.734388 | 22.43766 | 50.01163 | 10.89717 | 107.4332 | -4.149817 | 26.42242 | 49.98666 | 10.89717 | 107.4264 | -4.446228 | 28.32856 | 50.01214
9.447168 | 92.9732 | -3.734788 | 22.4389 | 49.98724 | 10.90217 | 107.4832 | -4.150406 | 26.43299 | 50.01454 | 10.90217 | 107.476 | -4.446816 | 28.33482 | 49.99799
9.4505 | 93.00659 | -3.735166 | 22.43706 | 49.98902 | 10.90717 | 107.5334 | -4.151 | 26.44126 | 49.98268 | 10.90717 | 107.5269 | -4.44741 | 28.3367 | 49.99821
9.455499 | 93.05629 | -3.735664 | 22.434 | 50.01786 | 10.91217 | 107.5825 | -4.151561 | 26.44732 | 50.0061 | 10.91217 | 107.5762 | -4.44804 | 28.33456 | 49.99286
9.460499 | 93.10556 | -3.7362 | 22.44017 | 49.98613 | 10.91717 | 107.6336 | -4.152138 | 26.45065 | 49.98653 | 10.91717 | 107.6261 | -4.448759 | 28.33394 | 49.97111
9.463834 | 93.13834 | -3.736566 | 22.44844 | 49.9887 | 10.9205 | 107.6673 | -4.152729 | 26.45456 | 50.04359 | 10.9205 | 107.6595 | -4.449337 | 28.34097 | 50.02408
9.467168 | 93.17156 | -3.737 | 22.45339 | 50.005 | 10.9255 | 107.7158 | -4.153586 | 26.4564 | 49.9941 | 10.9255 | 107.7091 | -4.450033 | 28.34873 | 50.00766
9.472168 | 93.22222 | -3.73772 | 22.45141 | 49.99784 | 10.9305 | 107.7665 | -4.15421 | 26.45486 | 49.98846 | 10.9305 | 107.7593 | -4.450668 | 28.35374 | 49.9945
9.477168 | 93.27212 | -3.738507 | 22.4471 | 50.00448 | 10.9355 | 107.8168 | -4.154869 | 26.4571 | 49.99234 | 10.9355 | 107.8098 | -4.45128 | 28.35664 | 50.00991
9.4805 | 93.306 | -3.739037 | 22.45046 | 50.00112 | 10.9405 | 107.8666 | -4.155967 | 26.46849 | 49.98516 | 10.9405 | 107.8593 | -4.451929 | 28.36427 | 49.97594
9.483832 | 93.33911 | -3.739494 | 22.45724 | 50.02377 | 10.94383 | 107.9001 | -4.15645 | 26.47777 | 50.00411 | 10.94383 | 107.8926 | -4.452376 | 28.37058 | 49.99399
9.487168 | 93.37231 | -3.739949 | 22.46537 | 49.98244 | 10.94883 | 107.9502 | -4.156976 | 26.48195 | 50.0153 | 10.94883 | 107.942 | -4.453072 | 28.37813 | 49.99711
9.492166 | 93.42236 | -3.740665 | 22.47411 | 50.009 | 10.95384 | 107.9993 | -4.157481 | 26.4788 | 49.98587 | 10.95384 | 107.9924 | -4.45375 | 28.38414 | 50.03415
9.497168 | 93.4725 | -3.741269 | 22.477 | 49.99776 | 10.95883 | 108.0501 | -4.158018 | 26.47654 | 50.0203 | 10.95883 | 108.0429 | -4.454386 | 28.38462 | 49.98966
9.5005 | 93.50572 | -3.74166 | 22.47717 | 50.01506 | 10.96383 | 108.1009 | -4.158626 | 26.47852 | 49.9895 | 10.96383 | 108.093 | -4.455033 | 28.38379 | 50.00836
9.503834 | 93.53828 | -3.742036 | 22.47858 | 49.98027 | 10.96884 | 108.1501 | -4.159191 | 26.48212 | 49.99446 | 10.96884 | 108.1424 | -4.455783 | 28.38434 | 49.99837
9.508832 | 93.58837 | -3.742617 | 22.48291 | 49.99691 | 10.97383 | 108.2007 | -4.159836 | 26.48871 | 49.99789 | 10.97383 | 108.1926 | -4.45663 | 28.38904 | 49.99669
9.513832 | 93.63784 | -3.74323 | 22.48438 | 50.00752 | 10.97717 | 108.2327 | -4.160408 | 26.4984 | 50.00729 | 10.97717 | 108.2259 | -4.457088 | 28.39551 | 50.01481
9.517168 | 93.6712 | -3.743645 | 22.48552 | 50.00191 | 10.98217 | 108.2836 | -4.16103 | 26.50808 | 49.99821 | 10.98217 | 108.2758 | -4.457779 | 28.40634 | 49.97982
9.5205 | 93.70516 | -3.744032 | 22.487 | 49.97698 | 10.98717 | 108.3337 | -4.161678 | 26.51368 | 50.028 | 10.98717 | 108.3251 | -4.458446 | 28.41001 | 50.02615
9.525499 | 93.75531 | -3.744582 | 22.49256 | 49.99836 | 10.99216 | 108.3832 | -4.16227 | 26.51172 | 50.00438 | 10.99216 | 108.3753 | -4.459126 | 28.40482 | 49.99724
9.5305 | 93.80438 | -3.74517 | 22.4976 | 49.9967 | 10.99717 | 108.4335 | -4.162822 | 26.50568 | 50.00043 | 10.99717 | 108.4252 | -4.459754 | 28.40341 | 50.02634
9.533832 | 93.83775 | -3.745709 | 22.49948 | 49.99917 | 11.0005 | 108.4671 | -4.16315 | 26.5019 | 50.00009 | 11.0005 | 108.4583 | -4.460148 | 28.40859 | 49.99093
9.537168 | 93.87105 | -3.746538 | 22.50336 | 49.99196 | 11.0055 | 108.5164 | -4.163678 | 26.50358 | 50.00882 | 11.0055 | 108.5082 | -4.460786 | 28.42256 | 50.00738
9.5405 | 93.90489 | -3.747152 | 22.50711 | 50.00582 | 11.0105 | 108.5661 | -4.16442 | 26.51608 | 49.97113 | 11.0105 | 108.5594 | -4.461709 | 28.43462 | 50.00229
9.5455 | 93.95421 | -3.747786 | 22.51186 | 50.01266 | 11.0155 | 108.6162 | -4.165141 | 26.53193 | 49.97884 | 11.0155 | 108.6095 | -4.462818 | 28.4399 | 49.98372
9.5505 | 94.00534 | -3.748329 | 22.51654 | 49.9903 | 11.0205 | 108.6662 | -4.16575 | 26.5362 | 50.01665 | 11.0205 | 108.6596 | -4.463504 | 28.43925 | 50.01716
9.553832 | 94.03824 | -3.748677 | 22.51892 | 50.0054 | 11.0255 | 108.7165 | -4.166234 | 26.53358 | 50.0114 | 11.0255 | 108.7084 | -4.46409 | 28.44206 | 50.01541
9.557168 | 94.07166 | -3.749045 | 22.52033 | 49.98569 | 11.0305 | 108.7659 | -4.166767 | 26.5331 | 50.01053 | 11.0305 | 108.7584 | -4.464676 | 28.44778 | 49.99684
9.562166 | 94.12202 | -3.749671 | 22.52142 | 50.00461 | 11.03383 | 108.7996 | -4.167141 | 26.53815 | 49.97919 | 11.03383 | 108.7921 | -4.465096 | 28.45374 | 49.96789
9.567166 | 94.17118 | -3.750528 | 22.52562 | 49.99732 | 11.03883 | 108.8504 | -4.167735 | 26.54682 | 50.00262 | 11.03883 | 108.8418 | -4.465772 | 28.45737 | 50.0126
9.5705 | 94.20516 | -3.751058 | 22.52893 | 50.02283 | 11.04384 | 108.8992 | -4.168352 | 26.55776 | 49.9987 | 11.04384 | 108.8915 | -4.466498 | 28.4596 | 49.96524
9.573834 | 94.23976 | -3.751472 | 22.53254 | 49.99787 | 11.04884 | 108.9495 | -4.168984 | 26.56513 | 50.00665 | 11.04884 | 108.9413 | -4.467159 | 28.46015 | 50.00533
9.578832 | 94.28856 | -3.752044 | 22.53759 | 49.98792 | 11.05383 | 108.9999 | -4.169524 | 26.5655 | 50.02886 | 11.05383 | 108.9915 | -4.467802 | 28.4634 | 49.98331
9.583832 | 94.33774 | -3.752684 | 22.54155 | 50.00196 | 11.05884 | 109.0502 | -4.170055 | 26.56629 | 49.99668 | 11.05884 | 109.0417 | -4.46842 | 28.469 | 50.0121
9.587168 | 94.37066 | -3.753184 | 22.54479 | 49.99266 | 11.06383 | 109.0994 | -4.170645 | 26.56882 | 49.97304 | 11.06383 | 109.0922 | -4.469062 | 28.47284 | 50.00122
9.5905 | 94.40449 | -3.75361 | 22.54596 | 50.006 | 11.06716 | 109.1335 | -4.171056 | 26.57096 | 50.01679 | 11.06716 | 109.1243 | -4.469485 | 28.4763 | 49.97681
9.593832 | 94.43734 | -3.753998 | 22.54696 | 50.03283 | 11.07217 | 109.1833 | -4.171632 | 26.5707 | 50.00361 | 11.07217 | 109.1753 | -4.470129 | 28.48111 | 49.9993
9.598832 | 94.4878 | -3.754543 | 22.55287 | 49.98846 | 11.07717 | 109.2328 | -4.172194 | 26.57475 | 50.01446 | 11.07717 | 109.2251 | -4.470806 | 28.48864 | 50.0187
9.603832 | 94.53757 | -3.755158 | 22.55761 | 50.00197 | 11.08217 | 109.2824 | -4.17276 | 26.58482 | 50.014 | 11.08217 | 109.2746 | -4.471467 | 28.49328 | 49.99706
9.607166 | 94.57156 | -3.755606 | 22.55916 | 49.99266 | 11.08717 | 109.3332 | -4.173332 | 26.58924 | 49.99828 | 11.08717 | 109.3242 | -4.47209 | 28.49658 | 49.99344
9.6105 | 94.60399 | -3.756033 | 22.55817 | 50.006 | 11.0905 | 109.3658 | -4.173732 | 26.58754 | 49.99174 | 11.0905 | 109.3578 | -4.472513 | 28.49842 | 49.99837
9.6155 | 94.65438 | -3.756653 | 22.55638 | 50.00289 | 11.0955 | 109.4161 | -4.174299 | 26.58672 | 50.0036 | 11.0955 | 109.4087 | -4.473196 | 28.49478 | 49.99878
9.620499 | 94.70469 | -3.757266 | 22.55873 | 50.005 | 11.1005 | 109.467 | -4.174782 | 26.5893 | 49.99257 | 11.1005 | 109.4587 | -4.473896 | 28.49092 | 49.99361
9.623834 | 94.73781 | -3.757718 | 22.56199 | 50.01691 | 11.1055 | 109.5177 | -4.17525 | 26.58915 | 49.99493 | 11.1055 | 109.5084 | -4.474554 | 28.49569 | 50.01172
9.627168 | 94.77081 | -3.758174 | 22.56422 | 49.9729 | 11.1105 | 109.5665 | -4.175817 | 26.59304 | 50.0136 | 11.1105 | 109.5581 | -4.475248 | 28.50999 | 50.01214
9.6305 | 94.80468 | -3.758702 | 22.5687 | 49.99324 | 11.1155 | 109.6154 | -4.176694 | 26.6012 | 49.99624 | 11.1155 | 109.6076 | -4.476056 | 28.5257 | 49.99406
9.635499 | 94.85382 | -3.759714 | 22.5778 | 49.99893 | 11.1205 | 109.6654 | -4.177312 | 26.60708 | 49.99334 | 11.1205 | 109.658 | -4.476822 | 28.53501 | 49.98844
9.6405 | 94.90368 | -3.760388 | 22.58293 | 50.01556 | 11.12383 | 109.6989 | -4.177616 | 26.60946 | 49.99834 | 11.12383 | 109.6921 | -4.477246 | 28.53401 | 50.00494
9.643832 | 94.93726 | -3.7608 | 22.58446 | 49.99606 | 11.12884 | 109.7495 | -4.17806 | 26.61396 | 49.99387 | 11.12884 | 109.741 | -4.477851 | 28.5282 | 49.99589
9.647168 | 94.97074 | -3.761203 | 22.58592 | 49.99902 | 11.13383 | 109.7997 | -4.178574 | 26.6192 | 49.9853 | 11.13383 | 109.7918 | -4.478468 | 28.52637 | 49.98393
9.652168 | 95.0216 | -3.761835 | 22.59298 | 49.99397 | 11.13883 | 109.8494 | -4.179161 | 26.62558 | 49.99086 | 11.13883 | 109.841 | -4.479103 | 28.53227 | 50.00532
9.657166 | 95.07049 | -3.762495 | 22.60073 | 49.99313 | 11.14383 | 109.8992 | -4.179754 | 26.62892 | 50.00221 | 11.14383 | 109.8911 | -4.479742 | 28.53685 | 50.01933
9.660499 | 95.10381 | -3.762966 | 22.60394 | 50.02178 | 11.14717 | 109.9321 | -4.180094 | 26.6296 | 50.00838 | 11.14717 | 109.9252 | -4.480183 | 28.53853 | 49.98917
9.663834 | 95.1373 | -3.763448 | 22.60713 | 50.00545 | 11.15217 | 109.9817 | -4.180598 | 26.63475 | 49.99642 | 11.15217 | 109.9741 | -4.480835 | 28.53978 | 50.0218
9.668832 | 95.18699 | -3.764125 | 22.6138 | 50.00281 | 11.15717 | 110.0322 | -4.181148 | 26.6404 | 50.00747 | 11.15717 | 110.025 | -4.48146 | 28.54717 | 49.95678
9.673832 | 95.23663 | -3.764804 | 22.61883 | 49.98931 | 11.16217 | 110.0826 | -4.181646 | 26.64414 | 49.9865 | 11.16217 | 110.0748 | -4.48206 | 28.55386 | 50.00988
9.677168 | 95.27109 | -3.765265 | 22.61916 | 50.00516 | 11.16717 | 110.1328 | -4.18209 | 26.64785 | 50.0143 | 11.16717 | 110.1251 | -4.482724 | 28.56068 | 49.99785
9.6805 | 95.30369 | -3.765738 | 22.61812 | 49.99346 | 11.17217 | 110.1829 | -4.182575 | 26.64915 | 49.9993 | 11.17217 | 110.1746 | -4.483452 | 28.56304 | 49.98988
9.683832 | 95.33691 | -3.766208 | 22.6189 | 49.99836 | 11.17717 | 110.233 | -4.183174 | 26.64362 | 49.98897 | 11.17717 | 110.2243 | -4.48421 | 28.56931 | 50.02248
9.688834 | 95.38716 | -3.766891 | 22.62253 | 49.988 | 11.1805 | 110.2663 | -4.183544 | 26.64114 | 50.00507 | 11.1805 | 110.2577 | -4.484643 | 28.57274 | 50.02128
9.693832 | 95.43732 | -3.767594 | 22.62633 | 49.98628 | 11.1855 | 110.315 | -4.184126 | 26.64863 | 50.01059 | 11.1855 | 110.3074 | -4.485262 | 28.57696 | 49.98668
9.697168 | 95.47099 | -3.768054 | 22.62875 | 50.01222 | 11.1905 | 110.366 | -4.184717 | 26.658 | 50.01672 | 11.1905 | 110.3574 | -4.485919 | 28.58174 | 49.99398
9.7005 | 95.50447 | -3.768481 | 22.63183 | 50.01871 | 11.1955 | 110.4164 | -4.185269 | 26.6604 | 49.98793 | 11.1955 | 110.4071 | -4.486664 | 28.58766 | 49.99515
9.705499 | 95.55272 | -3.769128 | 22.6351 | 50.01076 | 11.2005 | 110.4663 | -4.18574 | 26.66388 | 49.99094 | 11.2005 | 110.4589 | -4.487338 | 28.59111 | 49.97447
9.710499 | 95.60368 | -3.769803 | 22.6348 | 49.98854 | 11.2055 | 110.5164 | -4.186205 | 26.67283 | 49.99858 | 11.2055 | 110.5082 | -4.487934 | 28.59072 | 50.00971
9.713834 | 95.63712 | -3.770269 | 22.63629 | 50.0128 | 11.2105 | 110.5665 | -4.186741 | 26.67655 | 50.03117 | 11.2105 | 110.5579 | -4.48856 | 28.59052 | 50.02603
9.717168 | 95.67031 | -3.770752 | 22.64064 | 49.97187 | 11.21383 | 110.5986 | -4.187098 | 26.6735 | 49.9843 | 11.21383 | 110.591 | -4.488996 | 28.59112 | 49.99867
9.722168 | 95.72049 | -3.771455 | 22.6501 | 49.9956 | 11.21884 | 110.6489 | -4.18767 | 26.67477 | 50.00832 | 11.21884 | 110.6408 | -4.489672 | 28.60034 | 49.99588
9.727168 | 95.77079 | -3.772131 | 22.65568 | 50.02305 | 11.22383 | 110.699 | -4.188188 | 26.68362 | 49.99143 | 11.22383 | 110.69 | -4.490376 | 28.61132 | 49.99805
9.7305 | 95.80418 | -3.772548 | 22.65473 | 49.98227 | 11.22884 | 110.7488 | -4.188676 | 26.6888 | 49.99964 | 11.22884 | 110.7405 | -4.491053 | 28.61325 | 50.00656
9.733832 | 95.83718 | -3.772986 | 22.65277 | 50.01122 | 11.23383 | 110.7988 | -4.189194 | 26.68955 | 49.9984 | 11.23383 | 110.7916 | -4.491694 | 28.61052 | 49.98969
9.737168 | 95.86915 | -3.773452 | 22.65276 | 49.99497 | 11.23717 | 110.8326 | -4.189674 | 26.68877 | 49.97612 | 11.23717 | 110.8251 | -4.492074 | 28.61338 | 50.01308
9.742166 | 95.9197 | -3.774136 | 22.65922 | 49.99041 | 11.24216 | 110.882 | -4.190235 | 26.69087 | 50.01976 | 11.24216 | 110.8737 | -4.492678 | 28.62324 | 49.99126
9.747168 | 95.97009 | -3.77482 | 22.67156 | 50.01313 | 11.24717 | 110.9318 | -4.190742 | 26.6898 | 49.97222 | 11.24717 | 110.9238 | -4.493356 | 28.62684 | 50.01635
9.7505 | 96.00353 | -3.77529 | 22.67656 | 49.9877 | 11.25217 | 110.9819 | -4.191296 | 26.69145 | 49.99858 | 11.25217 | 110.974 | -4.494123 | 28.62294 | 49.98984
9.753834 | 96.037 | -3.775744 | 22.67834 | 50.00474 | 11.25717 | 111.0316 | -4.191889 | 26.69842 | 49.96386 | 11.25717 | 111.025 | -4.494769 | 28.62504 | 50.00369
9.758832 | 96.08626 | -3.776446 | 22.67841 | 50.00955 | 11.26217 | 111.0822 | -4.192426 | 26.70967 | 50.01098 | 11.26217 | 111.0738 | -4.495338 | 28.63779 | 50.01428
9.763832 | 96.13691 | -3.777128 | 22.68024 | 49.99469 | 11.26717 | 111.1316 | -4.192997 | 26.71564 | 49.95104 | 11.26717 | 111.124 | -4.495976 | 28.64674 | 49.98733
9.767168 | 96.16975 | -3.777559 | 22.68196 | 49.983 | 11.2705 | 111.1653 | -4.193372 | 26.71847 | 50.0347 | 11.2705 | 111.1569 | -4.496415 | 28.64763 | 50.0125
9.7705 | 96.20242 | -3.777965 | 22.68362 | 50.01141 | 11.2755 | 111.2152 | -4.193937 | 26.7221 | 49.99662 | 11.2755 | 111.2075 | -4.497174 | 28.65055 | 49.98336
9.775499 | 96.25316 | -3.77858 | 22.6861 | 49.99786 | 11.2805 | 111.266 | -4.194526 | 26.72164 | 50.00592 | 11.2805 | 111.257 | -4.497916 | 28.65752 | 50.0046
9.7805 | 96.30419 | -3.779252 | 22.68899 | 49.99822 | 11.2855 | 111.3159 | -4.195432 | 26.71978 | 49.98431 | 11.2855 | 111.3062 | -4.49864 | 28.66278 | 49.9968
9.783832 | 96.33686 | -3.77969 | 22.68899 | 49.97607 | 11.2905 | 111.3642 | -4.196396 | 26.72338 | 50.00156 | 11.2905 | 111.357 | -4.499298 | 28.6599 | 49.99812
9.787168 | 96.36924 | -3.78013 | 22.68902 | 50.0175 | 11.29384 | 111.3981 | -4.196754 | 26.73026 | 49.98474 | 11.29384 | 111.3899 | -4.4997 | 28.65912 | 50.01519
9.7905 | 96.40243 | -3.780578 | 22.69272 | 50.02004 | 11.29884 | 111.4495 | -4.197209 | 26.74207 | 50.00936 | 11.29884 | 111.4408 | -4.500297 | 28.66936 | 50.00824
9.7955 | 96.45295 | -3.781351 | 22.70448 | 49.99628 | 11.30383 | 111.4993 | -4.197698 | 26.75038 | 50.00563 | 11.30383 | 111.4908 | -4.500902 | 28.6832 | 49.9836
9.8005 | 96.50278 | -3.782376 | 22.71393 | 50.01841 | 11.30884 | 111.5488 | -4.198308 | 26.75295 | 50.00479 | 11.30884 | 111.5406 | -4.50186 | 28.68921 | 49.99744
9.803832 | 96.53644 | -3.782842 | 22.71182 | 49.98111 | 11.31383 | 111.5982 | -4.198908 | 26.75169 | 49.97858 | 11.31383 | 111.5909 | -4.50276 | 28.69118 | 50.0154
9.807168 | 96.56926 | -3.783276 | 22.70815 | 49.99528 | 11.31883 | 111.6483 | -4.199414 | 26.74938 | 50.02012 | 11.31883 | 111.6404 | -4.503402 | 28.69087 | 49.99458
9.812166 | 96.62051 | -3.7839 | 22.70788 | 50.00024 | 11.32383 | 111.6978 | -4.199887 | 26.7487 | 49.98793 | 11.32383 | 111.69 | -4.504032 | 28.69038 | 49.99633
9.817166 | 96.67003 | -3.78452 | 22.71556 | 49.9985 | 11.32717 | 111.731 | -4.200214 | 26.75091 | 50.01264 | 11.32717 | 111.7234 | -4.50447 | 28.6928 | 49.97561
9.8205 | 96.70288 | -3.784956 | 22.72176 | 49.9918 | 11.33217 | 111.7815 | -4.200855 | 26.75742 | 49.98926 | 11.33217 | 111.7736 | -4.505153 | 28.70232 | 50.01282
9.823834 | 96.73632 | -3.785428 | 22.72595 | 50.00578 | 11.33717 | 111.832 | -4.20155 | 26.7667 | 50.01928 | 11.33717 | 111.8247 | -4.505818 | 28.70729 | 49.9825
9.828832 | 96.78586 | -3.786128 | 22.72802 | 50.01168 | 11.34217 | 111.882 | -4.202128 | 26.76863 | 50.00986 | 11.34217 | 111.8728 | -4.506481 | 28.70215 | 50.009
9.833832 | 96.83666 | -3.786811 | 22.72618 | 49.9918 | 11.34717 | 111.931 | -4.202684 | 26.76656 | 49.99002 | 11.34717 | 111.9232 | -4.507367 | 28.70119 | 50.0056
9.837168 | 96.87051 | -3.787236 | 22.72499 | 49.97446 | 11.35217 | 111.982 | -4.203192 | 26.76608 | 50.00921 | 11.35217 | 111.974 | -4.508194 | 28.71152 | 49.99304
9.8405 | 96.90314 | -3.78766 | 22.72778 | 50.00144 | 11.35717 | 112.0317 | -4.203632 | 26.77228 | 49.96806 | 11.35717 | 112.0249 | -4.508847 | 28.72033 | 50.004
9.843832 | 96.93625 | -3.788086 | 22.73304 | 49.99253 | 11.3605 | 112.0641 | -4.203962 | 26.77651 | 50.02332 | 11.3605 | 112.0576 | -4.509278 | 28.72361 | 49.97752
9.848832 | 96.98592 | -3.788745 | 22.74618 | 50.0008 | 11.3655 | 112.1147 | -4.204688 | 26.78278 | 49.9919 | 11.3655 | 112.1068 | -4.509896 | 28.72567 | 50.0004
9.853832 | 97.0358 | -3.789476 | 22.75492 | 50.00478 | 11.3705 | 112.1647 | -4.206054 | 26.7885 | 50.03365 | 11.3705 | 112.1567 | -4.51052 | 28.73185 | 50.03292
9.857166 | 97.0697 | -3.789944 | 22.75636 | 50.00903 | 11.3755 | 112.215 | -4.206835 | 26.79175 | 49.98862 | 11.3755 | 112.2069 | -4.511135 | 28.73861 | 49.98851
9.8605 | 97.10292 | -3.790384 | 22.7558 | 50.01791 | 11.3805 | 112.2649 | -4.207252 | 26.79639 | 49.99416 | 11.3805 | 112.2563 | -4.51182 | 28.741 | 50.00981
9.8655 | 97.15234 | -3.79091 | 22.75434 | 49.98912 | 11.38383 | 112.2982 | -4.207519 | 26.7985 | 50.02201 | 11.38383 | 112.2895 | -4.512283 | 28.73989 | 49.99463
9.870499 | 97.20299 | -3.791322 | 22.7555 | 50.02084 | 11.38883 | 112.3485 | -4.208044 | 26.79562 | 50.0093 | 11.38883 | 112.3394 | -4.513102 | 28.7429 | 50.00894
9.873834 | 97.23618 | -3.791608 | 22.76058 | 49.99738 | 11.39383 | 112.3998 | -4.208881 | 26.79807 | 49.9837 | 11.39383 | 112.3901 | -4.513853 | 28.75596 | 49.97739
9.877168 | 97.26961 | -3.79193 | 22.76728 | 49.99934 | 11.39883 | 112.4483 | -4.20947 | 26.81462 | 50.00137 | 11.39883 | 112.4406 | -4.514506 | 28.76652 | 49.9994
9.882166 | 97.31955 | -3.792304 | 22.77101 | 50.02146 | 11.40383 | 112.4976 | -4.209949 | 26.8289 | 49.99388 | 11.40383 | 112.4893 | -4.515108 | 28.76945 | 50.0344
9.887168 | 97.37035 | -3.792601 | 22.77036 | 49.96769 | 11.40883 | 112.5483 | -4.210447 | 26.825 | 49.9834 | 11.40883 | 112.5397 | -4.515719 | 28.76912 | 49.98972
9.8905 | 97.40381 | -3.792824 | 22.7713 | 49.9841 | 11.41383 | 112.5979 | -4.210959 | 26.81864 | 50.0312 | 11.41383 | 112.5902 | -4.516412 | 28.77002 | 50.00836
9.893832 | 97.43689 | -3.793092 | 22.77443 | 50.01169 | 11.41717 | 112.6308 | -4.211283 | 26.81908 | 49.99216 | 11.41717 | 112.6228 | -4.516882 | 28.77114 | 50.00209
9.897168 | 97.46981 | -3.793356 | 22.77762 | 49.99509 | 11.42217 | 112.6819 | -4.211804 | 26.8242 | 49.99096 | 11.42217 | 112.6729 | -4.5176 | 28.77143 | 49.99934
9.902168 | 97.51879 | -3.793726 | 22.77666 | 50.00314 | 11.42717 | 112.7319 | -4.212334 | 26.82555 | 50.02726 | 11.42717 | 112.7227 | -4.518259 | 28.77448 | 50.00148
9.907166 | 97.56891 | -3.79409 | 22.77602 | 49.99406 | 11.43217 | 112.7815 | -4.212854 | 26.82719 | 49.98372 | 11.43217 | 112.7732 | -4.518917 | 28.7838 | 49.99142
9.910499 | 97.60407 | -3.794342 | 22.777 | 49.99068 | 11.43716 | 112.8316 | -4.213383 | 26.8342 | 50.04691 | 11.43716 | 112.8235 | -4.519558 | 28.79218 | 50.01322
9.913834 | 97.63691 | -3.794678 | 22.77974 | 50.029 | 11.4405 | 112.8642 | -4.213772 | 26.83994 | 49.97259 | 11.4405 | 112.8564 | -4.52 | 28.79298 | 50.01112
9.918832 | 97.68653 | -3.795379 | 22.78795 | 50.00452 | 11.4455 | 112.9144 | -4.21435 | 26.84436 | 50.00746 | 11.4455 | 112.9072 | -4.520671 | 28.7919 | 49.99488
9.923832 | 97.73639 | -3.796092 | 22.79353 | 49.97696 | 11.4505 | 112.9652 | -4.214871 | 26.84629 | 50.00542 | 11.4505 | 112.9573 | -4.521314 | 28.80031 | 50.01828
9.927168 | 97.76978 | -3.796417 | 22.7941 | 49.99424 | 11.4555 | 113.0151 | -4.215372 | 26.84532 | 50.00867 | 11.4555 | 113.0066 | -4.521984 | 28.81525 | 49.98818
9.9305 | 97.80374 | -3.796705 | 22.79506 | 49.99856 | 11.4605 | 113.0643 | -4.215869 | 26.84753 | 50.004 | 11.4605 | 113.0569 | -4.522664 | 28.82083 | 49.97534
9.935499 | 97.85366 | -3.797204 | 22.79781 | 50.01054 | 11.4655 | 113.1147 | -4.21645 | 26.85112 | 49.98791 | 11.4655 | 113.1066 | -4.523537 | 28.81781 | 50.02453
9.9405 | 97.90305 | -3.797772 | 22.80208 | 49.98382 | 11.4705 | 113.1642 | -4.217054 | 26.85519 | 50.02698 | 11.4705 | 113.1563 | -4.524285 | 28.821 | 49.98836
9.943832 | 97.93689 | -3.798236 | 22.80423 | 49.99596 | 11.47383 | 113.1982 | -4.217408 | 26.85497 | 49.97543 | 11.47383 | 113.1903 | -4.524694 | 28.82552 | 49.98924
9.947168 | 97.96919 | -3.798738 | 22.80545 | 50.01466 | 11.47884 | 113.2485 | -4.217896 | 26.86096 | 50.01672 | 11.47884 | 113.2393 | -4.525257 | 28.82471 | 49.99832
9.9505 | 98.00298 | -3.799143 | 22.80879 | 49.9802 | 11.48383 | 113.2989 | -4.218399 | 26.86621 | 50.00791 | 11.48383 | 113.2898 | -4.525879 | 28.81806 | 50.0155
9.955499 | 98.05178 | -3.799972 | 22.81462 | 50.00571 | 11.48883 | 113.3482 | -4.21899 | 26.87569 | 50.00515 | 11.48883 | 113.3394 | -4.526563 | 28.82345 | 49.99264
9.960499 | 98.10231 | -3.800553 | 22.81796 | 49.98648 | 11.49384 | 113.3993 | -4.219578 | 26.8814 | 50.03344 | 11.49384 | 113.3898 | -4.527275 | 28.83808 | 49.9836
9.963834 | 98.13605 | -3.800924 | 22.81955 | 49.99662 | 11.49883 | 113.4483 | -4.220112 | 26.88249 | 49.98369 | 11.49883 | 113.4384 | -4.527924 | 28.84811 | 50.0131
9.967168 | 98.16984 | -3.8013 | 22.82098 | 50.01481 | 11.50384 | 113.4972 | -4.220663 | 26.88186 | 50.00152 | 11.50384 | 113.4898 | -4.528546 | 28.85221 | 49.99974
9.972168 | 98.21925 | -3.801962 | 22.82516 | 49.99938 | 11.50717 | 113.5306 | -4.221057 | 26.88577 | 49.99254 | 11.50717 | 113.5232 | -4.528978 | 28.85285 | 50.0234
9.977168 | 98.2691 | -3.802847 | 22.82844 | 49.98897 | 11.51217 | 113.5814 | -4.221626 | 26.88905 | 50.00667 | 11.51217 | 113.5728 | -4.52976 | 28.85515 | 49.98506
9.9805 | 98.3017 | -3.803508 | 22.83028 | 50.00508 | 11.51717 | 113.6318 | -4.222164 | 26.89148 | 49.99594 | 11.51717 | 113.6232 | -4.530578 | 28.85653 | 49.99694
9.983832 | 98.33592 | -3.804403 | 22.83862 | 50.00126 | 11.52217 | 113.6807 | -4.222694 | 26.89675 | 50.0023 | 11.52217 | 113.6734 | -4.531205 | 28.85573 | 50.0005
9.987168 | 98.36969 | -3.805124 | 22.85002 | 49.99248 | 11.52717 | 113.7307 | -4.223246 | 26.90252 | 49.97986 | 11.52717 | 113.723 | -4.531862 | 28.85862 | 49.99066
9.992166 | 98.41816 | -3.805759 | 22.86197 | 50.00862 | 11.5305 | 113.7648 | -4.223592 | 26.90494 | 50.01848 | 11.5305 | 113.7561 | -4.532321 | 28.86492 | 50.02115
9.997168 | 98.46848 | -3.806341 | 22.86251 | 50.00869 | 11.5355 | 113.8147 | -4.224074 | 26.90764 | 49.99214 | 11.5355 | 113.8063 | -4.532991 | 28.87866 | 49.98374
10.0005 | 98.50178 | -3.806735 | 22.85938 | 50.01783 | 11.5405 | 113.8649 | -4.224585 | 26.91002 | 50.00078 | 11.5405 | 113.8562 | -4.533616 | 28.89079 | 50.02186
10.00383 | 98.53549 | -3.807113 | 22.86078 | 49.97312 | 11.5455 | 113.9142 | -4.225141 | 26.91022 | 49.9962 | 11.5455 | 113.9059 | -4.534256 | 28.8964 | 50.00635
10.00883 | 98.58582 | -3.807705 | 22.87311 | 49.99776 | 11.5505 | 113.9645 | -4.225711 | 26.91235 | 49.97454 | 11.5505 | 113.9564 | -4.534931 | 28.89756 | 49.99594
10.01383 | 98.63612 | -3.808322 | 22.88506 | 49.98098 | 11.5555 | 114.0147 | -4.226224 | 26.91705 | 49.99896 | 11.5555 | 114.0059 | -4.535588 | 28.898 | 50.00034
10.01717 | 98.67026 | -3.808872 | 22.88654 | 50.00306 | 11.5605 | 114.0644 | -4.226696 | 26.92205 | 49.9952 | 11.5605 | 114.0557 | -4.536215 | 28.90206 | 49.98282
10.0205 | 98.70224 | -3.8094 | 22.88172 | 50.00076 | 11.56383 | 114.0978 | -4.227029 | 26.92291 | 49.97532 | 11.56383 | 114.0894 | -4.536652 | 28.90391 | 50.00354
10.0255 | 98.75164 | -3.810135 | 22.87868 | 50.00991 | 11.56883 | 114.1476 | -4.227524 | 26.92617 | 50.0216 | 11.56883 | 114.1396 | -4.537338 | 28.90632 | 50.01034
10.0305 | 98.80139 | -3.81079 | 22.88586 | 50.00882 | 11.57383 | 114.1979 | -4.228043 | 26.93296 | 49.96146 | 11.57383 | 114.189 | -4.537987 | 28.908 | 50.00104
10.03383 | 98.83593 | -3.811219 | 22.89436 | 50.00224 | 11.57883 | 114.2484 | -4.228554 | 26.94081 | 50.0067 | 11.57883 | 114.2389 | -4.538627 | 28.91494 | 49.9982
10.03717 | 98.86891 | -3.81164 | 22.9006 | 50.0084 | 11.58383 | 114.2971 | -4.229033 | 26.94287 | 49.99598 | 11.58383 | 114.2896 | -4.539258 | 28.91844 | 50.02646
10.0405 | 98.90231 | -3.812058 | 22.90292 | 49.99426 | 11.58717 | 114.3312 | -4.22934 | 26.9435 | 49.94422 | 11.58717 | 114.3236 | -4.539726 | 28.9217 | 49.95962
10.0455 | 98.9521 | -3.812678 | 22.89972 | 49.9854 | 11.59217 | 114.3813 | -4.229894 | 26.94809 | 50.02258 | 11.59217 | 114.3724 | -4.540364 | 28.91938 | 50.00544
10.0505 | 99.00172 | -3.813315 | 22.89354 | 49.99696 | 11.59717 | 114.4314 | -4.230472 | 26.95267 | 49.98348 | 11.59717 | 114.4223 | -4.541031 | 28.92094 | 49.97394
10.05383 | 99.03553 | -3.813794 | 22.89022 | 50.0149 | 11.60217 | 114.4806 | -4.23106 | 26.95025 | 50.01795 | 11.60217 | 114.4723 | -4.541702 | 28.9275 | 50.01354
10.05717 | 99.06803 | -3.814282 | 22.89073 | 49.98806 | 11.60717 | 114.531 | -4.2316 | 26.95011 | 49.9924 | 11.60717 | 114.5218 | -4.542342 | 28.9364 | 50.02799
10.06217 | 99.11874 | -3.815017 | 22.90008 | 50.00205 | 11.61217 | 114.5804 | -4.232133 | 26.95474 | 49.99783 | 11.61217 | 114.5723 | -4.54295 | 28.94287 | 49.97208
10.06717 | 99.16853 | -3.81568 | 22.9106 | 50.00172 | 11.61716 | 114.6313 | -4.23268 | 26.9611 | 49.97788 | 11.61716 | 114.6223 | -4.54368 | 28.95131 | 50.02539
10.0705 | 99.20181 | -3.816113 | 22.91727 | 49.9926 | 11.6205 | 114.6642 | -4.233084 | 26.96168 | 50.02578 | 11.6205 | 114.6559 | -4.544178 | 28.9544 | 50.00634
10.07383 | 99.23509 | -3.816544 | 22.92055 | 49.99815 | 11.6255 | 114.7142 | -4.233657 | 26.9626 | 50.00696 | 11.6255 | 114.706 | -4.544867 | 28.95798 | 49.9961
10.07883 | 99.28556 | -3.817222 | 22.92147 | 50.0144 | 11.6305 | 114.7644 | -4.234174 | 26.97026 | 50.01949 | 11.6305 | 114.7566 | -4.545534 | 28.96106 | 50.01528
10.08383 | 99.33649 | -3.817969 | 22.92262 | 50.00143 | 11.6355 | 114.8139 | -4.23469 | 26.97988 | 49.98834 | 11.6355 | 114.8054 | -4.54622 | 28.96599 | 49.99652
10.08717 | 99.36954 | -3.818748 | 22.92384 | 50.01602 | 11.6405 | 114.8638 | -4.235261 | 26.98158 | 50.0145 | 11.6405 | 114.8549 | -4.54687 | 28.96785 | 49.9934
10.0905 | 99.40106 | -3.819561 | 22.92707 | 49.9805 | 11.6455 | 114.9137 | -4.235821 | 26.979 | 49.98562 | 11.6455 | 114.9048 | -4.547447 | 28.9708 | 50.00386
10.09383 | 99.43426 | -3.820016 | 22.93028 | 50.00296 | 11.6505 | 114.9648 | -4.236351 | 26.98252 | 49.9939 | 11.6505 | 114.9562 | -4.548082 | 28.97558 | 50.00039
10.09883 | 99.48455 | -3.82062 | 22.9376 | 49.99262 | 11.65383 | 114.9983 | -4.236666 | 26.98827 | 50.01415 | 11.65383 | 114.9892 | -4.548535 | 28.97776 | 50.00793
10.10383 | 99.53497 | -3.821214 | 22.94506 | 49.97264 | 11.65883 | 115.0476 | -4.237158 | 26.99248 | 50.00221 | 11.65883 | 115.0388 | -4.54922 | 28.9787 | 49.99048
10.10717 | 99.56788 | -3.821664 | 22.94866 | 50.02448 | 11.66383 | 115.097 | -4.237706 | 26.99008 | 49.97674 | 11.66383 | 115.089 | -4.549869 | 28.98195 | 50.0006
10.1105 | 99.60068 | -3.822131 | 22.95285 | 49.99046 | 11.66883 | 115.1474 | -4.238293 | 26.99256 | 50.00226 | 11.66883 | 115.1388 | -4.55067 | 28.98996 | 50.00696
10.1155 | 99.6507 | -3.822772 | 22.95588 | 49.99459 | 11.67383 | 115.1971 | -4.238892 | 27.0018 | 49.99084 | 11.67383 | 115.189 | -4.551452 | 28.9949 | 49.98191
10.1205 | 99.70088 | -3.82339 | 22.95493 | 50.02138 | 11.67717 | 115.2302 | -4.239296 | 27.00628 | 50.02119 | 11.67717 | 115.2218 | -4.551888 | 28.99704 | 50.0268
10.12383 | 99.73525 | -3.823842 | 22.9542 | 49.99752 | 11.68217 | 115.2806 | -4.2399 | 27.00543 | 49.98765 | 11.68217 | 115.2714 | -4.552512 | 29.00466 | 49.9993
10.12717 | 99.76958 | -3.824284 | 22.95807 | 49.99154 | 11.68716 | 115.3316 | -4.24049 | 27.00508 | 50.00814 | 11.68716 | 115.3221 | -4.553119 | 29.00836 | 49.99992
10.13217 | 99.81844 | -3.82493 | 22.96868 | 50.00357 | 11.69217 | 115.3805 | -4.241054 | 27.0145 | 49.99834 | 11.69217 | 115.3721 | -4.553793 | 29.0061 | 49.999
10.13717 | 99.86766 | -3.825548 | 22.9757 | 50.00035 | 11.69717 | 115.4308 | -4.24159 | 27.02265 | 49.98105 | 11.69717 | 115.4223 | -4.554448 | 29.00574 | 49.99365
10.1405 | 99.90124 | -3.825994 | 22.97578 | 50.01575 | 11.70217 | 115.4804 | -4.242109 | 27.02207 | 50.0068 | 11.70217 | 115.4716 | -4.55508 | 29.01042 | 50.00487
10.14383 | 99.9343 | -3.826441 | 22.97284 | 50.00394 | 11.70717 | 115.5305 | -4.242672 | 27.01757 | 49.9772 | 11.70717 | 115.5217 | -4.555675 | 29.01346 | 49.99106
10.14717 | 99.96789 | -3.82687 | 22.97146 | 49.9775 | 11.7105 | 115.5643 | -4.24303 | 27.01664 | 50.00212 | 11.7105 | 115.5556 | -4.55611 | 29.0168 | 49.9821
10.15217 | 100.0186 | -3.827528 | 22.9752 | 50.0043 | 11.7155 | 115.6141 | -4.243539 | 27.02157 | 50.0101 | 11.7155 | 115.605 | -4.556803 | 29.02119 | 50.00014
10.15717 | 100.069 | -3.828172 | 22.98397 | 49.98008 | 11.7205 | 115.6637 | -4.244054 | 27.02982 | 49.98534 | 11.7205 | 115.6555 | -4.557482 | 29.02469 | 50.03447
10.1605 | 100.1022 | -3.828622 | 22.98942 | 50.01851 | 11.7255 | 115.7138 | -4.244711 | 27.03854 | 49.98304 | 11.7255 | 115.7053 | -4.558136 | 29.03382 | 49.99168
10.16383 | 100.1351 | -3.82906 | 22.99158 | 49.97331 | 11.7305 | 115.7641 | -4.245786 | 27.0469 | 49.99048 | 11.7305 | 115.7548 | -4.558737 | 29.04441 | 50.00544
10.16883 | 100.1849 | -3.829712 | 22.99304 | 50.01442 | 11.73383 | 115.7967 | -4.24638 | 27.04794 | 50.02109 | 11.73383 | 115.7876 | -4.55916 | 29.04711 | 49.97787
10.17383 | 100.2347 | -3.830384 | 22.99512 | 50.01084 | 11.73883 | 115.8467 | -4.246934 | 27.047 | 50.0033 | 11.73883 | 115.8387 | -4.559838 | 29.04406 | 50.00928
10.17717 | 100.2674 | -3.830834 | 22.9998 | 49.99488 | 11.74384 | 115.8973 | -4.247442 | 27.04919 | 49.96906 | 11.74384 | 115.8878 | -4.560508 | 29.04456 | 50.0119
10.1805 | 100.3007 | -3.831295 | 23.00553 | 49.99089 | 11.74883 | 115.9473 | -4.247974 | 27.05991 | 50.00688 | 11.74883 | 115.9386 | -4.561142 | 29.05277 | 49.98424
10.1855 | 100.3518 | -3.831963 | 23.01027 | 49.99563 | 11.75384 | 115.9965 | -4.24851 | 27.0683 | 50.00537 | 11.75384 | 115.9879 | -4.561913 | 29.05909 | 50.00312
10.1905 | 100.4016 | -3.832611 | 23.00938 | 50.00426 | 11.75883 | 116.0469 | -4.249019 | 27.06872 | 50.0116 | 11.75883 | 116.0384 | -4.56271 | 29.063 | 50.0093
10.19383 | 100.4352 | -3.833052 | 23.00694 | 49.99324 | 11.76383 | 116.0976 | -4.24957 | 27.06644 | 49.9996 | 11.76383 | 116.0891 | -4.563526 | 29.06742 | 50.0025
10.19717 | 100.4678 | -3.8335 | 23.00429 | 50.00614 | 11.76717 | 116.1304 | -4.250017 | 27.0673 | 49.98426 | 11.76717 | 116.1212 | -4.563963 | 29.07126 | 50.01629
10.2005 | 100.5003 | -3.833918 | 23.00464 | 49.99378 | 11.77217 | 116.1807 | -4.25055 | 27.06863 | 50.01026 | 11.77217 | 116.1719 | -4.564604 | 29.07146 | 50.00351
10.2055 | 100.5509 | -3.834588 | 23.00806 | 50.00294 | 11.77717 | 116.2304 | -4.251041 | 27.07312 | 50.01198 | 11.77717 | 116.2214 | -4.565217 | 29.07652 | 49.9831
10.2105 | 100.6014 | -3.835256 | 23.01218 | 50.01752 | 11.78217 | 116.2805 | -4.251542 | 27.08004 | 50.00284 | 11.78217 | 116.2712 | -4.565854 | 29.08662 | 50.01108
10.21383 | 100.6344 | -3.83565 | 23.01373 | 50.00438 | 11.78717 | 116.3307 | -4.25211 | 27.08552 | 50.02219 | 11.78717 | 116.3215 | -4.566563 | 29.09458 | 50.0105
10.21717 | 100.6683 | -3.836039 | 23.01481 | 49.98542 | 11.79217 | 116.3807 | -4.252705 | 27.08746 | 49.99726 | 11.79217 | 116.3722 | -4.567269 | 29.09575 | 49.98206
10.22217 | 100.7183 | -3.836587 | 23.02421 | 50.01339 | 11.79717 | 116.4299 | -4.253337 | 27.08747 | 50.0046 | 11.79717 | 116.4222 | -4.567929 | 29.09482 | 50.02954
10.22717 | 100.7683 | -3.837211 | 23.0352 | 49.96844 | 11.8005 | 116.4631 | -4.25375 | 27.09031 | 50.00898 | 11.8005 | 116.455 | -4.568352 | 29.09486 | 49.96822
10.2305 | 100.801 | -3.837795 | 23.03894 | 49.99994 | 11.8055 | 116.5136 | -4.254318 | 27.09721 | 49.99946 | 11.8055 | 116.5048 | -4.569028 | 29.0996 | 50.00483
10.23383 | 100.8335 | -3.838494 | 23.03866 | 50.01563 | 11.8105 | 116.564 | -4.254822 | 27.10893 | 49.99524 | 11.8105 | 116.5557 | -4.56971 | 29.10724 | 50.01616
10.23883 | 100.884 | -3.839243 | 23.03564 | 49.98776 | 11.8155 | 116.6141 | -4.255334 | 27.1179 | 50.00219 | 11.8155 | 116.6047 | -4.570364 | 29.11457 | 49.98196
10.24383 | 100.9348 | -3.839794 | 23.03809 | 50.03011 | 11.8205 | 116.6638 | -4.255846 | 27.11968 | 50.00336 | 11.8205 | 116.6558 | -4.570945 | 29.12197 | 50.0076
10.24717 | 100.9681 | -3.840193 | 23.0434 | 49.95272 | 11.82383 | 116.6969 | -4.256196 | 27.11975 | 49.97735 | 11.82383 | 116.6894 | -4.571342 | 29.12662 | 50.0254
10.2505 | 101.0021 | -3.840632 | 23.04797 | 50.01165 | 11.82883 | 116.7467 | -4.256697 | 27.1195 | 49.9906 | 11.82883 | 116.7385 | -4.572012 | 29.12726 | 50.00201
10.25383 | 101.0347 | -3.84108 | 23.05064 | 50.02641 | 11.83383 | 116.7963 | -4.257211 | 27.12068 | 50.00062 | 11.83383 | 116.7869 | -4.57288 | 29.12732 | 49.97984
10.25883 | 101.0839 | -3.841707 | 23.05408 | 49.99434 | 11.83883 | 116.847 | -4.25769 | 27.12324 | 50.01084 | 11.83883 | 116.838 | -4.573966 | 29.131 | 50.01546
10.26383 | 101.1345 | -3.842322 | 23.05818 | 49.9916 | 11.84383 | 116.8963 | -4.258168 | 27.12851 | 50.01518 | 11.84383 | 116.8883 | -4.574646 | 29.13758 | 50.00313
10.26717 | 101.1674 | -3.84275 | 23.06276 | 50.00572 | 11.84883 | 116.9469 | -4.258663 | 27.1323 | 50.00139 | 11.84883 | 116.9379 | -4.5753 | 29.14471 | 49.98678
10.2705 | 101.201 | -3.843148 | 23.06452 | 49.98578 | 11.85383 | 116.9964 | -4.259204 | 27.13296 | 49.96254 | 11.85383 | 116.988 | -4.575934 | 29.15537 | 49.98928
10.2755 | 101.2511 | -3.843704 | 23.06191 | 50.0017 | 11.85717 | 117.0303 | -4.25963 | 27.13422 | 50.01412 | 11.85717 | 117.0215 | -4.576338 | 29.16002 | 50.02083
10.2805 | 101.3016 | -3.844306 | 23.06224 | 50.01739 | 11.86217 | 117.0798 | -4.260272 | 27.14004 | 49.99438 | 11.86217 | 117.0718 | -4.576916 | 29.16346 | 49.9729
10.28383 | 101.3345 | -3.844728 | 23.0652 | 49.98089 | 11.86716 | 117.1307 | -4.260803 | 27.1481 | 50.01978 | 11.86716 | 117.1206 | -4.577544 | 29.16192 | 50.02234
10.28717 | 101.3681 | -3.845174 | 23.07056 | 49.99522 | 11.87217 | 117.1803 | -4.261268 | 27.15188 | 50.00699 | 11.87217 | 117.1717 | -4.578176 | 29.16301 | 50.01818
10.29217 | 101.4176 | -3.845987 | 23.07781 | 49.99338 | 11.87717 | 117.2303 | -4.261734 | 27.15233 | 49.98661 | 11.87717 | 117.2224 | -4.578818 | 29.16554 | 50.00183
10.29717 | 101.4672 | -3.846836 | 23.08023 | 50.02439 | 11.8805 | 117.2632 | -4.262106 | 27.1518 | 49.97317 | 11.8805 | 117.2544 | -4.579248 | 29.16727 | 49.9848
10.3005 | 101.5018 | -3.847261 | 23.08075 | 49.98265 | 11.8855 | 117.3131 | -4.262628 | 27.15604 | 50.01047 | 11.8855 | 117.3034 | -4.57985 | 29.17054 | 49.99958
10.30383 | 101.536 | -3.847666 | 23.08184 | 50.01915 | 11.8905 | 117.3636 | -4.263148 | 27.16362 | 49.97756 | 11.8905 | 117.3546 | -4.58043 | 29.17931 | 49.9968
10.30717 | 101.5682 | -3.848082 | 23.08556 | 49.99696 | 11.8955 | 117.4132 | -4.26368 | 27.1642 | 50.00628 | 11.8955 | 117.4045 | -4.581076 | 29.18716 | 49.99558
10.31217 | 101.6177 | -3.84871 | 23.09367 | 49.99854 | 11.9005 | 117.4646 | -4.264234 | 27.16044 | 50.02411 | 11.9005 | 117.4551 | -4.581758 | 29.19184 | 49.998
10.31717 | 101.6679 | -3.849296 | 23.09982 | 49.98575 | 11.9055 | 117.5134 | -4.264774 | 27.16368 | 50.0028 | 11.9055 | 117.5046 | -4.58239 | 29.19492 | 50.00165
10.3205 | 101.7014 | -3.849609 | 23.10212 | 49.98861 | 11.9105 | 117.5628 | -4.265342 | 27.17564 | 50.00184 | 11.9105 | 117.5545 | -4.582976 | 29.2005 | 50.0127
10.32383 | 101.7351 | -3.85003 | 23.10682 | 50.02847 | 11.91383 | 117.5953 | -4.265776 | 27.18501 | 50.01612 | 11.91383 | 117.5879 | -4.58337 | 29.20362 | 50.01101
10.32883 | 101.7846 | -3.85027 | 23.10487 | 49.99074 | 11.91883 | 117.6454 | -4.266546 | 27.18894 | 49.9849 | 11.91883 | 117.6374 | -4.584024 | 29.2105 | 49.99584
10.33383 | 101.835 | -3.850406 | 23.10104 | 50.02878 | 11.92383 | 117.6958 | -4.26707 | 27.1853 | 50.01885 | 11.92383 | 117.687 | -4.584656 | 29.21713 | 50.00116
10.33717 | 101.8683 | -3.850537 | 23.09998 | 49.99153 | 11.92883 | 117.7462 | -4.267486 | 27.18248 | 50.00392 | 11.92883 | 117.7372 | -4.585374 | 29.21837 | 49.98648
10.3405 | 101.9019 | -3.850652 | 23.10183 | 49.98222 | 11.93383 | 117.7955 | -4.267951 | 27.1861 | 50.038 | 11.93383 | 117.7876 | -4.586126 | 29.21476 | 49.98141
10.34383 | 101.935 | -3.850778 | 23.10813 | 50.00338 | 11.93883 | 117.8459 | -4.268472 | 27.18984 | 50.00105 | 11.93883 | 117.838 | -4.58683 | 29.21448 | 50.00102
10.34883 | 101.9849 | -3.850996 | 23.11724 | 49.99954 | 11.94383 | 117.896 | -4.268984 | 27.19298 | 49.99226 | 11.94383 | 117.8877 | -4.587516 | 29.21787 | 49.99384
10.35383 | 102.0346 | -3.851244 | 23.1209 | 50.00152 | 11.94717 | 117.9293 | -4.269354 | 27.19538 | 49.99807 | 11.94717 | 117.9215 | -4.587952 | 29.21888 | 50.02195
10.35717 | 102.0691 | -3.851487 | 23.11841 | 49.96125 | 11.95217 | 117.9793 | -4.269906 | 27.201 | 49.99774 | 11.95217 | 117.9707 | -4.588592 | 29.22451 | 49.99854
10.3605 | 102.1025 | -3.851748 | 23.11403 | 50.01379 | 11.95717 | 118.0298 | -4.270474 | 27.2045 | 49.97941 | 11.95717 | 118.0196 | -4.589218 | 29.23685 | 49.97634
10.3655 | 102.152 | -3.852125 | 23.11338 | 49.9963 | 11.96217 | 118.0792 | -4.27104 | 27.20669 | 50.00756 | 11.96217 | 118.0704 | -4.58989 | 29.24704 | 50.02566
10.3705 | 102.2009 | -3.852403 | 23.11875 | 50.02468 | 11.96717 | 118.1294 | -4.27166 | 27.2103 | 50.02269 | 11.96717 | 118.1202 | -4.590496 | 29.25055 | 49.98691
10.37383 | 102.2346 | -3.852572 | 23.1225 | 49.99052 | 11.9705 | 118.1628 | -4.272114 | 27.21669 | 49.99006 | 11.9705 | 118.1548 | -4.590896 | 29.25036 | 49.98105
10.37717 | 102.2683 | -3.85281 | 23.1262 | 49.98198 | 11.9755 | 118.2123 | -4.272783 | 27.22432 | 49.99746 | 11.9755 | 118.2042 | -4.591512 | 29.25046 | 50.01369
10.38217 | 102.3186 | -3.853586 | 23.13404 | 50.0011 | 11.9805 | 118.2631 | -4.273395 | 27.22498 | 49.97782 | 11.9805 | 118.2536 | -4.592162 | 29.24685 | 49.99824
10.38717 | 102.369 | -3.854515 | 23.1397 | 50.0095 | 11.9855 | 118.3128 | -4.273914 | 27.22246 | 50.00534 | 11.9855 | 118.3044 | -4.59282 | 29.24614 | 49.98111
10.3905 | 102.4022 | -3.85487 | 23.13911 | 49.99455 | 11.9905 | 118.3634 | -4.27439 | 27.22458 | 49.98644 | 11.9905 | 118.3539 | -4.59346 | 29.25426 | 50.03571
10.39383 | 102.4353 | -3.855156 | 23.13794 | 49.99082 | 11.9955 | 118.4119 | -4.274903 | 27.233 | 49.99396 | 11.9955 | 118.4041 | -4.5941 | 29.26676 | 49.99678
10.39717 | 102.4677 | -3.855486 | 23.14143 | 49.98988 | 12.0005 | 118.4628 | -4.275463 | 27.24087 | 49.99783 | 12.0005 | 118.4543 | -4.5949 | 29.27687 | 49.9981
10.40217 | 102.5184 | -3.856066 | 23.15305 | 50.0131 | 12.00384 | 118.4963 | -4.275984 | 27.24668 | 49.99942 | 12.00384 | 118.4878 | -4.595504 | 29.28188 | 49.98386
10.40717 | 102.5684 | -3.856579 | 23.16045 | 50.00131 | 12.00883 | 118.5465 | -4.276547 | 27.24821 | 49.98524 | 12.00883 | 118.5369 | -4.596276 | 29.28625 | 50.0014
10.4105 | 102.6014 | -3.856944 | 23.16021 | 50.01598 | 12.01383 | 118.5956 | -4.277024 | 27.24122 | 49.99852 | 12.01383 | 118.587 | -4.596954 | 29.2915 | 50.00171
10.41383 | 102.635 | -3.857406 | 23.15916 | 49.98051 | 12.01883 | 118.6451 | -4.27749 | 27.23347 | 50.01153 | 12.01883 | 118.637 | -4.597578 | 29.293 | 50.00125
10.41883 | 102.6848 | -3.858279 | 23.16542 | 49.99402 | 12.02383 | 118.6963 | -4.278034 | 27.23718 | 49.99803 | 12.02383 | 118.6875 | -4.598194 | 29.29189 | 50.02206
10.42383 | 102.7351 | -3.858826 | 23.17132 | 49.98844 | 12.02717 | 118.7294 | -4.278491 | 27.24497 | 49.9995 | 12.02717 | 118.7202 | -4.598603 | 29.29032 | 49.97418
10.42717 | 102.768 | -3.859131 | 23.17464 | 50.01276 | 12.03217 | 118.7792 | -4.279092 | 27.25508 | 50.00188 | 12.03217 | 118.7701 | -4.599213 | 29.29363 | 50.0087
10.4305 | 102.8006 | -3.85944 | 23.17678 | 50.00319 | 12.03717 | 118.8293 | -4.279623 | 27.25801 | 49.98924 | 12.03717 | 118.8203 | -4.599806 | 29.29784 | 49.97268
10.4355 | 102.8515 | -3.859974 | 23.18262 | 49.99658 | 12.04217 | 118.8794 | -4.280136 | 27.25915 | 50.00615 | 12.04217 | 118.8709 | -4.600438 | 29.30496 | 49.99574
10.4405 | 102.9015 | -3.860541 | 23.18573 | 50.01374 | 12.04717 | 118.9292 | -4.28067 | 27.26 | 50.00375 | 12.04717 | 118.9207 | -4.601132 | 29.31276 | 49.99956
10.44383 | 102.9346 | -3.86103 | 23.18696 | 49.97996 | 12.05216 | 118.979 | -4.281213 | 27.26268 | 49.99764 | 12.05216 | 118.9712 | -4.601822 | 29.31752 | 50.01168
10.44717 | 102.968 | -3.861622 | 23.19028 | 50.01846 | 12.05717 | 119.029 | -4.281761 | 27.2665 | 49.99662 | 12.05717 | 119.0206 | -4.602466 | 29.31582 | 49.9902
10.4505 | 103.0009 | -3.862011 | 23.19274 | 49.98113 | 12.0605 | 119.062 | -4.282133 | 27.26881 | 50.02265 | 12.0605 | 119.0531 | -4.602904 | 29.31511 | 50.01322
10.4555 | 103.0504 | -3.862575 | 23.20012 | 50.01466 | 12.0655 | 119.1128 | -4.28268 | 27.26909 | 49.98886 | 12.0655 | 119.1031 | -4.60429 | 29.32362 | 49.99913
10.4605 | 103.1008 | -3.863131 | 23.20367 | 49.99676 | 12.0705 | 119.163 | -4.283222 | 27.266 | 50.00672 | 12.0705 | 119.1536 | -4.60549 | 29.33785 | 49.99679
10.46383 | 103.135 | -3.863516 | 23.20625 | 49.98354 | 12.0755 | 119.212 | -4.283743 | 27.26958 | 49.9991 | 12.0755 | 119.2039 | -4.606137 | 29.34906 | 50.00143
10.46717 | 103.1679 | -3.86391 | 23.20738 | 50.01153 | 12.0805 | 119.2624 | -4.284266 | 27.28263 | 50.0187 | 12.0805 | 119.2546 | -4.606704 | 29.357 | 49.98917
10.47217 | 103.2176 | -3.864497 | 23.21139 | 50.01257 | 12.0855 | 119.3126 | -4.284828 | 27.29834 | 50.00293 | 12.0855 | 119.3035 | -4.607261 | 29.3562 | 49.99635
10.47717 | 103.2673 | -3.86509 | 23.21666 | 49.98404 | 12.0905 | 119.363 | -4.285398 | 27.30415 | 49.98463 | 12.0905 | 119.3541 | -4.607818 | 29.35414 | 50.01844
10.4805 | 103.3011 | -3.865637 | 23.21949 | 50.01166 | 12.09383 | 119.3958 | -4.285784 | 27.30265 | 49.99616 | 12.09383 | 119.3866 | -4.608218 | 29.35312 | 49.99679
10.48383 | 103.3339 | -3.866116 | 23.22115 | 49.97944 | 12.09883 | 119.4459 | -4.28644 | 27.30088 | 50.00626 | 12.09883 | 119.4368 | -4.609003 | 29.35882 | 49.99265
10.48883 | 103.3837 | -3.866725 | 23.22416 | 50.00754 | 12.10383 | 119.4952 | -4.287144 | 27.30834 | 49.9818 | 12.10383 | 119.4868 | -4.610211 | 29.3685 | 50.01023
10.49384 | 103.4341 | -3.867311 | 23.2281 | 50.01484 | 12.10883 | 119.5453 | -4.287737 | 27.31533 | 50.0001 | 12.10883 | 119.5364 | -4.610982 | 29.37594 | 50.00257
10.49717 | 103.4677 | -3.867726 | 23.23112 | 50.01938 | 12.11383 | 119.5938 | -4.288244 | 27.31482 | 49.964 | 12.11383 | 119.5873 | -4.61161 | 29.3763 | 50.01434
10.5005 | 103.5011 | -3.86818 | 23.23392 | 49.98916 | 12.11716 | 119.6297 | -4.288585 | 27.31118 | 49.98318 | 12.11716 | 119.6186 | -4.611992 | 29.37621 | 50.01141
10.50384 | 103.5338 | -3.868611 | 23.23599 | 49.98947 | 12.12217 | 119.6795 | -4.289092 | 27.31338 | 49.99931 | 12.12217 | 119.6697 | -4.612646 | 29.37996 | 49.98415
10.50883 | 103.5833 | -3.869238 | 23.23882 | 50.01206 | 12.12717 | 119.7297 | -4.28959 | 27.32022 | 50.00462 | 12.12717 | 119.7195 | -4.613264 | 29.38838 | 50.01093
10.51383 | 103.6336 | -3.869865 | 23.24002 | 49.97929 | 12.13216 | 119.7784 | -4.290042 | 27.327 | 49.99192 | 12.13216 | 119.7702 | -4.613857 | 29.39314 | 49.9929
10.51717 | 103.6675 | -3.870282 | 23.24296 | 50.00264 | 12.13717 | 119.8285 | -4.290568 | 27.33032 | 49.9976 | 12.13717 | 119.8205 | -4.614434 | 29.39744 | 49.98989
10.5205 | 103.7006 | -3.870708 | 23.24655 | 50.00066 | 12.14216 | 119.8787 | -4.291203 | 27.3317 | 50.0006 | 12.14216 | 119.8705 | -4.615056 | 29.40109 | 50.0043
10.5255 | 103.75 | -3.871323 | 23.25079 | 50.01186 | 12.14717 | 119.9288 | -4.291822 | 27.33137 | 49.98285 | 12.14717 | 119.9202 | -4.615686 | 29.40675 | 49.99887
10.5305 | 103.8001 | -3.871945 | 23.25531 | 49.99805 | 12.1505 | 119.9627 | -4.29221 | 27.33222 | 49.99571 | 12.1505 | 119.9526 | -4.616091 | 29.41242 | 50.02321
10.53383 | 103.833 | -3.872384 | 23.2576 | 50.01518 | 12.1555 | 120.0125 | -4.292766 | 27.33544 | 50.00621 | 12.1555 | 120.0028 | -4.616674 | 29.41953 | 49.98406
10.53717 | 103.8668 | -3.872833 | 23.26068 | 49.98812 | 12.1605 | 120.0625 | -4.293296 | 27.34555 | 50.02096 | 12.1605 | 120.0531 | -4.617295 | 29.41683 | 49.9984
10.54217 | 103.9167 | -3.87349 | 23.26567 | 50.0001 | 12.1655 | 120.1125 | -4.293774 | 27.35556 | 49.9935 | 12.1655 | 120.1033 | -4.618078 | 29.41006 | 50.01052
10.54717 | 103.9674 | -3.874157 | 23.26943 | 49.96556 | 12.1705 | 120.1633 | -4.294254 | 27.35882 | 50.02283 | 12.1705 | 120.1538 | -4.61892 | 29.41565 | 50.00732
10.5505 | 104 | -3.874722 | 23.27222 | 50.02266 | 12.17383 | 120.1967 | -4.294609 | 27.35441 | 49.99006 | 12.17383 | 120.1865 | -4.61936 | 29.429 | 49.99398
10.55383 | 104.033 | -3.875386 | 23.27392 | 49.99783 | 12.17883 | 120.2464 | -4.295196 | 27.35478 | 49.9916 | 12.17883 | 120.2356 | -4.620037 | 29.4479 | 49.99612
10.55717 | 104.0671 | -3.875822 | 23.27446 | 49.9838 | 12.18383 | 120.2951 | -4.2958 | 27.36289 | 50.01011 | 12.18383 | 120.2856 | -4.620691 | 29.45311 | 49.98083
10.56216 | 104.117 | -3.876434 | 23.27846 | 50.00432 | 12.18883 | 120.3448 | -4.296356 | 27.37055 | 50.01332 | 12.18883 | 120.3365 | -4.621336 | 29.44535 | 50.01364
10.56716 | 104.1674 | -3.877074 | 23.28258 | 50.01295 | 12.19383 | 120.3947 | -4.296944 | 27.37322 | 50.02168 | 12.19383 | 120.3869 | -4.621944 | 29.44089 | 49.99824
10.5705 | 104.1994 | -3.877537 | 23.28567 | 49.96409 | 12.19883 | 120.4451 | -4.297482 | 27.37516 | 49.98676 | 12.19883 | 120.4366 | -4.622568 | 29.44506 | 49.98602
10.57383 | 104.2331 | -3.878003 | 23.28844 | 50.04584 | 12.20384 | 120.4962 | -4.297942 | 27.37875 | 50.00964 | 12.20384 | 120.4867 | -4.623161 | 29.45187 | 50.02837
10.57883 | 104.2828 | -3.878692 | 23.29417 | 49.98758 | 12.20717 | 120.5286 | -4.298257 | 27.37765 | 49.98676 | 12.20717 | 120.5202 | -4.623558 | 29.45642 | 49.98359
10.58383 | 104.334 | -3.879326 | 23.29614 | 50.01441 | 12.21217 | 120.5784 | -4.298733 | 27.37589 | 50.01456 | 12.21217 | 120.5687 | -4.624262 | 29.45731 | 50.00528
10.58717 | 104.3669 | -3.879745 | 23.29529 | 49.98794 | 12.21717 | 120.6282 | -4.299226 | 27.37893 | 50.0218 | 12.21717 | 120.6197 | -4.625042 | 29.45494 | 50.02716
10.5905 | 104.4006 | -3.880179 | 23.29464 | 49.99698 | 12.22217 | 120.679 | -4.299684 | 27.38757 | 50.00342 | 12.22217 | 120.6701 | -4.62566 | 29.45495 | 49.99348
10.5955 | 104.4499 | -3.880896 | 23.29995 | 50.00442 | 12.22717 | 120.7286 | -4.300201 | 27.39108 | 50.00034 | 12.22717 | 120.7192 | -4.626211 | 29.46045 | 50.00878
10.6005 | 104.5 | -3.881666 | 23.30711 | 49.99261 | 12.23217 | 120.7786 | -4.300746 | 27.38844 | 49.98146 | 12.23217 | 120.7693 | -4.626756 | 29.4703 | 49.98962
10.60383 | 104.533 | -3.882122 | 23.31034 | 50.00598 | 12.23717 | 120.8279 | -4.30125 | 27.3899 | 49.98872 | 12.23717 | 120.819 | -4.627344 | 29.48264 | 49.98643
10.60717 | 104.5666 | -3.882576 | 23.31114 | 49.99367 | 12.2405 | 120.8624 | -4.301582 | 27.39508 | 50.005 | 12.2405 | 120.8534 | -4.627774 | 29.4886 | 50.01228
10.6105 | 104.6002 | -3.883011 | 23.31206 | 50.01407 | 12.2455 | 120.9119 | -4.301992 | 27.40281 | 49.99882 | 12.2455 | 120.903 | -4.628428 | 29.49177 | 50.00094
10.6155 | 104.6501 | -3.883778 | 23.31513 | 50.00415 | 12.2505 | 120.9631 | -4.30238 | 27.40632 | 50.00302 | 12.2505 | 120.9531 | -4.62917 | 29.491 | 50.01734
10.6205 | 104.7002 | -3.88456 | 23.3184 | 49.98161 | 12.2555 | 121.0122 | -4.302812 | 27.40641 | 50.0132 | 12.2555 | 121.0024 | -4.629756 | 29.49097 | 49.98606
10.62383 | 104.7331 | -3.885012 | 23.32246 | 49.98758 | 12.2605 | 121.0623 | -4.303402 | 27.40645 | 49.98096 | 12.2605 | 121.052 | -4.630307 | 29.49488 | 49.99391
10.62717 | 104.7665 | -3.885422 | 23.32768 | 49.98906 | 12.26383 | 121.0945 | -4.304048 | 27.41315 | 50.01873 | 12.26383 | 121.0862 | -4.63071 | 29.49894 | 50.02981
10.63216 | 104.8163 | -3.88602 | 23.33293 | 50.01497 | 12.26883 | 121.1446 | -4.304678 | 27.42783 | 49.98628 | 12.26883 | 121.1366 | -4.63143 | 29.50442 | 49.99388
10.63717 | 104.8659 | -3.886656 | 23.3355 | 49.99054 | 12.27383 | 121.1945 | -4.305183 | 27.44228 | 50.0409 | 12.27383 | 121.186 | -4.632065 | 29.50806 | 50.01663
10.6405 | 104.8997 | -3.88707 | 23.33932 | 49.99764 | 12.27883 | 121.2457 | -4.30568 | 27.44266 | 49.99171 | 12.27883 | 121.2352 | -4.632656 | 29.51219 | 49.99476
10.64383 | 104.9334 | -3.887503 | 23.34463 | 50.0229 | 12.28383 | 121.2947 | -4.306184 | 27.43313 | 49.99917 | 12.28383 | 121.2845 | -4.633324 | 29.5178 | 50.01202
10.64883 | 104.9826 | -3.888172 | 23.34748 | 49.99576 | 12.28883 | 121.345 | -4.306716 | 27.42652 | 50.00086 | 12.28883 | 121.3359 | -4.634 | 29.52211 | 50.00873
10.65383 | 105.0329 | -3.888842 | 23.34929 | 50.01996 | 12.29384 | 121.3949 | -4.307241 | 27.4271 | 49.99852 | 12.29384 | 121.3858 | -4.634547 | 29.5254 | 49.97422
10.65717 | 105.0654 | -3.889265 | 23.35379 | 49.98149 | 12.29717 | 121.429 | -4.307546 | 27.43249 | 49.98398 | 12.29717 | 121.4199 | -4.634915 | 29.52756 | 50.00922
10.6605 | 105.0994 | -3.889637 | 23.36117 | 49.98754 | 12.30216 | 121.4781 | -4.307978 | 27.44099 | 50.01511 | 12.30216 | 121.4694 | -4.635527 | 29.53213 | 49.98578
10.66383 | 105.1332 | -3.89003 | 23.3655 | 50.00472 | 12.30717 | 121.5277 | -4.308426 | 27.44587 | 50.03598 | 12.30717 | 121.518 | -4.636139 | 29.53468 | 50.00016
10.66883 | 105.1832 | -3.890681 | 23.36504 | 49.99682 | 12.31216 | 121.5776 | -4.308926 | 27.44724 | 49.97332 | 12.31216 | 121.569 | -4.636767 | 29.53672 | 50.01764
10.67383 | 105.2332 | -3.891617 | 23.36579 | 50.00594 | 12.31716 | 121.6293 | -4.30936 | 27.45258 | 49.9942 | 12.31716 | 121.6191 | -4.637392 | 29.53994 | 50.0284
10.67717 | 105.2659 | -3.89237 | 23.36988 | 49.978 | 12.3205 | 121.662 | -4.309657 | 27.45872 | 50.02988 | 12.3205 | 121.653 | -4.637838 | 29.54245 | 49.98359
10.6805 | 105.2994 | -3.892813 | 23.3761 | 50.01016 | 12.3255 | 121.7116 | -4.31019 | 27.46333 | 50.02817 | 12.3255 | 121.7026 | -4.638492 | 29.54426 | 49.99548
10.6855 | 105.3491 | -3.893469 | 23.38304 | 49.99765 | 12.3305 | 121.762 | -4.310692 | 27.4609 | 49.96521 | 12.3305 | 121.7532 | -4.639096 | 29.54736 | 49.98702
10.6905 | 105.3994 | -3.894104 | 23.38799 | 50.00602 | 12.3355 | 121.8121 | -4.311122 | 27.45508 | 50.01122 | 12.3355 | 121.8025 | -4.639649 | 29.55349 | 49.99014
10.69383 | 105.4335 | -3.8945 | 23.38849 | 49.99368 | 12.3405 | 121.8616 | -4.311581 | 27.4532 | 49.99799 | 12.3405 | 121.8525 | -4.640198 | 29.55681 | 50.03504
10.69717 | 105.4671 | -3.894885 | 23.38875 | 50.01407 | 12.3455 | 121.9111 | -4.3121 | 27.46226 | 50.00066 | 12.3455 | 121.9022 | -4.640962 | 29.56354 | 50.00056
10.7005 | 105.4997 | -3.895256 | 23.38918 | 50.00352 | 12.3505 | 121.9617 | -4.312607 | 27.47264 | 49.9985 | 12.3505 | 121.9513 | -4.642038 | 29.57408 | 49.9609
10.7055 | 105.5492 | -3.895838 | 23.39254 | 49.98978 | 12.35383 | 121.9951 | -4.312941 | 27.48018 | 49.96826 | 12.35383 | 121.9857 | -4.642473 | 29.57693 | 50.02938
10.7105 | 105.5995 | -3.89657 | 23.39864 | 50.03187 | 12.35883 | 122.0452 | -4.313438 | 27.4823 | 50.0156 | 12.35883 | 122.0352 | -4.643086 | 29.5767 | 50.0075
10.71383 | 105.6327 | -3.89704 | 23.40272 | 49.9923 | 12.36383 | 122.0956 | -4.313889 | 27.47952 | 49.98433 | 12.36383 | 122.0864 | -4.643728 | 29.58081 | 50.00388
10.71717 | 105.6666 | -3.897512 | 23.40521 | 50.02152 | 12.36884 | 122.145 | -4.314374 | 27.47852 | 49.98972 | 12.36884 | 122.1355 | -4.644414 | 29.59206 | 49.98494
10.72217 | 105.7166 | -3.898166 | 23.408 | 49.98476 | 12.37383 | 122.1943 | -4.314904 | 27.48453 | 50.0115 | 12.37383 | 122.1859 | -4.645029 | 29.59547 | 50.00004
10.72717 | 105.7662 | -3.898789 | 23.41283 | 50.00474 | 12.37884 | 122.2441 | -4.315498 | 27.49082 | 50.0018 | 12.37884 | 122.235 | -4.64556 | 29.58737 | 50.00588
10.7305 | 105.7986 | -3.899192 | 23.41432 | 50.01684 | 12.38383 | 122.2942 | -4.316049 | 27.49385 | 49.96103 | 12.38383 | 122.2843 | -4.646103 | 29.58596 | 50.01469
10.73383 | 105.8317 | -3.899589 | 23.41434 | 49.98854 | 12.38717 | 122.3285 | -4.31638 | 27.49256 | 50.01376 | 12.38717 | 122.3178 | -4.64651 | 29.5921 | 49.97234
10.73883 | 105.8826 | -3.900221 | 23.41536 | 50.00996 | 12.39216 | 122.3779 | -4.316881 | 27.4939 | 50.00508 | 12.39216 | 122.369 | -4.647216 | 29.60547 | 50.00646
10.74384 | 105.932 | -3.90086 | 23.41802 | 49.95871 | 12.39717 | 122.4283 | -4.317344 | 27.49397 | 50.00364 | 12.39717 | 122.4191 | -4.647822 | 29.61334 | 49.98341
10.74717 | 105.9653 | -3.901291 | 23.42096 | 50.021 | 12.40217 | 122.4779 | -4.317812 | 27.49672 | 49.98489 | 12.40217 | 122.4689 | -4.648428 | 29.61513 | 50.00524
10.7505 | 105.9993 | -3.901712 | 23.42289 | 50.00528 | 12.40717 | 122.5274 | -4.318324 | 27.49988 | 49.98439 | 12.40717 | 122.5188 | -4.649062 | 29.6144 | 49.99583
10.75384 | 106.0328 | -3.90213 | 23.42476 | 49.97783 | 12.4105 | 122.5619 | -4.318694 | 27.50472 | 50.00393 | 12.4105 | 122.5517 | -4.649594 | 29.61467 | 50.0068
10.75883 | 106.0821 | -3.90279 | 23.43016 | 50.00339 | 12.4155 | 122.6106 | -4.319236 | 27.51302 | 50.02117 | 12.4155 | 122.6016 | -4.650246 | 29.61939 | 49.99812
10.76383 | 106.1318 | -3.903412 | 23.43433 | 50.0207 | 12.4205 | 122.6613 | -4.319757 | 27.51842 | 49.97707 | 12.4205 | 122.6524 | -4.650818 | 29.625 | 50.01234
10.76717 | 106.1653 | -3.903821 | 23.43779 | 50.00522 | 12.4255 | 122.7105 | -4.320289 | 27.5211 | 49.9886 | 12.4255 | 122.7027 | -4.651408 | 29.63235 | 49.99021
10.7705 | 106.1992 | -3.904225 | 23.44148 | 49.97781 | 12.4305 | 122.7608 | -4.320766 | 27.52313 | 50.02704 | 12.4305 | 122.7519 | -4.65205 | 29.64093 | 49.99433
10.7755 | 106.2485 | -3.904853 | 23.44583 | 50.00926 | 12.4355 | 122.8115 | -4.321186 | 27.52834 | 50.01106 | 12.4355 | 122.8018 | -4.652692 | 29.64326 | 50.00792
10.7805 | 106.2988 | -3.905493 | 23.44804 | 49.94926 | 12.4405 | 122.8615 | -4.321574 | 27.52976 | 49.97448 | 12.4405 | 122.8518 | -4.653286 | 29.63937 | 50.02588
10.78383 | 106.3323 | -3.905884 | 23.44738 | 50.02644 | 12.44383 | 122.8956 | -4.321896 | 27.52898 | 50.00144 | 12.44383 | 122.886 | -4.653641 | 29.63739 | 50.02215
10.78717 | 106.3648 | -3.906247 | 23.44942 | 49.99096 | 12.44883 | 122.9449 | -4.322441 | 27.53084 | 49.99924 | 12.44883 | 122.9353 | -4.654183 | 29.6398 | 49.98583
10.79217 | 106.4157 | -3.906828 | 23.45962 | 50.01328 | 12.45384 | 122.9946 | -4.323047 | 27.53809 | 50.025 | 12.45384 | 122.985 | -4.654776 | 29.64854 | 50.01896
10.79717 | 106.4652 | -3.907454 | 23.46786 | 50.00133 | 12.45883 | 123.044 | -4.323511 | 27.54544 | 49.99313 | 12.45883 | 123.0346 | -4.655383 | 29.6563 | 49.99416
10.8005 | 106.4988 | -3.90789 | 23.47113 | 50.01598 | 12.46383 | 123.0941 | -4.323963 | 27.55073 | 50.00871 | 12.46383 | 123.0856 | -4.656012 | 29.66059 | 49.98217
10.80383 | 106.532 | -3.908286 | 23.47032 | 49.97267 | 12.46717 | 123.1278 | -4.324304 | 27.54951 | 49.96304 | 12.46717 | 123.118 | -4.656399 | 29.66301 | 49.96422
10.80717 | 106.5656 | -3.908687 | 23.46856 | 50.001 | 12.47217 | 123.1776 | -4.324884 | 27.54872 | 49.9991 | 12.47217 | 123.1685 | -4.657024 | 29.66768 | 50.02378
10.81216 | 106.6151 | -3.909363 | 23.46662 | 50.00603 | 12.47717 | 123.2271 | -4.325406 | 27.54798 | 50.00774 | 12.47717 | 123.2178 | -4.657653 | 29.66985 | 49.99454
10.81716 | 106.6659 | -3.910063 | 23.47066 | 49.9912 | 12.48217 | 123.2778 | -4.325874 | 27.55432 | 50.01198 | 12.48217 | 123.2686 | -4.658394 | 29.665 | 50.00404
10.8205 | 106.699 | -3.9105 | 23.47626 | 49.9978 | 12.48717 | 123.3272 | -4.326324 | 27.56006 | 50.00748 | 12.48717 | 123.3182 | -4.65902 | 29.66575 | 50.00824
10.82383 | 106.7324 | -3.910904 | 23.48217 | 50.01511 | 12.49216 | 123.3778 | -4.32678 | 27.56375 | 50.01586 | 12.49216 | 123.368 | -4.65963 | 29.67781 | 49.97584
10.82883 | 106.7815 | -3.911554 | 23.48504 | 49.98768 | 12.49717 | 123.4282 | -4.327252 | 27.56488 | 49.99375 | 12.49717 | 123.4186 | -4.660229 | 29.68933 | 50.01481
10.83383 | 106.8318 | -3.91225 | 23.48688 | 50.01438 | 12.5005 | 123.4619 | -4.327582 | 27.56707 | 49.9906 | 12.5005 | 123.4515 | -4.660583 | 29.69033 | 49.98804
10.83717 | 106.8653 | -3.912684 | 23.48946 | 50.0036 | 12.5055 | 123.5111 | -4.328104 | 27.57129 | 50.00344 | 12.5055 | 123.5013 | -4.661124 | 29.68701 | 50.00597
10.8405 | 106.899 | -3.913117 | 23.4903 | 50.0009 | 12.5105 | 123.5602 | -4.328617 | 27.57533 | 50.00034 | 12.5105 | 123.5511 | -4.66171 | 29.68537 | 50.01156
10.8455 | 106.9488 | -3.913706 | 23.48864 | 49.99818 | 12.5155 | 123.611 | -4.329118 | 27.57944 | 50.00985 | 12.5155 | 123.6018 | -4.662346 | 29.69331 | 49.98223
10.8505 | 106.9991 | -3.914314 | 23.48754 | 50.01078 | 12.5205 | 123.6607 | -4.329649 | 27.58075 | 49.954 | 12.5205 | 123.6517 | -4.662935 | 29.70446 | 50.02171
10.85383 | 107.0319 | -3.914718 | 23.48974 | 49.99486 | 12.5255 | 123.7111 | -4.330261 | 27.58034 | 49.98106 | 12.5255 | 123.7019 | -4.663565 | 29.71179 | 50.00634
10.85717 | 107.0654 | -3.91513 | 23.4938 | 49.98305 | 12.5305 | 123.7606 | -4.330778 | 27.5806 | 50.00124 | 12.5305 | 123.7517 | -4.66415 | 29.7114 | 49.96461
10.8605 | 107.0979 | -3.91557 | 23.49994 | 50.0036 | 12.53383 | 123.7946 | -4.33104 | 27.58476 | 50.00031 | 12.53383 | 123.7841 | -4.664516 | 29.70959 | 50.0068
10.8655 | 107.149 | -3.916216 | 23.50918 | 50.00447 | 12.53883 | 123.844 | -4.331458 | 27.5947 | 49.99617 | 12.53883 | 123.835 | -4.665082 | 29.71375 | 50.00693
10.8705 | 107.1992 | -3.91684 | 23.517 | 50.03335 | 12.54384 | 123.8938 | -4.331926 | 27.60588 | 49.99805 | 12.54384 | 123.8853 | -4.665869 | 29.72262 | 50.00694
10.87383 | 107.232 | -3.917234 | 23.51698 | 49.98484 | 12.54884 | 123.9444 | -4.33243 | 27.6075 | 49.99872 | 12.54884 | 123.9349 | -4.666804 | 29.72659 | 50.0011
10.87717 | 107.2648 | -3.917646 | 23.5154 | 50.00404 | 12.55383 | 123.9938 | -4.332917 | 27.60137 | 50.02493 | 12.55383 | 123.9856 | -4.667421 | 29.72724 | 49.96097
10.88216 | 107.3151 | -3.91831 | 23.51488 | 49.98694 | 12.55717 | 124.0279 | -4.333252 | 27.59668 | 49.99058 | 12.55717 | 124.0174 | -4.667794 | 29.73278 | 50.03722
10.88717 | 107.3652 | -3.918947 | 23.51965 | 50.00497 | 12.56216 | 124.0773 | -4.333794 | 27.59668 | 50.00244 | 12.56216 | 124.0676 | -4.668415 | 29.74503 | 49.99896
10.8905 | 107.3991 | -3.91933 | 23.52399 | 50.0169 | 12.56716 | 124.1278 | -4.334298 | 27.6035 | 50.0018 | 12.56716 | 124.1182 | -4.669133 | 29.75248 | 49.9952
10.89383 | 107.4321 | -3.919697 | 23.52842 | 49.98072 | 12.57217 | 124.1773 | -4.33475 | 27.61158 | 50.00616 | 12.57217 | 124.168 | -4.669783 | 29.74844 | 49.99631
10.89883 | 107.4816 | -3.920295 | 23.53613 | 49.99211 | 12.57717 | 124.2266 | -4.335257 | 27.6152 | 49.97556 | 12.57717 | 124.2182 | -4.670381 | 29.74624 | 50.01218
10.90383 | 107.5314 | -3.920904 | 23.54678 | 49.99922 | 12.58217 | 124.277 | -4.335894 | 27.61531 | 49.99814 | 12.58217 | 124.2677 | -4.670984 | 29.7479 | 49.99016
10.90717 | 107.5642 | -3.921266 | 23.55122 | 50.03113 | 12.58717 | 124.327 | -4.33643 | 27.61917 | 50.04372 | 12.58717 | 124.3179 | -4.671638 | 29.7519 | 50.00997
10.9105 | 107.5982 | -3.921625 | 23.55243 | 49.98428 | 12.5905 | 124.3602 | -4.336713 | 27.62479 | 49.98743 | 12.5905 | 124.3524 | -4.672126 | 29.75608 | 50.01031
10.91383 | 107.6331 | -3.922 | 23.55189 | 50.01174 | 12.5955 | 124.4104 | -4.337196 | 27.63576 | 49.99314 | 12.5955 | 124.4011 | -4.672753 | 29.76641 | 49.99572
10.91883 | 107.6826 | -3.92259 | 23.55077 | 49.98225 | 12.6005 | 124.4608 | -4.33772 | 27.64387 | 49.99148 | 12.6005 | 124.4511 | -4.673284 | 29.7721 | 49.98549
10.92383 | 107.732 | -3.92323 | 23.55092 | 50.03738 | 12.6055 | 124.5101 | -4.338171 | 27.64225 | 50.00452 | 12.6055 | 124.5014 | -4.673906 | 29.76953 | 50.0134
10.92717 | 107.7656 | -3.923652 | 23.55013 | 50.0015 | 12.6105 | 124.5602 | -4.338633 | 27.64064 | 50.03022 | 12.6105 | 124.5524 | -4.674858 | 29.77186 | 50.00763
10.9305 | 107.7982 | -3.924372 | 23.55334 | 49.97688 | 12.61383 | 124.5936 | -4.338977 | 27.64028 | 49.9684 | 12.61383 | 124.5846 | -4.67529 | 29.776 | 49.9784
10.9355 | 107.848 | -3.925198 | 23.5623 | 50.00222 | 12.61884 | 124.643 | -4.339532 | 27.64528 | 49.98822 | 12.61884 | 124.6346 | -4.675867 | 29.78212 | 50.01033
10.9405 | 107.8987 | -3.92585 | 23.57225 | 50.00649 | 12.62383 | 124.6931 | -4.340024 | 27.65003 | 49.97066 | 12.62383 | 124.6842 | -4.676412 | 29.78812 | 50.01042
10.94383 | 107.9308 | -3.92628 | 23.57627 | 50.01729 | 12.62884 | 124.7437 | -4.340516 | 27.65442 | 50.00324 | 12.62884 | 124.7347 | -4.677012 | 29.7935 | 49.98889
10.94717 | 107.966 | -3.926658 | 23.5773 | 49.973 | 12.63383 | 124.794 | -4.341007 | 27.65284 | 49.97998 | 12.63383 | 124.7844 | -4.677582 | 29.79293 | 49.9801
10.95217 | 108.0162 | -3.927202 | 23.57676 | 50.00654 | 12.63883 | 124.844 | -4.3415 | 27.65612 | 50.0135 | 12.63883 | 124.8349 | -4.678142 | 29.79213 | 50.01549
10.95717 | 108.0661 | -3.927727 | 23.57648 | 50.00692 | 12.64383 | 124.8937 | -4.341998 | 27.6647 | 49.96694 | 12.64383 | 124.8842 | -4.678756 | 29.79902 | 49.98746
10.9605 | 108.0991 | -3.92813 | 23.5801 | 49.9939 | 12.64717 | 124.9262 | -4.342366 | 27.67139 | 50.0152 | 12.64717 | 124.9181 | -4.679164 | 29.80668 | 50.02037
10.96383 | 108.1315 | -3.928555 | 23.58674 | 50.01414 | 12.65217 | 124.9768 | -4.342922 | 27.67598 | 49.98966 | 12.65217 | 124.9682 | -4.679762 | 29.81323 | 49.99926
10.96717 | 108.1641 | -3.928966 | 23.59246 | 49.98008 | 12.65717 | 125.0272 | -4.343422 | 27.67564 | 50.0193 | 12.65717 | 125.0173 | -4.680481 | 29.81168 | 49.9905
10.97217 | 108.2144 | -3.929589 | 23.59544 | 50.00766 | 12.66217 | 125.0774 | -4.343884 | 27.67981 | 49.99422 | 12.66217 | 125.0669 | -4.681377 | 29.81324 | 49.99949
10.97717 | 108.2646 | -3.930208 | 23.59182 | 49.9992 | 12.66717 | 125.1277 | -4.344386 | 27.6833 | 49.99004 | 12.66717 | 125.1163 | -4.681977 | 29.81829 | 49.99056
10.9805 | 108.299 | -3.930619 | 23.59038 | 49.99197 | 12.67217 | 125.1764 | -4.344902 | 27.68357 | 50.02484 | 12.67217 | 125.1672 | -4.68245 | 29.82279 | 50.00146
10.98383 | 108.3322 | -3.931024 | 23.59228 | 49.96671 | 12.67717 | 125.2266 | -4.345402 | 27.67741 | 49.99153 | 12.67717 | 125.2178 | -4.682998 | 29.82149 | 49.99545
10.98883 | 108.3819 | -3.931574 | 23.59997 | 50.0173 | 12.6805 | 125.2604 | -4.345718 | 27.67684 | 49.99788 | 12.6805 | 125.2515 | -4.6834 | 29.82331 | 49.99887
10.99384 | 108.4314 | -3.932117 | 23.60304 | 49.98137 | 12.6855 | 125.3107 | -4.34623 | 27.67943 | 50.00162 | 12.6855 | 125.3013 | -4.683972 | 29.83217 | 49.9959
10.99717 | 108.4648 | -3.932483 | 23.60198 | 50.00317 | 12.6905 | 125.3602 | -4.346819 | 27.6883 | 49.97356 | 12.6905 | 125.3512 | -4.684547 | 29.84155 | 50.02156
11.0005 | 108.4981 | -3.932836 | 23.59728 | 49.98518 | 12.6955 | 125.4099 | -4.347426 | 27.69798 | 50.00564 | 12.6955 | 125.4009 | -4.68518 | 29.84588 | 49.99457
11.0055 | 108.5471 | -3.933396 | 23.59762 | 50.01726 | 12.7005 | 125.4595 | -4.347944 | 27.69952 | 50.01621 | 12.7005 | 125.4494 | -4.685802 | 29.84762 | 50.00574
11.0105 | 108.5972 | -3.933978 | 23.6104 | 49.97824 | 12.70384 | 125.4933 | -4.348246 | 27.69662 | 49.99624 | 12.70384 | 125.484 | -4.686164 | 29.85116 | 50.00926
11.01383 | 108.6307 | -3.934406 | 23.62227 | 50.00239 | 12.70883 | 125.543 | -4.348746 | 27.6933 | 49.99746 | 12.70883 | 125.5345 | -4.686731 | 29.85672 | 49.9985
11.01717 | 108.6644 | -3.934893 | 23.62972 | 50.00059 | 12.71383 | 125.593 | -4.349309 | 27.69698 | 50.03418 | 12.71383 | 125.5844 | -4.687314 | 29.86226 | 49.98889
11.0205 | 108.698 | -3.93544 | 23.63184 | 50.00798 | 12.71884 | 125.6434 | -4.349906 | 27.70233 | 49.99946 | 12.71884 | 125.6345 | -4.687981 | 29.86487 | 49.98456
11.0255 | 108.7482 | -3.936043 | 23.62645 | 49.99831 | 12.72383 | 125.6927 | -4.350471 | 27.70844 | 49.98586 | 12.72383 | 125.6843 | -4.688797 | 29.86686 | 50.02039
11.0305 | 108.799 | -3.936555 | 23.62328 | 49.9967 | 12.72884 | 125.743 | -4.350932 | 27.71287 | 49.99779 | 12.72884 | 125.7341 | -4.689638 | 29.87032 | 50.00416
11.03383 | 108.8311 | -3.936919 | 23.624 | 50.02262 | 12.73383 | 125.7929 | -4.351416 | 27.71822 | 49.99978 | 12.73383 | 125.7835 | -4.690254 | 29.87958 | 49.96754
11.03717 | 108.8645 | -3.93731 | 23.6261 | 49.99782 | 12.73717 | 125.8272 | -4.351747 | 27.72238 | 50.03906 | 12.73717 | 125.8176 | -4.690621 | 29.88791 | 50.00752
11.04217 | 108.9146 | -3.937964 | 23.63398 | 49.98694 | 12.74216 | 125.8765 | -4.352278 | 27.72213 | 49.98555 | 12.74216 | 125.8684 | -4.691175 | 29.8947 | 50.01193
11.04717 | 108.9638 | -3.938545 | 23.64331 | 50.0034 | 12.74717 | 125.9257 | -4.352804 | 27.71887 | 50.00795 | 12.74717 | 125.9175 | -4.691816 | 29.89447 | 49.9683
11.0505 | 108.9979 | -3.938916 | 23.65219 | 50.0165 | 12.75217 | 125.9757 | -4.353292 | 27.72121 | 50.0071 | 12.75217 | 125.9673 | -4.692463 | 29.89232 | 50.01462
11.05383 | 109.0318 | -3.939322 | 23.66038 | 49.9728 | 12.75717 | 126.0258 | -4.353776 | 27.7286 | 49.99131 | 12.75717 | 126.0166 | -4.693046 | 29.88885 | 50.00144
11.05717 | 109.0646 | -3.93975 | 23.66357 | 50.02452 | 12.7605 | 126.0596 | -4.35409 | 27.73226 | 49.98218 | 12.7605 | 126.0511 | -4.69341 | 29.88728 | 50.00035
11.06216 | 109.1147 | -3.940586 | 23.66092 | 50.0009 | 12.7655 | 126.1092 | -4.354556 | 27.73566 | 50.00504 | 12.7655 | 126.1008 | -4.694016 | 29.88775 | 50.00789
11.06716 | 109.1643 | -3.941216 | 23.65576 | 49.99695 | 12.7705 | 126.1587 | -4.355027 | 27.73778 | 50.03492 | 12.7705 | 126.1513 | -4.694634 | 29.894 | 49.9961
11.0705 | 109.1973 | -3.941607 | 23.65504 | 49.99924 | 12.7755 | 126.2094 | -4.35546 | 27.73982 | 49.97708 | 12.7755 | 126.2007 | -4.695229 | 29.90466 | 50.00524
11.07383 | 109.2311 | -3.941994 | 23.65842 | 50.00764 | 12.7805 | 126.2604 | -4.355958 | 27.74494 | 50.01962 | 12.7805 | 126.251 | -4.695842 | 29.91314 | 49.99896
11.07883 | 109.2816 | -3.94262 | 23.66682 | 50.00413 | 12.7855 | 126.3101 | -4.356602 | 27.75174 | 50.0011 | 12.7855 | 126.3009 | -4.696441 | 29.92092 | 49.97439
11.08383 | 109.3316 | -3.943256 | 23.67283 | 49.96438 | 12.7905 | 126.3594 | -4.357304 | 27.75315 | 49.98758 | 12.7905 | 126.3506 | -4.697087 | 29.92534 | 50.0225
11.08717 | 109.3648 | -3.943668 | 23.67516 | 50.00675 | 12.79384 | 126.3927 | -4.357672 | 27.75047 | 50.01254 | 12.79384 | 126.3844 | -4.697508 | 29.92528 | 50.0213
11.0905 | 109.3986 | -3.944072 | 23.67625 | 49.9782 | 12.79884 | 126.4421 | -4.358246 | 27.74988 | 49.99511 | 12.79884 | 126.4334 | -4.698154 | 29.92152 | 49.98082
11.0955 | 109.4476 | -3.944673 | 23.67725 | 50.01322 | 12.80383 | 126.4934 | -4.358768 | 27.75526 | 50.00266 | 12.80383 | 126.4836 | -4.698748 | 29.92271 | 50.0341
11.1005 | 109.4989 | -3.945272 | 23.67615 | 49.9747 | 12.80884 | 126.5434 | -4.35925 | 27.76184 | 50.0102 | 12.80884 | 126.5342 | -4.699356 | 29.93642 | 49.97497
11.10383 | 109.5324 | -3.945682 | 23.67196 | 50.00933 | 12.81383 | 126.5934 | -4.359763 | 27.76451 | 50.00102 | 12.81383 | 126.5839 | -4.699948 | 29.94994 | 49.9834
11.10717 | 109.5663 | -3.946109 | 23.66905 | 49.98668 | 12.81884 | 126.6428 | -4.360318 | 27.76516 | 50.0031 | 12.81884 | 126.6336 | -4.70054 | 29.95439 | 50.00621
11.1105 | 109.5985 | -3.946545 | 23.66768 | 50.01232 | 12.82384 | 126.6928 | -4.360837 | 27.76715 | 50.0191 | 12.82384 | 126.6834 | -4.701138 | 29.95202 | 50.02564
11.1155 | 109.6474 | -3.94718 | 23.67253 | 50.00878 | 12.82717 | 126.7254 | -4.361157 | 27.76946 | 49.99695 | 12.82717 | 126.7176 | -4.701532 | 29.94746 | 49.99074
11.1205 | 109.6982 | -3.947783 | 23.67991 | 49.99774 | 12.83217 | 126.7768 | -4.361619 | 27.77478 | 50.00246 | 12.83217 | 126.7674 | -4.702107 | 29.9445 | 50.0103
11.12383 | 109.7316 | -3.948187 | 23.68339 | 49.97596 | 12.83717 | 126.8266 | -4.362124 | 27.783 | 50.02688 | 12.83717 | 126.8162 | -4.70268 | 29.95642 | 49.99006
11.12717 | 109.7644 | -3.948628 | 23.68782 | 50.00964 | 12.84216 | 126.876 | -4.362688 | 27.78306 | 49.98952 | 12.84216 | 126.8662 | -4.703297 | 29.9776 | 50.0043
11.13216 | 109.8156 | -3.94929 | 23.69608 | 50.00344 | 12.84717 | 126.927 | -4.363226 | 27.77689 | 50.0303 | 12.84717 | 126.9162 | -4.703934 | 29.98448 | 50.00669
11.13717 | 109.8646 | -3.949884 | 23.70352 | 49.9972 | 12.8505 | 126.9604 | -4.363544 | 27.77381 | 49.9919 | 12.8505 | 126.9504 | -4.704317 | 29.9763 | 49.97818
11.1405 | 109.8982 | -3.95028 | 23.70499 | 49.9993 | 12.8555 | 127.0098 | -4.364102 | 27.77926 | 49.99482 | 12.8555 | 127.0006 | -4.704876 | 29.967 | 50.00932
11.14383 | 109.9317 | -3.950698 | 23.70485 | 49.96852 | 12.8605 | 127.06 | -4.364644 | 27.7873 | 49.99008 | 12.8605 | 127.0505 | -4.70548 | 29.97093 | 49.99624
11.14883 | 109.9814 | -3.951365 | 23.70688 | 50.01562 | 12.8655 | 127.1101 | -4.365146 | 27.79012 | 50.00922 | 12.8655 | 127.1002 | -4.70644 | 29.98497 | 50.00234
11.15383 | 110.0314 | -3.952005 | 23.71198 | 49.98433 | 12.8705 | 127.1601 | -4.365652 | 27.79308 | 49.97587 | 12.8705 | 127.15 | -4.707433 | 29.99848 | 49.93292
11.15717 | 110.0639 | -3.952372 | 23.7169 | 50.00391 | 12.8755 | 127.2092 | -4.366187 | 27.79952 | 49.9972 | 12.8755 | 127.2003 | -4.7081 | 30.00376 | 49.99441
11.1605 | 110.0976 | -3.952738 | 23.72059 | 49.9775 | 12.8805 | 127.2597 | -4.366701 | 27.80832 | 50.00598 | 12.8805 | 127.2502 | -4.70866 | 30.00143 | 49.99162
11.16383 | 110.131 | -3.953124 | 23.7215 | 49.99438 | 12.88383 | 127.2928 | -4.367037 | 27.80844 | 49.97018 | 12.88383 | 127.283 | -4.709024 | 29.9974 | 50.00574
11.16883 | 110.181 | -3.953663 | 23.7201 | 50.00496 | 12.88883 | 127.3428 | -4.367555 | 27.80777 | 50.00807 | 12.88883 | 127.3336 | -4.709598 | 29.9957 | 50.01459
11.17383 | 110.2313 | -3.954184 | 23.7193 | 49.98328 | 12.89383 | 127.393 | -4.368069 | 27.80638 | 49.97262 | 12.89383 | 127.3827 | -4.710219 | 30.00136 | 49.98738
11.17717 | 110.2641 | -3.95451 | 23.72222 | 50.02712 | 12.89883 | 127.4437 | -4.368582 | 27.81262 | 49.9918 | 12.89883 | 127.4335 | -4.710842 | 30.00828 | 50.0127
11.1805 | 110.2978 | -3.954825 | 23.727 | 50.01461 | 12.90383 | 127.493 | -4.369112 | 27.82108 | 50.01328 | 12.90383 | 127.4835 | -4.711484 | 30.0154 | 49.97779
11.1855 | 110.3478 | -3.955283 | 23.7354 | 49.99543 | 12.90717 | 127.5259 | -4.36947 | 27.8255 | 50.01898 | 12.90717 | 127.5173 | -4.711914 | 30.01686 | 50.01793
11.1905 | 110.3981 | -3.955664 | 23.73938 | 49.99484 | 12.91217 | 127.5759 | -4.370018 | 27.82993 | 49.98828 | 12.91217 | 127.5664 | -4.71255 | 30.0168 | 50.01161
11.19383 | 110.4312 | -3.955936 | 23.73963 | 49.9674 | 12.91716 | 127.6264 | -4.370464 | 27.83271 | 49.99883 | 12.91716 | 127.6154 | -4.713148 | 30.01469 | 49.97924
11.19717 | 110.4644 | -3.955941 | 23.73811 | 50.01533 | 12.92217 | 127.6767 | -4.370903 | 27.83642 | 50.01842 | 12.92217 | 127.6665 | -4.713734 | 30.02166 | 49.986
11.20217 | 110.5148 | -3.955157 | 23.73878 | 50.019 | 12.92717 | 127.726 | -4.371428 | 27.84232 | 49.97992 | 12.92717 | 127.7166 | -4.714268 | 30.0325 | 50.01582
11.20717 | 110.5647 | -3.954814 | 23.74325 | 49.99876 | 12.93217 | 127.7764 | -4.371976 | 27.8491 | 49.99392 | 12.93217 | 127.767 | -4.714922 | 30.03657 | 50.00736
11.2105 | 110.5986 | -3.954852 | 23.743 | 49.96056 | 12.93716 | 127.8261 | -4.372461 | 27.85174 | 50.00406 | 12.93716 | 127.8176 | -4.715794 | 30.03297 | 50.00857
11.21383 | 110.6318 | -3.954917 | 23.73809 | 49.99796 | 12.9405 | 127.8593 | -4.372746 | 27.84994 | 50.00102 | 12.9405 | 127.8495 | -4.716369 | 30.03242 | 50.01781
11.21717 | 110.666 | -3.955033 | 23.73421 | 49.99166 | 12.9455 | 127.9096 | -4.373205 | 27.851 | 50.00407 | 12.9455 | 127.8983 | -4.716987 | 30.0394 | 49.99691
11.22217 | 110.7152 | -3.955234 | 23.73517 | 50.00848 | 12.9505 | 127.9594 | -4.373676 | 27.85916 | 49.98632 | 12.9505 | 127.9488 | -4.717556 | 30.04993 | 50.00909
11.22717 | 110.766 | -3.955506 | 23.7415 | 49.97738 | 12.9555 | 128.01 | -4.374361 | 27.86869 | 50.00958 | 12.9555 | 128.0001 | -4.718149 | 30.0593 | 49.98772
11.2305 | 110.7997 | -3.955696 | 23.74416 | 50.00217 | 12.9605 | 128.0597 | -4.37496 | 27.87494 | 50.00566 | 12.9605 | 128.0506 | -4.718729 | 30.06394 | 50.01287
11.23383 | 110.8316 | -3.955876 | 23.74509 | 50.0005 | 12.9655 | 128.1093 | -4.37541 | 27.87859 | 49.98816 | 12.9655 | 128.0997 | -4.719334 | 30.06374 | 50.00494
11.23883 | 110.8809 | -3.956207 | 23.74948 | 50.00302 | 12.9705 | 128.16 | -4.375818 | 27.87664 | 50.01131 | 12.9705 | 128.1491 | -4.720003 | 30.06687 | 49.98797
11.24384 | 110.9314 | -3.95656 | 23.75483 | 50.00344 | 12.97383 | 128.1926 | -4.376106 | 27.8734 | 49.97936 | 12.97383 | 128.1827 | -4.720444 | 30.07056 | 50.00482
11.24717 | 110.9651 | -3.956828 | 23.75952 | 50.00868 | 12.97884 | 128.243 | -4.376607 | 27.87242 | 49.98406 | 12.97884 | 128.2322 | -4.721016 | 30.07364 | 49.99684
11.2505 | 110.9982 | -3.957098 | 23.75923 | 49.97873 | 12.98383 | 128.2926 | -4.377108 | 27.87918 | 49.99528 | 12.98383 | 128.2835 | -4.721539 | 30.07702 | 50.02161
11.2555 | 111.0485 | -3.95751 | 23.75516 | 50.01428 | 12.98883 | 128.3435 | -4.377634 | 27.8824 | 50.00709 | 12.98883 | 128.3337 | -4.722114 | 30.08396 | 50.00142
11.2605 | 111.0982 | -3.957936 | 23.75365 | 50.01239 | 12.99384 | 128.3933 | -4.378132 | 27.8841 | 49.96472 | 12.99384 | 128.3836 | -4.722746 | 30.09091 | 49.96412
11.26383 | 111.131 | -3.958234 | 23.75441 | 49.98744 | 12.99717 | 128.4265 | -4.378478 | 27.88666 | 50.00682 | 12.99717 | 128.4168 | -4.723187 | 30.09126 | 50.01452
11.26717 | 111.1645 | -3.958592 | 23.75752 | 49.9812 | 13.00217 | 128.4758 | -4.379022 | 27.89385 | 50.0001 | 13.00217 | 128.466 | -4.723831 | 30.09312 | 50.00129
11.2705 | 111.1986 | -3.958963 | 23.75882 | 50.0266 | 13.00717 | 128.526 | -4.379553 | 27.89671 | 49.99376 | 13.00717 | 128.5152 | -4.724478 | 30.09668 | 50.00168
11.2755 | 111.2485 | -3.959716 | 23.7618 | 49.99633 | 13.01217 | 128.5764 | -4.380037 | 27.89814 | 50.02543 | 13.01217 | 128.5668 | -4.725122 | 30.09873 | 49.98656
11.2805 | 111.299 | -3.960208 | 23.76736 | 50.01998 | 13.01717 | 128.6266 | -4.380484 | 27.90167 | 49.97594 | 13.01717 | 128.6168 | -4.725697 | 30.0958 | 50.00492
11.28383 | 111.332 | -3.960522 | 23.77186 | 49.98156 | 13.02217 | 128.6756 | -4.380936 | 27.90415 | 50.01383 | 13.02217 | 128.6668 | -4.726266 | 30.09708 | 50.00662
11.28717 | 111.3649 | -3.960842 | 23.77604 | 50.00321 | 13.02717 | 128.7255 | -4.381421 | 27.90868 | 49.9732 | 13.02717 | 128.7158 | -4.726822 | 30.10672 | 49.99909
11.29217 | 111.4146 | -3.961446 | 23.78052 | 50.00638 | 13.0305 | 128.7589 | -4.381793 | 27.91435 | 50.01678 | 13.0305 | 128.7491 | -4.727216 | 30.11424 | 49.96846
11.29717 | 111.4645 | -3.962344 | 23.78892 | 50.02256 | 13.0355 | 128.8088 | -4.382289 | 27.92058 | 50.01437 | 13.0355 | 128.7996 | -4.72786 | 30.12382 | 50.00094
11.3005 | 111.499 | -3.962889 | 23.79329 | 50.00563 | 13.0405 | 128.8591 | -4.382763 | 27.92174 | 49.99048 | 13.0405 | 128.8502 | -4.728594 | 30.12195 | 50.03766
11.30383 | 111.5322 | -3.963438 | 23.79836 | 49.98574 | 13.0455 | 128.9093 | -4.383184 | 27.9256 | 50.00439 | 13.0455 | 128.899 | -4.729386 | 30.11296 | 50.00294
11.30884 | 111.5811 | -3.963992 | 23.80478 | 49.98897 | 13.0505 | 128.96 | -4.383633 | 27.93402 | 49.96757 | 13.0505 | 128.949 | -4.729968 | 30.11283 | 49.9815
11.31383 | 111.6309 | -3.964606 | 23.81102 | 50.02082 | 13.05383 | 128.9918 | -4.383946 | 27.93706 | 50.0467 | 13.05383 | 128.9831 | -4.730326 | 30.12235 | 50.01103
11.31716 | 111.6644 | -3.965072 | 23.81234 | 49.99736 | 13.05884 | 129.042 | -4.384537 | 27.93589 | 49.99947 | 13.05884 | 129.0325 | -4.730872 | 30.1376 | 49.98996
11.3205 | 111.6982 | -3.965555 | 23.81223 | 49.99152 | 13.06383 | 129.0923 | -4.385122 | 27.93179 | 49.97334 | 13.06383 | 129.0824 | -4.731484 | 30.14294 | 49.98648
11.32383 | 111.7316 | -3.965967 | 23.81615 | 50.02137 | 13.06884 | 129.1417 | -4.385606 | 27.93263 | 49.99972 | 13.06884 | 129.1329 | -4.732135 | 30.14268 | 50.0155
11.32883 | 111.7811 | -3.966528 | 23.82455 | 50.00726 | 13.07384 | 129.1922 | -4.386086 | 27.9377 | 49.97023 | 13.07384 | 129.1826 | -4.732727 | 30.13994 | 49.989
11.33383 | 111.8311 | -3.967062 | 23.82616 | 49.96318 | 13.07883 | 129.2427 | -4.386535 | 27.94495 | 50.02469 | 13.07883 | 129.2326 | -4.733276 | 30.14494 | 49.99828
11.33717 | 111.8655 | -3.967442 | 23.82346 | 50.00644 | 13.08383 | 129.2922 | -4.386967 | 27.94895 | 49.97899 | 13.08383 | 129.2826 | -4.73385 | 30.15844 | 50.01548
11.3405 | 111.8974 | -3.967881 | 23.82196 | 50.01728 | 13.08717 | 129.3258 | -4.387261 | 27.95191 | 49.99472 | 13.08717 | 129.3159 | -4.73425 | 30.1673 | 49.98821
11.3455 | 111.9471 | -3.968456 | 23.83017 | 50.00858 | 13.09216 | 129.3755 | -4.387696 | 27.95312 | 49.99331 | 13.09216 | 129.3654 | -4.73488 | 30.17124 | 50.0011
11.3505 | 111.9973 | -3.969116 | 23.84064 | 49.98361 | 13.09717 | 129.4263 | -4.38813 | 27.95608 | 50.02438 | 13.09717 | 129.4146 | -4.735514 | 30.16491 | 49.98758
11.35383 | 112.0295 | -3.969557 | 23.84292 | 50.00374 | 13.10217 | 129.4758 | -4.388574 | 27.95994 | 50.00476 | 13.10217 | 129.4662 | -4.736152 | 30.16326 | 50.0098
11.35717 | 112.0643 | -3.97 | 23.8435 | 49.96961 | 13.10716 | 129.5248 | -4.389351 | 27.96918 | 50.00674 | 13.10716 | 129.5155 | -4.736734 | 30.16796 | 49.99002
11.36217 | 112.1143 | -3.970574 | 23.84473 | 50.00894 | 13.11217 | 129.5757 | -4.39025 | 27.97437 | 49.99714 | 13.11217 | 129.5657 | -4.737305 | 30.17892 | 49.98964
11.36716 | 112.1641 | -3.971145 | 23.8503 | 50.01812 | 13.11716 | 129.625 | -4.39078 | 27.97076 | 50.02948 | 13.11716 | 129.615 | -4.737898 | 30.189 | 50.02088
11.3705 | 112.1979 | -3.971524 | 23.85419 | 50.01236 | 13.1205 | 129.6593 | -4.391043 | 27.96461 | 50.01521 | 13.1205 | 129.6493 | -4.738328 | 30.19464 | 50.01304
11.37383 | 112.2308 | -3.971906 | 23.85742 | 49.98743 | 13.1255 | 129.7092 | -4.391437 | 27.96038 | 49.99846 | 13.1255 | 129.6998 | -4.738978 | 30.197 | 49.98541
11.37717 | 112.2648 | -3.972297 | 23.86085 | 49.98902 | 13.1305 | 129.7591 | -4.392032 | 27.96515 | 49.98261 | 13.1305 | 129.7487 | -4.73959 | 30.19313 | 50.0095
11.38216 | 112.3143 | -3.972916 | 23.87002 | 49.99338 | 13.1355 | 129.808 | -4.392581 | 27.97194 | 50.01393 | 13.1355 | 129.7994 | -4.740174 | 30.19182 | 50.00344
11.38717 | 112.3637 | -3.973759 | 23.87622 | 50.0385 | 13.1405 | 129.8586 | -4.393057 | 27.97535 | 50.02961 | 13.1405 | 129.8484 | -4.740726 | 30.19396 | 49.99719
11.3905 | 112.3972 | -3.974289 | 23.87474 | 50.00179 | 13.14383 | 129.8916 | -4.393352 | 27.97938 | 49.97606 | 13.14383 | 129.8815 | -4.741137 | 30.19584 | 50.01494
11.39383 | 112.4313 | -3.974676 | 23.87082 | 49.99262 | 13.14883 | 129.9415 | -4.393803 | 27.98584 | 49.99724 | 13.14883 | 129.933 | -4.741748 | 30.20172 | 50.00234
11.39883 | 112.4802 | -3.975276 | 23.8739 | 49.99492 | 13.15383 | 129.9919 | -4.394235 | 27.98749 | 49.9825 | 13.15383 | 129.9824 | -4.742366 | 30.20728 | 49.9924
11.40383 | 112.5299 | -3.975998 | 23.88234 | 50.02926 | 13.15883 | 130.0416 | -4.394666 | 27.98667 | 50.00216 | 13.15883 | 130.0325 | -4.742928 | 30.21141 | 49.99784
11.40717 | 112.5643 | -3.97685 | 23.88847 | 49.97598 | 13.16383 | 130.0921 | -4.395132 | 27.98797 | 49.97672 | 13.16383 | 130.0821 | -4.743512 | 30.21674 | 50.00918
11.4105 | 112.5969 | -3.977672 | 23.88979 | 50.00183 | 13.16883 | 130.1425 | -4.395638 | 27.99084 | 50.00028 | 13.16883 | 130.1319 | -4.744112 | 30.22294 | 50.01514
11.41383 | 112.6297 | -3.978076 | 23.88806 | 50.02396 | 13.17383 | 130.1926 | -4.396139 | 27.9961 | 49.99377 | 13.17383 | 130.182 | -4.744734 | 30.22611 | 49.97176
11.41883 | 112.6808 | -3.978651 | 23.88856 | 49.98709 | 13.17717 | 130.2247 | -4.396496 | 28.00045 | 50.0141 | 13.17717 | 130.2155 | -4.745139 | 30.229 | 50.0086
11.42383 | 112.7315 | -3.979209 | 23.89149 | 50.00184 | 13.18217 | 130.2749 | -4.396974 | 28.00538 | 49.9797 | 13.18217 | 130.2656 | -4.745738 | 30.2348 | 50.00134
11.42717 | 112.7645 | -3.979622 | 23.89381 | 49.9848 | 13.18716 | 130.3257 | -4.397432 | 28.00652 | 50.01046 | 13.18716 | 130.315 | -4.746286 | 30.23832 | 50.00014
11.4305 | 112.797 | -3.980053 | 23.89702 | 49.9962 | 13.19217 | 130.3754 | -4.397888 | 28.00848 | 50.0036 | 13.19217 | 130.3654 | -4.746844 | 30.23428 | 50.0049
11.4355 | 112.8466 | -3.980842 | 23.90666 | 50.01703 | 13.19717 | 130.4263 | -4.398392 | 28.01273 | 49.9894 | 13.19717 | 130.4151 | -4.747412 | 30.23639 | 50.02398
11.4405 | 112.898 | -3.981634 | 23.91315 | 49.98134 | 13.2005 | 130.4583 | -4.398761 | 28.01537 | 50.013 | 13.2005 | 130.4492 | -4.747786 | 30.24307 | 50.006
11.44383 | 112.9297 | -3.982052 | 23.91392 | 49.9875 | 13.2055 | 130.508 | -4.399295 | 28.01719 | 49.99908 | 13.2055 | 130.499 | -4.748454 | 30.25137 | 49.99506
11.44717 | 112.9641 | -3.982475 | 23.91131 | 50.0282 | 13.2105 | 130.5578 | -4.399762 | 28.01925 | 50.00461 | 13.2105 | 130.549 | -4.749246 | 30.2495 | 49.99324
11.45217 | 113.0128 | -3.983086 | 23.90956 | 49.99074 | 13.2155 | 130.6084 | -4.400202 | 28.02344 | 50.0066 | 13.2155 | 130.5988 | -4.750107 | 30.24849 | 49.996
11.45717 | 113.0635 | -3.983724 | 23.91438 | 50.00534 | 13.2205 | 130.6583 | -4.400606 | 28.0291 | 49.98344 | 13.2205 | 130.6484 | -4.75071 | 30.25868 | 50.01213
11.4605 | 113.0973 | -3.984147 | 23.9192 | 50.00917 | 13.2255 | 130.7095 | -4.401064 | 28.0339 | 50.0072 | 13.2255 | 130.698 | -4.751328 | 30.27267 | 50.02247
11.46383 | 113.1301 | -3.98458 | 23.92605 | 49.98662 | 13.2305 | 130.759 | -4.401524 | 28.03399 | 49.99289 | 13.2305 | 130.7482 | -4.751922 | 30.27806 | 49.96933
11.46717 | 113.163 | -3.985006 | 23.93138 | 49.98102 | 13.23383 | 130.7918 | -4.401848 | 28.03155 | 49.99039 | 13.23383 | 130.782 | -4.752312 | 30.2781 | 50.00016
11.47217 | 113.213 | -3.985612 | 23.93603 | 50.00487 | 13.23883 | 130.8419 | -4.402359 | 28.03038 | 49.99166 | 13.23883 | 130.8326 | -4.752868 | 30.27634 | 50.00297
11.47717 | 113.2634 | -3.986215 | 23.94158 | 49.98795 | 13.24384 | 130.8922 | -4.402862 | 28.03485 | 50.02578 | 13.24384 | 130.8824 | -4.753444 | 30.27792 | 50.01128
11.4805 | 113.2972 | -3.98664 | 23.94499 | 50.00482 | 13.24883 | 130.9422 | -4.403338 | 28.03732 | 50.0011 | 13.24883 | 130.932 | -4.754072 | 30.28256 | 50.00274
11.48383 | 113.3298 | -3.987044 | 23.94778 | 50.00903 | 13.25383 | 130.9916 | -4.403807 | 28.03748 | 49.9735 | 13.25383 | 130.9816 | -4.754721 | 30.28948 | 49.93604
11.48883 | 113.3786 | -3.987672 | 23.95024 | 49.99358 | 13.25883 | 131.0418 | -4.404362 | 28.04284 | 49.98706 | 13.25883 | 131.032 | -4.75536 | 30.29623 | 50.00762
11.49384 | 113.4301 | -3.988262 | 23.949 | 49.99622 | 13.26383 | 131.0921 | -4.404922 | 28.05614 | 50.02062 | 13.26383 | 131.0816 | -4.756012 | 30.30352 | 49.99606
11.49717 | 113.4637 | -3.98865 | 23.94721 | 50.01472 | 13.26717 | 131.1248 | -4.405298 | 28.0615 | 49.99733 | 13.26717 | 131.1148 | -4.756416 | 30.30678 | 49.97553
11.5005 | 113.4974 | -3.989062 | 23.94716 | 50.00372 | 13.27217 | 131.1754 | -4.405769 | 28.05758 | 49.98492 | 13.27217 | 131.1649 | -4.75697 | 30.3046 | 49.99031
11.5055 | 113.5463 | -3.989646 | 23.94964 | 50.00156 | 13.27717 | 131.2248 | -4.406209 | 28.0503 | 49.9985 | 13.27717 | 131.2156 | -4.757537 | 30.30383 | 50.0006
11.5105 | 113.596 | -3.990284 | 23.95493 | 50.01426 | 13.28217 | 131.2754 | -4.406662 | 28.05522 | 49.99976 | 13.28217 | 131.2645 | -4.758199 | 30.30708 | 50.00792
11.51383 | 113.6295 | -3.990715 | 23.96098 | 49.99572 | 13.28717 | 131.325 | -4.407123 | 28.06668 | 50 | 13.28717 | 131.3149 | -4.75885 | 30.31394 | 50.00392
11.51717 | 113.6636 | -3.99116 | 23.96815 | 49.99892 | 13.2905 | 131.3581 | -4.40743 | 28.07194 | 50.01565 | 13.2905 | 131.3479 | -4.759247 | 30.3173 | 50.00098
11.5205 | 113.6969 | -3.991597 | 23.97614 | 49.9684 | 13.2955 | 131.4088 | -4.407878 | 28.0718 | 49.98191 | 13.2955 | 131.3984 | -4.759833 | 30.3239 | 49.98548
11.5255 | 113.7473 | -3.992215 | 23.98098 | 50.00779 | 13.3005 | 131.4592 | -4.40842 | 28.06994 | 50.00758 | 13.3005 | 131.4482 | -4.760426 | 30.3306 | 50.0142
11.5305 | 113.7965 | -3.992894 | 23.98028 | 49.98824 | 13.3055 | 131.5083 | -4.408961 | 28.07219 | 50.00902 | 13.3055 | 131.4978 | -4.761008 | 30.33676 | 49.99928
11.53383 | 113.8308 | -3.993347 | 23.98162 | 50.0205 | 13.3105 | 131.5587 | -4.409388 | 28.0755 | 49.99621 | 13.3105 | 131.548 | -4.761528 | 30.34165 | 49.98112
11.53717 | 113.8633 | -3.993806 | 23.9848 | 49.98163 | 13.3155 | 131.6081 | -4.40975 | 28.07923 | 50.01114 | 13.3155 | 131.5991 | -4.762092 | 30.34442 | 49.99902
11.54217 | 113.9123 | -3.99449 | 23.98571 | 50.00398 | 13.3205 | 131.6585 | -4.410176 | 28.08628 | 50.0371 | 13.3205 | 131.6486 | -4.762676 | 30.34393 | 49.99676
11.54717 | 113.9632 | -3.995145 | 23.97939 | 50.01294 | 13.32384 | 131.6919 | -4.410484 | 28.0932 | 49.95448 | 13.32384 | 131.6814 | -4.763076 | 30.34065 | 50.03051
11.5505 | 113.9962 | -3.995575 | 23.97755 | 49.9876 | 13.32883 | 131.7416 | -4.41097 | 28.09996 | 50.00071 | 13.32883 | 131.7313 | -4.763687 | 30.3392 | 50.00086
11.55383 | 114.0295 | -3.99597 | 23.9835 | 49.98124 | 13.33383 | 131.7912 | -4.411384 | 28.1032 | 50.01102 | 13.33383 | 131.781 | -4.764296 | 30.34696 | 49.99852
11.55884 | 114.0805 | -3.996601 | 23.99958 | 50.01664 | 13.33883 | 131.8419 | -4.411797 | 28.10676 | 50.00174 | 13.33883 | 131.8314 | -4.764882 | 30.3623 | 50.00172
11.56383 | 114.1292 | -3.997214 | 24.00966 | 49.9625 | 13.34383 | 131.8918 | -4.412272 | 28.111 | 50.00017 | 13.34383 | 131.8812 | -4.765436 | 30.36959 | 49.98922
11.56716 | 114.1627 | -3.997638 | 24.00884 | 50.01412 | 13.34717 | 131.9248 | -4.412598 | 28.11039 | 50.00787 | 13.34717 | 131.9152 | -4.76586 | 30.36663 | 49.98948
11.5705 | 114.1963 | -3.998085 | 24.00552 | 49.9957 | 13.35217 | 131.9748 | -4.413059 | 28.10644 | 50.00806 | 13.35217 | 131.9651 | -4.766488 | 30.3634 | 49.99738
11.57383 | 114.2294 | -3.998536 | 24.00422 | 50.00675 | 13.35716 | 132.0258 | -4.413496 | 28.10535 | 49.99766 | 13.35716 | 132.0148 | -4.767058 | 30.36626 | 49.97783
11.57883 | 114.2796 | -3.999228 | 24.00875 | 50.01574 | 13.36217 | 132.0751 | -4.41398 | 28.10896 | 49.9967 | 13.36217 | 132.0644 | -4.767572 | 30.37042 | 50.02784
11.58383 | 114.3292 | -3.999818 | 24.00932 | 49.97812 | 13.36716 | 132.1239 | -4.41445 | 28.11426 | 49.98871 | 13.36716 | 132.1136 | -4.768135 | 30.36912 | 49.99965
11.58717 | 114.3622 | -4.000198 | 24.0102 | 49.9867 | 13.37217 | 132.1753 | -4.414894 | 28.11695 | 49.99629 | 13.37217 | 132.1641 | -4.768676 | 30.3723 | 49.99994
11.5905 | 114.3954 | -4.000609 | 24.01059 | 50.028 | 13.37717 | 132.2259 | -4.415348 | 28.12004 | 49.9871 | 13.37717 | 132.2154 | -4.76921 | 30.37866 | 50.0235
11.5955 | 114.4462 | -4.001224 | 24.01674 | 49.98774 | 13.3805 | 132.2593 | -4.415649 | 28.12314 | 49.99678 | 13.3805 | 132.2484 | -4.769552 | 30.38203 | 49.98238
11.6005 | 114.4965 | -4.001826 | 24.02275 | 50.01761 | 13.3855 | 132.3083 | -4.416126 | 28.12582 | 50.01024 | 13.3855 | 132.298 | -4.770122 | 30.38691 | 49.98648
11.60383 | 114.5296 | -4.002206 | 24.0238 | 50.02008 | 13.3905 | 132.3585 | -4.416584 | 28.12828 | 50.01511 | 13.3905 | 132.3475 | -4.770685 | 30.39276 | 49.99239
11.60717 | 114.5632 | -4.002624 | 24.02558 | 49.97369 | 13.3955 | 132.408 | -4.417042 | 28.13264 | 50.00334 | 13.3955 | 132.3975 | -4.771261 | 30.39516 | 50.0037
11.61217 | 114.613 | -4.003286 | 24.03067 | 50.00274 | 13.4005 | 132.4598 | -4.417555 | 28.13969 | 50.01443 | 13.4005 | 132.4478 | -4.771808 | 30.39249 | 50.01602
11.61716 | 114.6623 | -4.003893 | 24.03808 | 49.98142 | 13.4055 | 132.5079 | -4.418124 | 28.14126 | 50.01888 | 13.4055 | 132.4978 | -4.77235 | 30.39476 | 49.99664
11.6205 | 114.6951 | -4.004295 | 24.04235 | 50.01102 | 13.4105 | 132.5578 | -4.418578 | 28.1404 | 49.99092 | 13.4105 | 132.547 | -4.772916 | 30.40287 | 50.00123
11.62383 | 114.7289 | -4.00471 | 24.04289 | 50.00276 | 13.41383 | 132.5915 | -4.41884 | 28.13976 | 50.0134 | 13.41383 | 132.5804 | -4.773444 | 30.41185 | 49.97683
11.62717 | 114.7626 | -4.005148 | 24.04321 | 49.99286 | 13.41883 | 132.6417 | -4.419336 | 28.14466 | 49.99263 | 13.41883 | 132.6306 | -4.774332 | 30.41982 | 50.00518
11.63216 | 114.8124 | -4.005808 | 24.04602 | 50.01259 | 13.42383 | 132.692 | -4.419952 | 28.15056 | 50.01609 | 13.42383 | 132.6804 | -4.774963 | 30.42054 | 49.97079
11.63717 | 114.8619 | -4.006438 | 24.04916 | 49.98716 | 13.42883 | 132.7413 | -4.420458 | 28.15178 | 49.99958 | 13.42883 | 132.7312 | -4.775436 | 30.41891 | 49.99446
11.6405 | 114.8956 | -4.006882 | 24.05012 | 49.99679 | 13.43383 | 132.7911 | -4.420892 | 28.14944 | 49.97333 | 13.43383 | 132.7814 | -4.775887 | 30.42178 | 50.00101
11.64383 | 114.929 | -4.007318 | 24.05003 | 50.00703 | 13.43716 | 132.8245 | -4.421166 | 28.1508 | 49.98554 | 13.43716 | 132.8147 | -4.776216 | 30.42459 | 50.0159
11.64883 | 114.98 | -4.007932 | 24.05398 | 49.9903 | 13.44217 | 132.8739 | -4.421576 | 28.1517 | 49.99874 | 13.44217 | 132.8636 | -4.776762 | 30.42744 | 49.98291
11.65383 | 115.0309 | -4.008542 | 24.06505 | 50.01625 | 13.44717 | 132.9249 | -4.421998 | 28.14972 | 50.01397 | 13.44717 | 132.9139 | -4.777381 | 30.42957 | 50.00611
11.65717 | 115.0619 | -4.008978 | 24.07344 | 49.97274 | 13.45217 | 132.9747 | -4.422412 | 28.15159 | 49.98358 | 13.45217 | 132.9646 | -4.777926 | 30.43442 | 50.00193
11.6605 | 115.0956 | -4.009426 | 24.07864 | 50.01668 | 13.45717 | 133.025 | -4.422862 | 28.15873 | 49.99678 | 13.45717 | 133.0143 | -4.778424 | 30.43918 | 49.99864
11.6655 | 115.1443 | -4.010086 | 24.08033 | 50.0026 | 13.46217 | 133.0749 | -4.423326 | 28.16274 | 49.99656 | 13.46217 | 133.0639 | -4.779102 | 30.43955 | 49.99979
11.6705 | 115.1957 | -4.010735 | 24.0791 | 49.99242 | 13.46716 | 133.1249 | -4.42379 | 28.16635 | 50.00435 | 13.46716 | 133.1144 | -4.779869 | 30.43996 | 49.99216
11.67383 | 115.2287 | -4.011128 | 24.08126 | 50.02944 | 13.4705 | 133.1579 | -4.42406 | 28.17348 | 49.99324 | 13.4705 | 133.1481 | -4.7803 | 30.44131 | 50.02933
11.67717 | 115.2633 | -4.011508 | 24.0829 | 49.98386 | 13.4755 | 133.2081 | -4.424466 | 28.18248 | 49.99991 | 13.4755 | 133.1978 | -4.780868 | 30.4515 | 49.9997
11.6805 | 115.2964 | -4.011885 | 24.08214 | 50.01163 | 13.4805 | 133.2583 | -4.4249 | 28.1835 | 50.00626 | 13.4805 | 133.247 | -4.781403 | 30.46092 | 50.02346
11.6855 | 115.3454 | -4.012572 | 24.08364 | 49.97933 | 13.4855 | 133.3078 | -4.425366 | 28.1776 | 50.01175 | 13.4855 | 133.2976 | -4.781939 | 30.46604 | 49.98606
11.6905 | 115.3957 | -4.013502 | 24.09142 | 50.03395 | 13.4905 | 133.3581 | -4.425894 | 28.1774 | 49.99179 | 13.4905 | 133.3464 | -4.782502 | 30.46441 | 49.97202
11.69383 | 115.429 | -4.013934 | 24.09774 | 50.00066 | 13.49384 | 133.3919 | -4.426234 | 28.18191 | 49.99012 | 13.49384 | 133.3798 | -4.782898 | 30.46263 | 50.0243
11.69717 | 115.463 | -4.0143 | 24.10423 | 50.01583 | 13.49883 | 133.4414 | -4.426726 | 28.18949 | 49.99747 | 13.49883 | 133.431 | -4.783597 | 30.4674 | 49.99793
11.70217 | 115.5132 | -4.014855 | 24.11048 | 50.00152 | 13.50383 | 133.491 | -4.42718 | 28.19304 | 50.0013 | 13.50383 | 133.4809 | -4.784172 | 30.4764 | 49.97008
11.70717 | 115.5624 | -4.015466 | 24.1144 | 50.00955 | 13.50883 | 133.5414 | -4.427571 | 28.19224 | 50.01488 | 13.50883 | 133.5307 | -4.784698 | 30.47815 | 50.02564
11.7105 | 115.5957 | -4.015918 | 24.11363 | 49.98672 | 13.51383 | 133.5905 | -4.427962 | 28.1945 | 49.978 | 13.51383 | 133.5812 | -4.785261 | 30.47503 | 49.98534
11.71383 | 115.6293 | -4.01634 | 24.10965 | 49.99668 | 13.51883 | 133.6417 | -4.428374 | 28.201 | 50.01712 | 13.51883 | 133.6306 | -4.78591 | 30.47687 | 50.00456
11.71884 | 115.679 | -4.016914 | 24.10519 | 49.99947 | 13.52383 | 133.6909 | -4.428854 | 28.20555 | 49.99231 | 13.52383 | 133.6806 | -4.786519 | 30.48298 | 49.9895
11.72383 | 115.7295 | -4.01746 | 24.1071 | 49.99994 | 13.52717 | 133.7242 | -4.429202 | 28.20484 | 49.95893 | 13.52717 | 133.7141 | -4.786886 | 30.487 | 50.0365
11.72717 | 115.7631 | -4.017834 | 24.11256 | 50.00783 | 13.53217 | 133.7748 | -4.429664 | 28.20203 | 50.0112 | 13.53217 | 133.7639 | -4.787424 | 30.49112 | 49.99788
11.7305 | 115.797 | -4.018265 | 24.11762 | 49.98628 | 13.53717 | 133.8252 | -4.430043 | 28.20072 | 49.99643 | 13.53717 | 133.8136 | -4.787992 | 30.49011 | 49.96536
11.73383 | 115.8294 | -4.018689 | 24.1203 | 50.01223 | 13.54216 | 133.8749 | -4.430428 | 28.2059 | 49.96424 | 13.54216 | 133.8637 | -4.788565 | 30.48673 | 50.00533
11.73883 | 115.8792 | -4.019299 | 24.12296 | 50.00191 | 13.54717 | 133.9253 | -4.430881 | 28.21112 | 50.02145 | 13.54717 | 133.9142 | -4.78915 | 30.49254 | 50.02244
11.74384 | 115.9293 | -4.019876 | 24.12974 | 50.01586 | 13.55217 | 133.9756 | -4.431274 | 28.21648 | 50.00727 | 13.55217 | 133.9644 | -4.789707 | 30.50451 | 49.99959
11.74717 | 115.9629 | -4.02027 | 24.13858 | 50.01964 | 13.55717 | 134.0255 | -4.431734 | 28.21836 | 49.98665 | 13.55717 | 134.0141 | -4.790297 | 30.50637 | 49.96708
11.7505 | 115.9962 | -4.020687 | 24.14628 | 49.96572 | 13.5605 | 134.0587 | -4.432212 | 28.21997 | 49.98884 | 13.5605 | 134.0472 | -4.79068 | 30.50281 | 50.03088
11.7555 | 116.0458 | -4.021318 | 24.14798 | 50.00639 | 13.5655 | 134.1084 | -4.432758 | 28.21854 | 50.0051 | 13.5655 | 134.0971 | -4.79126 | 30.50806 | 50.00482
11.7605 | 116.0949 | -4.021956 | 24.14001 | 50.01318 | 13.5705 | 134.1579 | -4.433178 | 28.2203 | 49.98956 | 13.5705 | 134.1469 | -4.791867 | 30.52125 | 49.98482
11.76383 | 116.1278 | -4.022397 | 24.13536 | 49.99546 | 13.5755 | 134.2077 | -4.433556 | 28.22617 | 49.9886 | 13.5755 | 134.1974 | -4.792466 | 30.52614 | 50.00742
11.76717 | 116.1622 | -4.022824 | 24.1368 | 49.99886 | 13.5805 | 134.2583 | -4.433988 | 28.2319 | 50.0145 | 13.5805 | 134.247 | -4.793036 | 30.52234 | 50.00074
11.7705 | 116.195 | -4.023241 | 24.14285 | 49.98404 | 13.58383 | 134.2926 | -4.434284 | 28.23389 | 50.00362 | 13.58383 | 134.2802 | -4.793369 | 30.51969 | 50.00019
11.7755 | 116.2454 | -4.023792 | 24.15574 | 49.99947 | 13.58883 | 134.3416 | -4.434683 | 28.23793 | 50.00449 | 13.58883 | 134.3299 | -4.7939 | 30.51856 | 50.00492
11.7805 | 116.2957 | -4.024309 | 24.15973 | 50.00464 | 13.59383 | 134.3922 | -4.43509 | 28.23805 | 49.99419 | 13.59383 | 134.3805 | -4.794438 | 30.52338 | 49.97702
11.78383 | 116.3289 | -4.02465 | 24.15949 | 50.01683 | 13.59883 | 134.4414 | -4.43557 | 28.23727 | 50.003 | 13.59883 | 134.4308 | -4.795024 | 30.53576 | 50.00326
11.78717 | 116.3626 | -4.024985 | 24.15965 | 49.98853 | 13.60383 | 134.4918 | -4.4361 | 28.23977 | 50.00187 | 13.60383 | 134.4802 | -4.795596 | 30.54534 | 50.01284
11.79217 | 116.4115 | -4.025554 | 24.16689 | 49.99528 | 13.60883 | 134.5414 | -4.436576 | 28.24774 | 50.00616 | 13.60883 | 134.5296 | -4.796234 | 30.547 | 49.99808
11.79717 | 116.4622 | -4.026163 | 24.17582 | 50.04342 | 13.61383 | 134.591 | -4.43698 | 28.25467 | 50.0147 | 13.61383 | 134.5805 | -4.796866 | 30.54923 | 50.00606
11.8005 | 116.4952 | -4.026586 | 24.17892 | 50.00309 | 13.61716 | 134.625 | -4.437242 | 28.25781 | 50.0115 | 13.61716 | 134.6139 | -4.797256 | 30.55192 | 50.00934
11.80383 | 116.5278 | -4.026993 | 24.18115 | 49.96941 | 13.62217 | 134.6745 | -4.437648 | 28.25721 | 50.01355 | 13.62217 | 134.6636 | -4.797782 | 30.55445 | 49.98776
11.80884 | 116.5781 | -4.02758 | 24.18364 | 50.00502 | 13.62717 | 134.7243 | -4.43809 | 28.2581 | 50.01389 | 13.62717 | 134.7134 | -4.798364 | 30.55706 | 50.00504
11.81383 | 116.6288 | -4.028138 | 24.18653 | 49.99266 | 13.63216 | 134.775 | -4.438481 | 28.2612 | 49.96988 | 13.63216 | 134.7639 | -4.798968 | 30.56227 | 50.00274
11.81716 | 116.6628 | -4.028495 | 24.18906 | 50.0138 | 13.63717 | 134.8248 | -4.438891 | 28.26673 | 50.00166 | 13.63717 | 134.8143 | -4.799565 | 30.56658 | 50.02063
11.8205 | 116.6962 | -4.028832 | 24.19123 | 49.98777 | 13.6405 | 134.8582 | -4.439154 | 28.27028 | 50.02388 | 13.6405 | 134.8476 | -4.799957 | 30.56644 | 49.9895
11.82383 | 116.729 | -4.029174 | 24.19353 | 49.98128 | 13.6455 | 134.9077 | -4.43957 | 28.27985 | 49.992 | 13.6455 | 134.8979 | -4.80056 | 30.56798 | 49.99738
11.82883 | 116.7789 | -4.029934 | 24.19973 | 50.02059 | 13.6505 | 134.9578 | -4.439985 | 28.28865 | 49.9945 | 13.6505 | 134.947 | -4.801148 | 30.57542 | 50.00131
11.83383 | 116.8288 | -4.031217 | 24.20569 | 49.9723 | 13.6555 | 135.008 | -4.440396 | 28.2907 | 49.99619 | 13.6555 | 134.9968 | -4.80169 | 30.58594 | 50.01097
11.83717 | 116.8617 | -4.031973 | 24.20923 | 50.02444 | 13.6605 | 135.0584 | -4.440824 | 28.29035 | 49.98866 | 13.6605 | 135.0478 | -4.802276 | 30.59094 | 49.97604
11.8405 | 116.8954 | -4.032401 | 24.21315 | 49.99043 | 13.6655 | 135.1087 | -4.441244 | 28.2876 | 50.01094 | 13.6655 | 135.0981 | -4.802859 | 30.59089 | 50.01387
11.8455 | 116.9453 | -4.032908 | 24.21994 | 49.99361 | 13.6705 | 135.1587 | -4.441672 | 28.284 | 49.98856 | 13.6705 | 135.1466 | -4.803406 | 30.59194 | 49.94972
11.8505 | 116.9956 | -4.03335 | 24.22422 | 49.99934 | 13.67383 | 135.1921 | -4.441976 | 28.28507 | 50.0206 | 13.67383 | 135.1801 | -4.80374 | 30.595 | 50.00306
11.85383 | 117.028 | -4.033646 | 24.22355 | 50.02336 | 13.67883 | 135.2415 | -4.442422 | 28.29402 | 50.00029 | 13.67883 | 135.2305 | -4.804306 | 30.60112 | 50.00537
11.85717 | 117.0619 | -4.033976 | 24.22119 | 49.998 | 13.68383 | 135.2911 | -4.44281 | 28.30148 | 50.02038 | 13.68383 | 135.2806 | -4.804903 | 30.6015 | 50.02403
11.86217 | 117.1117 | -4.034581 | 24.21939 | 49.98696 | 13.68883 | 135.3412 | -4.443194 | 28.3015 | 50.00418 | 13.68883 | 135.3309 | -4.805494 | 30.60026 | 50.00669
11.86716 | 117.1624 | -4.035224 | 24.22012 | 49.97992 | 13.69384 | 135.3909 | -4.443566 | 28.2962 | 50.01452 | 13.69384 | 135.3806 | -4.806 | 30.60395 | 49.9725
11.8705 | 117.1952 | -4.035603 | 24.22364 | 50.02632 | 13.69884 | 135.4422 | -4.443914 | 28.29298 | 50.01304 | 13.69884 | 135.4303 | -4.806467 | 30.61138 | 50.01038
11.87383 | 117.2285 | -4.03595 | 24.22742 | 49.99874 | 13.70383 | 135.4919 | -4.444262 | 28.29388 | 50.01545 | 13.70383 | 135.4799 | -4.806944 | 30.6118 | 49.98538
11.87717 | 117.2617 | -4.036298 | 24.23072 | 50.01537 | 13.70717 | 135.5245 | -4.444564 | 28.29787 | 49.9647 | 13.70717 | 135.5141 | -4.807343 | 30.6098 | 50.01204
11.88216 | 117.3118 | -4.036858 | 24.23559 | 49.9828 | 13.71217 | 135.5746 | -4.445064 | 28.3045 | 50.01309 | 13.71217 | 135.5637 | -4.807932 | 30.61406 | 49.99896
11.88717 | 117.362 | -4.037466 | 24.23977 | 49.99044 | 13.71716 | 135.6242 | -4.445542 | 28.30863 | 49.9872 | 13.71716 | 135.6135 | -4.808572 | 30.62639 | 50.01242
11.8905 | 117.3954 | -4.037869 | 24.24028 | 50.00545 | 13.72217 | 135.6743 | -4.445945 | 28.31345 | 50.0127 | 13.72217 | 135.6636 | -4.809166 | 30.63698 | 50.00586
11.89383 | 117.4282 | -4.038245 | 24.23868 | 50.0092 | 13.72717 | 135.7251 | -4.446304 | 28.31952 | 50.00911 | 13.72717 | 135.7137 | -4.809757 | 30.64119 | 50.00213
11.89883 | 117.4783 | -4.038811 | 24.23623 | 50.00144 | 13.7305 | 135.7575 | -4.446594 | 28.32559 | 49.97876 | 13.7305 | 135.7475 | -4.810102 | 30.64281 | 50.00837
11.90383 | 117.5286 | -4.039386 | 24.23886 | 49.97662 | 13.7355 | 135.8081 | -4.447021 | 28.32789 | 49.99082 | 13.7355 | 135.7964 | -4.810518 | 30.64332 | 50.00326
11.90717 | 117.5618 | -4.039759 | 24.24298 | 50.01766 | 13.7405 | 135.8584 | -4.447424 | 28.32436 | 49.97718 | 13.7405 | 135.8471 | -4.810925 | 30.64685 | 49.98152
11.9105 | 117.5945 | -4.040132 | 24.24856 | 49.98091 | 13.7455 | 135.9077 | -4.447826 | 28.32484 | 49.99741 | 13.7455 | 135.8972 | -4.811543 | 30.65086 | 49.99711
11.9155 | 117.6445 | -4.040638 | 24.25889 | 50.00196 | 13.7505 | 135.9576 | -4.44822 | 28.32841 | 49.99034 | 13.7505 | 135.9475 | -4.812351 | 30.65358 | 50.00754
11.9205 | 117.6951 | -4.041159 | 24.26582 | 49.98454 | 13.7555 | 136.0074 | -4.44861 | 28.33142 | 49.99752 | 13.7555 | 135.9968 | -4.812896 | 30.6569 | 50.00609
11.92383 | 117.7276 | -4.041531 | 24.26723 | 50.00396 | 13.7605 | 136.0583 | -4.448982 | 28.33682 | 49.98566 | 13.7605 | 136.0463 | -4.813376 | 30.66847 | 50.03196
11.92717 | 117.7619 | -4.041894 | 24.26553 | 50.00883 | 13.76383 | 136.0904 | -4.449244 | 28.34388 | 50.01207 | 13.76383 | 136.0792 | -4.813723 | 30.67495 | 49.96881
11.9305 | 117.7956 | -4.042251 | 24.26314 | 49.9787 | 13.76883 | 136.1413 | -4.449556 | 28.34986 | 50.00188 | 13.76883 | 136.1302 | -4.814281 | 30.67222 | 50.00198
11.9355 | 117.8452 | -4.042754 | 24.26244 | 49.99762 | 13.77383 | 136.1911 | -4.449898 | 28.34614 | 49.98452 | 13.77383 | 136.1798 | -4.814804 | 30.66583 | 49.98138
11.9405 | 117.895 | -4.043303 | 24.26452 | 50.03738 | 13.77883 | 136.2409 | -4.450283 | 28.34266 | 50.00247 | 13.77883 | 136.2298 | -4.815289 | 30.66885 | 50.01373
11.94383 | 117.928 | -4.043681 | 24.26504 | 49.97017 | 13.78383 | 136.2912 | -4.450638 | 28.34076 | 50.00025 | 13.78383 | 136.2794 | -4.815785 | 30.67581 | 49.9904
11.94717 | 117.9603 | -4.044036 | 24.26424 | 49.99254 | 13.78717 | 136.324 | -4.450874 | 28.33935 | 50.01572 | 13.78717 | 136.3134 | -4.816142 | 30.67929 | 49.98976
11.95217 | 118.0112 | -4.044562 | 24.26056 | 49.99886 | 13.79216 | 136.3746 | -4.451204 | 28.33918 | 50.00344 | 13.79216 | 136.3636 | -4.81666 | 30.683 | 50.00037
11.95717 | 118.0613 | -4.045094 | 24.26039 | 49.99988 | 13.79717 | 136.425 | -4.451486 | 28.34756 | 49.98312 | 13.79717 | 136.4135 | -4.817162 | 30.68466 | 49.9969
11.9605 | 118.0944 | -4.045444 | 24.26318 | 49.98432 | 13.80217 | 136.4755 | -4.451852 | 28.35577 | 50.00126 | 13.80217 | 136.4634 | -4.817638 | 30.68744 | 49.99756
11.96383 | 118.1278 | -4.045794 | 24.26636 | 50.03524 | 13.80717 | 136.5247 | -4.452312 | 28.35633 | 49.98602 | 13.80717 | 136.5121 | -4.818098 | 30.69018 | 50.0264
11.96884 | 118.1783 | -4.046325 | 24.26998 | 49.98592 | 13.81216 | 136.5748 | -4.452742 | 28.35252 | 50.01152 | 13.81216 | 136.5638 | -4.81858 | 30.69137 | 49.99238
11.97383 | 118.2278 | -4.046921 | 24.27184 | 49.98294 | 13.81716 | 136.6242 | -4.453105 | 28.3539 | 49.98706 | 13.81716 | 136.6132 | -4.81912 | 30.69141 | 49.99454
11.97717 | 118.2614 | -4.047296 | 24.27473 | 50.00356 | 13.8205 | 136.6581 | -4.45335 | 28.358 | 49.99674 | 13.8205 | 136.6461 | -4.819484 | 30.69339 | 50.00647
11.9805 | 118.2948 | -4.047645 | 24.27733 | 50.01654 | 13.8255 | 136.7073 | -4.453761 | 28.36582 | 50.00046 | 13.8255 | 136.6955 | -4.820026 | 30.70095 | 49.99416
11.98383 | 118.3281 | -4.048 | 24.27888 | 49.98064 | 13.8305 | 136.7574 | -4.45415 | 28.36831 | 49.99066 | 13.8305 | 136.7464 | -4.820512 | 30.7059 | 50.01822
11.98883 | 118.378 | -4.048566 | 24.27882 | 49.99209 | 13.8355 | 136.807 | -4.454462 | 28.37048 | 49.99268 | 13.8355 | 136.7964 | -4.820996 | 30.70798 | 49.9862
11.99384 | 118.4276 | -4.04923 | 24.28025 | 50.04619 | 13.8405 | 136.8577 | -4.454726 | 28.37334 | 50.00084 | 13.8405 | 136.8469 | -4.821502 | 30.70963 | 49.99392
11.99717 | 118.4618 | -4.049622 | 24.28552 | 49.9724 | 13.8455 | 136.9079 | -4.455096 | 28.37799 | 49.97959 | 13.8455 | 136.8968 | -4.822017 | 30.7152 | 50.00003
12.0005 | 118.4956 | -4.05 | 24.29134 | 50.02446 | 13.8505 | 136.957 | -4.455537 | 28.37891 | 50.00734 | 13.8505 | 136.9464 | -4.822569 | 30.71469 | 49.97496
12.0055 | 118.5452 | -4.050576 | 24.29661 | 50.00186 | 13.85383 | 136.9908 | -4.455838 | 28.37842 | 49.99404 | 13.85383 | 136.9799 | -4.822931 | 30.7156 | 50.0094
12.0105 | 118.5941 | -4.051128 | 24.29808 | 50.00332 | 13.85883 | 137.0414 | -4.45628 | 28.37556 | 49.9942 | 13.85883 | 137.0296 | -4.823446 | 30.71421 | 49.99756
12.01383 | 118.6284 | -4.051467 | 24.29863 | 50.0165 | 13.86383 | 137.0904 | -4.456628 | 28.37585 | 50.01504 | 13.86383 | 137.0792 | -4.82393 | 30.71845 | 50.00602
12.01717 | 118.6616 | -4.051771 | 24.30153 | 49.98844 | 13.86884 | 137.1405 | -4.456938 | 28.38198 | 49.99844 | 13.86884 | 137.1295 | -4.824478 | 30.72306 | 50.00192
12.02217 | 118.7109 | -4.05226 | 24.30575 | 49.9845 | 13.87384 | 137.1907 | -4.457262 | 28.38694 | 50.01393 | 13.87384 | 137.18 | -4.825054 | 30.72615 | 49.9986
12.02717 | 118.7622 | -4.05278 | 24.31048 | 50.01254 | 13.87717 | 137.225 | -4.45751 | 28.3874 | 49.98784 | 13.87717 | 137.2129 | -4.825416 | 30.72709 | 49.99964
12.0305 | 118.7953 | -4.053137 | 24.3138 | 50.01097 | 13.88216 | 137.2745 | -4.457926 | 28.38914 | 50.00984 | 13.88216 | 137.263 | -4.82591 | 30.7314 | 49.9931
12.03383 | 118.8281 | -4.05344 | 24.31766 | 49.9949 | 13.88717 | 137.3244 | -4.458359 | 28.39402 | 50.00568 | 13.88717 | 137.3136 | -4.826497 | 30.7392 | 50.03376
12.03717 | 118.8621 | -4.053678 | 24.32098 | 50.01438 | 13.89216 | 137.375 | -4.45875 | 28.39849 | 50.00578 | 13.89216 | 137.3633 | -4.827219 | 30.74559 | 49.98176
12.04217 | 118.9119 | -4.050731 | 24.30064 | 49.99344 | 13.89717 | 137.425 | -4.45911 | 28.40308 | 49.98492 | 13.89717 | 137.4132 | -4.827706 | 30.74832 | 50.03576
12.04717 | 118.9622 | -4.037739 | 24.2194 | 49.97429 | 13.90217 | 137.4745 | -4.459552 | 28.40615 | 50.01916 | 13.90217 | 137.4628 | -4.828198 | 30.74855 | 49.98797
12.0505 | 118.9962 | -4.032782 | 24.18926 | 50.03276 | 13.90717 | 137.5242 | -4.459972 | 28.40311 | 49.99094 | 13.90717 | 137.5123 | -4.828974 | 30.75418 | 49.98784
12.05383 | 119.0299 | -4.032157 | 24.18728 | 49.9847 | 13.9105 | 137.5578 | -4.46021 | 28.40432 | 50.01339 | 13.9105 | 137.5464 | -4.829502 | 30.75942 | 49.98914
12.05884 | 119.0796 | -4.03304 | 24.19378 | 50.00446 | 13.9155 | 137.6079 | -4.460563 | 28.4099 | 50.00014 | 13.9155 | 137.5964 | -4.830017 | 30.76395 | 50.01102
12.06383 | 119.1294 | -4.034166 | 24.19847 | 49.98948 | 13.9205 | 137.6579 | -4.460974 | 28.4181 | 50.01098 | 13.9205 | 137.6476 | -4.830528 | 30.76327 | 49.98075
12.06716 | 119.163 | -4.034636 | 24.20064 | 50.01303 | 13.9255 | 137.7071 | -4.461431 | 28.41416 | 49.99683 | 13.9255 | 137.696 | -4.8311 | 30.76387 | 50.0097
12.0705 | 119.1966 | -4.03491 | 24.20271 | 49.97976 | 13.9305 | 137.7573 | -4.461873 | 28.41092 | 49.99186 | 13.9305 | 137.7461 | -4.831692 | 30.76589 | 50.01194
12.0755 | 119.2464 | -4.0353 | 24.20664 | 49.99781 | 13.93383 | 137.7904 | -4.462161 | 28.40982 | 49.99014 | 13.93383 | 137.7789 | -4.832062 | 30.76955 | 50.01865
12.0805 | 119.296 | -4.035758 | 24.21166 | 50.05304 | 13.93883 | 137.8413 | -4.46261 | 28.41276 | 50.01508 | 13.93883 | 137.8295 | -4.832647 | 30.77813 | 49.99703
12.08383 | 119.3293 | -4.03605 | 24.21504 | 49.98188 | 13.94384 | 137.8904 | -4.463064 | 28.41704 | 49.95141 | 13.94384 | 137.8794 | -4.833228 | 30.78778 | 49.97777
12.08717 | 119.3635 | -4.03635 | 24.21828 | 49.99547 | 13.94884 | 137.9401 | -4.463456 | 28.41963 | 50.0149 | 13.94884 | 137.9299 | -4.833709 | 30.78948 | 49.97891
12.0905 | 119.3969 | -4.036674 | 24.21999 | 49.99104 | 13.95383 | 137.9904 | -4.463837 | 28.42198 | 49.9968 | 13.95383 | 137.9804 | -4.834156 | 30.79036 | 50.03389
12.0955 | 119.4469 | -4.037194 | 24.22228 | 49.99175 | 13.95883 | 138.0408 | -4.464266 | 28.42624 | 49.99559 | 13.95883 | 138.0297 | -4.834682 | 30.79146 | 49.99944
12.1005 | 119.4956 | -4.037976 | 24.22939 | 50.01016 | 13.96383 | 138.0915 | -4.46462 | 28.43018 | 49.98234 | 13.96383 | 138.0797 | -4.835242 | 30.78891 | 50.01717
12.10383 | 119.529 | -4.03843 | 24.23457 | 50.0182 | 13.96716 | 138.1242 | -4.464828 | 28.4308 | 50.02689 | 13.96716 | 138.1129 | -4.835626 | 30.78404 | 49.98863
12.10717 | 119.5628 | -4.038921 | 24.2386 | 49.98106 | 13.97217 | 138.174 | -4.465176 | 28.43296 | 49.99638 | 13.97217 | 138.163 | -4.836197 | 30.78624 | 50.00312
12.11217 | 119.6126 | -4.03979 | 24.24357 | 50.00781 | 13.97717 | 138.2241 | -4.465602 | 28.4386 | 50.00434 | 13.97717 | 138.2131 | -4.836719 | 30.79801 | 49.97683
12.11716 | 119.6623 | -4.040419 | 24.24606 | 49.97576 | 13.98216 | 138.274 | -4.466012 | 28.4438 | 50.00654 | 13.98216 | 138.263 | -4.837246 | 30.80651 | 49.98954
12.1205 | 119.6963 | -4.040793 | 24.24886 | 49.98611 | 13.98716 | 138.3239 | -4.466394 | 28.44938 | 49.9991 | 13.98716 | 138.3125 | -4.83782 | 30.80712 | 49.97861
12.12383 | 119.7286 | -4.041172 | 24.2506 | 50.02002 | 13.99216 | 138.374 | -4.466756 | 28.45493 | 50.01455 | 13.99216 | 138.3628 | -4.838389 | 30.80689 | 50.01425
12.12717 | 119.7624 | -4.041748 | 24.25346 | 49.99717 | 13.99717 | 138.424 | -4.467093 | 28.4574 | 50.00146 | 13.99717 | 138.4128 | -4.838929 | 30.81337 | 50.0202
12.13216 | 119.813 | -4.043335 | 24.26428 | 49.99566 | 14.0005 | 138.4577 | -4.467346 | 28.45488 | 50.00037 | 14.0005 | 138.4465 | -4.839311 | 30.81664 | 49.98157
12.13717 | 119.862 | -4.045122 | 24.27816 | 50.01367 | 14.0055 | 138.5077 | -4.467709 | 28.45533 | 50.01571 | 14.0055 | 138.4962 | -4.839917 | 30.81622 | 49.98344
12.1405 | 119.8954 | -4.045936 | 24.28596 | 49.99559 | 14.0105 | 138.5587 | -4.468065 | 28.46144 | 49.98433 | 14.0105 | 138.5458 | -4.840497 | 30.81466 | 50.01242
12.14383 | 119.9288 | -4.046578 | 24.29344 | 50.0459 | 14.0155 | 138.6071 | -4.46849 | 28.46796 | 49.9907 | 14.0155 | 138.5961 | -4.841028 | 30.82321 | 50.00781
12.14883 | 119.9788 | -4.047806 | 24.30546 | 49.99148 | 14.0205 | 138.6576 | -4.468952 | 28.46809 | 49.97872 | 14.0205 | 138.6457 | -4.841578 | 30.83493 | 50.00704
12.15383 | 120.0285 | -4.048716 | 24.31759 | 49.98504 | 14.02383 | 138.6895 | -4.469208 | 28.46775 | 49.98686 | 14.02383 | 138.679 | -4.841961 | 30.84235 | 49.97048
12.15717 | 120.0621 | -4.04914 | 24.32138 | 50.01192 | 14.02883 | 138.7408 | -4.46956 | 28.46842 | 49.99403 | 14.02883 | 138.7289 | -4.84264 | 30.84576 | 50.01202
12.1605 | 120.0951 | -4.049641 | 24.32258 | 49.99515 | 14.03383 | 138.79 | -4.469906 | 28.469 | 50.00566 | 14.03383 | 138.7797 | -4.843303 | 30.84539 | 49.98242
12.1655 | 120.1456 | -4.050462 | 24.32514 | 50.0022 | 14.03883 | 138.8408 | -4.470324 | 28.47025 | 49.99894 | 14.03883 | 138.8296 | -4.843809 | 30.84153 | 49.97672
12.1705 | 120.1962 | -4.051546 | 24.33217 | 49.9642 | 14.04384 | 138.8916 | -4.470777 | 28.47256 | 50.01085 | 14.04384 | 138.8792 | -4.84425 | 30.8455 | 50.00706
12.17383 | 120.2288 | -4.052074 | 24.33925 | 50.03804 | 14.04884 | 138.9407 | -4.471271 | 28.4762 | 49.99289 | 14.04884 | 138.9288 | -4.844717 | 30.85786 | 50.00892
12.17717 | 120.262 | -4.0525 | 24.34224 | 50.00167 | 14.05383 | 138.9906 | -4.47163 | 28.47946 | 49.99771 | 14.05383 | 138.9799 | -4.845299 | 30.866 | 50.01184
12.1805 | 120.2958 | -4.05292 | 24.34372 | 49.97692 | 14.05717 | 139.0245 | -4.471799 | 28.48372 | 50.0229 | 14.05717 | 139.0126 | -4.8457 | 30.86474 | 50.00298
12.1855 | 120.345 | -4.053738 | 24.34987 | 49.99738 | 14.06216 | 139.0742 | -4.472119 | 28.4888 | 49.98694 | 14.06216 | 139.062 | -4.846313 | 30.86108 | 49.99264
12.1905 | 120.395 | -4.054666 | 24.35959 | 50.0295 | 14.06716 | 139.1239 | -4.472566 | 28.49283 | 50.00183 | 14.06716 | 139.1134 | -4.846844 | 30.8609 | 49.99614
12.19383 | 120.4281 | -4.0551 | 24.3636 | 49.99954 | 14.07217 | 139.1738 | -4.47303 | 28.48892 | 50.01791 | 14.07217 | 139.1638 | -4.847366 | 30.86478 | 50.00037
12.19717 | 120.4622 | -4.055518 | 24.3621 | 49.97639 | 14.07717 | 139.2243 | -4.473402 | 28.48701 | 49.9971 | 14.07717 | 139.213 | -4.847913 | 30.87102 | 50.01412
12.20217 | 120.5124 | -4.056426 | 24.36016 | 49.99433 | 14.0805 | 139.2577 | -4.473617 | 28.48878 | 49.99144 | 14.0805 | 139.246 | -4.848297 | 30.87451 | 50.027
12.20717 | 120.5615 | -4.057419 | 24.36444 | 50.01822 | 14.0855 | 139.3071 | -4.473969 | 28.49392 | 50.0016 | 14.0855 | 139.2958 | -4.848813 | 30.8812 | 49.98368
12.2105 | 120.5942 | -4.058053 | 24.37125 | 49.98889 | 14.0905 | 139.3575 | -4.474326 | 28.49783 | 49.99545 | 14.0905 | 139.347 | -4.849368 | 30.8857 | 50.00776
12.21383 | 120.628 | -4.058544 | 24.37612 | 49.99722 | 14.0955 | 139.407 | -4.474711 | 28.5014 | 49.98657 | 14.0955 | 139.3966 | -4.849978 | 30.88809 | 50.00219
12.21884 | 120.6783 | -4.059166 | 24.37648 | 50.00152 | 14.1005 | 139.4569 | -4.475092 | 28.50904 | 50.00336 | 14.1005 | 139.4459 | -4.850613 | 30.88948 | 50.03778
12.22383 | 120.7278 | -4.059778 | 24.37416 | 50.02835 | 14.1055 | 139.5075 | -4.475546 | 28.52304 | 49.98584 | 14.1055 | 139.496 | -4.851172 | 30.89494 | 49.99515
12.22717 | 120.7613 | -4.060248 | 24.3773 | 50.00709 | 14.1105 | 139.5568 | -4.475958 | 28.53048 | 49.97512 | 14.1105 | 139.5466 | -4.851666 | 30.90188 | 50.00891
12.2305 | 120.7955 | -4.060957 | 24.3877 | 50.00961 | 14.11383 | 139.5897 | -4.476172 | 28.52574 | 50.00942 | 14.11383 | 139.5802 | -4.851975 | 30.90163 | 50.00222
12.23383 | 120.8287 | -4.061878 | 24.39996 | 49.9789 | 14.11884 | 139.6402 | -4.476422 | 28.51453 | 49.99561 | 14.11884 | 139.6298 | -4.852489 | 30.9003 | 49.9935
12.23883 | 120.8782 | -4.062852 | 24.40534 | 49.98888 | 14.12384 | 139.6909 | -4.47674 | 28.51334 | 50.00894 | 14.12384 | 139.6793 | -4.852994 | 30.90204 | 49.979
12.24384 | 120.928 | -4.063644 | 24.40104 | 49.98791 | 14.12883 | 139.7395 | -4.477088 | 28.51898 | 49.99652 | 14.12883 | 139.7285 | -4.853522 | 30.91224 | 50.0026
12.24717 | 120.9611 | -4.064134 | 24.39938 | 50.02047 | 14.13383 | 139.7896 | -4.477475 | 28.52286 | 50.00747 | 14.13383 | 139.7786 | -4.853984 | 30.92164 | 50.02217
12.2505 | 120.9944 | -4.064592 | 24.40244 | 50.00511 | 14.13883 | 139.8408 | -4.477842 | 28.52803 | 50.0002 | 14.13883 | 139.8296 | -4.854476 | 30.9293 | 50.01618
12.2555 | 121.0446 | -4.06524 | 24.41048 | 49.99394 | 14.14383 | 139.8899 | -4.47824 | 28.53279 | 49.99377 | 14.14383 | 139.8797 | -4.855032 | 30.93087 | 49.98124
12.2605 | 121.094 | -4.065884 | 24.4169 | 50.01819 | 14.14717 | 139.9238 | -4.478513 | 28.53235 | 50.02191 | 14.14717 | 139.9126 | -4.855432 | 30.93196 | 50.01097
12.26383 | 121.128 | -4.06633 | 24.42132 | 49.99672 | 14.15217 | 139.9729 | -4.47894 | 28.53236 | 49.99267 | 14.15217 | 139.9622 | -4.855989 | 30.93365 | 50.01444
12.26717 | 121.1622 | -4.066784 | 24.42432 | 49.99139 | 14.15717 | 140.0232 | -4.47931 | 28.53712 | 49.99302 | 14.15717 | 140.0126 | -4.856454 | 30.93484 | 49.99672
12.27217 | 121.2115 | -4.067426 | 24.42724 | 49.99768 | 14.16217 | 140.0734 | -4.479633 | 28.53828 | 50.00184 | 14.16217 | 140.0629 | -4.85694 | 30.93872 | 49.98871
12.27717 | 121.2608 | -4.068091 | 24.42914 | 49.9935 | 14.16716 | 140.1235 | -4.479966 | 28.53668 | 49.97985 | 14.16716 | 140.1129 | -4.857438 | 30.9495 | 49.99262
12.2805 | 121.2938 | -4.068564 | 24.43049 | 50.00621 | 14.1705 | 140.1566 | -4.48018 | 28.53648 | 50.0028 | 14.1705 | 140.146 | -4.857753 | 30.9575 | 50.00598
12.28383 | 121.3282 | -4.069035 | 24.4332 | 49.9937 | 14.1755 | 140.2072 | -4.480509 | 28.54153 | 50.01609 | 14.1755 | 140.1966 | -4.8582 | 30.9573 | 50.0068
12.28717 | 121.3618 | -4.069496 | 24.43528 | 50.00626 | 14.1805 | 140.2572 | -4.480885 | 28.54488 | 49.99222 | 14.1805 | 140.2458 | -4.858722 | 30.94643 | 49.99127
12.29217 | 121.4109 | -4.070187 | 24.43699 | 49.99608 | 14.1855 | 140.3066 | -4.48131 | 28.54439 | 50.02226 | 14.1855 | 140.2957 | -4.859291 | 30.94582 | 49.98984
12.29717 | 121.461 | -4.070844 | 24.44065 | 50.01528 | 14.1905 | 140.3566 | -4.481742 | 28.54243 | 49.96467 | 14.1905 | 140.3452 | -4.859818 | 30.96132 | 49.9896
12.3005 | 121.4948 | -4.07129 | 24.44276 | 49.98819 | 14.1955 | 140.4067 | -4.482144 | 28.54432 | 50.02284 | 14.1955 | 140.3955 | -4.860313 | 30.97072 | 50.00522
12.30383 | 121.5283 | -4.071736 | 24.44427 | 50.00488 | 14.2005 | 140.4571 | -4.482544 | 28.54768 | 49.97254 | 14.2005 | 140.4463 | -4.860812 | 30.96602 | 49.98956
12.30884 | 121.5781 | -4.072453 | 24.44677 | 50.00174 | 14.20383 | 140.4896 | -4.482834 | 28.54803 | 49.9775 | 14.20383 | 140.4798 | -4.861137 | 30.96236 | 49.98956
12.31383 | 121.6275 | -4.073316 | 24.45274 | 49.99861 | 14.20883 | 140.539 | -4.483296 | 28.54404 | 50.02779 | 14.20883 | 140.5288 | -4.861629 | 30.97116 | 49.99838
12.31716 | 121.6604 | -4.073878 | 24.45864 | 50.03101 | 14.21383 | 140.5889 | -4.483753 | 28.54395 | 49.984 | 14.21383 | 140.5781 | -4.86211 | 30.98406 | 50.00766
12.3205 | 121.6944 | -4.07438 | 24.46276 | 49.9686 | 14.21884 | 140.6398 | -4.484053 | 28.5515 | 49.99947 | 14.21884 | 140.6295 | -4.86261 | 30.98419 | 50.00804
12.3255 | 121.7449 | -4.075088 | 24.46856 | 50.00684 | 14.22383 | 140.6897 | -4.484379 | 28.55537 | 49.98902 | 14.22383 | 140.6788 | -4.863147 | 30.97568 | 49.99768
12.3305 | 121.7958 | -4.075754 | 24.47725 | 49.98189 | 14.22717 | 140.7228 | -4.484609 | 28.55265 | 49.99726 | 14.22717 | 140.7115 | -4.863502 | 30.97032 | 49.98377
12.33383 | 121.8274 | -4.076188 | 24.48167 | 50.00325 | 14.23216 | 140.773 | -4.485022 | 28.55235 | 49.9937 | 14.23216 | 140.7621 | -4.863937 | 30.97034 | 50.00822
12.33717 | 121.859 | -4.076618 | 24.48342 | 50.00082 | 14.23716 | 140.8228 | -4.485351 | 28.55825 | 50.0244 | 14.23716 | 140.8112 | -4.864368 | 30.97892 | 50.01491
12.3405 | 121.8934 | -4.077041 | 24.48192 | 49.97672 | 14.24216 | 140.873 | -4.485634 | 28.56426 | 50.01065 | 14.24216 | 140.8615 | -4.864894 | 30.98599 | 49.9818
12.3455 | 121.9448 | -4.077719 | 24.48098 | 49.9944 | 14.24717 | 140.9229 | -4.485941 | 28.56015 | 49.98228 | 14.24717 | 140.9113 | -4.865472 | 30.985 | 50.04672
12.3505 | 121.9949 | -4.078354 | 24.48575 | 50.01822 | 14.25217 | 140.9736 | -4.486408 | 28.55392 | 49.98746 | 14.25217 | 140.9617 | -4.865955 | 30.98356 | 49.98576
12.35383 | 122.0277 | -4.07875 | 24.48892 | 50.00455 | 14.25717 | 141.0228 | -4.486986 | 28.55767 | 50.05356 | 14.25717 | 141.0117 | -4.866375 | 30.99334 | 50.01734
12.35717 | 122.0605 | -4.079134 | 24.49177 | 49.98548 | 14.2605 | 141.0564 | -4.487283 | 28.56678 | 50.02906 | 14.2605 | 141.0454 | -4.866656 | 31.00395 | 49.98867
12.36217 | 122.1106 | -4.079779 | 24.49586 | 50.00262 | 14.2655 | 141.1064 | -4.487708 | 28.57295 | 49.99475 | 14.2655 | 141.0947 | -4.867133 | 31.01196 | 50.02074
12.36716 | 122.1603 | -4.08048 | 24.50119 | 50.03157 | 14.2705 | 141.1569 | -4.488109 | 28.57216 | 50.00732 | 14.2705 | 141.1449 | -4.867637 | 31.0124 | 50.0052
12.3705 | 122.1942 | -4.080948 | 24.50375 | 49.9844 | 14.2755 | 141.2064 | -4.488493 | 28.57359 | 49.99624 | 14.2755 | 141.195 | -4.86814 | 31.00944 | 49.98611
12.37383 | 122.2274 | -4.0814 | 24.5038 | 49.9961 | 14.2805 | 141.2564 | -4.488898 | 28.57828 | 49.99963 | 14.2805 | 141.2452 | -4.868726 | 31.00642 | 50.00644
12.37884 | 122.2777 | -4.08207 | 24.50703 | 49.99548 | 14.2855 | 141.3063 | -4.489318 | 28.57807 | 50.00778 | 14.2855 | 141.296 | -4.869299 | 31.00373 | 50.0206
12.38383 | 122.3274 | -4.082753 | 24.51477 | 50.00576 | 14.2905 | 141.3572 | -4.489781 | 28.57788 | 50.01959 | 14.2905 | 141.3459 | -4.869874 | 31.00635 | 49.98639
12.38717 | 122.361 | -4.083222 | 24.51965 | 49.99361 | 14.29384 | 141.39 | -4.490076 | 28.57912 | 49.98139 | 14.29384 | 141.3778 | -4.870261 | 31.01132 | 49.9966
12.3905 | 122.3936 | -4.08367 | 24.52315 | 50.00623 | 14.29884 | 141.4402 | -4.490522 | 28.58504 | 49.99807 | 14.29884 | 141.4281 | -4.870835 | 31.02235 | 50.00045
12.39383 | 122.4276 | -4.084107 | 24.5251 | 49.97807 | 14.30383 | 141.4895 | -4.490946 | 28.58594 | 49.98254 | 14.30383 | 141.479 | -4.871367 | 31.02835 | 49.97498
12.39883 | 122.4776 | -4.08476 | 24.53072 | 49.99756 | 14.30884 | 141.541 | -4.491324 | 28.57956 | 50.00706 | 14.30884 | 141.5288 | -4.871934 | 31.02862 | 50.02839
12.40383 | 122.5283 | -4.085397 | 24.53656 | 49.97471 | 14.31383 | 141.5908 | -4.49175 | 28.57666 | 49.9772 | 14.31383 | 141.5782 | -4.872484 | 31.03351 | 49.99813
12.40717 | 122.5614 | -4.085843 | 24.5385 | 50.01716 | 14.31716 | 141.6233 | -4.492035 | 28.58282 | 50.0178 | 14.31716 | 141.6111 | -4.872861 | 31.04188 | 49.9917
12.4105 | 122.5944 | -4.086296 | 24.53796 | 50.01994 | 14.32217 | 141.6732 | -4.49247 | 28.59744 | 49.9734 | 14.32217 | 141.6618 | -4.873328 | 31.04514 | 50.00165
12.4155 | 122.6437 | -4.087 | 24.53892 | 50.00604 | 14.32717 | 141.7234 | -4.492806 | 28.60436 | 50.013 | 14.32717 | 141.7118 | -4.873808 | 31.03982 | 49.96413
12.4205 | 122.6941 | -4.087712 | 24.54617 | 49.98808 | 14.33217 | 141.7736 | -4.49314 | 28.60056 | 50.00497 | 14.33217 | 141.7623 | -4.874303 | 31.03422 | 50.00419
12.42383 | 122.7267 | -4.088145 | 24.55474 | 50.00484 | 14.33717 | 141.8236 | -4.493534 | 28.5953 | 49.99578 | 14.33717 | 141.8118 | -4.87487 | 31.03751 | 50.02392
12.42717 | 122.7606 | -4.088543 | 24.56018 | 49.99338 | 14.34216 | 141.8736 | -4.493994 | 28.59802 | 49.97976 | 14.34216 | 141.8621 | -4.875556 | 31.04041 | 49.99784
12.43217 | 122.81 | -4.089138 | 24.55166 | 50.00583 | 14.34717 | 141.9228 | -4.494418 | 28.60791 | 50.02146 | 14.34717 | 141.9122 | -4.876522 | 31.04232 | 50.00918
12.43716 | 122.8606 | -4.089768 | 24.54102 | 49.99746 | 14.3505 | 141.9578 | -4.494674 | 28.6108 | 50.01319 | 14.3505 | 141.9459 | -4.876912 | 31.0415 | 49.98663
12.4405 | 122.8934 | -4.090206 | 24.5418 | 49.97589 | 14.3555 | 142.0076 | -4.49503 | 28.60935 | 50.01381 | 14.3555 | 141.9958 | -4.877404 | 31.04786 | 50.0028
12.44383 | 122.9274 | -4.090615 | 24.55256 | 49.99398 | 14.3605 | 142.0576 | -4.495422 | 28.61018 | 49.99825 | 14.3605 | 142.0446 | -4.877874 | 31.05386 | 50.0081
12.44717 | 122.9604 | -4.091017 | 24.56504 | 50.02197 | 14.3655 | 142.1061 | -4.495806 | 28.61952 | 49.98994 | 14.3655 | 142.0946 | -4.87841 | 31.05661 | 49.99246
12.45217 | 123.0104 | -4.091643 | 24.57327 | 49.99267 | 14.3705 | 142.157 | -4.496196 | 28.62577 | 49.98332 | 14.3705 | 142.1447 | -4.878967 | 31.0608 | 49.98201
12.45717 | 123.0598 | -4.0923 | 24.57456 | 50.0243 | 14.37384 | 142.1915 | -4.496461 | 28.62694 | 50.01148 | 14.37384 | 142.1789 | -4.87932 | 31.06628 | 50.00328
12.4605 | 123.0936 | -4.092747 | 24.57424 | 49.99824 | 14.37883 | 142.2407 | -4.496865 | 28.62617 | 50.0057 | 14.37883 | 142.229 | -4.87987 | 31.07627 | 49.99952
12.46383 | 123.1267 | -4.09317 | 24.57539 | 49.98391 | 14.38383 | 142.2909 | -4.497248 | 28.62806 | 49.98648 | 14.38383 | 142.2791 | -4.88041 | 31.08465 | 49.94672
12.46884 | 123.1772 | -4.093786 | 24.57841 | 50.00726 | 14.38883 | 142.3407 | -4.4976 | 28.63237 | 49.99202 | 14.38883 | 142.3292 | -4.880918 | 31.08492 | 50.01418
12.47383 | 123.2269 | -4.094416 | 24.58268 | 49.96942 | 14.39383 | 142.39 | -4.49793 | 28.63774 | 49.98511 | 14.39383 | 142.3786 | -4.881444 | 31.07905 | 49.98108
12.47717 | 123.2612 | -4.094847 | 24.58732 | 50.008 | 14.39883 | 142.441 | -4.498248 | 28.63974 | 49.98398 | 14.39883 | 142.4287 | -4.881984 | 31.07855 | 50.00683
12.4805 | 123.2934 | -4.09528 | 24.5897 | 49.98635 | 14.40383 | 142.4899 | -4.498612 | 28.64575 | 49.97338 | 14.40383 | 142.4784 | -4.88253 | 31.08428 | 49.99286
12.48383 | 123.3266 | -4.095694 | 24.59343 | 50.02006 | 14.40717 | 142.5231 | -4.49888 | 28.65026 | 50.04028 | 14.40717 | 142.5119 | -4.882885 | 31.09044 | 49.98257
12.48883 | 123.3764 | -4.096289 | 24.59621 | 50.00608 | 14.41217 | 142.5742 | -4.499277 | 28.65736 | 49.96817 | 14.41217 | 142.562 | -4.883415 | 31.09698 | 50.00902
12.49384 | 123.4267 | -4.096884 | 24.59732 | 49.98026 | 14.41716 | 142.6247 | -4.499656 | 28.65639 | 50.02652 | 14.41716 | 142.611 | -4.883966 | 31.1049 | 49.98994
12.49717 | 123.4596 | -4.09738 | 24.59801 | 50.01854 | 14.42217 | 142.6737 | -4.500002 | 28.65018 | 50.01882 | 14.42217 | 142.661 | -4.884492 | 31.10802 | 50.00136
12.5005 | 123.4932 | -4.097883 | 24.5994 | 49.98902 | 14.42717 | 142.7222 | -4.500339 | 28.6478 | 50.00188 | 14.42717 | 142.712 | -4.884974 | 31.10965 | 50.00325
12.5055 | 123.543 | -4.098525 | 24.60083 | 50.00611 | 14.43217 | 142.7734 | -4.50062 | 28.65079 | 49.98954 | 14.43217 | 142.7621 | -4.885425 | 31.11043 | 49.99758
12.5105 | 123.5938 | -4.099106 | 24.59908 | 50.00374 | 14.43716 | 142.8238 | -4.50084 | 28.65549 | 50.03964 | 14.43716 | 142.8119 | -4.885908 | 31.11248 | 50.00446
12.51383 | 123.6264 | -4.099492 | 24.59727 | 49.98528 | 14.4405 | 142.8586 | -4.501 | 28.65514 | 49.97861 | 14.4405 | 142.8446 | -4.886257 | 31.1149 | 49.97764
12.51717 | 123.6603 | -4.09991 | 24.59669 | 50.00414 | 14.4455 | 142.9071 | -4.501282 | 28.65574 | 50.0084 | 14.4455 | 142.895 | -4.886761 | 31.11955 | 49.99063
12.52217 | 123.7096 | -4.100574 | 24.60233 | 50.0026 | 14.4505 | 142.9566 | -4.501612 | 28.66082 | 50.02119 | 14.4505 | 142.9456 | -4.887219 | 31.12694 | 50.03976
12.52717 | 123.7599 | -4.101245 | 24.60866 | 50.00496 | 14.4555 | 143.0077 | -4.501904 | 28.66982 | 49.98666 | 14.4555 | 142.9958 | -4.887719 | 31.12998 | 50.00229
12.5305 | 123.7925 | -4.101678 | 24.61112 | 49.97776 | 14.4605 | 143.0576 | -4.502268 | 28.66941 | 50.0331 | 14.4605 | 143.0448 | -4.888241 | 31.12488 | 50.00648
12.53383 | 123.8272 | -4.102085 | 24.6121 | 50.01795 | 14.46383 | 143.0899 | -4.502487 | 28.66402 | 50.01611 | 14.46383 | 143.0786 | -4.888566 | 31.12176 | 50.00162
12.53717 | 123.8609 | -4.102502 | 24.61134 | 49.99666 | 14.46884 | 143.1401 | -4.502764 | 28.66178 | 49.99762 | 14.46884 | 143.1289 | -4.889038 | 31.12648 | 50.00123
12.54217 | 123.9108 | -4.103089 | 24.61408 | 50.00241 | 14.47383 | 143.1898 | -4.503076 | 28.66728 | 49.99977 | 14.47383 | 143.1782 | -4.889535 | 31.13868 | 49.99076
12.54717 | 123.9602 | -4.10368 | 24.62266 | 50.00338 | 14.47884 | 143.2403 | -4.503429 | 28.67451 | 49.99605 | 14.47884 | 143.2282 | -4.890074 | 31.14699 | 50.00444
12.5505 | 123.9923 | -4.104082 | 24.62847 | 50.00088 | 14.48383 | 143.2903 | -4.503753 | 28.67962 | 49.99804 | 14.48383 | 143.2779 | -4.890567 | 31.15265 | 49.95974
12.55383 | 124.0266 | -4.10454 | 24.63129 | 49.98456 | 14.48883 | 143.3403 | -4.50398 | 28.68394 | 49.98304 | 14.48883 | 143.3288 | -4.891006 | 31.156 | 50.0172
12.55884 | 124.0761 | -4.105208 | 24.63072 | 50.00541 | 14.49384 | 143.3902 | -4.504214 | 28.69081 | 50.01709 | 14.49384 | 143.3784 | -4.891448 | 31.15597 | 50.00331
12.56383 | 124.1259 | -4.105796 | 24.63248 | 49.98802 | 14.49717 | 143.424 | -4.504394 | 28.69379 | 50.00428 | 14.49717 | 143.412 | -4.891759 | 31.15337 | 50.00082
12.56716 | 124.1603 | -4.106148 | 24.63701 | 50.0127 | 14.50217 | 143.4734 | -4.504746 | 28.6917 | 49.99576 | 14.50217 | 143.462 | -4.892256 | 31.1503 | 49.99132
12.5705 | 124.1929 | -4.106515 | 24.64276 | 49.98752 | 14.50717 | 143.5234 | -4.505127 | 28.68663 | 49.99956 | 14.50717 | 143.5128 | -4.892804 | 31.15448 | 50.0132
12.5755 | 124.2435 | -4.107152 | 24.65068 | 49.99414 | 14.51217 | 143.5734 | -4.505437 | 28.69105 | 50.00678 | 14.51217 | 143.5618 | -4.893269 | 31.15967 | 50.005
12.5805 | 124.2927 | -4.107761 | 24.65404 | 50.0135 | 14.51717 | 143.6229 | -4.505731 | 28.69972 | 50.0132 | 14.51717 | 143.6108 | -4.893678 | 31.16092 | 50.00363
12.58383 | 124.3262 | -4.108066 | 24.65436 | 50.01119 | 14.5205 | 143.6566 | -4.505917 | 28.69904 | 50.01896 | 14.5205 | 143.6445 | -4.89396 | 31.16134 | 49.98524
12.58717 | 124.36 | -4.108437 | 24.65302 | 49.97932 | 14.5255 | 143.7073 | -4.506204 | 28.69278 | 49.99612 | 14.5255 | 143.6946 | -4.894447 | 31.16588 | 49.99966
12.5905 | 124.3923 | -4.107894 | 24.64695 | 49.99483 | 14.5305 | 143.7569 | -4.506482 | 28.68793 | 50.01058 | 14.5305 | 143.7452 | -4.894936 | 31.16867 | 49.989
12.5955 | 124.4434 | -4.105454 | 24.62684 | 50.01778 | 14.5355 | 143.8075 | -4.50679 | 28.69947 | 50.00557 | 14.5355 | 143.7953 | -4.895406 | 31.16784 | 50.0022
12.6005 | 124.494 | -4.104965 | 24.6214 | 49.98769 | 14.5405 | 143.8569 | -4.507102 | 28.71335 | 50.00996 | 14.5405 | 143.8453 | -4.895895 | 31.16505 | 49.97049
12.60383 | 124.5271 | -4.105089 | 24.625 | 49.9891 | 14.5455 | 143.9072 | -4.507353 | 28.71498 | 49.9859 | 14.5455 | 143.8951 | -4.896396 | 31.16856 | 50.00028
12.60717 | 124.5614 | -4.105273 | 24.63058 | 50.02075 | 14.5505 | 143.9575 | -4.507598 | 28.7087 | 50.04716 | 14.5505 | 143.9459 | -4.896859 | 31.17955 | 50.00003
12.61217 | 124.611 | -4.105602 | 24.63777 | 49.99444 | 14.55383 | 143.9906 | -4.5078 | 28.70782 | 50.00396 | 14.55383 | 143.9779 | -4.897148 | 31.18859 | 50
12.61716 | 124.6612 | -4.105976 | 24.63892 | 49.97439 | 14.55884 | 144.0401 | -4.508113 | 28.7072 | 49.99964 | 14.55884 | 144.0283 | -4.897633 | 31.19614 | 50.00683
12.6205 | 124.6946 | -4.106224 | 24.63639 | 50.0484 | 14.56383 | 144.0905 | -4.508444 | 28.70278 | 49.9937 | 14.56383 | 144.079 | -4.898106 | 31.19848 | 49.99756
12.62383 | 124.7278 | -4.106438 | 24.63621 | 49.98078 | 14.56884 | 144.1407 | -4.50872 | 28.70004 | 49.99411 | 14.56884 | 144.1283 | -4.89858 | 31.2005 | 49.99962
12.62884 | 124.777 | -4.106761 | 24.63824 | 50.00384 | 14.57384 | 144.1913 | -4.509004 | 28.7033 | 49.99156 | 14.57384 | 144.1784 | -4.899087 | 31.19999 | 49.9765
12.63383 | 124.8275 | -4.107138 | 24.64717 | 49.9972 | 14.57883 | 144.2407 | -4.509301 | 28.71145 | 49.9977 | 14.57883 | 144.228 | -4.899619 | 31.1978 | 49.99536
12.63717 | 124.86 | -4.10747 | 24.65391 | 49.98364 | 14.58383 | 144.2909 | -4.509611 | 28.71978 | 49.98567 | 14.58383 | 144.2784 | -4.90013 | 31.19754 | 49.98545
12.6405 | 124.8947 | -4.10787 | 24.65992 | 50.0194 | 14.58717 | 144.3238 | -4.50979 | 28.72277 | 50.01992 | 14.58717 | 144.3118 | -4.900447 | 31.2028 | 49.98854
12.64383 | 124.9282 | -4.108209 | 24.66011 | 49.9892 | 14.59216 | 144.3734 | -4.510063 | 28.72244 | 49.99039 | 14.59216 | 144.3614 | -4.900879 | 31.21636 | 50.00702
12.64883 | 124.9775 | -4.108726 | 24.65504 | 50.00029 | 14.59717 | 144.4229 | -4.5104 | 28.7218 | 49.9959 | 14.59717 | 144.4112 | -4.9013 | 31.22476 | 49.9788
12.65383 | 125.026 | -4.109269 | 24.65322 | 49.9656 | 14.60217 | 144.473 | -4.510705 | 28.719 | 49.9837 | 14.60217 | 144.4621 | -4.901708 | 31.22795 | 50.02602
12.65717 | 125.0609 | -4.109791 | 24.6565 | 49.99922 | 14.60716 | 144.5231 | -4.51096 | 28.71752 | 50.03124 | 14.60716 | 144.5122 | -4.90209 | 31.22926 | 49.99481
12.6605 | 125.0941 | -4.110241 | 24.6615 | 50.03894 | 14.6105 | 144.5576 | -4.511148 | 28.71659 | 49.99215 | 14.6105 | 144.5447 | -4.902379 | 31.2287 | 49.9518
12.6655 | 125.1442 | -4.110766 | 24.66842 | 50.00608 | 14.6155 | 144.607 | -4.511485 | 28.71782 | 49.98996 | 14.6155 | 144.5948 | -4.90293 | 31.22138 | 50.01006
12.6705 | 125.1938 | -4.11118 | 24.67498 | 49.98496 | 14.6205 | 144.6565 | -4.511813 | 28.7206 | 49.98961 | 14.6205 | 144.6448 | -4.90352 | 31.21536 | 49.98067
12.67383 | 125.227 | -4.111454 | 24.67788 | 50.0119 | 14.6255 | 144.7065 | -4.512066 | 28.72796 | 50.0062 | 14.6255 | 144.6945 | -4.903958 | 31.21988 | 50.00283
12.67717 | 125.2599 | -4.11189 | 24.67963 | 50.00297 | 14.6305 | 144.7567 | -4.512284 | 28.73489 | 50.02724 | 14.6305 | 144.7448 | -4.904312 | 31.23128 | 50.00654
12.68217 | 125.3103 | -4.113203 | 24.68382 | 50.00536 | 14.6355 | 144.8073 | -4.51253 | 28.73402 | 49.98956 | 14.6355 | 144.7957 | -4.904706 | 31.24254 | 49.99125
12.68716 | 125.3595 | -4.113985 | 24.6851 | 49.96922 | 14.6405 | 144.8562 | -4.512825 | 28.73276 | 50.00676 | 14.6405 | 144.8448 | -4.905168 | 31.24985 | 49.99911
12.6905 | 125.3933 | -4.11431 | 24.68762 | 50.03145 | 14.64383 | 144.8897 | -4.513052 | 28.73485 | 50.01736 | 14.64383 | 144.8796 | -4.905496 | 31.25163 | 50.04669
12.69383 | 125.428 | -4.114589 | 24.69492 | 49.9609 | 14.64883 | 144.9394 | -4.513353 | 28.74265 | 49.99194 | 14.64883 | 144.9289 | -4.905965 | 31.25216 | 49.99361
12.69717 | 125.4603 | -4.114942 | 24.70455 | 50.00588 | 14.65383 | 144.9904 | -4.513594 | 28.74565 | 50.00858 | 14.65383 | 144.9786 | -4.90645 | 31.24927 | 49.98215
12.70217 | 125.5111 | -4.116106 | 24.72048 | 50.01752 | 14.65883 | 145.0404 | -4.513819 | 28.74399 | 49.9896 | 14.65883 | 145.0278 | -4.906928 | 31.24768 | 50.00016
12.70717 | 125.5602 | -4.117687 | 24.73344 | 49.99078 | 14.66383 | 145.0908 | -4.514075 | 28.74326 | 50.00992 | 14.66383 | 145.078 | -4.907382 | 31.24916 | 50.01096
12.7105 | 125.5932 | -4.118134 | 24.7372 | 49.98987 | 14.66716 | 145.1243 | -4.514263 | 28.74447 | 50.01031 | 14.66716 | 145.1108 | -4.90763 | 31.25143 | 50.00274
12.71383 | 125.6264 | -4.118474 | 24.74082 | 50.0288 | 14.67217 | 145.1738 | -4.514554 | 28.74468 | 49.98596 | 14.67217 | 145.1615 | -4.90802 | 31.25012 | 50.02097
12.71884 | 125.6769 | -4.118986 | 24.74301 | 49.9898 | 14.67717 | 145.2241 | -4.5149 | 28.74384 | 50.03148 | 14.67717 | 145.2111 | -4.908438 | 31.24648 | 49.96141
12.72383 | 125.7273 | -4.119505 | 24.7403 | 49.98332 | 14.68217 | 145.2734 | -4.515248 | 28.74786 | 50.00003 | 14.68217 | 145.2619 | -4.908907 | 31.25155 | 50.02331
12.72717 | 125.7602 | -4.119882 | 24.74011 | 50.01148 | 14.68716 | 145.3228 | -4.515608 | 28.75379 | 49.97652 | 14.68716 | 145.3122 | -4.909378 | 31.2583 | 49.94757
12.7305 | 125.7932 | -4.12024 | 24.74192 | 50.00287 | 14.69217 | 145.3732 | -4.515903 | 28.75293 | 49.98362 | 14.69217 | 145.3614 | -4.909847 | 31.2627 | 50.00061
12.7355 | 125.8436 | -4.120796 | 24.74864 | 50.00727 | 14.69717 | 145.4239 | -4.516217 | 28.7476 | 49.97176 | 14.69717 | 145.4102 | -4.91031 | 31.26762 | 50.04074
12.7405 | 125.8934 | -4.121344 | 24.7559 | 49.98976 | 14.7005 | 145.4567 | -4.516412 | 28.74749 | 50.02422 | 14.7005 | 145.4441 | -4.910602 | 31.27569 | 49.99454
12.74384 | 125.9265 | -4.121734 | 24.75883 | 49.99744 | 14.7055 | 145.507 | -4.516716 | 28.75556 | 49.99598 | 14.7055 | 145.4945 | -4.91104 | 31.28249 | 49.98937
12.74717 | 125.9601 | -4.122126 | 24.75887 | 50.0072 | 14.7105 | 145.5575 | -4.517058 | 28.76711 | 49.98082 | 14.7105 | 145.5446 | -4.911484 | 31.27992 | 49.99112
12.7505 | 125.9934 | -4.122498 | 24.7584 | 50.00966 | 14.7155 | 145.6071 | -4.517361 | 28.76876 | 49.9931 | 14.7155 | 145.5944 | -4.911871 | 31.27652 | 50.01915
12.7555 | 126.0436 | -4.12307 | 24.7598 | 49.98585 | 14.7205 | 145.6571 | -4.51766 | 28.76406 | 50.0134 | 14.7205 | 145.6453 | -4.912287 | 31.27745 | 50.016
12.7605 | 126.0936 | -4.123648 | 24.76564 | 50.00797 | 14.7255 | 145.7071 | -4.517922 | 28.75694 | 50.0148 | 14.7255 | 145.695 | -4.912718 | 31.28096 | 50.0015
12.76383 | 126.126 | -4.124011 | 24.77049 | 50.002 | 14.7305 | 145.7572 | -4.518183 | 28.75746 | 49.9655 | 14.7305 | 145.745 | -4.913206 | 31.28654 | 49.98607
12.76717 | 126.1602 | -4.124384 | 24.77248 | 50.00058 | 14.73383 | 145.7899 | -4.518376 | 28.76138 | 49.9992 | 14.73383 | 145.778 | -4.913489 | 31.29228 | 50.01216
12.77217 | 126.2093 | -4.124971 | 24.77282 | 49.99813 | 14.73883 | 145.8408 | -4.518736 | 28.76525 | 50.00772 | 14.73883 | 145.8275 | -4.913938 | 31.30102 | 50.0068
12.77717 | 126.26 | -4.125576 | 24.76856 | 49.99512 | 14.74384 | 145.891 | -4.519116 | 28.7602 | 50.02738 | 14.74384 | 145.8771 | -4.914383 | 31.31122 | 50.01635
12.7805 | 126.2928 | -4.125954 | 24.76751 | 49.99096 | 14.74883 | 145.9401 | -4.519373 | 28.75923 | 50.0033 | 14.74883 | 145.9276 | -4.91489 | 31.3158 | 49.99374
12.78383 | 126.3264 | -4.126316 | 24.76808 | 49.99769 | 14.75383 | 145.9901 | -4.519648 | 28.7678 | 49.9784 | 14.75383 | 145.9777 | -4.915324 | 31.31282 | 49.97433
12.78883 | 126.3766 | -4.126842 | 24.77578 | 49.99475 | 14.75717 | 146.0232 | -4.519876 | 28.77715 | 50.00241 | 14.75717 | 146.0111 | -4.915611 | 31.30547 | 50.01708
12.79384 | 126.4265 | -4.127422 | 24.78496 | 50.01513 | 14.76217 | 146.0736 | -4.520203 | 28.78408 | 50.01016 | 14.76217 | 146.0618 | -4.91604 | 31.29675 | 49.99484
12.79717 | 126.4594 | -4.127962 | 24.79196 | 49.99594 | 14.76717 | 146.1234 | -4.520531 | 28.78644 | 50.01667 | 14.76717 | 146.1117 | -4.916506 | 31.29594 | 50.00418
12.8005 | 126.4919 | -4.128643 | 24.79848 | 50.01463 | 14.77217 | 146.1742 | -4.520904 | 28.78726 | 50.00259 | 14.77217 | 146.1613 | -4.917046 | 31.3057 | 49.99674
12.80383 | 126.5254 | -4.129414 | 24.80217 | 50.0115 | 14.77717 | 146.2248 | -4.521262 | 28.79115 | 50.01591 | 14.77717 | 146.2123 | -4.917622 | 31.31494 | 49.98246
12.80884 | 126.5762 | -4.130139 | 24.80258 | 49.9969 | 14.78217 | 146.2744 | -4.521504 | 28.79283 | 49.98096 | 14.78217 | 146.2622 | -4.918152 | 31.32113 | 50.00313
12.81383 | 126.6249 | -4.130744 | 24.8011 | 50.01535 | 14.78717 | 146.3234 | -4.521775 | 28.7921 | 50.00903 | 14.78717 | 146.3112 | -4.918582 | 31.32475 | 50.0144
12.81716 | 126.6593 | -4.131113 | 24.80368 | 49.97246 | 14.7905 | 146.3572 | -4.521968 | 28.79217 | 50.01008 | 14.7905 | 146.3449 | -4.918852 | 31.32432 | 49.99578
12.8205 | 126.6924 | -4.131435 | 24.80713 | 50.02444 | 14.7955 | 146.4066 | -4.522219 | 28.79408 | 50.00646 | 14.7955 | 146.3948 | -4.919306 | 31.31922 | 49.99738
12.8255 | 126.743 | -4.131958 | 24.80778 | 49.99795 | 14.8005 | 146.4579 | -4.522503 | 28.79478 | 49.96934 | 14.8005 | 146.4447 | -4.919926 | 31.319 | 50.03418
12.8305 | 126.7922 | -4.132568 | 24.80912 | 49.97004 | 14.8055 | 146.5066 | -4.522833 | 28.79558 | 50.004 | 14.8055 | 146.4942 | -4.920488 | 31.32462 | 49.98969
12.83383 | 126.8258 | -4.132984 | 24.81203 | 50.02378 | 14.8105 | 146.5569 | -4.523194 | 28.80038 | 50.0098 | 14.8105 | 146.5446 | -4.920955 | 31.33022 | 49.96924
12.83717 | 126.8591 | -4.133371 | 24.8187 | 50.00594 | 14.81383 | 146.5901 | -4.523375 | 28.80536 | 49.9868 | 14.81383 | 146.5787 | -4.921194 | 31.33231 | 50.00796
12.8405 | 126.892 | -4.133713 | 24.82317 | 49.97017 | 14.81884 | 146.6398 | -4.5236 | 28.811 | 50.00872 | 14.81884 | 146.6279 | -4.921587 | 31.33583 | 50.0081
12.8455 | 126.9427 | -4.134275 | 24.8258 | 50.01002 | 14.82384 | 146.6906 | -4.523817 | 28.8134 | 49.98368 | 14.82384 | 146.6779 | -4.92202 | 31.34093 | 49.99769
12.8505 | 126.993 | -4.134874 | 24.82844 | 49.97747 | 14.82883 | 146.7408 | -4.52405 | 28.81124 | 49.9994 | 14.82883 | 146.728 | -4.922508 | 31.343 | 49.9967
12.85383 | 127.0254 | -4.135322 | 24.83118 | 50.01002 | 14.83383 | 146.7914 | -4.524328 | 28.81121 | 50.0203 | 14.83383 | 146.778 | -4.92296 | 31.34188 | 50.00437
12.85716 | 127.0588 | -4.135814 | 24.83456 | 50.026 | 14.83883 | 146.8403 | -4.524635 | 28.81839 | 50.01003 | 14.83883 | 146.8282 | -4.923386 | 31.33552 | 49.99481
12.86217 | 127.1091 | -4.136438 | 24.83554 | 49.9884 | 14.84383 | 146.8901 | -4.524925 | 28.8195 | 50.0057 | 14.84383 | 146.8779 | -4.923839 | 31.33509 | 49.99322
12.86716 | 127.1591 | -4.137024 | 24.8373 | 50.00036 | 14.84717 | 146.9245 | -4.525094 | 28.8155 | 50.01234 | 14.84717 | 146.9108 | -4.924124 | 31.34144 | 49.9983
12.8705 | 127.1923 | -4.137382 | 24.83879 | 50.02358 | 14.85217 | 146.9744 | -4.525338 | 28.80898 | 49.99898 | 14.85217 | 146.9608 | -4.924522 | 31.35175 | 50.01246
12.87384 | 127.2248 | -4.137776 | 24.84158 | 49.99024 | 14.85716 | 147.0235 | -4.525628 | 28.8113 | 50.02184 | 14.85716 | 147.0109 | -4.924934 | 31.36217 | 49.9887
12.87883 | 127.2764 | -4.13838 | 24.84437 | 50.0112 | 14.86217 | 147.0737 | -4.525936 | 28.81725 | 50.00047 | 14.86217 | 147.0617 | -4.925406 | 31.36455 | 50.00312
12.88383 | 127.3267 | -4.138974 | 24.85012 | 49.99646 | 14.86716 | 147.1238 | -4.526284 | 28.82438 | 50.01258 | 14.86716 | 147.112 | -4.925836 | 31.36294 | 49.98466
12.88717 | 127.3593 | -4.139355 | 24.85466 | 49.98344 | 14.87217 | 147.1741 | -4.526586 | 28.83298 | 50.00685 | 14.87217 | 147.1616 | -4.926266 | 31.3615 | 49.99956
12.8905 | 127.3926 | -4.139735 | 24.85929 | 49.98804 | 14.87717 | 147.2237 | -4.526856 | 28.84049 | 49.97717 | 14.87717 | 147.2108 | -4.92667 | 31.37006 | 49.99683
12.89383 | 127.4257 | -4.140169 | 24.85866 | 50.00484 | 14.8805 | 147.2568 | -4.527006 | 28.83951 | 50.0178 | 14.8805 | 147.2443 | -4.926943 | 31.37566 | 50.00703
12.89883 | 127.4759 | -4.140805 | 24.85114 | 50.01641 | 14.8855 | 147.3062 | -4.527223 | 28.8312 | 49.9783 | 14.8855 | 147.2948 | -4.927421 | 31.37904 | 50.0011
12.90383 | 127.5257 | -4.141447 | 24.84906 | 49.99224 | 14.8905 | 147.3568 | -4.5275 | 28.82468 | 49.99 | 14.8905 | 147.3451 | -4.927988 | 31.38076 | 50.00012
12.90717 | 127.5584 | -4.141861 | 24.85329 | 50.00589 | 14.8955 | 147.4065 | -4.527716 | 28.82769 | 49.9955 | 14.8955 | 147.3942 | -4.928476 | 31.38146 | 50.02253
12.9105 | 127.5921 | -4.142265 | 24.85884 | 49.97016 | 14.9005 | 147.4569 | -4.527942 | 28.8316 | 49.99641 | 14.9005 | 147.445 | -4.92888 | 31.38102 | 49.97406
12.9155 | 127.6426 | -4.142867 | 24.8614 | 49.99727 | 14.90383 | 147.4908 | -4.52811 | 28.83156 | 49.97562 | 14.90383 | 147.4784 | -4.929081 | 31.37956 | 50.017
12.9205 | 127.6923 | -4.143459 | 24.86319 | 49.99658 | 14.90883 | 147.5407 | -4.528422 | 28.82838 | 49.99911 | 14.90883 | 147.5278 | -4.929402 | 31.38452 | 49.99385
12.92383 | 127.726 | -4.14385 | 24.8681 | 50.03046 | 14.91383 | 147.5904 | -4.528739 | 28.8254 | 49.99522 | 14.91383 | 147.5782 | -4.929836 | 31.39144 | 50.02131
12.92717 | 127.7592 | -4.144224 | 24.87334 | 49.96065 | 14.91883 | 147.6398 | -4.528954 | 28.82711 | 49.99534 | 14.91883 | 147.6279 | -4.930533 | 31.39722 | 50.00137
12.93217 | 127.8097 | -4.144816 | 24.87942 | 50.0007 | 14.92383 | 147.6898 | -4.529187 | 28.83039 | 50.01363 | 14.92383 | 147.6784 | -4.930966 | 31.39789 | 49.98759
12.93716 | 127.8592 | -4.145505 | 24.8834 | 50.00478 | 14.92883 | 147.74 | -4.529451 | 28.84018 | 49.99822 | 14.92883 | 147.7283 | -4.931328 | 31.39902 | 50.00295
12.9405 | 127.892 | -4.145977 | 24.88443 | 50.00119 | 14.93383 | 147.7903 | -4.529702 | 28.84633 | 50.00608 | 14.93383 | 147.7783 | -4.931744 | 31.40088 | 50.03162
12.94384 | 127.9249 | -4.146407 | 24.88337 | 50.01596 | 14.93716 | 147.8232 | -4.529852 | 28.84906 | 50.03284 | 14.93716 | 147.8115 | -4.93204 | 31.40127 | 49.95309
12.94717 | 127.9591 | -4.146768 | 24.88402 | 49.97268 | 14.94217 | 147.8733 | -4.530084 | 28.84787 | 49.97187 | 14.94217 | 147.862 | -4.932466 | 31.40614 | 50.01617
12.95217 | 128.0091 | -4.147285 | 24.88687 | 49.99475 | 14.94717 | 147.923 | -4.530307 | 28.85045 | 50.02692 | 14.94717 | 147.9119 | -4.932896 | 31.40682 | 49.98752
12.95717 | 128.059 | -4.147846 | 24.8895 | 50.02452 | 14.95217 | 147.9744 | -4.530489 | 28.85176 | 49.98953 | 14.95217 | 147.9609 | -4.933344 | 31.40633 | 50.01372
12.9605 | 128.0924 | -4.148234 | 24.89014 | 49.9983 | 14.95717 | 148.0236 | -4.53084 | 28.85104 | 50.03023 | 14.95717 | 148.0116 | -4.93379 | 31.40762 | 49.98412
12.96383 | 128.1255 | -4.148628 | 24.89082 | 49.99174 | 14.9605 | 148.057 | -4.531144 | 28.84751 | 49.9606 | 14.9605 | 148.0445 | -4.934057 | 31.41807 | 49.98035
12.96884 | 128.1756 | -4.149193 | 24.89826 | 50.0036 | 14.9655 | 148.1066 | -4.531478 | 28.84866 | 50.00656 | 14.9655 | 148.0946 | -4.934434 | 31.4339 | 49.99986
12.97383 | 128.2252 | -4.149744 | 24.90533 | 49.97688 | 14.9705 | 148.1569 | -4.531722 | 28.85451 | 50.05076 | 14.9705 | 148.1454 | -4.934818 | 31.4398 | 50.02662
12.97717 | 128.2586 | -4.150115 | 24.91066 | 50.04902 | 14.9755 | 148.2065 | -4.531953 | 28.85902 | 49.99226 | 14.9755 | 148.1954 | -4.935239 | 31.43016 | 50.011
12.9805 | 128.2922 | -4.150494 | 24.91456 | 50.01225 | 14.9805 | 148.2569 | -4.532258 | 28.85542 | 50.00079 | 14.9805 | 148.2447 | -4.935676 | 31.42531 | 49.99796
12.9855 | 128.3422 | -4.151071 | 24.91748 | 50.00876 | 14.9855 | 148.3068 | -4.532606 | 28.85361 | 50.01383 | 14.9855 | 148.2949 | -4.936082 | 31.43262 | 50.0036
12.9905 | 128.3922 | -4.15168 | 24.91486 | 49.98208 | 14.9905 | 148.3576 | -4.53294 | 28.85686 | 50.02646 | 14.9905 | 148.3447 | -4.936489 | 31.43806 | 49.9941
12.99384 | 128.4248 | -4.152118 | 24.91646 | 50.01119 | 14.99384 | 148.3902 | -4.533142 | 28.85948 | 50.03013 | 14.99384 | 148.3781 | -4.936768 | 31.43846 | 49.9907
12.99717 | 128.4585 | -4.152538 | 24.9218 | 50.0028 | 14.99883 | 148.4404 | -4.533416 | 28.8624 | 49.98805 | 14.99883 | 148.428 | -4.937228 | 31.43836 | 50.01814
13.0005 | 128.4927 | -4.152918 | 24.92651 | 50.03204 | 15.00383 | 148.4902 | -4.533709 | 28.865 | 50.00194 | 15.00383 | 148.4784 | -4.937676 | 31.44012 | 49.98613
13.0055 | 128.5431 | -4.153502 | 24.93161 | 49.99422 | 15.00883 | 148.5406 | -4.534002 | 28.8694 | 49.99441 | 15.00883 | 148.5278 | -4.938126 | 31.44285 | 49.99
13.0105 | 128.5916 | -4.154094 | 24.93358 | 49.97748 | 15.01383 | 148.5899 | -4.534287 | 28.86862 | 50.00101 | 15.01383 | 148.578 | -4.93852 | 31.44585 | 50.01153
13.01383 | 128.6257 | -4.154474 | 24.93844 | 50.04139 | 15.01883 | 148.6409 | -4.53455 | 28.86783 | 49.98645 | 15.01883 | 148.6279 | -4.939004 | 31.4521 | 49.99102
13.01717 | 128.659 | -4.154822 | 24.94267 | 49.98687 | 15.02383 | 148.6906 | -4.534783 | 28.87098 | 49.98142 | 15.02383 | 148.6778 | -4.9395 | 31.45608 | 50.01634
13.02217 | 128.7095 | -4.155372 | 24.94238 | 49.99795 | 15.02717 | 148.7244 | -4.534928 | 28.87482 | 50.03452 | 15.02717 | 148.7107 | -4.939796 | 31.45624 | 50.0041
13.02717 | 128.7594 | -4.156037 | 24.94652 | 50.01547 | 15.03217 | 148.774 | -4.535216 | 28.876 | 49.98777 | 15.03217 | 148.7615 | -4.9402 | 31.45854 | 49.99672
13.0305 | 128.7924 | -4.156514 | 24.95398 | 49.98819 | 15.03717 | 148.8239 | -4.53563 | 28.87518 | 50.01914 | 15.03717 | 148.8118 | -4.940604 | 31.46528 | 49.99028
13.03383 | 128.8255 | -4.156922 | 24.96044 | 49.99709 | 15.04216 | 148.8732 | -4.536006 | 28.87329 | 49.97067 | 15.04216 | 148.8615 | -4.941012 | 31.47367 | 49.99653
13.03883 | 128.8748 | -4.157416 | 24.95547 | 50.00346 | 15.04717 | 148.9243 | -4.53631 | 28.8768 | 50.00176 | 15.04717 | 148.9104 | -4.941426 | 31.4733 | 50.01062
13.04384 | 128.9259 | -4.15785 | 24.94692 | 50.00976 | 15.0505 | 148.9574 | -4.536484 | 28.87984 | 50.0161 | 15.0505 | 148.9439 | -4.941709 | 31.4698 | 49.98699
13.04717 | 128.9595 | -4.158139 | 24.94889 | 50.00244 | 15.0555 | 149.0069 | -4.536757 | 28.88495 | 49.98882 | 15.0555 | 148.995 | -4.942171 | 31.46615 | 50.01071
13.0505 | 128.9937 | -4.158486 | 24.95709 | 50.0006 | 15.0605 | 149.057 | -4.537076 | 28.88486 | 49.9895 | 15.0605 | 149.0446 | -4.942636 | 31.46686 | 50.00422
13.05383 | 129.025 | -4.158867 | 24.96502 | 50.00016 | 15.0655 | 149.1078 | -4.537355 | 28.88677 | 50.01402 | 15.0655 | 149.0941 | -4.943037 | 31.47617 | 49.97912
13.05884 | 129.0759 | -4.159447 | 24.96456 | 50.00002 | 15.0705 | 149.1573 | -4.537563 | 28.89052 | 50.00766 | 15.0705 | 149.1437 | -4.943451 | 31.48879 | 50.02455
13.06383 | 129.1262 | -4.159941 | 24.96047 | 50 | 15.0755 | 149.2068 | -4.537826 | 28.89516 | 49.9836 | 15.0755 | 149.1942 | -4.943861 | 31.4916 | 50.00678
13.06716 | 129.1595 | -4.160224 | 24.96136 | 49.98432 | 15.0805 | 149.2566 | -4.538282 | 28.89624 | 50.0422 | 15.0805 | 149.2447 | -4.944319 | 31.48738 | 49.98814
13.0705 | 129.1926 | -4.16052 | 24.96588 | 49.98824 | 15.08383 | 149.2906 | -4.538676 | 28.89918 | 49.98706 | 15.08383 | 149.2783 | -4.944626 | 31.4851 | 49.99704
13.0755 | 129.2417 | -4.161118 | 24.97369 | 50.0109 | 15.08883 | 149.3403 | -4.538959 | 28.90052 | 50.00385 | 15.08883 | 149.3275 | -4.9451 | 31.48864 | 50.00934
13.0805 | 129.2926 | -4.161742 | 24.97851 | 49.98855 | 15.09383 | 149.3896 | -4.539204 | 28.90268 | 49.99882 | 15.09383 | 149.3774 | -4.945542 | 31.49439 | 49.97743
13.08383 | 129.3256 | -4.162096 | 24.97866 | 50.0128 | 15.09883 | 149.4405 | -4.539477 | 28.90036 | 50.00765 | 15.09883 | 149.4277 | -4.946026 | 31.50136 | 49.99158
13.08717 | 129.3593 | -4.16238 | 24.97871 | 50.0032 | 15.10383 | 149.4904 | -4.539773 | 28.89595 | 49.97258 | 15.10383 | 149.4783 | -4.9465 | 31.5022 | 49.99133
13.09216 | 129.4092 | -4.162804 | 24.97852 | 49.99266 | 15.10716 | 149.5239 | -4.539947 | 28.8938 | 50.00881 | 15.10716 | 149.5116 | -4.946795 | 31.50076 | 50.0135
13.09717 | 129.4603 | -4.163287 | 24.98676 | 50.01965 | 15.11217 | 149.5739 | -4.540234 | 28.90238 | 50.01117 | 15.11217 | 149.5611 | -4.947206 | 31.49764 | 50.00211
13.1005 | 129.4911 | -4.163624 | 24.99566 | 49.96572 | 15.11716 | 149.6236 | -4.54055 | 28.91568 | 49.98546 | 15.11716 | 149.6111 | -4.947628 | 31.50345 | 49.98454
13.10383 | 129.5248 | -4.16397 | 25.00185 | 49.9836 | 15.12217 | 149.6739 | -4.540813 | 28.92272 | 49.98306 | 15.12217 | 149.661 | -4.948046 | 31.50904 | 50.00934
13.10716 | 129.5588 | -4.164304 | 25.00279 | 50.03508 | 15.12717 | 149.7225 | -4.541091 | 28.92539 | 49.99048 | 15.12717 | 149.711 | -4.948461 | 31.50925 | 49.9978
13.11217 | 129.6086 | -4.164833 | 25.00053 | 49.99078 | 15.13216 | 149.7735 | -4.54137 | 28.92522 | 50.0034 | 15.13216 | 149.7618 | -4.948945 | 31.50812 | 49.99476
13.11716 | 129.6581 | -4.165375 | 25.00489 | 49.99124 | 15.13717 | 149.8234 | -4.541672 | 28.92178 | 49.98469 | 15.13717 | 149.811 | -4.949563 | 31.5146 | 50.01514
13.1205 | 129.6912 | -4.165741 | 25.01074 | 49.97431 | 15.1405 | 149.8577 | -4.541847 | 28.91925 | 50.004 | 15.1405 | 149.8443 | -4.949914 | 31.51966 | 49.99596
13.12384 | 129.7258 | -4.166096 | 25.01226 | 50.0249 | 15.1455 | 149.9072 | -4.542126 | 28.92244 | 49.99476 | 15.1455 | 149.8942 | -4.9504 | 31.52014 | 49.98566
13.12883 | 129.776 | -4.166605 | 25.00968 | 49.99214 | 15.1505 | 149.9574 | -4.54246 | 28.92338 | 49.96976 | 15.1505 | 149.9445 | -4.95087 | 31.52134 | 50.0205
13.13383 | 129.8247 | -4.167098 | 25.00826 | 50.01016 | 15.1555 | 150.0073 | -4.542782 | 28.921 | 50.00601 | 15.1555 | 149.9946 | -4.951303 | 31.52522 | 50.00711
13.13717 | 129.8578 | -4.167398 | 25.00919 | 50.01038 | 15.1605 | 150.0574 | -4.543004 | 28.92253 | 49.96776 | 15.1605 | 150.0447 | -4.951734 | 31.52853 | 49.97876
13.1405 | 129.8911 | -4.167742 | 25.01312 | 49.9791 | 15.1655 | 150.1072 | -4.543202 | 28.93328 | 50.00864 | 15.1655 | 150.0948 | -4.952139 | 31.5276 | 50.01137
13.1455 | 129.9434 | -4.168219 | 25.02174 | 49.99184 | 15.1705 | 150.1571 | -4.543518 | 28.93695 | 49.9946 | 15.1705 | 150.1442 | -4.952567 | 31.53241 | 49.9933
13.1505 | 129.9922 | -4.168672 | 25.02719 | 49.99139 | 15.17383 | 150.1891 | -4.543754 | 28.93418 | 50.01431 | 15.17383 | 150.1776 | -4.952854 | 31.54004 | 49.99047
13.15383 | 130.0245 | -4.168994 | 25.02902 | 49.97437 | 15.17883 | 150.24 | -4.544018 | 28.9281 | 50.01494 | 15.17883 | 150.228 | -4.953332 | 31.54755 | 49.99263
13.15717 | 130.0579 | -4.169348 | 25.0317 | 50.03274 | 15.18383 | 150.2896 | -4.54423 | 28.92847 | 49.97334 | 15.18383 | 150.278 | -4.95382 | 31.54463 | 49.96169
13.1605 | 130.0926 | -4.169755 | 25.03394 | 49.9847 | 15.18883 | 150.3407 | -4.544506 | 28.93028 | 50.01244 | 15.18883 | 150.3283 | -4.954296 | 31.53914 | 50.00378
13.1655 | 130.1426 | -4.170284 | 25.03517 | 50.00739 | 15.19384 | 150.3906 | -4.544809 | 28.9329 | 49.99028 | 15.19384 | 150.3774 | -4.954739 | 31.54142 | 50.01602
13.1705 | 130.193 | -4.170712 | 25.03038 | 50.00074 | 15.19717 | 150.4234 | -4.54499 | 28.9364 | 49.98975 | 15.19717 | 150.4108 | -4.955048 | 31.54834 | 50.004
13.17383 | 130.2251 | -4.170978 | 25.02948 | 50.00801 | 15.20217 | 150.4739 | -4.545219 | 28.94289 | 50.02578 | 15.20217 | 150.4608 | -4.955496 | 31.55793 | 49.98692
13.17717 | 130.258 | -4.17127 | 25.03071 | 49.98634 | 15.20717 | 150.5251 | -4.54538 | 28.94659 | 49.9979 | 15.20717 | 150.5114 | -4.955959 | 31.56219 | 50.00493
13.18217 | 130.3086 | -4.171803 | 25.0372 | 49.9871 | 15.21217 | 150.5748 | -4.545559 | 28.94717 | 49.9938 | 15.21217 | 150.5616 | -4.95639 | 31.56219 | 50.00761
13.18716 | 130.3592 | -4.172433 | 25.04656 | 50.03942 | 15.21716 | 150.6232 | -4.54585 | 28.94644 | 50.04008 | 15.21716 | 150.6111 | -4.956832 | 31.56086 | 50.02112
13.1905 | 130.3922 | -4.172808 | 25.05394 | 49.98636 | 15.22217 | 150.6734 | -4.546243 | 28.94409 | 49.98668 | 15.22217 | 150.6608 | -4.957292 | 31.56311 | 49.98372
13.19384 | 130.4252 | -4.17315 | 25.06047 | 50.00442 | 15.22717 | 150.7231 | -4.546563 | 28.94082 | 50.02998 | 15.22717 | 150.7109 | -4.957768 | 31.57075 | 50.02185
13.19717 | 130.4594 | -4.1735 | 25.06022 | 49.99328 | 15.2305 | 150.7569 | -4.546738 | 28.94088 | 49.97618 | 15.2305 | 150.7447 | -4.95809 | 31.57516 | 49.98197
13.20217 | 130.508 | -4.174059 | 25.05581 | 50.00186 | 15.2355 | 150.8068 | -4.546992 | 28.94693 | 50.00508 | 15.2355 | 150.7952 | -4.958533 | 31.58114 | 49.98447
13.20717 | 130.5577 | -4.17461 | 25.04996 | 50.01898 | 15.2405 | 150.8569 | -4.547269 | 28.95334 | 49.97861 | 15.2405 | 150.845 | -4.958956 | 31.58379 | 50.02662
13.2105 | 130.5924 | -4.174934 | 25.04883 | 49.98124 | 15.2455 | 150.9068 | -4.54752 | 28.95779 | 50.00742 | 15.2455 | 150.8942 | -4.959387 | 31.5862 | 49.99536
13.21383 | 130.6258 | -4.175207 | 25.04886 | 49.99532 | 15.2505 | 150.9564 | -4.547859 | 28.96046 | 49.98352 | 15.2505 | 150.9446 | -4.959844 | 31.5887 | 50.02928
13.21884 | 130.6748 | -4.175642 | 25.05305 | 50.00318 | 15.25383 | 150.991 | -4.548094 | 28.96356 | 50.0037 | 15.25383 | 150.978 | -4.960144 | 31.59068 | 49.99948
13.22383 | 130.725 | -4.176126 | 25.0653 | 49.9784 | 15.25883 | 151.0408 | -4.54835 | 28.96728 | 50.00056 | 15.25883 | 151.028 | -4.96056 | 31.5965 | 49.99992
13.22717 | 130.7586 | -4.176444 | 25.07172 | 50.02592 | 15.26383 | 151.0912 | -4.548562 | 28.96808 | 49.9844 | 15.26383 | 151.0782 | -4.96093 | 31.59909 | 50.00783
13.2305 | 130.7923 | -4.17675 | 25.07272 | 50.00648 | 15.26883 | 151.1398 | -4.548798 | 28.9634 | 50.00637 | 15.26883 | 151.1278 | -4.961284 | 31.59877 | 49.9934
13.2355 | 130.8421 | -4.177235 | 25.06524 | 49.98734 | 15.27383 | 151.1907 | -4.549053 | 28.95838 | 49.99434 | 15.27383 | 151.1766 | -4.961684 | 31.59794 | 49.98839
13.2405 | 130.8917 | -4.177792 | 25.06523 | 50.01282 | 15.27883 | 151.2405 | -4.549284 | 28.9569 | 50.00303 | 15.27883 | 151.2271 | -4.962092 | 31.6023 | 50.01483
13.24384 | 130.9248 | -4.17815 | 25.07237 | 50.01887 | 15.28383 | 151.2901 | -4.549539 | 28.96153 | 50.01752 | 15.28383 | 151.2774 | -4.962522 | 31.60669 | 49.96704
13.24717 | 130.9587 | -4.178475 | 25.07947 | 50.00472 | 15.28717 | 151.3252 | -4.549664 | 28.96358 | 50.00438 | 15.28717 | 151.3118 | -4.962812 | 31.60941 | 49.99959
13.2505 | 130.9918 | -4.178753 | 25.08282 | 49.98555 | 15.29216 | 151.3737 | -4.549835 | 28.96962 | 50.02122 | 15.29216 | 151.3616 | -4.963283 | 31.61082 | 49.99214
13.2555 | 131.0418 | -4.179192 | 25.08194 | 49.99383 | 15.29717 | 151.4234 | -4.550011 | 28.9699 | 50.0084 | 15.29717 | 151.4111 | -4.963741 | 31.61064 | 49.99609
13.2605 | 131.0913 | -4.179676 | 25.08434 | 49.98216 | 15.30217 | 151.4737 | -4.55033 | 28.97581 | 49.99054 | 15.30217 | 151.4608 | -4.964128 | 31.60933 | 50.00037
13.26383 | 131.1247 | -4.179981 | 25.08795 | 50.02686 | 15.30717 | 151.523 | -4.55064 | 28.98452 | 49.99276 | 15.30717 | 151.5111 | -4.96451 | 31.6157 | 50.02976
13.26717 | 131.159 | -4.180325 | 25.09072 | 50.00671 | 15.31216 | 151.5738 | -4.550854 | 28.98958 | 50.01844 | 15.31216 | 151.5608 | -4.96493 | 31.62393 | 49.9978
13.27217 | 131.2092 | -4.180807 | 25.08866 | 50.00203 | 15.31716 | 151.6234 | -4.551046 | 28.97992 | 49.99402 | 15.31716 | 151.6114 | -4.965373 | 31.62678 | 49.98726
13.27717 | 131.2588 | -4.181287 | 25.08906 | 49.9908 | 15.3205 | 151.6569 | -4.551179 | 28.97264 | 50.02986 | 15.3205 | 151.6449 | -4.96564 | 31.62375 | 50.01246
13.2805 | 131.2922 | -4.181635 | 25.09224 | 50.00553 | 15.3255 | 151.7075 | -4.551407 | 28.96877 | 49.95666 | 15.3255 | 151.6942 | -4.96605 | 31.6225 | 49.99511
13.28383 | 131.3261 | -4.181992 | 25.09964 | 49.99354 | 15.3305 | 151.757 | -4.55165 | 28.9729 | 49.9941 | 15.3305 | 151.745 | -4.966398 | 31.62506 | 50.00265
13.28883 | 131.3748 | -4.18253 | 25.10806 | 50.00487 | 15.3355 | 151.8073 | -4.551918 | 28.979 | 50.00104 | 15.3355 | 151.7941 | -4.966821 | 31.63184 | 50.00922
13.29384 | 131.4248 | -4.183047 | 25.11024 | 49.99109 | 15.3405 | 151.8572 | -4.552178 | 28.98441 | 49.99698 | 15.3405 | 151.8436 | -4.967278 | 31.63595 | 49.979
13.29717 | 131.4577 | -4.183376 | 25.10598 | 49.98994 | 15.34383 | 151.8903 | -4.552352 | 28.98629 | 49.97578 | 15.34383 | 151.8768 | -4.967609 | 31.63844 | 50.01041
13.3005 | 131.4912 | -4.1837 | 25.10274 | 50.00531 | 15.34883 | 151.9404 | -4.552638 | 28.98727 | 50.00012 | 15.34883 | 151.9272 | -4.968008 | 31.63982 | 49.99869
13.30383 | 131.525 | -4.184004 | 25.1024 | 50.02482 | 15.35383 | 151.9911 | -4.552924 | 28.99157 | 49.99375 | 15.35383 | 151.9773 | -4.968391 | 31.64221 | 49.99674
13.30884 | 131.5754 | -4.184505 | 25.10672 | 49.99409 | 15.35883 | 152.0399 | -4.553156 | 28.99302 | 50.0137 | 15.35883 | 152.0275 | -4.968795 | 31.64572 | 49.99458
13.31383 | 131.626 | -4.185007 | 25.11052 | 49.9994 | 15.36383 | 152.09 | -4.55341 | 28.98927 | 50.01703 | 15.36383 | 152.0768 | -4.969232 | 31.6497 | 50.03076
13.31716 | 131.659 | -4.185324 | 25.11203 | 50.00763 | 15.36884 | 152.1404 | -4.553653 | 28.98631 | 49.99385 | 15.36884 | 152.1276 | -4.969646 | 31.64569 | 49.99306
13.3205 | 131.692 | -4.185619 | 25.11403 | 49.9784 | 15.37384 | 152.1907 | -4.553884 | 28.9906 | 49.99783 | 15.37384 | 152.1769 | -4.970004 | 31.64122 | 50.01028
13.3255 | 131.7416 | -4.186118 | 25.12275 | 50.00936 | 15.37717 | 152.2232 | -4.554048 | 28.99448 | 50.03078 | 15.37717 | 152.2109 | -4.970203 | 31.64046 | 49.97127
13.3305 | 131.7917 | -4.186668 | 25.12792 | 50.00406 | 15.38216 | 152.2744 | -4.554272 | 28.99805 | 49.99991 | 15.38216 | 152.2607 | -4.970543 | 31.6468 | 50.0053
13.33383 | 131.8249 | -4.18702 | 25.12828 | 50.001 | 15.38717 | 152.3232 | -4.554436 | 28.99661 | 49.98433 | 15.38717 | 152.3114 | -4.970977 | 31.65481 | 49.9927
13.33717 | 131.8585 | -4.187369 | 25.12754 | 50.01592 | 15.39216 | 152.374 | -4.554586 | 28.99575 | 49.9868 | 15.39216 | 152.3605 | -4.971542 | 31.66156 | 50.00376
13.34216 | 131.9094 | -4.187878 | 25.12881 | 49.99661 | 15.39717 | 152.4234 | -4.554837 | 28.99774 | 50.0159 | 15.39717 | 152.4107 | -4.972078 | 31.6653 | 49.99254
13.34717 | 131.9587 | -4.188421 | 25.13235 | 49.98556 | 15.4005 | 152.4561 | -4.555024 | 29.00022 | 50.01964 | 15.4005 | 152.4439 | -4.97241 | 31.66852 | 50.02946
13.3505 | 131.9921 | -4.18877 | 25.13445 | 49.98072 | 15.4055 | 152.5079 | -4.555324 | 29.0011 | 49.99133 | 15.4055 | 152.4945 | -4.972848 | 31.67287 | 50.00069
13.35383 | 132.025 | -4.189084 | 25.1363 | 50.01867 | 15.4105 | 152.557 | -4.555576 | 29.00226 | 49.98661 | 15.4105 | 152.5434 | -4.973233 | 31.67378 | 49.9985
13.35716 | 132.0581 | -4.189372 | 25.13755 | 49.989 | 15.4155 | 152.6066 | -4.555778 | 29.0065 | 49.99791 | 15.4155 | 152.5939 | -4.973568 | 31.67115 | 50.01837
13.36217 | 132.1084 | -4.189815 | 25.14404 | 49.98947 | 15.4205 | 152.6574 | -4.555986 | 29.00619 | 49.98414 | 15.4205 | 152.644 | -4.973947 | 31.67004 | 49.97208
13.36716 | 132.1594 | -4.190302 | 25.15136 | 50.02087 | 15.4255 | 152.7075 | -4.55624 | 29.00037 | 49.9936 | 15.4255 | 152.694 | -4.974399 | 31.67424 | 49.99467
13.3705 | 132.1924 | -4.190613 | 25.15478 | 49.9739 | 15.4305 | 152.7577 | -4.556482 | 28.99781 | 49.98996 | 15.4305 | 152.7448 | -4.97482 | 31.67682 | 50.02452
13.37384 | 132.2254 | -4.190892 | 25.1571 | 50.0248 | 15.43383 | 152.7903 | -4.556597 | 28.99939 | 49.9975 | 15.43383 | 152.7776 | -4.975088 | 31.68022 | 50.01396
13.37883 | 132.2755 | -4.191362 | 25.16047 | 49.99017 | 15.43883 | 152.8401 | -4.556784 | 29.00512 | 49.99766 | 15.43883 | 152.8279 | -4.97558 | 31.68328 | 49.99533
13.38383 | 132.3256 | -4.191987 | 25.16594 | 50.01314 | 15.44384 | 152.8905 | -4.557035 | 29.00945 | 50.01072 | 15.44384 | 152.8774 | -4.976234 | 31.69056 | 50.02617
13.38717 | 132.3585 | -4.192524 | 25.16748 | 50.02679 | 15.44884 | 152.9402 | -4.557362 | 29.01465 | 49.9919 | 15.44884 | 152.9271 | -4.976676 | 31.68798 | 49.9992
13.3905 | 132.391 | -4.19285 | 25.1647 | 49.9832 | 15.45383 | 152.9905 | -4.55767 | 29.01978 | 49.99919 | 15.45383 | 152.9776 | -4.977066 | 31.6824 | 50.00776
13.3955 | 132.4417 | -4.193308 | 25.15935 | 50.00619 | 15.45883 | 153.0404 | -4.557867 | 29.01703 | 49.99594 | 15.45883 | 153.0278 | -4.977482 | 31.68191 | 50.00318
13.4005 | 132.4922 | -4.19376 | 25.15924 | 49.95516 | 15.46383 | 153.0912 | -4.558033 | 29.00877 | 50.00586 | 15.46383 | 153.077 | -4.977906 | 31.69079 | 49.99718
13.40383 | 132.5259 | -4.194082 | 25.16467 | 50.01226 | 15.46716 | 153.1248 | -4.558166 | 29.00678 | 49.98582 | 15.46716 | 153.111 | -4.978146 | 31.69837 | 49.98363
13.40717 | 132.5582 | -4.194396 | 25.17112 | 49.98741 | 15.47217 | 153.174 | -4.558434 | 29.01072 | 50.02026 | 15.47217 | 153.1609 | -4.978522 | 31.70508 | 50.00234
13.4105 | 132.592 | -4.19467 | 25.1771 | 49.99686 | 15.47717 | 153.2235 | -4.558728 | 29.0182 | 49.96604 | 15.47717 | 153.2108 | -4.97893 | 31.70742 | 49.9924
13.4155 | 132.6423 | -4.195125 | 25.18164 | 50.01616 | 15.48216 | 153.274 | -4.558972 | 29.0216 | 50.00936 | 15.48216 | 153.2605 | -4.979389 | 31.70885 | 50.0037
13.4205 | 132.6922 | -4.195617 | 25.18106 | 49.99066 | 15.48716 | 153.3237 | -4.559183 | 29.02475 | 49.99312 | 15.48716 | 153.3114 | -4.97982 | 31.71058 | 50.00037
13.42383 | 132.7251 | -4.195977 | 25.17942 | 49.99766 | 15.4905 | 153.358 | -4.559316 | 29.02636 | 49.98266 | 15.4905 | 153.3447 | -4.98014 | 31.71216 | 50.01574
13.42717 | 132.7584 | -4.19632 | 25.17691 | 49.99942 | 15.4955 | 153.4077 | -4.559567 | 29.02632 | 50.02858 | 15.4955 | 153.3942 | -4.980634 | 31.71612 | 49.97602
13.43217 | 132.8083 | -4.196835 | 25.17786 | 49.9911 | 15.5005 | 153.4566 | -4.559809 | 29.02742 | 49.97626 | 15.5005 | 153.4438 | -4.981134 | 31.71937 | 50.03207
13.43716 | 132.8593 | -4.197334 | 25.18562 | 50.02886 | 15.5055 | 153.5071 | -4.560024 | 29.02816 | 50.00314 | 15.5055 | 153.4934 | -4.981598 | 31.72162 | 49.99228
13.4405 | 132.8921 | -4.197613 | 25.19153 | 49.99938 | 15.5105 | 153.5574 | -4.5602 | 29.02873 | 49.98937 | 15.5105 | 153.5438 | -4.982006 | 31.72152 | 49.99608
13.44384 | 132.9251 | -4.197898 | 25.19666 | 50.00768 | 15.5155 | 153.6072 | -4.560432 | 29.0301 | 49.99834 | 15.5155 | 153.5942 | -4.982363 | 31.72256 | 49.98764
13.44884 | 132.9754 | -4.198318 | 25.19934 | 49.9914 | 15.5205 | 153.6562 | -4.560699 | 29.03594 | 50.02331 | 15.5205 | 153.6443 | -4.98273 | 31.72505 | 49.9784
13.45383 | 133.0256 | -4.1988 | 25.19987 | 50.0148 | 15.52383 | 153.691 | -4.56084 | 29.041 | 49.9745 | 15.52383 | 153.6784 | -4.983 | 31.72856 | 50.04944
13.45717 | 133.0585 | -4.199132 | 25.20039 | 49.97238 | 15.52883 | 153.7418 | -4.561056 | 29.04409 | 49.99112 | 15.52883 | 153.7274 | -4.983426 | 31.73543 | 50.00087
13.4605 | 133.0918 | -4.199463 | 25.20144 | 50.00875 | 15.53383 | 153.7918 | -4.561334 | 29.04238 | 50.01476 | 15.53383 | 153.7776 | -4.983838 | 31.74322 | 49.97972
13.46383 | 133.1253 | -4.199826 | 25.20308 | 50.01002 | 15.53883 | 153.8412 | -4.561625 | 29.04108 | 50.01209 | 15.53883 | 153.8274 | -4.98425 | 31.74841 | 50.00269
13.46884 | 133.1747 | -4.200298 | 25.20647 | 49.99667 | 15.54384 | 153.8907 | -4.561904 | 29.04151 | 49.98557 | 15.54384 | 153.8766 | -4.984714 | 31.74835 | 49.9752
13.47383 | 133.2253 | -4.200722 | 25.20973 | 49.97618 | 15.54717 | 153.9239 | -4.562086 | 29.0413 | 50.01203 | 15.54717 | 153.9098 | -4.985033 | 31.7459 | 49.97814
13.47717 | 133.2588 | -4.201016 | 25.21035 | 50.0097 | 15.55217 | 153.9741 | -4.562322 | 29.04016 | 50.0097 | 15.55217 | 153.9608 | -4.985496 | 31.7489 | 50.0005
13.4805 | 133.2914 | -4.201333 | 25.2131 | 49.98678 | 15.55717 | 154.0233 | -4.562472 | 29.03878 | 49.99628 | 15.55717 | 154.0116 | -4.985879 | 31.75436 | 49.97812
13.4855 | 133.3413 | -4.20181 | 25.21506 | 50.00872 | 15.56216 | 154.0739 | -4.562582 | 29.04484 | 50.0053 | 15.56216 | 154.0615 | -4.986188 | 31.758 | 50.00734
13.4905 | 133.391 | -4.202262 | 25.21616 | 50.00713 | 15.56716 | 154.1247 | -4.562704 | 29.05037 | 49.99896 | 15.56716 | 154.11 | -4.986528 | 31.7574 | 50.01482
13.49384 | 133.4246 | -4.202516 | 25.2176 | 50.00179 | 15.57217 | 154.1749 | -4.562937 | 29.05161 | 50.00374 | 15.57217 | 154.1604 | -4.986942 | 31.75725 | 50.00917
13.49717 | 133.4588 | -4.202766 | 25.22116 | 50.00828 | 15.57717 | 154.2243 | -4.563226 | 29.05127 | 49.9941 | 15.57717 | 154.2099 | -4.987334 | 31.75884 | 49.98213
13.50217 | 133.5087 | -4.203223 | 25.2284 | 49.99835 | 15.5805 | 154.2576 | -4.563392 | 29.0542 | 50.00635 | 15.5805 | 154.2439 | -4.98756 | 31.76238 | 49.99553
13.50717 | 133.5583 | -4.203704 | 25.23126 | 49.98105 | 15.5855 | 154.3078 | -4.563586 | 29.05678 | 50.00687 | 15.5855 | 154.2941 | -4.987944 | 31.76839 | 49.99637
13.5105 | 133.5916 | -4.203998 | 25.23082 | 50.01092 | 15.5905 | 154.3572 | -4.563764 | 29.05812 | 49.9991 | 15.5905 | 154.3436 | -4.988414 | 31.77105 | 50.0043
13.51383 | 133.6256 | -4.204271 | 25.23308 | 50.00273 | 15.5955 | 154.4074 | -4.563981 | 29.05442 | 49.99984 | 15.5955 | 154.394 | -4.988886 | 31.77186 | 50.01143
13.51717 | 133.6587 | -4.204554 | 25.23602 | 49.98502 | 15.6005 | 154.4574 | -4.564202 | 29.05388 | 49.99998 | 15.6005 | 154.4434 | -4.989297 | 31.77527 | 49.99958
13.52217 | 133.7084 | -4.205009 | 25.23633 | 49.99864 | 15.6055 | 154.5078 | -4.564373 | 29.05594 | 49.99707 | 15.6055 | 154.4942 | -4.989642 | 31.77764 | 49.98624
13.52717 | 133.759 | -4.20547 | 25.23338 | 49.99047 | 15.6105 | 154.5582 | -4.564515 | 29.06083 | 49.98093 | 15.6105 | 154.5436 | -4.990043 | 31.78119 | 50.0362
13.5305 | 133.792 | -4.205765 | 25.23406 | 50.01328 | 15.61383 | 154.5903 | -4.564619 | 29.05941 | 50.01089 | 15.61383 | 154.5775 | -4.990313 | 31.78444 | 49.99118
13.53383 | 133.8261 | -4.206064 | 25.23615 | 50.01122 | 15.61884 | 154.6408 | -4.564844 | 29.05689 | 49.99094 | 15.61884 | 154.6274 | -4.990734 | 31.79072 | 49.99402
13.53883 | 133.8755 | -4.206448 | 25.23901 | 50.00176 | 15.62384 | 154.6901 | -4.565118 | 29.0618 | 50.00067 | 15.62384 | 154.6774 | -4.991154 | 31.7917 | 50.00566
13.54384 | 133.9254 | -4.20685 | 25.23962 | 49.99234 | 15.62883 | 154.7406 | -4.56534 | 29.0689 | 50.005 | 15.62883 | 154.7273 | -4.991554 | 31.79341 | 49.99404
13.54717 | 133.9586 | -4.207168 | 25.2415 | 50.00591 | 15.63383 | 154.7909 | -4.5655 | 29.07153 | 49.98484 | 15.63383 | 154.777 | -4.991894 | 31.79447 | 49.9947
13.5505 | 133.992 | -4.207526 | 25.2452 | 50.00152 | 15.63717 | 154.8238 | -4.565592 | 29.0694 | 50.01187 | 15.63717 | 154.8107 | -4.992098 | 31.79346 | 50.0065
13.55383 | 134.0248 | -4.207913 | 25.24708 | 49.98472 | 15.64216 | 154.8741 | -4.565769 | 29.07141 | 50.0234 | 15.64216 | 154.8601 | -4.992426 | 31.78836 | 50.01274
13.55884 | 134.0748 | -4.208362 | 25.24617 | 49.99761 | 15.64717 | 154.9231 | -4.565932 | 29.07149 | 49.99921 | 15.64717 | 154.91 | -4.992804 | 31.78737 | 49.99813
13.56383 | 134.1255 | -4.208747 | 25.24314 | 49.99194 | 15.65217 | 154.9745 | -4.566078 | 29.06275 | 50.00379 | 15.65217 | 154.9609 | -4.993188 | 31.7997 | 49.98503
13.56716 | 134.1588 | -4.208996 | 25.24238 | 50.0215 | 15.65717 | 155.0244 | -4.566242 | 29.05703 | 50.00191 | 15.65717 | 155.0098 | -4.993572 | 31.81064 | 49.97502
13.5705 | 134.1927 | -4.20932 | 25.24463 | 49.98972 | 15.66217 | 155.0748 | -4.566476 | 29.06804 | 50.0003 | 15.66217 | 155.0602 | -4.993946 | 31.81232 | 50.00784
13.5755 | 134.2422 | -4.209949 | 25.25043 | 50.0072 | 15.66716 | 155.124 | -4.566711 | 29.08314 | 49.9922 | 15.66716 | 155.1102 | -4.99432 | 31.80925 | 50.0368
13.5805 | 134.2925 | -4.210524 | 25.25465 | 49.96316 | 15.6705 | 155.1577 | -4.566844 | 29.087 | 50.02154 | 15.6705 | 155.1438 | -4.994605 | 31.80791 | 49.96222
13.58383 | 134.3256 | -4.210804 | 25.25499 | 49.99861 | 15.6755 | 155.2075 | -4.567029 | 29.08662 | 49.99064 | 15.6755 | 155.1942 | -4.995006 | 31.80876 | 50.02346
13.58717 | 134.358 | -4.21109 | 25.25438 | 49.984 | 15.6805 | 155.2578 | -4.567174 | 29.08704 | 50.02726 | 15.6805 | 155.2436 | -4.99542 | 31.80879 | 49.98668
13.59216 | 134.4081 | -4.211541 | 25.2599 | 50.01217 | 15.6855 | 155.307 | -4.567361 | 29.08759 | 49.99447 | 15.6855 | 155.2934 | -4.995769 | 31.81044 | 49.98618
13.59717 | 134.4589 | -4.211984 | 25.2673 | 49.9934 | 15.6905 | 155.3581 | -4.567525 | 29.08346 | 50.01508 | 15.6905 | 155.3439 | -4.996111 | 31.8151 | 49.99392
13.6005 | 134.4918 | -4.212269 | 25.2728 | 50.00616 | 15.69384 | 155.3911 | -4.567618 | 29.07934 | 50.01161 | 15.69384 | 155.3778 | -4.996361 | 31.81915 | 49.95934
13.60383 | 134.5245 | -4.212526 | 25.27672 | 49.99372 | 15.69884 | 155.4413 | -4.567802 | 29.07837 | 49.993 | 15.69884 | 155.427 | -4.996734 | 31.8225 | 50.01614
13.60716 | 134.5588 | -4.212788 | 25.28094 | 49.99843 | 15.70383 | 155.4912 | -4.568018 | 29.08284 | 49.97422 | 15.70383 | 155.4767 | -4.997049 | 31.82174 | 50.01258
13.61217 | 134.6084 | -4.2132 | 25.28432 | 49.99584 | 15.70883 | 155.5405 | -4.568253 | 29.08833 | 49.9999 | 15.70883 | 155.5264 | -4.997338 | 31.81924 | 49.98731
13.61716 | 134.6591 | -4.2136 | 25.2836 | 49.98237 | 15.71383 | 155.5908 | -4.56839 | 29.08802 | 50.01722 | 15.71383 | 155.5766 | -4.997667 | 31.81896 | 49.99874
13.6205 | 134.6917 | -4.213886 | 25.28385 | 50.01906 | 15.71884 | 155.6409 | -4.568496 | 29.08035 | 49.9929 | 15.71884 | 155.6266 | -4.998026 | 31.82602 | 49.99882
13.62384 | 134.7249 | -4.214202 | 25.28577 | 49.98912 | 15.72383 | 155.6915 | -4.568636 | 29.07606 | 49.9836 | 15.72383 | 155.6775 | -4.998354 | 31.83238 | 50.00145
13.62883 | 134.7755 | -4.214646 | 25.29438 | 49.99928 | 15.72717 | 155.7244 | -4.56875 | 29.07604 | 50.01156 | 15.72717 | 155.7101 | -4.998613 | 31.83241 | 50.0082
13.63383 | 134.8257 | -4.21504 | 25.29935 | 50.03748 | 15.73216 | 155.7748 | -4.568928 | 29.07841 | 49.98516 | 15.73216 | 155.7602 | -4.999006 | 31.8329 | 49.9876
13.63717 | 134.8582 | -4.21528 | 25.29971 | 49.99371 | 15.73716 | 155.8249 | -4.569132 | 29.07984 | 49.99382 | 15.73716 | 155.8106 | -4.999361 | 31.83485 | 50.01284
13.6405 | 134.8934 | -4.215585 | 25.29944 | 49.99843 | 15.74216 | 155.8747 | -4.56933 | 29.08395 | 50.00586 | 15.74216 | 155.8603 | -4.99969 | 31.838 | 49.99418
13.6455 | 134.9424 | -4.216078 | 25.29978 | 50.0115 | 15.74717 | 155.9232 | -4.569493 | 29.08839 | 49.9505 | 15.74717 | 155.9104 | -5.000009 | 31.83808 | 50.00411
13.6505 | 134.9926 | -4.21657 | 25.3034 | 49.98235 | 15.75217 | 155.9748 | -4.569692 | 29.09116 | 50.0089 | 15.75217 | 155.9602 | -5.000328 | 31.83299 | 49.99869
13.65383 | 135.0257 | -4.216874 | 25.3046 | 50.01907 | 15.75717 | 156.0254 | -4.569928 | 29.09444 | 49.99777 | 15.75717 | 156.0101 | -5.000636 | 31.82927 | 50.01083
13.65717 | 135.059 | -4.217176 | 25.3046 | 49.98129 | 15.7605 | 156.0584 | -4.57005 | 29.09391 | 49.99944 | 15.7605 | 156.0433 | -5.000887 | 31.83174 | 49.97925
13.6605 | 135.0925 | -4.217493 | 25.30553 | 50.01098 | 15.7655 | 156.1073 | -4.570186 | 29.08853 | 50.00089 | 15.7655 | 156.0938 | -5.001246 | 31.84286 | 49.99284
13.6655 | 135.1428 | -4.21793 | 25.30992 | 50.00369 | 15.7705 | 156.1572 | -4.570316 | 29.08533 | 50.01418 | 15.7705 | 156.1433 | -5.001594 | 31.8528 | 50.01336
13.6705 | 135.193 | -4.21835 | 25.31481 | 49.9816 | 15.7755 | 156.2077 | -4.570514 | 29.08697 | 49.99537 | 15.7755 | 156.1933 | -5.001928 | 31.85644 | 49.99426
13.67383 | 135.2268 | -4.218636 | 25.31569 | 50.01105 | 15.7805 | 156.2568 | -4.570765 | 29.09048 | 50.00266 | 15.7805 | 156.2433 | -5.002289 | 31.855 | 50.01976
13.67717 | 135.2593 | -4.218952 | 25.31543 | 49.96363 | 15.78383 | 156.2905 | -4.570932 | 29.09163 | 50.00066 | 15.78383 | 156.2774 | -5.002524 | 31.85432 | 49.99712
13.68217 | 135.3093 | -4.219437 | 25.31564 | 50.00216 | 15.78883 | 156.3406 | -4.571033 | 29.09748 | 50.01381 | 15.78883 | 156.3274 | -5.002866 | 31.85488 | 50.00053
13.68716 | 135.3592 | -4.219876 | 25.31808 | 50.00335 | 15.79384 | 156.3913 | -4.571137 | 29.0998 | 50.01078 | 15.79384 | 156.3769 | -5.00322 | 31.85667 | 50.02193
13.6905 | 135.3927 | -4.220133 | 25.32078 | 50.00084 | 15.79884 | 156.4412 | -4.571315 | 29.09579 | 49.98896 | 15.79884 | 156.4262 | -5.003597 | 31.85485 | 49.98974
13.69384 | 135.426 | -4.220358 | 25.32522 | 50.00803 | 15.80383 | 156.4914 | -4.571469 | 29.08702 | 49.99578 | 15.80383 | 156.4772 | -5.003959 | 31.85324 | 50.02088
13.69884 | 135.4758 | -4.220769 | 25.3261 | 49.99932 | 15.80884 | 156.5411 | -4.57158 | 29.0847 | 49.9954 | 15.80884 | 156.5273 | -5.004334 | 31.85659 | 50.00813
13.70383 | 135.5259 | -4.221194 | 25.32268 | 50.00306 | 15.81383 | 156.5905 | -4.57175 | 29.08563 | 50.0293 | 15.81383 | 156.578 | -5.0047 | 31.86045 | 49.99298
13.70717 | 135.5587 | -4.221476 | 25.32077 | 50.00076 | 15.81716 | 156.6241 | -4.571922 | 29.09058 | 49.99166 | 15.81716 | 156.6106 | -5.004959 | 31.86309 | 49.9826
13.7105 | 135.5914 | -4.221756 | 25.32396 | 50.00802 | 15.82217 | 156.6749 | -4.572111 | 29.09553 | 49.98597 | 15.82217 | 156.6604 | -5.005346 | 31.86516 | 49.99239
13.71383 | 135.6244 | -4.222022 | 25.33111 | 49.96289 | 15.82717 | 156.7252 | -4.572266 | 29.1024 | 50.00329 | 15.82717 | 156.7099 | -5.005707 | 31.87039 | 50.02276
13.71884 | 135.6759 | -4.222418 | 25.33518 | 49.99616 | 15.83217 | 156.7746 | -4.572474 | 29.10703 | 49.98193 | 15.83217 | 156.7607 | -5.006006 | 31.87246 | 50.00258
13.72383 | 135.7254 | -4.222774 | 25.33658 | 50.0043 | 15.83717 | 156.825 | -4.572682 | 29.11156 | 49.99662 | 15.83717 | 156.81 | -5.006261 | 31.87214 | 49.994
13.72717 | 135.7587 | -4.223026 | 25.33802 | 50.0089 | 15.8405 | 156.8586 | -4.572806 | 29.10972 | 49.99912 | 15.8405 | 156.8436 | -5.006466 | 31.87277 | 50.00632
13.7305 | 135.7921 | -4.223278 | 25.34442 | 49.9944 | 15.8455 | 156.9074 | -4.572957 | 29.10328 | 49.98618 | 15.8455 | 156.8931 | -5.006783 | 31.87871 | 50.00393
13.7355 | 135.8415 | -4.223686 | 25.3556 | 50.0001 | 15.8505 | 156.9579 | -4.57314 | 29.10096 | 50.02834 | 15.8505 | 156.9432 | -5.00711 | 31.88528 | 50.00352
13.7405 | 135.8928 | -4.224145 | 25.35903 | 50.00627 | 15.8555 | 157.0082 | -4.573298 | 29.10554 | 49.9839 | 15.8555 | 156.9948 | -5.007488 | 31.8844 | 50.00446
13.74384 | 135.9256 | -4.224441 | 25.35498 | 49.99375 | 15.8605 | 157.0581 | -4.57344 | 29.10591 | 50.02341 | 15.8605 | 157.0446 | -5.007859 | 31.88158 | 49.99415
13.74717 | 135.9588 | -4.224722 | 25.35144 | 50.01407 | 15.8655 | 157.1084 | -4.573631 | 29.10379 | 49.99096 | 15.8655 | 157.0934 | -5.008146 | 31.87786 | 49.99224
13.75217 | 136.0084 | -4.225078 | 25.35276 | 50.00122 | 15.8705 | 157.1594 | -4.573868 | 29.1071 | 49.98816 | 15.8705 | 157.1437 | -5.008434 | 31.87936 | 50.00235
13.75717 | 136.0586 | -4.2254 | 25.36165 | 50.00951 | 15.87384 | 157.1919 | -4.57405 | 29.1105 | 50.00483 | 15.87384 | 157.1762 | -5.00866 | 31.88326 | 49.99276
13.7605 | 136.0914 | -4.22563 | 25.36725 | 50.00238 | 15.87883 | 157.2418 | -4.574287 | 29.10464 | 49.99587 | 15.87883 | 157.2269 | -5.009042 | 31.89245 | 50.00863
13.76383 | 136.1261 | -4.225898 | 25.37035 | 49.99277 | 15.88383 | 157.2912 | -4.574486 | 29.09827 | 50.0074 | 15.88383 | 157.2769 | -5.009364 | 31.89976 | 50.02434
13.76717 | 136.1588 | -4.226217 | 25.37228 | 50.0217 | 15.88883 | 157.3414 | -4.574593 | 29.10317 | 50.0168 | 15.88883 | 157.3268 | -5.009711 | 31.90081 | 49.98718
13.77217 | 136.209 | -4.226658 | 25.37678 | 50.01122 | 15.89384 | 157.3909 | -4.57472 | 29.1126 | 50.00794 | 15.89384 | 157.3776 | -5.010014 | 31.8966 | 50.00186
13.77717 | 136.259 | -4.22703 | 25.37926 | 49.98076 | 15.89883 | 157.4419 | -4.574898 | 29.11919 | 49.99635 | 15.89883 | 157.4276 | -5.010292 | 31.89263 | 50.014
13.7805 | 136.2928 | -4.227254 | 25.37982 | 49.98736 | 15.90383 | 157.4926 | -4.575029 | 29.12085 | 50.00746 | 15.90383 | 157.4769 | -5.010571 | 31.89871 | 49.97948
13.78383 | 136.3258 | -4.2275 | 25.37816 | 50.00474 | 15.90717 | 157.5257 | -4.575087 | 29.12091 | 50.0097 | 15.90717 | 157.5108 | -5.010821 | 31.90644 | 50.01053
13.78883 | 136.3756 | -4.227886 | 25.37544 | 49.99878 | 15.91217 | 157.5758 | -4.57523 | 29.11812 | 49.99467 | 15.91217 | 157.56 | -5.011166 | 31.91382 | 50.00556
13.79384 | 136.4251 | -4.228308 | 25.3715 | 50.01084 | 15.91716 | 157.6254 | -4.575437 | 29.11946 | 50.0026 | 15.91716 | 157.61 | -5.011484 | 31.91018 | 49.97082
13.79717 | 136.4585 | -4.228594 | 25.37261 | 50.03403 | 15.92217 | 157.6754 | -4.575634 | 29.12646 | 50.00919 | 15.92217 | 157.6607 | -5.01177 | 31.90132 | 49.9925
13.8005 | 136.4914 | -4.228863 | 25.37706 | 49.99283 | 15.92717 | 157.7261 | -4.575912 | 29.12915 | 49.96338 | 15.92717 | 157.7108 | -5.012031 | 31.8984 | 50.01178
13.8055 | 136.5429 | -4.229269 | 25.38358 | 49.99986 | 15.9305 | 157.7581 | -4.576132 | 29.12642 | 50.03778 | 15.9305 | 157.7434 | -5.0122 | 31.90054 | 49.9873
13.8105 | 136.5926 | -4.229682 | 25.3853 | 49.99059 | 15.9355 | 157.8086 | -4.57637 | 29.12133 | 50.00786 | 15.9355 | 157.7936 | -5.01249 | 31.90826 | 50.01269
13.81383 | 136.6258 | -4.229944 | 25.38566 | 50.02114 | 15.9405 | 157.8582 | -4.576545 | 29.12314 | 49.97419 | 15.9405 | 157.8444 | -5.012808 | 31.9129 | 50.01692
13.81716 | 136.6589 | -4.230205 | 25.38666 | 49.99744 | 15.9455 | 157.9084 | -4.576688 | 29.12589 | 50.01847 | 15.9455 | 157.8937 | -5.013084 | 31.91303 | 50.00262
13.8205 | 136.6919 | -4.230489 | 25.3899 | 50.01503 | 15.9505 | 157.9585 | -4.576834 | 29.12864 | 49.97368 | 15.9505 | 157.9434 | -5.013384 | 31.92132 | 49.96896
13.8255 | 136.7425 | -4.230938 | 25.39531 | 49.99746 | 15.9555 | 158.0093 | -4.576934 | 29.12811 | 49.99783 | 15.9555 | 157.9932 | -5.013712 | 31.93358 | 50.01276
13.8305 | 136.7924 | -4.231394 | 25.39638 | 50.00758 | 15.9605 | 158.059 | -4.577036 | 29.12825 | 50.0123 | 15.9605 | 158.0444 | -5.014018 | 31.9332 | 50.00442
13.83383 | 136.8253 | -4.231646 | 25.39525 | 49.9706 | 15.96383 | 158.0926 | -4.577104 | 29.13027 | 50.01873 | 15.96383 | 158.0777 | -5.014221 | 31.92384 | 50.0011
13.83717 | 136.8575 | -4.23188 | 25.39498 | 49.98482 | 15.96883 | 158.142 | -4.57723 | 29.13587 | 49.99412 | 15.96883 | 158.1276 | -5.014516 | 31.91768 | 49.99039
13.84216 | 136.9084 | -4.232206 | 25.39796 | 50.01623 | 15.97384 | 158.1916 | -4.577404 | 29.13995 | 50.01347 | 15.97384 | 158.1772 | -5.014817 | 31.92392 | 49.99904
13.84717 | 136.9593 | -4.232604 | 25.40052 | 49.99536 | 15.97883 | 158.2419 | -4.577527 | 29.13716 | 49.98254 | 15.97883 | 158.2267 | -5.015159 | 31.92847 | 50.00574
13.8505 | 136.9933 | -4.232884 | 25.39726 | 50.00666 | 15.98384 | 158.2931 | -4.577648 | 29.1318 | 50.00608 | 15.98384 | 158.2768 | -5.015459 | 31.92661 | 50.00684
13.85383 | 137.0264 | -4.233174 | 25.39325 | 50.00166 | 15.98716 | 158.3258 | -4.577725 | 29.1269 | 50.00934 | 15.98716 | 158.3106 | -5.015624 | 31.9237 | 49.98606
13.85883 | 137.0749 | -4.233531 | 25.39456 | 49.99439 | 15.99216 | 158.3753 | -4.577933 | 29.12684 | 50.00635 | 15.99216 | 158.3604 | -5.015787 | 31.93064 | 50.00566
13.86383 | 137.1256 | -4.233856 | 25.40494 | 49.99317 | 15.99717 | 158.4252 | -4.57812 | 29.13782 | 49.97716 | 15.99717 | 158.4106 | -5.015978 | 31.9447 | 50.0037
13.86716 | 137.1586 | -4.234072 | 25.41349 | 50.01398 | 16.00217 | 158.4754 | -4.578258 | 29.15116 | 49.9974 | 16.00217 | 158.4606 | -5.016264 | 31.95139 | 49.9996
13.8705 | 137.192 | -4.234313 | 25.41774 | 49.98784 | 16.00716 | 158.5249 | -4.578342 | 29.15347 | 50.01384 | 16.00716 | 158.5102 | -5.016603 | 31.94368 | 49.95456
13.87384 | 137.2258 | -4.23458 | 25.4176 | 49.99696 | 16.01216 | 158.5752 | -4.578437 | 29.14244 | 49.98652 | 16.01216 | 158.5602 | -5.016903 | 31.92867 | 50.01538
13.87883 | 137.275 | -4.234981 | 25.41604 | 49.99561 | 16.01716 | 158.6253 | -4.57857 | 29.1373 | 50.01586 | 16.01716 | 158.6106 | -5.017166 | 31.92127 | 49.99684
13.88383 | 137.3253 | -4.235394 | 25.41725 | 50.00586 | 16.0205 | 158.6589 | -4.578652 | 29.13977 | 50.01962 | 16.0205 | 158.644 | -5.017311 | 31.92374 | 49.99138
13.88717 | 137.3585 | -4.23568 | 25.41782 | 49.99363 | 16.0255 | 158.7084 | -4.578714 | 29.14255 | 49.99134 | 16.0255 | 158.6948 | -5.017514 | 31.93347 | 50.01236
13.8905 | 137.3922 | -4.235947 | 25.41665 | 50.0219 | 16.0305 | 158.7586 | -4.578752 | 29.13948 | 50.01791 | 16.0305 | 158.7444 | -5.017734 | 31.94354 | 49.99497
13.8955 | 137.4431 | -4.236316 | 25.41674 | 50.00146 | 16.0355 | 158.8094 | -4.578832 | 29.13592 | 50.00476 | 16.0355 | 158.7944 | -5.018042 | 31.94998 | 49.99139
13.9005 | 137.493 | -4.23666 | 25.42268 | 49.98765 | 16.0405 | 158.8602 | -4.578988 | 29.13546 | 50.01302 | 16.0405 | 158.8438 | -5.018376 | 31.95606 | 50.00384
13.90383 | 137.5252 | -4.236894 | 25.42902 | 50.00474 | 16.0455 | 158.9086 | -4.579144 | 29.13387 | 49.99714 | 16.0455 | 158.8935 | -5.01862 | 31.95515 | 49.99376
13.90717 | 137.5581 | -4.237164 | 25.43252 | 49.99336 | 16.0505 | 158.9586 | -4.579288 | 29.13983 | 50.01538 | 16.0505 | 158.9442 | -5.018824 | 31.94946 | 50.02598
13.9105 | 137.5918 | -4.237453 | 25.43524 | 49.9905 | 16.05383 | 158.9926 | -4.579373 | 29.14804 | 50.01168 | 16.05383 | 158.9768 | -5.018994 | 31.94556 | 49.96736
13.9155 | 137.6416 | -4.237866 | 25.43434 | 50.00439 | 16.05883 | 159.0421 | -4.579472 | 29.15766 | 49.99887 | 16.05883 | 159.0267 | -5.019302 | 31.94729 | 49.9949
13.9205 | 137.6921 | -4.238218 | 25.4337 | 50.0302 | 16.06383 | 159.0931 | -4.579541 | 29.15662 | 50.01242 | 16.06383 | 159.0775 | -5.019516 | 31.95259 | 50.01514
13.92383 | 137.726 | -4.238462 | 25.43374 | 49.99188 | 16.06883 | 159.1424 | -4.579633 | 29.14865 | 49.999 | 16.06883 | 159.1279 | -5.019682 | 31.95582 | 50.00726
13.92717 | 137.7579 | -4.238716 | 25.43332 | 49.99014 | 16.07383 | 159.1928 | -4.579807 | 29.14485 | 50.0124 | 16.07383 | 159.1769 | -5.019864 | 31.9544 | 50.01638
13.93217 | 137.8083 | -4.239131 | 25.43297 | 50.02392 | 16.07716 | 159.2253 | -4.579934 | 29.14956 | 50.01094 | 16.07716 | 159.2096 | -5.020016 | 31.9534 | 49.9885
13.93716 | 137.8581 | -4.23949 | 25.43515 | 49.99298 | 16.08216 | 159.2758 | -4.580055 | 29.16094 | 49.99191 | 16.08216 | 159.2606 | -5.020239 | 31.94886 | 49.9982
13.9405 | 137.8926 | -4.239719 | 25.44102 | 50.00609 | 16.08716 | 159.3259 | -4.58009 | 29.1675 | 50.00703 | 16.08716 | 159.3112 | -5.020474 | 31.94557 | 50.00765
13.94384 | 137.9255 | -4.23996 | 25.44976 | 50.00937 | 16.09216 | 159.3766 | -4.5801 | 29.16221 | 50.01384 | 16.09216 | 159.3612 | -5.020709 | 31.95156 | 50.00412
13.94884 | 137.9753 | -4.240347 | 25.46112 | 49.99854 | 16.09717 | 159.4255 | -4.58024 | 29.15924 | 49.99668 | 16.09717 | 159.4103 | -5.02093 | 31.95922 | 49.9957
13.95383 | 138.0261 | -4.24082 | 25.46406 | 49.98106 | 16.10216 | 159.4754 | -4.580406 | 29.15808 | 49.9936 | 16.10216 | 159.4594 | -5.021156 | 31.95825 | 49.97586
13.95717 | 138.0598 | -4.241126 | 25.46061 | 50.0031 | 16.10716 | 159.5254 | -4.580515 | 29.15726 | 49.99311 | 16.10716 | 159.5101 | -5.021412 | 31.95045 | 50.03516
13.9605 | 138.0926 | -4.241426 | 25.45656 | 50.0243 | 16.1105 | 159.5592 | -4.580516 | 29.15492 | 49.99044 | 16.1105 | 159.5443 | -5.021592 | 31.95192 | 50.00097
13.96383 | 138.1263 | -4.2417 | 25.45448 | 49.97472 | 16.1155 | 159.6104 | -4.58058 | 29.15464 | 49.9985 | 16.1155 | 159.5949 | -5.021834 | 31.96218 | 50.00309
13.96884 | 138.1748 | -4.242044 | 25.45834 | 50.00489 | 16.1205 | 159.6602 | -4.580692 | 29.15586 | 49.99202 | 16.1205 | 159.6458 | -5.022033 | 31.97463 | 49.98779
13.97383 | 138.2248 | -4.242388 | 25.46355 | 49.98638 | 16.1255 | 159.7092 | -4.580843 | 29.15641 | 49.98503 | 16.1255 | 159.6948 | -5.02221 | 31.97718 | 50.01571
13.97717 | 138.2592 | -4.24261 | 25.46642 | 49.98876 | 16.1305 | 159.7599 | -4.58096 | 29.15873 | 50.02043 | 16.1305 | 159.7442 | -5.022446 | 31.979 | 49.97339
13.9805 | 138.2928 | -4.242892 | 25.4684 | 50.01286 | 16.13383 | 159.7931 | -4.581046 | 29.16078 | 49.99728 | 16.13383 | 159.777 | -5.02261 | 31.98136 | 50.01684
13.9855 | 138.3425 | -4.243313 | 25.46974 | 50.0069 | 16.13883 | 159.843 | -4.581204 | 29.16365 | 50.00154 | 16.13883 | 159.8268 | -5.022887 | 31.98064 | 50.00263
13.9905 | 138.3923 | -4.243728 | 25.47298 | 49.93803 | 16.14383 | 159.8931 | -4.581319 | 29.16332 | 49.9657 | 16.14383 | 159.878 | -5.023092 | 31.97836 | 50.00028
13.99384 | 138.4261 | -4.243974 | 25.47732 | 50.008 | 16.14883 | 159.9437 | -4.5814 | 29.1675 | 49.98388 | 16.14883 | 159.9267 | -5.023284 | 31.97334 | 49.99417
13.99717 | 138.4592 | -4.244229 | 25.48065 | 50.002 | 16.15383 | 159.9931 | -4.581472 | 29.1698 | 50.02344 | 16.15383 | 159.9777 | -5.023539 | 31.96762 | 50.01664
14.00217 | 138.5084 | -4.244657 | 25.47972 | 50.00031 | 16.15883 | 160.0421 | -4.581621 | 29.17086 | 50.0056 | 16.15883 | 160.0276 | -5.023874 | 31.97136 | 50.0016
14.00717 | 138.5592 | -4.245078 | 25.4753 | 50.00003 | 16.16383 | 160.0924 | -4.581774 | 29.16682 | 50.00526 | 16.16383 | 160.0783 | -5.024158 | 31.98694 | 50.00955
14.0105 | 138.592 | -4.245348 | 25.47437 | 50 | 16.16716 | 160.1268 | -4.581848 | 29.16524 | 49.98566 | 16.16716 | 160.1112 | -5.024283 | 31.99509 | 50.01806
14.01383 | 138.626 | -4.245582 | 25.47621 | 49.98434 | 16.17216 | 160.1762 | -4.581946 | 29.16346 | 49.99679 | 16.17216 | 160.1614 | -5.024448 | 31.98793 | 49.9989
14.01717 | 138.6586 | -4.245822 | 25.47954 | 50.01174 | 16.17717 | 160.2263 | -4.582026 | 29.16922 | 50.0169 | 16.17717 | 160.2104 | -5.024671 | 31.97623 | 49.9905
14.02217 | 138.7088 | -4.246224 | 25.48459 | 50.00184 | 16.18216 | 160.2754 | -4.582131 | 29.17421 | 50.01047 | 16.18216 | 160.2609 | -5.024902 | 31.97577 | 50.01124
14.02717 | 138.7593 | -4.246643 | 25.4845 | 49.98452 | 16.18716 | 160.3259 | -4.582204 | 29.1766 | 49.94938 | 16.18716 | 160.3118 | -5.025143 | 31.98457 | 50.00426
14.0305 | 138.7926 | -4.246912 | 25.48289 | 50.01962 | 16.19216 | 160.3754 | -4.582214 | 29.17388 | 50.02438 | 16.19216 | 160.3618 | -5.025412 | 31.99439 | 49.99771
14.03383 | 138.8266 | -4.247127 | 25.48254 | 49.99706 | 16.19717 | 160.426 | -4.582211 | 29.16846 | 50.00557 | 16.19717 | 160.4109 | -5.025684 | 31.99591 | 49.9888
14.03883 | 138.875 | -4.24749 | 25.48686 | 50.00052 | 16.2005 | 160.459 | -4.582241 | 29.1646 | 49.9779 | 16.2005 | 160.4444 | -5.025812 | 31.99025 | 50.00504
14.04384 | 138.9248 | -4.247848 | 25.49056 | 49.98282 | 16.2055 | 160.5088 | -4.582348 | 29.16746 | 49.98871 | 16.2055 | 160.4948 | -5.02602 | 31.98686 | 50.00666
14.04717 | 138.9583 | -4.248102 | 25.48944 | 49.98004 | 16.2105 | 160.5589 | -4.58245 | 29.17754 | 50.0427 | 16.2105 | 160.5454 | -5.026254 | 31.99444 | 49.98344
14.0505 | 138.9914 | -4.248348 | 25.48779 | 50.03424 | 16.2155 | 160.6093 | -4.582504 | 29.18741 | 49.97928 | 16.2155 | 160.5947 | -5.026504 | 32.00539 | 50.01406
14.0555 | 139.0414 | -4.24873 | 25.48548 | 50.00437 | 16.2205 | 160.6597 | -4.582552 | 29.18379 | 50.01828 | 16.2205 | 160.6439 | -5.026742 | 32.01118 | 49.99826
14.0605 | 139.0919 | -4.249127 | 25.48354 | 49.98633 | 16.22383 | 160.6926 | -4.58259 | 29.1769 | 49.96546 | 16.22383 | 160.678 | -5.026904 | 32.0114 | 49.9839
14.06383 | 139.1253 | -4.249409 | 25.48116 | 50.02009 | 16.22883 | 160.7427 | -4.582731 | 29.17361 | 49.99851 | 16.22883 | 160.728 | -5.027157 | 32.00426 | 50.00731
14.06716 | 139.1587 | -4.24973 | 25.47733 | 49.98938 | 16.23383 | 160.7926 | -4.582854 | 29.18101 | 49.9936 | 16.23383 | 160.7778 | -5.027404 | 31.9955 | 49.9694
14.0705 | 139.1918 | -4.250025 | 25.47474 | 49.98951 | 16.23883 | 160.8434 | -4.582946 | 29.18456 | 49.99118 | 16.23883 | 160.8274 | -5.0277 | 31.99515 | 50.00012
14.0755 | 139.2417 | -4.250418 | 25.4765 | 49.9925 | 16.24383 | 160.8932 | -4.583056 | 29.18528 | 49.96472 | 16.24383 | 160.8774 | -5.027986 | 31.99894 | 49.95304
14.0805 | 139.291 | -4.250794 | 25.48362 | 50.00081 | 16.24883 | 160.9424 | -4.583234 | 29.18713 | 50.00719 | 16.24883 | 160.9275 | -5.028183 | 31.99988 | 50.01321
14.08383 | 139.3246 | -4.25104 | 25.48834 | 50.00024 | 16.25383 | 160.9915 | -4.583389 | 29.18384 | 50.01949 | 16.25383 | 160.9778 | -5.028285 | 31.99852 | 49.97626
14.08717 | 139.3584 | -4.251278 | 25.4893 | 50.00789 | 16.25716 | 161.0256 | -4.58348 | 29.17721 | 50.00488 | 16.25716 | 161.0121 | -5.028388 | 32.00082 | 50.0019
14.09216 | 139.4086 | -4.251633 | 25.49037 | 49.99928 | 16.26216 | 161.076 | -4.583609 | 29.17141 | 49.99392 | 16.26216 | 161.0612 | -5.02858 | 32.00316 | 50.00224
14.09717 | 139.4586 | -4.252022 | 25.4908 | 50.01872 | 16.26716 | 161.1264 | -4.583706 | 29.17242 | 50.00252 | 16.26716 | 161.1102 | -5.02886 | 32.00848 | 49.98144
14.1005 | 139.4922 | -4.2523 | 25.49124 | 50.00467 | 16.27216 | 161.177 | -4.58374 | 29.17857 | 50.01605 | 16.27216 | 161.1607 | -5.029137 | 32.0141 | 49.99417
14.10383 | 139.5252 | -4.252545 | 25.49254 | 49.9855 | 16.27717 | 161.2264 | -4.583826 | 29.1791 | 50.0157 | 16.27717 | 161.2116 | -5.029393 | 32.017 | 50.0276
14.10883 | 139.5751 | -4.252892 | 25.4978 | 49.99284 | 16.2805 | 161.2586 | -4.583941 | 29.17607 | 50.00392 | 16.2805 | 161.2454 | -5.02955 | 32.01711 | 49.98341
14.11383 | 139.6252 | -4.253294 | 25.505 | 50.03062 | 16.2855 | 161.3092 | -4.584112 | 29.17114 | 49.983 | 16.2855 | 161.2948 | -5.029728 | 32.02066 | 50.00328
14.11716 | 139.6584 | -4.253601 | 25.50578 | 50.00765 | 16.2905 | 161.3595 | -4.584231 | 29.17332 | 50.02648 | 16.2905 | 161.3454 | -5.029933 | 32.02302 | 50.00659
14.1205 | 139.6916 | -4.25391 | 25.5084 | 50.00191 | 16.2955 | 161.4099 | -4.584332 | 29.18102 | 50.01294 | 16.2955 | 161.3938 | -5.030192 | 32.01764 | 49.98832
14.12384 | 139.7256 | -4.254196 | 25.51239 | 49.98481 | 16.3005 | 161.4601 | -4.584448 | 29.18226 | 49.9559 | 16.3005 | 161.4443 | -5.030449 | 32.01338 | 50.01135
14.12883 | 139.7748 | -4.254593 | 25.52324 | 50.00154 | 16.3055 | 161.5096 | -4.584532 | 29.17442 | 50.01266 | 16.3055 | 161.4942 | -5.030664 | 32.01987 | 50.01059
14.13383 | 139.8258 | -4.25497 | 25.52884 | 49.98609 | 16.3105 | 161.5587 | -4.584594 | 29.17047 | 50.01691 | 16.3105 | 161.5444 | -5.03087 | 32.02509 | 49.97911
14.13717 | 139.8589 | -4.255238 | 25.52344 | 50.00436 | 16.31383 | 161.5926 | -4.584633 | 29.17613 | 50.00422 | 16.31383 | 161.5777 | -5.031016 | 32.02267 | 49.99478
14.1405 | 139.892 | -4.255498 | 25.51504 | 49.99326 | 16.31883 | 161.6426 | -4.584722 | 29.18824 | 49.99283 | 16.31883 | 161.6284 | -5.031238 | 32.01612 | 50.01582
14.1455 | 139.9423 | -4.255674 | 25.50678 | 49.98818 | 16.32383 | 161.6927 | -4.584803 | 29.18888 | 50.01178 | 16.32383 | 161.6781 | -5.031434 | 32.01465 | 49.99844
14.1505 | 139.9922 | -4.250919 | 25.47852 | 50.00824 | 16.32883 | 161.7438 | -4.584917 | 29.1803 | 49.9901 | 16.32883 | 161.728 | -5.031628 | 32.01774 | 49.99876
14.15383 | 140.027 | -4.235084 | 25.38601 | 50.01772 | 16.33383 | 161.7928 | -4.585061 | 29.17828 | 49.98648 | 16.33383 | 161.7784 | -5.031821 | 32.01654 | 49.98578
14.15717 | 140.0599 | -4.213146 | 25.25722 | 49.98094 | 16.33883 | 161.8426 | -4.585208 | 29.18608 | 50.02136 | 16.33883 | 161.8284 | -5.032094 | 32.01517 | 50.00561
14.16217 | 140.111 | -4.201724 | 25.1944 | 49.99506 | 16.34383 | 161.8934 | -4.585315 | 29.1891 | 49.99586 | 16.34383 | 161.878 | -5.032356 | 32.0201 | 50.01938
14.16716 | 140.1609 | -4.204437 | 25.21547 | 49.99476 | 16.34717 | 161.9261 | -4.585366 | 29.18688 | 49.99896 | 16.34717 | 161.9108 | -5.032512 | 32.02707 | 49.9657
14.1705 | 140.1935 | -4.20634 | 25.22608 | 50.01434 | 16.35216 | 161.9766 | -4.585418 | 29.18434 | 49.9881 | 16.35216 | 161.9617 | -5.032666 | 32.0434 | 50.01225
14.17383 | 140.2278 | -4.209174 | 25.23954 | 50.00359 | 16.35716 | 162.0263 | -4.585524 | 29.18711 | 50.00974 | 16.35716 | 162.0116 | -5.032848 | 32.05625 | 49.97304
14.17717 | 140.2614 | -4.211053 | 25.2468 | 49.99307 | 16.36216 | 162.0767 | -4.585684 | 29.19018 | 50.00152 | 16.36216 | 162.0621 | -5.033078 | 32.04999 | 50.0281
14.18217 | 140.311 | -4.2122 | 25.25677 | 49.995 | 16.36716 | 162.1269 | -4.58578 | 29.19534 | 50.01581 | 16.36716 | 162.1126 | -5.03334 | 32.03465 | 49.9746
14.18716 | 140.3609 | -4.212806 | 25.26867 | 50.01359 | 16.3705 | 162.1604 | -4.585809 | 29.20048 | 50.00395 | 16.3705 | 162.145 | -5.033461 | 32.0296 | 49.978
14.1905 | 140.3943 | -4.213205 | 25.27515 | 49.97992 | 16.3755 | 162.2098 | -4.58591 | 29.20221 | 50.01531 | 16.3755 | 162.1946 | -5.03365 | 32.03743 | 50.0083
14.19384 | 140.4278 | -4.213624 | 25.27748 | 49.99498 | 16.3805 | 162.2597 | -4.586036 | 29.19556 | 50.00153 | 16.3805 | 162.2449 | -5.033858 | 32.0463 | 50.00552
14.19884 | 140.4776 | -4.214274 | 25.27994 | 49.9865 | 16.3855 | 162.3104 | -4.586163 | 29.18954 | 50.01101 | 16.3855 | 162.2948 | -5.034118 | 32.0528 | 49.98618
14.20383 | 140.5279 | -4.214937 | 25.28432 | 50.00334 | 16.3905 | 162.3602 | -4.586317 | 29.19182 | 49.97604 | 16.3905 | 162.3452 | -5.034407 | 32.05389 | 49.99861
14.20717 | 140.561 | -4.21539 | 25.28709 | 50.00866 | 16.3955 | 162.4092 | -4.586433 | 29.2002 | 49.99919 | 16.3955 | 162.3952 | -5.034694 | 32.04846 | 49.98318
14.2105 | 140.5937 | -4.216142 | 25.29094 | 50.01 | 16.4005 | 162.4594 | -4.586469 | 29.20342 | 50.01089 | 16.4005 | 162.4458 | -5.03493 | 32.03974 | 50.0171
14.2155 | 140.6438 | -4.217654 | 25.29983 | 49.98882 | 16.40383 | 162.4928 | -4.586481 | 29.19982 | 50.01056 | 16.40383 | 162.479 | -5.035019 | 32.03925 | 50.00428
14.2205 | 140.6933 | -4.21919 | 25.31291 | 49.99574 | 16.40883 | 162.544 | -4.586539 | 29.19104 | 50.00166 | 16.40883 | 162.5286 | -5.035178 | 32.04456 | 49.99872
14.22383 | 140.728 | -4.220324 | 25.32004 | 50.03806 | 16.41383 | 162.5945 | -4.586715 | 29.1859 | 49.99234 | 16.41383 | 162.5791 | -5.035411 | 32.04971 | 49.96389
14.22717 | 140.7601 | -4.220992 | 25.3236 | 49.99386 | 16.41883 | 162.6426 | -4.586918 | 29.18724 | 49.98804 | 16.41883 | 162.629 | -5.03569 | 32.0523 | 50.00316
14.2305 | 140.793 | -4.221704 | 25.32853 | 49.975 | 16.42383 | 162.6922 | -4.587012 | 29.19182 | 49.97688 | 16.42383 | 162.6791 | -5.03588 | 32.05128 | 50.00188
14.2355 | 140.8428 | -4.222636 | 25.33846 | 50.00492 | 16.42716 | 162.7267 | -4.58699 | 29.19557 | 50.01772 | 16.42716 | 162.7119 | -5.035974 | 32.05044 | 50.00048
14.2405 | 140.8939 | -4.223799 | 25.3502 | 50.00206 | 16.43216 | 162.7775 | -4.587033 | 29.197 | 49.98808 | 16.43216 | 162.7626 | -5.036136 | 32.051 | 49.99324
14.24384 | 140.9273 | -4.22485 | 25.35662 | 50.00834 | 16.43716 | 162.8276 | -4.58709 | 29.19506 | 49.97533 | 16.43716 | 162.8128 | -5.036322 | 32.05335 | 50.00244
14.24717 | 140.9613 | -4.225638 | 25.36078 | 50.00992 | 16.44216 | 162.8766 | -4.587158 | 29.19146 | 50.01279 | 16.44216 | 162.8623 | -5.03648 | 32.05324 | 49.99841
14.25217 | 141.0105 | -4.226868 | 25.37209 | 49.98589 | 16.44716 | 162.927 | -4.587212 | 29.18986 | 49.99032 | 16.44716 | 162.9122 | -5.036654 | 32.05613 | 49.99515
14.25717 | 141.0602 | -4.228397 | 25.3915 | 50.00016 | 16.45216 | 162.9764 | -4.587306 | 29.19574 | 49.98578 | 16.45216 | 162.9613 | -5.036867 | 32.05974 | 50.0012
14.2605 | 141.0937 | -4.229903 | 25.4076 | 49.99222 | 16.45716 | 163.0259 | -4.587338 | 29.20502 | 50.01889 | 16.45716 | 163.0108 | -5.037086 | 32.05752 | 50.00481
14.26383 | 141.1267 | -4.231609 | 25.42135 | 49.9824 | 16.4605 | 163.0594 | -4.587358 | 29.2044 | 49.98124 | 16.4605 | 163.0429 | -5.037238 | 32.05613 | 50.01686
14.26717 | 141.1595 | -4.232341 | 25.42756 | 50.04254 | 16.4655 | 163.1104 | -4.587406 | 29.19938 | 49.99609 | 16.4655 | 163.0949 | -5.037382 | 32.06001 | 49.99286
14.27217 | 141.2099 | -4.233047 | 25.4321 | 49.9949 | 16.4705 | 163.1598 | -4.587489 | 29.19404 | 50.02466 | 16.4705 | 163.1452 | -5.037471 | 32.06387 | 49.97583
14.27717 | 141.2604 | -4.233777 | 25.43909 | 50.01828 | 16.4755 | 163.2093 | -4.587544 | 29.19424 | 50.00386 | 16.4755 | 163.1954 | -5.037564 | 32.06267 | 50.02261
14.2805 | 141.2934 | -4.235008 | 25.44753 | 49.99674 | 16.4805 | 163.26 | -4.587553 | 29.19877 | 49.97691 | 16.4805 | 163.2451 | -5.037706 | 32.062 | 49.9913
14.28383 | 141.3267 | -4.235906 | 25.45329 | 49.99918 | 16.4855 | 163.3098 | -4.58754 | 29.20641 | 50.00715 | 16.4855 | 163.295 | -5.037829 | 32.06078 | 50.00354
14.28883 | 141.3754 | -4.23668 | 25.45837 | 50.00378 | 16.4905 | 163.3603 | -4.587586 | 29.2072 | 50.00696 | 16.4905 | 163.3449 | -5.037966 | 32.05986 | 49.99252
14.29384 | 141.426 | -4.237414 | 25.46123 | 50.00195 | 16.49383 | 163.3937 | -4.587644 | 29.20126 | 49.98609 | 16.49383 | 163.378 | -5.038061 | 32.06207 | 49.99032
14.29717 | 141.4595 | -4.23795 | 25.46199 | 50.01614 | 16.49883 | 163.4429 | -4.587739 | 29.19412 | 50.00566 | 16.49883 | 163.4282 | -5.038217 | 32.06524 | 50.0112
14.3005 | 141.4933 | -4.238873 | 25.46544 | 49.98838 | 16.50383 | 163.4931 | -4.58778 | 29.19703 | 50.00369 | 16.50383 | 163.4787 | -5.038348 | 32.06865 | 50.01207
14.3055 | 141.5425 | -4.239876 | 25.47246 | 49.9972 | 16.50883 | 163.5436 | -4.587782 | 29.20278 | 50.00062 | 16.50883 | 163.5288 | -5.038492 | 32.06906 | 49.99113
14.3105 | 141.5925 | -4.240933 | 25.48369 | 49.99346 | 16.51383 | 163.5933 | -4.587861 | 29.20053 | 50.01572 | 16.51383 | 163.5784 | -5.03862 | 32.0684 | 50.0085
14.31383 | 141.6267 | -4.24176 | 25.48747 | 49.99836 | 16.51716 | 163.628 | -4.587946 | 29.19321 | 49.98044 | 16.51716 | 163.612 | -5.038713 | 32.06851 | 50.00996
14.31716 | 141.6587 | -4.242582 | 25.48942 | 49.99962 | 16.52216 | 163.6772 | -4.588057 | 29.18937 | 50.00086 | 16.52216 | 163.6623 | -5.038856 | 32.07511 | 49.99373
14.3205 | 141.6925 | -4.243226 | 25.49024 | 50.01556 | 16.52716 | 163.7273 | -4.588104 | 29.19826 | 50.00166 | 16.52716 | 163.7122 | -5.03901 | 32.08121 | 50.01969
14.3255 | 141.7421 | -4.24397 | 25.49002 | 49.99656 | 16.53216 | 163.7775 | -4.588146 | 29.20951 | 49.98852 | 16.53216 | 163.7626 | -5.039124 | 32.08182 | 49.98547
14.3305 | 141.793 | -4.244694 | 25.49091 | 50.02471 | 16.53717 | 163.8266 | -4.58825 | 29.21057 | 49.9785 | 16.53717 | 163.8124 | -5.039262 | 32.07722 | 50.01106
14.33383 | 141.8259 | -4.245185 | 25.49114 | 49.99838 | 16.54216 | 163.8771 | -4.58833 | 29.20239 | 50.0035 | 16.54216 | 163.8626 | -5.03943 | 32.07327 | 49.98022
14.33717 | 141.859 | -4.245912 | 25.49586 | 50.01526 | 16.54716 | 163.9279 | -4.588344 | 29.19602 | 49.98157 | 16.54716 | 163.9124 | -5.0396 | 32.06519 | 50.00898
14.34216 | 141.9083 | -4.246997 | 25.50786 | 49.99063 | 16.5505 | 163.9612 | -4.58833 | 29.19621 | 49.98758 | 16.5505 | 163.9446 | -5.03972 | 32.05901 | 50.01006
14.34717 | 141.9592 | -4.247747 | 25.51664 | 50.01002 | 16.5555 | 164.0102 | -4.588388 | 29.19686 | 50.00589 | 16.5555 | 163.9958 | -5.039895 | 32.04764 | 49.98984
14.3505 | 141.9918 | -4.248234 | 25.51979 | 49.99467 | 16.5605 | 164.0595 | -4.588524 | 29.19649 | 50.01154 | 16.5605 | 164.0464 | -5.040064 | 32.04547 | 50.01772
14.35383 | 142.0259 | -4.248703 | 25.52315 | 50.0065 | 16.5655 | 164.1109 | -4.588616 | 29.1934 | 49.97541 | 16.5655 | 164.0966 | -5.040219 | 32.05442 | 50.0018
14.35883 | 142.0756 | -4.249602 | 25.5264 | 49.9971 | 16.5705 | 164.1614 | -4.588646 | 29.19116 | 50.00848 | 16.5705 | 164.1457 | -5.040393 | 32.06645 | 50.00956
14.36383 | 142.1247 | -4.250732 | 25.52803 | 50.00598 | 16.57383 | 164.1945 | -4.58864 | 29.18976 | 50.01782 | 16.57383 | 164.1791 | -5.040536 | 32.07163 | 50.01022
14.36716 | 142.1589 | -4.251318 | 25.5279 | 50.0171 | 16.57883 | 164.2442 | -4.588712 | 29.18842 | 49.99756 | 16.57883 | 164.2288 | -5.040735 | 32.07151 | 49.9957
14.3705 | 142.1919 | -4.251834 | 25.52889 | 49.98862 | 16.58383 | 164.2938 | -4.588809 | 29.1893 | 50.01816 | 16.58383 | 164.2792 | -5.04092 | 32.07076 | 50.03244
14.37384 | 142.2246 | -4.252534 | 25.53203 | 50.00498 | 16.58883 | 164.3432 | -4.588817 | 29.19441 | 49.99795 | 16.58883 | 164.3294 | -5.041088 | 32.06531 | 49.97572
14.37883 | 142.2754 | -4.253519 | 25.53325 | 49.98903 | 16.59383 | 164.3941 | -4.58877 | 29.19916 | 49.9998 | 16.59383 | 164.3794 | -5.041232 | 32.06196 | 50.021
14.38383 | 142.3248 | -4.25438 | 25.53067 | 50.02548 | 16.59883 | 164.4439 | -4.588791 | 29.19475 | 50.01268 | 16.59883 | 164.4297 | -5.041374 | 32.06316 | 49.99057
14.38717 | 142.3589 | -4.25488 | 25.53261 | 49.9907 | 16.60383 | 164.4942 | -4.588814 | 29.18865 | 50.0044 | 16.60383 | 164.4801 | -5.0415 | 32.06954 | 50.0194
14.3905 | 142.3912 | -4.255384 | 25.5379 | 49.99768 | 16.60716 | 164.5271 | -4.588806 | 29.18642 | 49.962 | 16.60716 | 164.5123 | -5.041602 | 32.07284 | 49.99703
14.3955 | 142.4417 | -4.256118 | 25.5476 | 49.99572 | 16.61216 | 164.5776 | -4.588791 | 29.1893 | 49.99797 | 16.61216 | 164.5629 | -5.041706 | 32.0774 | 49.99954
14.4005 | 142.4927 | -4.25686 | 25.55324 | 49.99804 | 16.61716 | 164.6284 | -4.58881 | 29.1936 | 50.017 | 16.61716 | 164.6135 | -5.041776 | 32.07984 | 49.99213
14.40383 | 142.5256 | -4.257372 | 25.55456 | 50.023 | 16.62216 | 164.6777 | -4.588887 | 29.19938 | 50.01344 | 16.62216 | 164.6632 | -5.041828 | 32.08225 | 50.00464
14.40717 | 142.5588 | -4.257889 | 25.55774 | 49.98226 | 16.62716 | 164.7281 | -4.588978 | 29.20258 | 49.98416 | 16.62716 | 164.7121 | -5.041973 | 32.08539 | 50.03804
14.41217 | 142.6078 | -4.258632 | 25.56378 | 49.99038 | 16.63216 | 164.7771 | -4.588994 | 29.20244 | 50.01806 | 16.63216 | 164.7625 | -5.042098 | 32.08545 | 49.99714
14.41716 | 142.6579 | -4.259369 | 25.56898 | 50.0492 | 16.63716 | 164.8274 | -4.588974 | 29.19975 | 49.99242 | 16.63716 | 164.8129 | -5.042172 | 32.07887 | 49.99814
14.4205 | 142.6917 | -4.259869 | 25.56989 | 49.98097 | 16.6405 | 164.8609 | -4.588941 | 29.19884 | 49.9981 | 16.6405 | 164.8467 | -5.042206 | 32.07654 | 49.98388
14.42383 | 142.7256 | -4.260376 | 25.5712 | 50.0109 | 16.6455 | 164.9116 | -4.588866 | 29.20253 | 50.00852 | 16.6455 | 164.8966 | -5.042314 | 32.07601 | 49.99553
14.42717 | 142.7585 | -4.260885 | 25.5758 | 49.97924 | 16.6505 | 164.9612 | -4.588794 | 29.2031 | 49.97894 | 16.6505 | 164.947 | -5.042438 | 32.0801 | 50.03399
14.43217 | 142.8085 | -4.261642 | 25.58608 | 50.02123 | 16.6555 | 165.0107 | -4.588785 | 29.19367 | 50.00259 | 16.6555 | 164.9971 | -5.042511 | 32.0839 | 50.00629
14.43716 | 142.8584 | -4.262424 | 25.59053 | 49.97079 | 16.6605 | 165.0608 | -4.588803 | 29.18799 | 50.00652 | 16.6605 | 165.0468 | -5.042588 | 32.0885 | 49.99906
14.4405 | 142.8919 | -4.263026 | 25.58914 | 49.9927 | 16.66383 | 165.0946 | -4.588783 | 29.19464 | 49.97816 | 16.66383 | 165.0802 | -5.042653 | 32.08742 | 49.99194
14.44384 | 142.9251 | -4.263551 | 25.58624 | 50.006 | 16.66883 | 165.1454 | -4.58875 | 29.20804 | 50.0005 | 16.66883 | 165.1302 | -5.04269 | 32.0842 | 50.0007
14.44884 | 142.9756 | -4.264212 | 25.58866 | 50.00287 | 16.67383 | 165.1948 | -4.588718 | 29.21307 | 50.01724 | 16.67383 | 165.1798 | -5.042696 | 32.07736 | 49.99694
14.45383 | 143.0255 | -4.264832 | 25.5949 | 49.99714 | 16.67883 | 165.2446 | -4.588721 | 29.2047 | 49.98997 | 16.67883 | 165.2301 | -5.04275 | 32.0737 | 49.99855
14.45717 | 143.0582 | -4.265209 | 25.59614 | 50.00712 | 16.68383 | 165.2955 | -4.588648 | 29.19324 | 49.99586 | 16.68383 | 165.28 | -5.042814 | 32.07703 | 50.00925
14.4605 | 143.0913 | -4.265546 | 25.59697 | 50.00178 | 16.68883 | 165.345 | -4.588545 | 29.1855 | 50.00816 | 16.68883 | 165.3304 | -5.04285 | 32.08801 | 49.99753
14.4655 | 143.1421 | -4.266142 | 25.59638 | 49.9944 | 16.69383 | 165.3952 | -4.588502 | 29.18611 | 50.00239 | 16.69383 | 165.3809 | -5.042862 | 32.09314 | 50.00598
14.4705 | 143.1922 | -4.266874 | 25.60006 | 50.0245 | 16.69716 | 165.4274 | -4.588545 | 29.19243 | 49.99277 | 16.69716 | 165.4136 | -5.042859 | 32.09089 | 49.99367
14.47383 | 143.2249 | -4.267201 | 25.60498 | 49.99046 | 16.70216 | 165.4782 | -4.588578 | 29.19738 | 50.02921 | 16.70216 | 165.4639 | -5.042874 | 32.08586 | 50.0039
14.47717 | 143.2594 | -4.267406 | 25.60762 | 50.00545 | 16.70716 | 165.5287 | -4.588556 | 29.19527 | 49.99353 | 16.70716 | 165.5144 | -5.042911 | 32.08118 | 49.98474
14.4805 | 143.293 | -4.267605 | 25.61028 | 49.99353 | 16.71216 | 165.5792 | -4.588415 | 29.19302 | 50.01074 | 16.71216 | 165.5632 | -5.042965 | 32.08282 | 50.00642
14.4855 | 143.3434 | -4.268012 | 25.60965 | 49.99605 | 16.71716 | 165.6289 | -4.588265 | 29.1937 | 49.99011 | 16.71716 | 165.6132 | -5.04296 | 32.08703 | 50.01787
14.4905 | 143.3921 | -4.268451 | 25.60873 | 49.99648 | 16.7205 | 165.6618 | -4.588178 | 29.19356 | 50.0132 | 16.7205 | 165.6469 | -5.042883 | 32.08812 | 49.9888
14.49384 | 143.4253 | -4.268778 | 25.6104 | 49.99129 | 16.7255 | 165.7117 | -4.588132 | 29.1877 | 50.00304 | 16.7255 | 165.6967 | -5.042756 | 32.08132 | 50.00022
14.49717 | 143.4583 | -4.269074 | 25.61444 | 50.02133 | 16.7305 | 165.7622 | -4.588078 | 29.18526 | 50.03793 | 16.7305 | 165.7468 | -5.04269 | 32.07386 | 49.98906
14.50217 | 143.5091 | -4.269537 | 25.62346 | 49.98766 | 16.7355 | 165.8116 | -4.58804 | 29.18356 | 49.9736 | 16.7355 | 165.7972 | -5.042758 | 32.07726 | 49.99731
14.50717 | 143.5593 | -4.270062 | 25.62974 | 50.0395 | 16.7405 | 165.8618 | -4.587998 | 29.18526 | 50.00993 | 16.7405 | 165.848 | -5.042783 | 32.08365 | 49.98564
14.5105 | 143.5918 | -4.270492 | 25.62927 | 49.98637 | 16.7455 | 165.9118 | -4.587928 | 29.1903 | 49.98883 | 16.7455 | 165.8976 | -5.042721 | 32.08401 | 49.99385
14.51383 | 143.6256 | -4.27091 | 25.62736 | 49.98876 | 16.7505 | 165.962 | -4.5878 | 29.19397 | 49.97226 | 16.7505 | 165.9475 | -5.042607 | 32.08244 | 49.99782
14.51883 | 143.6752 | -4.271378 | 25.628 | 49.99141 | 16.75383 | 165.9949 | -4.587614 | 29.18908 | 50.03222 | 16.75383 | 165.9797 | -5.042576 | 32.08455 | 50.03076
14.52383 | 143.7258 | -4.27185 | 25.63498 | 50.0101 | 16.75883 | 166.0457 | -4.587471 | 29.18075 | 50.0011 | 16.75883 | 166.0304 | -5.042509 | 32.08736 | 49.99014
14.52717 | 143.7583 | -4.272198 | 25.64118 | 50.01036 | 16.76383 | 166.0957 | -4.58748 | 29.18116 | 49.9907 | 16.76383 | 166.0813 | -5.042416 | 32.08387 | 50.0225
14.5305 | 143.7918 | -4.272746 | 25.64767 | 49.99476 | 16.76883 | 166.1447 | -4.587504 | 29.18716 | 49.98876 | 16.76883 | 166.1312 | -5.042341 | 32.07722 | 49.9996
14.53383 | 143.8247 | -4.273419 | 25.65244 | 50.0143 | 16.77383 | 166.195 | -4.587326 | 29.18932 | 49.99891 | 16.77383 | 166.1808 | -5.042268 | 32.07273 | 49.96709
14.53883 | 143.8744 | -4.274002 | 25.65625 | 49.9944 | 16.77883 | 166.245 | -4.586958 | 29.18993 | 49.97734 | 16.77883 | 166.2313 | -5.042121 | 32.06728 | 50.02128
14.54384 | 143.9253 | -4.274504 | 25.65677 | 49.98847 | 16.78383 | 166.2955 | -4.586767 | 29.19324 | 50.01026 | 16.78383 | 166.2808 | -5.041986 | 32.0633 | 49.999
14.54717 | 143.9589 | -4.274821 | 25.657 | 50.01278 | 16.78717 | 166.3289 | -4.586672 | 29.19364 | 49.98691 | 16.78717 | 166.3144 | -5.041948 | 32.06426 | 49.9841
14.5505 | 143.9927 | -4.275162 | 25.6572 | 49.98756 | 16.79216 | 166.3794 | -4.586613 | 29.18927 | 50.02144 | 16.79216 | 166.3634 | -5.041932 | 32.0706 | 50.00924
14.5555 | 144.0421 | -4.275712 | 25.66028 | 50.001 | 16.79716 | 166.4284 | -4.58658 | 29.18422 | 49.99588 | 16.79716 | 166.4143 | -5.0419 | 32.07461 | 50.01346
14.5605 | 144.092 | -4.276287 | 25.666 | 49.98758 | 16.80216 | 166.4786 | -4.586479 | 29.18548 | 50.00131 | 16.80216 | 166.4647 | -5.041812 | 32.07652 | 49.99818
14.56383 | 144.1259 | -4.276638 | 25.6704 | 50.02822 | 16.80716 | 166.5284 | -4.58624 | 29.18875 | 50.01264 | 16.80716 | 166.5142 | -5.041644 | 32.07245 | 50.02176
14.56716 | 144.1586 | -4.276974 | 25.67398 | 49.97571 | 16.8105 | 166.5628 | -4.586044 | 29.18935 | 50.00315 | 16.8105 | 166.5481 | -5.041543 | 32.06904 | 50.00545
14.57217 | 144.2093 | -4.27754 | 25.6763 | 49.9962 | 16.8155 | 166.6128 | -4.585829 | 29.18745 | 50.00636 | 16.8155 | 166.5979 | -5.041462 | 32.06238 | 49.99497
14.57717 | 144.2582 | -4.278158 | 25.6826 | 50.01528 | 16.8205 | 166.662 | -4.585697 | 29.186 | 49.99124 | 16.8205 | 166.6481 | -5.041391 | 32.06337 | 50.00106
14.5805 | 144.2915 | -4.27858 | 25.68888 | 49.98816 | 16.8255 | 166.713 | -4.58555 | 29.18338 | 49.97613 | 16.8255 | 166.6976 | -5.04126 | 32.06163 | 50.01389
14.58383 | 144.3253 | -4.278968 | 25.69487 | 49.98134 | 16.8305 | 166.763 | -4.585391 | 29.17894 | 50.0258 | 16.8305 | 166.7479 | -5.04105 | 32.06036 | 49.96378
14.58717 | 144.3586 | -4.279358 | 25.69628 | 50.01098 | 16.8355 | 166.8123 | -4.585298 | 29.17445 | 49.97761 | 16.8355 | 166.7982 | -5.040883 | 32.0586 | 50.01392
14.59216 | 144.4089 | -4.279934 | 25.69347 | 50.00269 | 16.8405 | 166.8636 | -4.58523 | 29.17239 | 50.0087 | 16.8405 | 166.8481 | -5.040711 | 32.0589 | 49.98572
14.59717 | 144.4589 | -4.280533 | 25.6946 | 50.02219 | 16.84383 | 166.8961 | -4.585133 | 29.17216 | 49.9787 | 16.84383 | 166.8806 | -5.040613 | 32.05686 | 50.01211
14.6005 | 144.4926 | -4.280921 | 25.69838 | 50.00554 | 16.84883 | 166.9459 | -4.584919 | 29.17104 | 49.99668 | 16.84883 | 166.9318 | -5.04042 | 32.05278 | 50.01266
14.60383 | 144.5253 | -4.2813 | 25.70439 | 50.00139 | 16.85383 | 166.9956 | -4.584697 | 29.17127 | 49.99966 | 16.85383 | 166.9822 | -5.040252 | 32.04881 | 49.99186
14.60883 | 144.5747 | -4.281898 | 25.71035 | 49.98456 | 16.85883 | 167.0462 | -4.584512 | 29.17217 | 50.00386 | 16.85883 | 167.0314 | -5.040116 | 32.0543 | 50.0007
14.61383 | 144.6249 | -4.282451 | 25.71124 | 49.99219 | 16.86383 | 167.0962 | -4.584288 | 29.17004 | 49.99414 | 16.86383 | 167.0811 | -5.040042 | 32.05708 | 49.98127
14.61716 | 144.6581 | -4.282804 | 25.70923 | 50.0059 | 16.86716 | 167.1302 | -4.584144 | 29.16596 | 50.00634 | 16.86716 | 167.1157 | -5.039956 | 32.05435 | 50.01098
14.6205 | 144.6923 | -4.283156 | 25.70702 | 50.00148 | 16.87216 | 167.18 | -4.583976 | 29.1614 | 49.98828 | 16.87216 | 167.1652 | -5.039765 | 32.04875 | 50.0125
14.62384 | 144.7255 | -4.283512 | 25.70813 | 49.98471 | 16.87716 | 167.229 | -4.583852 | 29.1598 | 50.02697 | 16.87716 | 167.2156 | -5.039563 | 32.05158 | 49.99185
14.62883 | 144.7748 | -4.284078 | 25.71342 | 50.01914 | 16.88216 | 167.2793 | -4.583706 | 29.16472 | 50.00715 | 16.88216 | 167.2657 | -5.039326 | 32.0526 | 49.99579
14.63383 | 144.8249 | -4.284626 | 25.716 | 50.00665 | 16.88716 | 167.3283 | -4.583477 | 29.16965 | 50.00384 | 16.88716 | 167.3165 | -5.039012 | 32.04246 | 49.97294
14.63717 | 144.8575 | -4.285007 | 25.7173 | 49.986 | 16.89216 | 167.3795 | -4.583178 | 29.16836 | 50.01624 | 16.89216 | 167.3656 | -5.03873 | 32.02883 | 50.01733
14.6405 | 144.8913 | -4.285398 | 25.71946 | 50.01216 | 16.89716 | 167.4292 | -4.582895 | 29.16161 | 50.00006 | 16.89716 | 167.4156 | -5.038563 | 32.02841 | 49.99076
14.6455 | 144.9416 | -4.285947 | 25.7284 | 49.99309 | 16.9005 | 167.4629 | -4.582726 | 29.15595 | 49.98436 | 16.9005 | 167.4488 | -5.038496 | 32.03566 | 50.01337
14.6505 | 144.9925 | -4.286417 | 25.7354 | 50.01344 | 16.9055 | 167.5126 | -4.58249 | 29.14862 | 50.00733 | 16.9055 | 167.4988 | -5.038344 | 32.04038 | 49.99229
14.65383 | 145.0251 | -4.286728 | 25.73994 | 49.9877 | 16.9105 | 167.5634 | -4.582305 | 29.14666 | 50.00854 | 16.9105 | 167.5492 | -5.038107 | 32.03576 | 49.98358
14.65717 | 145.0586 | -4.287086 | 25.74348 | 50.00476 | 16.9155 | 167.6131 | -4.582138 | 29.15227 | 50.00134 | 16.9155 | 167.5989 | -5.037836 | 32.02787 | 49.99254
14.66217 | 145.1076 | -4.287634 | 25.74645 | 49.99976 | 16.9205 | 167.6631 | -4.581855 | 29.15734 | 49.98448 | 16.9205 | 167.6492 | -5.037597 | 32.02714 | 50.03843
14.66716 | 145.1585 | -4.288176 | 25.74296 | 49.97804 | 16.9255 | 167.7125 | -4.581536 | 29.1547 | 49.9956 | 16.9255 | 167.6991 | -5.037363 | 32.0255 | 49.98642
14.6705 | 145.1915 | -4.288514 | 25.73902 | 50.018 | 16.9305 | 167.763 | -4.581252 | 29.14602 | 49.99486 | 16.9305 | 167.7492 | -5.037114 | 32.02064 | 50.01431
14.67383 | 145.2247 | -4.288875 | 25.73644 | 49.98884 | 16.93383 | 167.7964 | -4.581062 | 29.138 | 50.01437 | 16.93383 | 167.7824 | -5.036932 | 32.0164 | 49.99574
14.67717 | 145.2589 | -4.289253 | 25.7382 | 50.00504 | 16.93883 | 167.8466 | -4.580707 | 29.13456 | 49.98464 | 16.93883 | 167.833 | -5.036531 | 32.01364 | 49.99444
14.68217 | 145.3083 | -4.289795 | 25.74514 | 50.00176 | 16.94383 | 167.8966 | -4.580361 | 29.1362 | 50.0423 | 16.94383 | 167.8837 | -5.036179 | 32.01355 | 49.99161
14.68716 | 145.3585 | -4.290302 | 25.75242 | 50.02994 | 16.94884 | 167.9468 | -4.580109 | 29.137 | 50.01346 | 16.94884 | 167.9334 | -5.035896 | 32.014 | 50.00064
14.6905 | 145.3917 | -4.290594 | 25.75621 | 49.98398 | 16.95383 | 167.9964 | -4.579834 | 29.136 | 49.99821 | 16.95383 | 167.983 | -5.035722 | 32.01384 | 50.02044
14.69384 | 145.4249 | -4.29091 | 25.75932 | 50.00383 | 16.95716 | 168.0302 | -4.579626 | 29.13547 | 49.9839 | 16.95716 | 168.016 | -5.035594 | 32.01354 | 50.00511
14.69884 | 145.4749 | -4.291396 | 25.76213 | 49.9967 | 16.96216 | 168.0802 | -4.579231 | 29.13782 | 49.99455 | 16.96216 | 168.0659 | -5.035336 | 32.01642 | 49.99492
14.70383 | 145.5249 | -4.291944 | 25.76444 | 49.99811 | 16.96716 | 168.1299 | -4.578898 | 29.13862 | 50.05114 | 16.96716 | 168.1164 | -5.03504 | 32.0193 | 50.0089
14.70717 | 145.5585 | -4.292324 | 25.76409 | 49.9917 | 16.97216 | 168.1801 | -4.578633 | 29.13291 | 50.007 | 16.97216 | 168.1674 | -5.034714 | 32.01487 | 49.98278
14.7105 | 145.5904 | -4.292696 | 25.76503 | 50.00575 | 16.97716 | 168.2298 | -4.578294 | 29.12124 | 49.98658 | 16.97716 | 168.2166 | -5.034366 | 32.012 | 50.02806
14.7155 | 145.6412 | -4.293206 | 25.76801 | 50.0097 | 16.98216 | 168.2805 | -4.577906 | 29.11456 | 49.97734 | 16.98216 | 168.2664 | -5.034034 | 32.01688 | 49.9946
14.7205 | 145.6919 | -4.293631 | 25.7718 | 49.97904 | 16.98716 | 168.3292 | -4.577511 | 29.11437 | 49.97582 | 16.98716 | 168.3168 | -5.033726 | 32.01947 | 49.99945
14.72383 | 145.725 | -4.293933 | 25.7725 | 50.01826 | 16.9905 | 168.3627 | -4.577272 | 29.11552 | 50.01741 | 16.9905 | 168.3506 | -5.033472 | 32.01587 | 50.0077
14.72717 | 145.759 | -4.294239 | 25.77141 | 49.9889 | 16.9955 | 168.4139 | -4.576975 | 29.11751 | 49.98804 | 16.9955 | 168.4011 | -5.032968 | 32.00621 | 49.9855
14.7305 | 145.7909 | -4.29457 | 25.76965 | 50.0129 | 17.0005 | 168.4629 | -4.576705 | 29.11695 | 50.02228 | 17.0005 | 168.4498 | -5.032471 | 31.99474 | 50.00012
14.7355 | 145.841 | -4.295111 | 25.7719 | 49.99222 | 17.0055 | 168.5138 | -4.576352 | 29.11418 | 49.98684 | 17.0055 | 168.5002 | -5.032136 | 31.98798 | 49.99806
14.7405 | 145.891 | -4.295636 | 25.77906 | 50.02273 | 17.0105 | 168.5647 | -4.575869 | 29.10814 | 50.01746 | 17.0105 | 168.5504 | -5.031816 | 31.98462 | 49.99512
14.74384 | 145.9248 | -4.296 | 25.78495 | 50.00567 | 17.01383 | 168.5979 | -4.575582 | 29.10356 | 50.01218 | 17.01383 | 168.5845 | -5.031589 | 31.98673 | 49.99094
14.74717 | 145.9584 | -4.296344 | 25.78812 | 50.00142 | 17.01883 | 168.6476 | -4.575187 | 29.09815 | 49.9882 | 17.01883 | 168.6346 | -5.031234 | 31.99025 | 50.02208
14.75217 | 146.0077 | -4.296799 | 25.79062 | 49.96791 | 17.02383 | 168.6964 | -4.57482 | 29.09536 | 50.02074 | 17.02383 | 168.6838 | -5.030904 | 31.99072 | 49.9881
14.75717 | 146.0582 | -4.297248 | 25.78923 | 50.02498 | 17.02883 | 168.7474 | -4.574472 | 29.09786 | 49.99346 | 17.02883 | 168.7341 | -5.030548 | 31.98748 | 49.9913
14.7605 | 146.09 | -4.297571 | 25.78802 | 49.99058 | 17.03383 | 168.798 | -4.574119 | 29.09906 | 49.99934 | 17.03383 | 168.7846 | -5.030167 | 31.98175 | 50.00226
14.76383 | 146.124 | -4.297896 | 25.78733 | 50.03681 | 17.03883 | 168.8485 | -4.573741 | 29.09845 | 50.00675 | 17.03883 | 168.8351 | -5.029724 | 31.97952 | 49.99742
14.76883 | 146.1751 | -4.298362 | 25.78871 | 49.99402 | 17.04383 | 168.8981 | -4.573328 | 29.09585 | 49.9819 | 17.04383 | 168.884 | -5.029282 | 31.98108 | 49.99662
14.77383 | 146.2263 | -4.298801 | 25.79444 | 50.00254 | 17.04716 | 168.9317 | -4.573062 | 29.09397 | 49.98766 | 17.04716 | 168.918 | -5.028992 | 31.9819 | 50.00699
14.77717 | 146.2588 | -4.299133 | 25.7962 | 50.00063 | 17.05216 | 168.9806 | -4.572717 | 29.0895 | 50.00198 | 17.05216 | 168.9681 | -5.028582 | 31.97834 | 50.00305
14.7805 | 146.2919 | -4.299488 | 25.79995 | 49.99232 | 17.05716 | 169.0313 | -4.572381 | 29.0846 | 49.9783 | 17.05716 | 169.0187 | -5.028149 | 31.96854 | 49.98934
14.78383 | 146.3249 | -4.299916 | 25.80285 | 50.01374 | 17.06216 | 169.081 | -4.571985 | 29.08073 | 49.99466 | 17.06216 | 169.0676 | -5.027734 | 31.95669 | 50.00128
14.78883 | 146.3746 | -4.30045 | 25.80804 | 49.99921 | 17.06716 | 169.1305 | -4.571529 | 29.0775 | 50.0026 | 17.06716 | 169.1177 | -5.027291 | 31.9523 | 49.99543
14.79384 | 146.4252 | -4.300908 | 25.81286 | 50.0203 | 17.07216 | 169.1811 | -4.571052 | 29.07498 | 50.00335 | 17.07216 | 169.1679 | -5.026869 | 31.95322 | 49.99929
14.79717 | 146.458 | -4.301209 | 25.81552 | 49.97374 | 17.07716 | 169.2316 | -4.570562 | 29.07463 | 49.97218 | 17.07716 | 169.2183 | -5.02644 | 31.95166 | 49.9921
14.8005 | 146.4914 | -4.301496 | 25.8174 | 50.02476 | 17.0805 | 169.2652 | -4.570258 | 29.07314 | 49.99304 | 17.0805 | 169.2517 | -5.026156 | 31.9467 | 50.00586
14.8055 | 146.5414 | -4.301947 | 25.81803 | 49.99016 | 17.0855 | 169.3146 | -4.569723 | 29.06636 | 50.01064 | 17.0855 | 169.3011 | -5.025616 | 31.94841 | 49.98232
14.8105 | 146.5915 | -4.302398 | 25.81809 | 50.01312 | 17.0905 | 169.3649 | -4.569154 | 29.06068 | 49.9901 | 17.0905 | 169.351 | -5.024986 | 31.95369 | 50.02015
14.81383 | 146.6247 | -4.302709 | 25.81963 | 50.00328 | 17.0955 | 169.4144 | -4.568672 | 29.05923 | 50.018 | 17.0955 | 169.4017 | -5.024425 | 31.95387 | 50.00708
14.81716 | 146.6574 | -4.303056 | 25.82202 | 49.97731 | 17.1005 | 169.4642 | -4.56825 | 29.06041 | 50.00962 | 17.1005 | 169.4515 | -5.023949 | 31.94231 | 49.98662
14.82217 | 146.7082 | -4.303522 | 25.82808 | 50.0082 | 17.10383 | 169.4972 | -4.567988 | 29.06343 | 49.98676 | 17.10383 | 169.4851 | -5.023688 | 31.93325 | 50.01231
14.82717 | 146.7586 | -4.303946 | 25.83125 | 49.98985 | 17.10883 | 169.5481 | -4.567524 | 29.0667 | 49.97741 | 17.10883 | 169.536 | -5.023227 | 31.93008 | 50.00388
14.8305 | 146.7913 | -4.304246 | 25.83213 | 50.0053 | 17.11383 | 169.5977 | -4.566926 | 29.06419 | 49.9993 | 17.11383 | 169.5858 | -5.022741 | 31.93786 | 49.99726
14.83383 | 146.8255 | -4.304562 | 25.83353 | 50.00915 | 17.11883 | 169.6492 | -4.566254 | 29.05418 | 50.01064 | 17.11883 | 169.635 | -5.022236 | 31.93959 | 50.00153
14.83717 | 146.8584 | -4.304886 | 25.83608 | 50.00229 | 17.12383 | 169.6987 | -4.565676 | 29.04805 | 50.02298 | 17.12383 | 169.6852 | -5.021732 | 31.92795 | 49.98919
14.84216 | 146.9076 | -4.305344 | 25.84065 | 50.00134 | 17.12883 | 169.748 | -4.565132 | 29.05028 | 49.99381 | 17.12883 | 169.735 | -5.021236 | 31.91861 | 49.98756
14.84717 | 146.9574 | -4.305782 | 25.84272 | 49.9829 | 17.13383 | 169.7979 | -4.564583 | 29.05515 | 50.0072 | 17.13383 | 169.7858 | -5.020769 | 31.9235 | 49.9925
14.8505 | 146.9916 | -4.306067 | 25.8428 | 50.01922 | 17.13716 | 169.8314 | -4.564219 | 29.05256 | 50.02528 | 17.13716 | 169.8187 | -5.020422 | 31.9283 | 49.99812
14.85383 | 147.0256 | -4.306329 | 25.84176 | 49.98914 | 17.14216 | 169.8817 | -4.563648 | 29.04419 | 50.00884 | 17.14216 | 169.8695 | -5.01992 | 31.92588 | 49.9958
14.85883 | 147.0745 | -4.306774 | 25.84087 | 49.99928 | 17.14716 | 169.9316 | -4.563017 | 29.03326 | 50.00871 | 17.14716 | 169.9188 | -5.01942 | 31.91589 | 50.01367
14.86383 | 147.1257 | -4.307217 | 25.84405 | 50.01403 | 17.15216 | 169.9817 | -4.562428 | 29.0268 | 49.99353 | 17.15216 | 169.9691 | -5.018909 | 31.91546 | 50.01094
14.86716 | 147.158 | -4.3075 | 25.85166 | 49.98 | 17.15716 | 170.032 | -4.561968 | 29.02496 | 49.98838 | 17.15716 | 170.019 | -5.018344 | 31.91546 | 50.00266
14.8705 | 147.1922 | -4.307778 | 25.86179 | 50.03418 | 17.1605 | 170.0656 | -4.561619 | 29.02794 | 49.99708 | 17.1605 | 170.0524 | -5.017997 | 31.91268 | 50.0085
14.8755 | 147.2416 | -4.308148 | 25.87006 | 49.98868 | 17.1655 | 170.1154 | -4.561094 | 29.02423 | 50.00835 | 17.1655 | 170.1036 | -5.017484 | 31.90024 | 50.00329
14.8805 | 147.2925 | -4.308544 | 25.86946 | 50.01768 | 17.1705 | 170.1657 | -4.56059 | 29.01884 | 49.99457 | 17.1705 | 170.1531 | -5.016964 | 31.89061 | 49.96588
14.88383 | 147.3253 | -4.30883 | 25.86554 | 49.97302 | 17.1755 | 170.2152 | -4.560008 | 29.01794 | 49.99133 | 17.1755 | 170.2038 | -5.016447 | 31.89 | 50.01425
14.88717 | 147.3582 | -4.30916 | 25.86403 | 50.03244 | 17.1805 | 170.2657 | -4.55906 | 29.01764 | 49.98818 | 17.1805 | 170.2533 | -5.015947 | 31.89273 | 49.9936
14.8905 | 147.392 | -4.309448 | 25.86434 | 49.99243 | 17.1855 | 170.3151 | -4.557842 | 29.00705 | 50.01282 | 17.1855 | 170.3033 | -5.015394 | 31.88905 | 49.97944
14.8955 | 147.4414 | -4.309818 | 25.86727 | 49.9998 | 17.1905 | 170.3656 | -4.557036 | 28.99849 | 50.00129 | 17.1905 | 170.3528 | -5.014468 | 31.87898 | 50.00576
14.9005 | 147.4913 | -4.310144 | 25.87068 | 49.9984 | 17.19383 | 170.3988 | -4.556304 | 28.99426 | 50.00032 | 17.19383 | 170.3856 | -5.013584 | 31.87175 | 50.02494
14.90383 | 147.5245 | -4.310426 | 25.8698 | 49.99176 | 17.19884 | 170.4487 | -4.555676 | 28.98688 | 50.02844 | 17.19884 | 170.4364 | -5.012873 | 31.86768 | 49.98238
14.90717 | 147.5581 | -4.310722 | 25.86892 | 49.98227 | 17.20383 | 170.499 | -4.555119 | 28.97688 | 49.99658 | 17.20383 | 170.4876 | -5.012328 | 31.86914 | 50.02485
14.91217 | 147.6077 | -4.311145 | 25.8639 | 49.9982 | 17.20883 | 170.5482 | -4.554527 | 28.96978 | 50.01318 | 17.20883 | 170.5372 | -5.011768 | 31.8675 | 50.00782
14.91716 | 147.6579 | -4.311556 | 25.8649 | 50.01391 | 17.21383 | 170.5992 | -4.553922 | 28.97085 | 49.99504 | 17.21383 | 170.5872 | -5.011186 | 31.86169 | 50.01802
14.9205 | 147.6913 | -4.311817 | 25.8713 | 49.99564 | 17.21883 | 170.6487 | -4.55334 | 28.97229 | 49.99727 | 17.21883 | 170.6364 | -5.01065 | 31.85078 | 49.99303
14.92383 | 147.7252 | -4.312108 | 25.8809 | 50.00674 | 17.22383 | 170.6988 | -4.552716 | 28.97058 | 50.00287 | 17.22383 | 170.6869 | -5.010106 | 31.84339 | 50.00714
14.92883 | 147.7748 | -4.312502 | 25.89272 | 50.02261 | 17.22716 | 170.7321 | -4.55223 | 28.96562 | 49.99289 | 17.22716 | 170.7203 | -5.009759 | 31.84344 | 50.00176
14.93383 | 147.8243 | -4.312884 | 25.89269 | 49.97559 | 17.23216 | 170.7816 | -4.551463 | 28.95602 | 49.98616 | 17.23216 | 170.7716 | -5.009232 | 31.84497 | 49.99538
14.93716 | 147.8578 | -4.313118 | 25.8876 | 49.9939 | 17.23716 | 170.8321 | -4.5508 | 28.94653 | 50.01114 | 17.23716 | 170.8196 | -5.008663 | 31.84428 | 49.99954
14.9405 | 147.8905 | -4.31336 | 25.88064 | 49.99848 | 17.24216 | 170.8827 | -4.550113 | 28.93706 | 49.9949 | 17.24216 | 170.8705 | -5.008056 | 31.83758 | 49.99796
14.94384 | 147.9238 | -4.313626 | 25.87445 | 50.00746 | 17.24716 | 170.9327 | -4.549433 | 28.92988 | 49.97913 | 17.24716 | 170.9204 | -5.007442 | 31.83186 | 49.9951
14.94884 | 147.9747 | -4.313984 | 25.87455 | 49.99626 | 17.2505 | 170.9658 | -4.548991 | 28.92735 | 50.00261 | 17.2505 | 170.9543 | -5.007028 | 31.82724 | 49.99094
14.95383 | 148.0244 | -4.314382 | 25.87732 | 50.02314 | 17.2555 | 171.016 | -4.548383 | 28.92893 | 50.00139 | 17.2555 | 171.004 | -5.006406 | 31.81843 | 49.99956
14.95717 | 148.0581 | -4.314633 | 25.88022 | 49.97444 | 17.2605 | 171.0658 | -4.547778 | 28.92944 | 49.99858 | 17.2605 | 171.0535 | -5.005806 | 31.81522 | 50.02968
14.9605 | 148.0913 | -4.314898 | 25.8815 | 49.97794 | 17.2655 | 171.1149 | -4.547066 | 28.92305 | 49.9763 | 17.2655 | 171.104 | -5.005283 | 31.81992 | 49.99484
14.9655 | 148.1412 | -4.315316 | 25.88564 | 50.00048 | 17.2705 | 171.1662 | -4.546004 | 28.91364 | 50.01954 | 17.2705 | 171.154 | -5.004748 | 31.82737 | 49.99948
14.9705 | 148.191 | -4.315726 | 25.89038 | 50.02513 | 17.2755 | 171.2158 | -4.545358 | 28.90978 | 50.00697 | 17.2755 | 171.2051 | -5.004141 | 31.82289 | 50.0107
14.97383 | 148.2242 | -4.315967 | 25.89302 | 50.02196 | 17.2805 | 171.2656 | -4.544758 | 28.90348 | 50.00226 | 17.2805 | 171.254 | -5.003494 | 31.81675 | 49.98384
14.97717 | 148.2578 | -4.316186 | 25.89766 | 49.98197 | 17.28383 | 171.2988 | -4.544364 | 28.89702 | 50.00058 | 17.28383 | 171.2875 | -5.003082 | 31.81106 | 50.01946
14.9805 | 148.291 | -4.316446 | 25.90143 | 49.972 | 17.28883 | 171.3494 | -4.543741 | 28.88888 | 50.00302 | 17.28883 | 171.3373 | -5.002513 | 31.80008 | 49.9815
14.9855 | 148.341 | -4.316887 | 25.90704 | 50.01622 | 17.29383 | 171.3988 | -4.543 | 28.88832 | 49.97996 | 17.29383 | 171.3881 | -5.001797 | 31.78519 | 49.99347
14.9905 | 148.3916 | -4.317306 | 25.90576 | 49.98438 | 17.29883 | 171.4486 | -4.542319 | 28.88788 | 50.01056 | 17.29883 | 171.4382 | -5.000942 | 31.77917 | 50.00387
14.99384 | 148.4248 | -4.31754 | 25.904 | 50.0196 | 17.30383 | 171.5002 | -4.541648 | 28.88012 | 49.9635 | 17.30383 | 171.488 | -5.0003 | 31.78328 | 50.03954
14.99717 | 148.4575 | -4.317761 | 25.9028 | 50.0049 | 17.30716 | 171.5328 | -4.541238 | 28.8721 | 49.98309 | 17.30716 | 171.5216 | -4.999917 | 31.78657 | 49.97072
15.00217 | 148.5078 | -4.318132 | 25.90562 | 49.99097 | 17.31216 | 171.5834 | -4.540557 | 28.8633 | 49.99541 | 17.31216 | 171.5718 | -4.999124 | 31.78098 | 50.00035
15.00717 | 148.5579 | -4.318482 | 25.9077 | 49.98342 | 17.31716 | 171.6332 | -4.53988 | 28.8571 | 49.97139 | 17.31716 | 171.6216 | -4.998102 | 31.771 | 50.0157
15.0105 | 148.5917 | -4.318738 | 25.90465 | 49.98802 | 17.32216 | 171.6836 | -4.539276 | 28.8514 | 49.99552 | 17.32216 | 171.672 | -4.997467 | 31.76863 | 49.99266
15.01383 | 148.6252 | -4.31898 | 25.90103 | 50.03619 | 17.32716 | 171.7328 | -4.538672 | 28.84545 | 50.023 | 17.32716 | 171.7225 | -4.996916 | 31.77395 | 50.00711
15.01883 | 148.6758 | -4.319394 | 25.90304 | 50.00271 | 17.33216 | 171.7828 | -4.537962 | 28.84182 | 50.00262 | 17.33216 | 171.7713 | -4.996372 | 31.77157 | 49.97959
15.02383 | 148.7242 | -4.319813 | 25.9113 | 49.9893 | 17.33716 | 171.8333 | -4.537194 | 28.8403 | 50.03312 | 17.33716 | 171.822 | -4.995776 | 31.76037 | 50.00109
15.02717 | 148.7572 | -4.320072 | 25.91593 | 49.98166 | 17.3405 | 171.8675 | -4.536732 | 28.84137 | 50.0631 | 17.3405 | 171.8556 | -4.995158 | 31.75043 | 50.01593
15.0305 | 148.7905 | -4.32033 | 25.91738 | 50.01109 | 17.3455 | 171.9172 | -4.535989 | 28.83533 | 49.99713 | 17.3455 | 171.9059 | -4.993933 | 31.74439 | 49.98782
15.03383 | 148.8234 | -4.320547 | 25.91687 | 50.00281 | 17.3505 | 171.9681 | -4.535198 | 28.82678 | 49.98875 | 17.3505 | 171.9557 | -4.992613 | 31.7404 | 49.98312
15.03883 | 148.875 | -4.320774 | 25.91528 | 50.01318 | 17.3555 | 172.0174 | -4.534601 | 28.82175 | 50.00412 | 17.3555 | 172.0057 | -4.991502 | 31.73081 | 49.98661
15.04384 | 148.9249 | -4.319984 | 25.91003 | 50.00446 | 17.3605 | 172.0671 | -4.534004 | 28.81555 | 49.95971 | 17.3605 | 172.0572 | -4.99079 | 31.72225 | 50.03152
15.04717 | 148.9591 | -4.317761 | 25.89533 | 49.9776 | 17.3655 | 172.1175 | -4.533374 | 28.80844 | 49.9937 | 17.3655 | 172.1062 | -4.990081 | 31.71936 | 50.00395
15.0505 | 148.9924 | -4.314361 | 25.87426 | 49.97872 | 17.3705 | 172.1676 | -4.532691 | 28.8042 | 50.0072 | 17.3705 | 172.1563 | -4.989447 | 31.71928 | 49.98631
15.0555 | 149.0425 | -4.312156 | 25.86082 | 50.00744 | 17.37383 | 172.2014 | -4.532133 | 28.80206 | 50.0253 | 17.37383 | 172.1891 | -4.989045 | 31.71792 | 49.98876
15.0605 | 149.0929 | -4.312123 | 25.86495 | 50.00702 | 17.37883 | 172.2506 | -4.531261 | 28.79468 | 49.99906 | 17.37883 | 172.2395 | -4.98844 | 31.70792 | 49.9963
15.06383 | 149.1259 | -4.312216 | 25.87032 | 49.99391 | 17.38383 | 172.3007 | -4.530544 | 28.7872 | 49.99208 | 17.38383 | 172.2894 | -4.9878 | 31.69436 | 49.97148
15.06716 | 149.1593 | -4.31235 | 25.87286 | 49.99852 | 17.38883 | 172.352 | -4.529825 | 28.78322 | 49.99582 | 17.38883 | 172.3394 | -4.987067 | 31.68912 | 50.01998
15.07217 | 149.209 | -4.312633 | 25.8737 | 50.02524 | 17.39383 | 172.4015 | -4.529 | 28.77648 | 50.01992 | 17.39383 | 172.3902 | -4.98594 | 31.68814 | 50.002
15.07717 | 149.2594 | -4.312976 | 25.87405 | 49.97744 | 17.39716 | 172.4349 | -4.528153 | 28.77031 | 50.00498 | 17.39716 | 172.4238 | -4.98495 | 31.68608 | 50.0005
15.0805 | 149.2918 | -4.313213 | 25.87608 | 50.00219 | 17.40216 | 172.484 | -4.527183 | 28.76638 | 49.98611 | 17.40216 | 172.4738 | -4.983898 | 31.68072 | 49.98346
15.08383 | 149.3252 | -4.313424 | 25.87816 | 49.9927 | 17.40716 | 172.5349 | -4.526438 | 28.766 | 49.98296 | 17.40716 | 172.5236 | -4.983208 | 31.67495 | 50.0093
15.08717 | 149.3584 | -4.313637 | 25.87935 | 50.0217 | 17.41217 | 172.5851 | -4.525716 | 28.76325 | 50.00908 | 17.41217 | 172.5736 | -4.982526 | 31.66692 | 50.00341
15.09216 | 149.4086 | -4.314019 | 25.88049 | 49.98967 | 17.41716 | 172.6356 | -4.524963 | 28.7618 | 49.98213 | 17.41716 | 172.6236 | -4.98184 | 31.65813 | 50.00504
15.09717 | 149.459 | -4.314416 | 25.88049 | 49.98956 | 17.42216 | 172.6858 | -4.524191 | 28.75822 | 49.9933 | 17.42216 | 172.6732 | -4.980866 | 31.65347 | 50.01644
15.1005 | 149.492 | -4.314644 | 25.88258 | 50.02874 | 17.42716 | 172.7358 | -4.523434 | 28.74938 | 49.98996 | 17.42716 | 172.7237 | -4.979942 | 31.648 | 49.9688
15.10383 | 149.525 | -4.314866 | 25.88718 | 49.98367 | 17.4305 | 172.7684 | -4.52293 | 28.74008 | 49.98184 | 17.4305 | 172.7562 | -4.97946 | 31.64514 | 50.00784
15.10883 | 149.575 | -4.315241 | 25.89522 | 50.00528 | 17.4355 | 172.8189 | -4.522071 | 28.73363 | 50.00498 | 17.4355 | 172.807 | -4.978778 | 31.63645 | 49.98266
15.11383 | 149.6257 | -4.3156 | 25.8991 | 49.99582 | 17.4405 | 172.8684 | -4.521112 | 28.73435 | 50.01146 | 17.4405 | 172.8573 | -4.977734 | 31.62883 | 50.05146
15.11716 | 149.66 | -4.315846 | 25.89887 | 49.99111 | 17.4455 | 172.919 | -4.520186 | 28.7357 | 49.99202 | 17.4455 | 172.9072 | -4.975969 | 31.61488 | 49.99335
15.1205 | 149.6931 | -4.316078 | 25.89875 | 49.98994 | 17.4505 | 172.97 | -4.519352 | 28.73442 | 49.9992 | 17.4505 | 172.9568 | -4.97489 | 31.6089 | 50.00716
15.1255 | 149.7421 | -4.316543 | 25.89769 | 50.01215 | 17.45383 | 173.003 | -4.518822 | 28.72898 | 50.02326 | 17.45383 | 172.9906 | -4.974426 | 31.60912 | 50.01744
15.1305 | 149.7918 | -4.316996 | 25.89395 | 49.97143 | 17.45883 | 173.0526 | -4.518012 | 28.72214 | 50.01734 | 17.45883 | 173.0408 | -4.973724 | 31.61502 | 49.99195
15.13383 | 149.8259 | -4.317293 | 25.89432 | 49.97714 | 17.46383 | 173.1021 | -4.517112 | 28.71534 | 49.97982 | 17.46383 | 173.0899 | -4.972762 | 31.61406 | 50.00076
15.13717 | 149.8584 | -4.31757 | 25.8973 | 50.04131 | 17.46883 | 173.1528 | -4.516201 | 28.70798 | 50.01054 | 17.46883 | 173.1406 | -4.971953 | 31.605 | 50.01088
15.1405 | 149.8921 | -4.317835 | 25.90425 | 49.9868 | 17.47383 | 173.2032 | -4.515389 | 28.69416 | 49.97912 | 17.47383 | 173.1915 | -4.971204 | 31.59308 | 50.01518
15.1455 | 149.942 | -4.31825 | 25.91643 | 50.00088 | 17.47883 | 173.2531 | -4.5146 | 28.68587 | 50.0075 | 17.47883 | 173.241 | -4.970238 | 31.58612 | 50.00434
15.1505 | 149.9924 | -4.318664 | 25.92632 | 50.01102 | 17.48383 | 173.303 | -4.513798 | 28.68569 | 50.02266 | 17.48383 | 173.292 | -4.969047 | 31.57825 | 49.99731
15.15383 | 150.0256 | -4.318976 | 25.93066 | 50.00274 | 17.48716 | 173.3366 | -4.513262 | 28.68851 | 49.98218 | 17.48716 | 173.3252 | -4.968183 | 31.57332 | 49.98367
15.15717 | 150.0599 | -4.319266 | 25.9321 | 50.00069 | 17.49216 | 173.3867 | -4.512281 | 28.68127 | 49.99133 | 17.49216 | 173.3745 | -4.967338 | 31.56812 | 49.99354
15.16217 | 150.1086 | -4.319703 | 25.93261 | 49.98346 | 17.49716 | 173.4362 | -4.510362 | 28.6584 | 50.0007 | 17.49716 | 173.425 | -4.96661 | 31.56524 | 49.9978
15.16716 | 150.1586 | -4.32015 | 25.93418 | 50.02498 | 17.50216 | 173.4866 | -4.50759 | 28.6363 | 50.00109 | 17.50216 | 173.4747 | -4.965889 | 31.56233 | 50.0202
15.1705 | 150.1909 | -4.32043 | 25.93704 | 50.00624 | 17.50716 | 173.5366 | -4.50473 | 28.62104 | 49.99855 | 17.50716 | 173.525 | -4.96496 | 31.55655 | 50.01611
15.17383 | 150.2255 | -4.320715 | 25.94019 | 50.0094 | 17.51216 | 173.5872 | -4.503484 | 28.61847 | 50.01347 | 17.51216 | 173.5753 | -4.96385 | 31.5463 | 49.99078
15.17883 | 150.2747 | -4.32111 | 25.9404 | 49.98089 | 17.51716 | 173.6375 | -4.5027 | 28.61418 | 50.0264 | 17.51716 | 173.6258 | -4.962554 | 31.53204 | 49.98654
15.18383 | 150.3251 | -4.321524 | 25.93898 | 50.0075 | 17.5205 | 173.6696 | -4.502183 | 28.61132 | 49.99878 | 17.5205 | 173.6596 | -4.961594 | 31.52258 | 50.02012
15.18716 | 150.3582 | -4.321781 | 25.93693 | 49.9862 | 17.5255 | 173.7198 | -4.50111 | 28.60262 | 50.0145 | 17.5255 | 173.7089 | -4.960113 | 31.50965 | 49.99334
15.1905 | 150.3918 | -4.322063 | 25.93967 | 50.0279 | 17.5305 | 173.7701 | -4.499983 | 28.59448 | 50.01712 | 17.5305 | 173.7594 | -4.959204 | 31.50165 | 49.99933
15.19384 | 150.4254 | -4.322388 | 25.94342 | 49.98346 | 17.5355 | 173.8209 | -4.499057 | 28.58572 | 50.00758 | 17.5355 | 173.8087 | -4.958454 | 31.50146 | 49.99891
15.19884 | 150.4753 | -4.32285 | 25.94526 | 50.00426 | 17.5405 | 173.8709 | -4.498144 | 28.58024 | 49.99292 | 17.5405 | 173.86 | -4.957695 | 31.4981 | 49.99363
15.20383 | 150.5255 | -4.323304 | 25.94252 | 50.00512 | 17.54383 | 173.9035 | -4.496802 | 28.57257 | 49.99824 | 17.54383 | 173.8934 | -4.957161 | 31.49022 | 49.99059
15.20717 | 150.5577 | -4.32356 | 25.93994 | 50.00128 | 17.54883 | 173.9539 | -4.49532 | 28.56817 | 49.97818 | 17.54883 | 173.9436 | -4.956158 | 31.47205 | 49.98972
15.2105 | 150.591 | -4.323821 | 25.94271 | 50.00032 | 17.55383 | 174.0038 | -4.493934 | 28.56189 | 50.01661 | 17.55383 | 173.9931 | -4.954422 | 31.45895 | 50.02871
15.2155 | 150.642 | -4.324262 | 25.95446 | 49.99906 | 17.55883 | 174.054 | -4.49316 | 28.54995 | 49.98985 | 17.55883 | 174.0431 | -4.952224 | 31.45226 | 50.00547
15.2205 | 150.6928 | -4.324703 | 25.96463 | 49.99363 | 17.56383 | 174.1033 | -4.4924 | 28.53717 | 49.98019 | 17.56383 | 174.0926 | -4.951259 | 31.45142 | 49.99116
15.22383 | 150.7254 | -4.324984 | 25.96788 | 49.99841 | 17.56883 | 174.1541 | -4.491479 | 28.5289 | 49.99984 | 17.56883 | 174.1429 | -4.95047 | 31.44528 | 50.0182
15.22717 | 150.7575 | -4.325246 | 25.96937 | 49.9996 | 17.57383 | 174.2046 | -4.490204 | 28.52356 | 50.0031 | 17.57383 | 174.1926 | -4.948917 | 31.43408 | 49.97833
15.23216 | 150.8082 | -4.325668 | 25.96786 | 49.99016 | 17.57716 | 174.2389 | -4.489216 | 28.51868 | 49.97728 | 17.57716 | 174.2264 | -4.946836 | 31.42016 | 50.01809
15.23716 | 150.8591 | -4.326104 | 25.96433 | 49.99902 | 17.58216 | 174.2885 | -4.488278 | 28.51591 | 50.01211 | 17.58216 | 174.2767 | -4.944815 | 31.40838 | 49.9813
15.2405 | 150.892 | -4.326396 | 25.9622 | 49.99192 | 17.58716 | 174.3374 | -4.48744 | 28.51016 | 49.9918 | 17.58716 | 174.3265 | -4.9436 | 31.40064 | 50.00126
15.24384 | 150.925 | -4.326684 | 25.96332 | 50.00582 | 17.59216 | 174.3884 | -4.486484 | 28.49864 | 50.00264 | 17.59216 | 174.3771 | -4.942602 | 31.39317 | 49.99433
15.24717 | 150.9584 | -4.326978 | 25.96867 | 50.0093 | 17.59716 | 174.4388 | -4.485205 | 28.48595 | 49.97835 | 17.59716 | 174.4269 | -4.941696 | 31.3882 | 50.001
15.25217 | 151.0084 | -4.327442 | 25.97673 | 49.99359 | 17.6005 | 174.4726 | -4.484587 | 28.48043 | 50.0259 | 17.6005 | 174.4611 | -4.941082 | 31.38508 | 50.00808
15.25717 | 151.0575 | -4.327879 | 25.9827 | 50.02758 | 17.6055 | 174.5222 | -4.483693 | 28.47674 | 50.00406 | 17.6055 | 174.5106 | -4.93932 | 31.37394 | 50.00322
15.2605 | 151.0922 | -4.32816 | 25.98312 | 50.0069 | 17.6105 | 174.572 | -4.482492 | 28.4728 | 49.99258 | 17.6105 | 174.5603 | -4.936281 | 31.35317 | 50.01284
15.26383 | 151.1253 | -4.328444 | 25.98098 | 49.96254 | 17.6155 | 174.6225 | -4.4811 | 28.46785 | 49.99004 | 17.6155 | 174.6109 | -4.933042 | 31.33573 | 50.00004
15.26883 | 151.1751 | -4.328932 | 25.9765 | 49.99708 | 17.6205 | 174.6731 | -4.479602 | 28.45666 | 49.97396 | 17.6205 | 174.661 | -4.931879 | 31.33288 | 50.0188
15.27383 | 151.2252 | -4.329364 | 25.97474 | 50.01851 | 17.6255 | 174.723 | -4.47864 | 28.44586 | 49.99984 | 17.6255 | 174.7112 | -4.931111 | 31.32592 | 49.9863
15.27717 | 151.2581 | -4.329629 | 25.97467 | 49.98896 | 17.6305 | 174.773 | -4.477791 | 28.43807 | 49.97809 | 17.6305 | 174.7614 | -4.92995 | 31.31011 | 50.00959
15.2805 | 151.2914 | -4.329882 | 25.97559 | 50.01291 | 17.63383 | 174.8061 | -4.477226 | 28.43502 | 49.97888 | 17.63383 | 174.7951 | -4.929203 | 31.29908 | 49.98674
15.2855 | 151.3417 | -4.330322 | 25.97905 | 49.97361 | 17.63883 | 174.8564 | -4.476346 | 28.43041 | 49.99378 | 17.63883 | 174.8445 | -4.92786 | 31.29194 | 49.98912
15.2905 | 151.3911 | -4.33081 | 25.98364 | 50.03496 | 17.64383 | 174.9061 | -4.474898 | 28.42079 | 50.01972 | 17.64383 | 174.8948 | -4.926162 | 31.28629 | 50.013
15.29384 | 151.4257 | -4.331117 | 25.9883 | 49.99307 | 17.64883 | 174.9567 | -4.47304 | 28.40508 | 50.00308 | 17.64883 | 174.946 | -4.924179 | 31.27908 | 49.99714
15.29717 | 151.4579 | -4.331406 | 25.99234 | 49.99044 | 17.65383 | 175.0064 | -4.471344 | 28.39081 | 50.01596 | 17.65383 | 174.9962 | -4.923132 | 31.26787 | 50.00754
15.3005 | 151.4916 | -4.331658 | 25.99494 | 49.98194 | 17.65883 | 175.0565 | -4.470421 | 28.38131 | 50.00639 | 17.65883 | 175.0459 | -4.922383 | 31.2564 | 50.00216
15.3055 | 151.5422 | -4.332065 | 25.99444 | 50.005 | 17.66383 | 175.1075 | -4.469229 | 28.37232 | 50.01785 | 17.66383 | 175.0948 | -4.921598 | 31.24732 | 50.0143
15.3105 | 151.5922 | -4.332508 | 25.99273 | 50.01147 | 17.66716 | 175.1412 | -4.468582 | 28.36926 | 50.02012 | 17.66716 | 175.1283 | -4.92096 | 31.2445 | 50.01924
15.31383 | 151.6261 | -4.332804 | 25.99639 | 50.00287 | 17.67216 | 175.1906 | -4.4675 | 28.3666 | 49.99287 | 17.67216 | 175.1791 | -4.918864 | 31.23256 | 49.98734
15.31716 | 151.6587 | -4.333086 | 26.0034 | 49.98508 | 17.67716 | 175.2415 | -4.465793 | 28.35833 | 49.97908 | 17.67716 | 175.2286 | -4.91723 | 31.22692 | 50.0081
15.32217 | 151.7085 | -4.333536 | 26.0083 | 50.0153 | 17.68216 | 175.2906 | -4.464252 | 28.34576 | 49.99967 | 17.68216 | 175.2799 | -4.91476 | 31.21342 | 50.00714
15.32717 | 151.7579 | -4.334046 | 26.0069 | 49.97333 | 17.68716 | 175.3406 | -4.4623 | 28.33078 | 50.02657 | 17.68716 | 175.3299 | -4.912583 | 31.19687 | 50.0148
15.3305 | 151.7908 | -4.334335 | 26.00619 | 49.99334 | 17.6905 | 175.3746 | -4.46109 | 28.32342 | 50.01447 | 17.6905 | 175.3629 | -4.910967 | 31.18209 | 49.98804
15.33383 | 151.8241 | -4.334586 | 26.00955 | 49.99832 | 17.6955 | 175.4252 | -4.45899 | 28.31098 | 49.99738 | 17.6955 | 175.4133 | -4.910014 | 31.17169 | 50.01184
15.33717 | 151.8588 | -4.334824 | 26.01382 | 50.00741 | 17.7005 | 175.4746 | -4.457726 | 28.30244 | 50.02322 | 17.7005 | 175.4628 | -4.909106 | 31.16618 | 49.99492
15.34216 | 151.9088 | -4.335208 | 26.01484 | 49.98354 | 17.7055 | 175.5253 | -4.456422 | 28.29214 | 49.9958 | 17.7055 | 175.5128 | -4.908156 | 31.16043 | 50.00508
15.34717 | 151.959 | -4.335597 | 26.01428 | 50.03438 | 17.7105 | 175.5749 | -4.454481 | 28.2777 | 49.98076 | 17.7105 | 175.5634 | -4.905967 | 31.14883 | 49.99894
15.3505 | 151.9915 | -4.335868 | 26.01285 | 49.98504 | 17.7155 | 175.6251 | -4.453024 | 28.26922 | 50.01363 | 17.7155 | 175.6138 | -4.903931 | 31.13812 | 49.99004
15.35383 | 152.0251 | -4.336144 | 26.0128 | 50.0041 | 17.7205 | 175.6744 | -4.451736 | 28.26673 | 50.02956 | 17.7205 | 175.6636 | -4.902446 | 31.13078 | 50.0225
15.35883 | 152.0752 | -4.336576 | 26.01478 | 50.00358 | 17.72383 | 175.7078 | -4.450988 | 28.26645 | 49.99956 | 17.72383 | 175.6966 | -4.90188 | 31.12639 | 50.01346
15.36383 | 152.1247 | -4.337028 | 26.02113 | 49.99566 | 17.72883 | 175.7585 | -4.449346 | 28.25742 | 50.0019 | 17.72883 | 175.7473 | -4.90065 | 31.11531 | 49.99918
15.36716 | 152.1581 | -4.337275 | 26.02524 | 49.97542 | 17.73383 | 175.8091 | -4.446513 | 28.23202 | 50.01272 | 17.73383 | 175.7969 | -4.898326 | 31.09332 | 50.00461
15.3705 | 152.1918 | -4.337498 | 26.02747 | 50.02518 | 17.73883 | 175.8592 | -4.442803 | 28.20309 | 49.99906 | 17.73883 | 175.8484 | -4.895779 | 31.07275 | 49.94004
15.3755 | 152.2424 | -4.337784 | 26.02898 | 49.98828 | 17.74383 | 175.9089 | -4.440612 | 28.18814 | 49.97328 | 17.74383 | 175.8986 | -4.893652 | 31.06375 | 50.00496
15.3805 | 152.2915 | -4.338106 | 26.02943 | 50.01606 | 17.74716 | 175.9426 | -4.439579 | 28.18322 | 49.98549 | 17.74716 | 175.9309 | -4.89302 | 31.06685 | 49.9856
15.38383 | 152.3258 | -4.338374 | 26.02932 | 50.01192 | 17.75216 | 175.9925 | -4.437581 | 28.16962 | 49.99578 | 17.75216 | 175.9816 | -4.891383 | 31.06458 | 49.98896
15.38717 | 152.3589 | -4.338654 | 26.03009 | 49.98731 | 17.75716 | 176.0431 | -4.434683 | 28.14978 | 49.99488 | 17.75716 | 176.032 | -4.888766 | 31.04193 | 50.00516
15.3905 | 152.3918 | -4.338958 | 26.03213 | 50.02032 | 17.76216 | 176.0932 | -4.431276 | 28.12941 | 49.99236 | 17.76216 | 176.082 | -4.88584 | 31.01294 | 50.00179
15.3955 | 152.4424 | -4.339348 | 26.03336 | 49.99632 | 17.76716 | 176.1429 | -4.428692 | 28.11512 | 49.99454 | 17.76716 | 176.1317 | -4.884075 | 30.9962 | 49.97516
15.4005 | 152.4918 | -4.33971 | 26.03483 | 49.99493 | 17.77216 | 176.1933 | -4.426467 | 28.10262 | 50.0011 | 17.77216 | 176.1818 | -4.881578 | 30.98408 | 50.01469
15.40383 | 152.5251 | -4.339922 | 26.03802 | 49.9909 | 17.77716 | 176.2434 | -4.424556 | 28.08742 | 49.98916 | 17.77716 | 176.2322 | -4.878267 | 30.96655 | 50.01086
15.40717 | 152.5584 | -4.340119 | 26.04514 | 49.99772 | 17.7805 | 176.2776 | -4.422937 | 28.0749 | 50.03644 | 17.7805 | 176.2651 | -4.876508 | 30.95613 | 50.00272
15.41217 | 152.6087 | -4.340456 | 26.05204 | 50.01206 | 17.7855 | 176.3272 | -4.421146 | 28.05713 | 49.9783 | 17.7855 | 176.3147 | -4.874482 | 30.94069 | 49.99456
15.41716 | 152.6589 | -4.340803 | 26.04976 | 50.02498 | 17.7905 | 176.3775 | -4.419938 | 28.05004 | 50.01034 | 17.7905 | 176.3658 | -4.872051 | 30.92407 | 50.00884
15.4205 | 152.6916 | -4.341047 | 26.04294 | 49.95924 | 17.7955 | 176.4274 | -4.418387 | 28.04589 | 50.01239 | 17.7955 | 176.4161 | -4.869075 | 30.90582 | 49.99746
15.42383 | 152.7252 | -4.341262 | 26.03505 | 50.00547 | 17.8005 | 176.478 | -4.416398 | 28.04006 | 49.99967 | 17.8005 | 176.4673 | -4.867272 | 30.8917 | 49.98254
15.42883 | 152.7754 | -4.341587 | 26.02675 | 50.00476 | 17.8055 | 176.5283 | -4.41467 | 28.03044 | 49.98136 | 17.8055 | 176.5165 | -4.865896 | 30.87682 | 50.00998
15.43383 | 152.8245 | -4.341938 | 26.02808 | 49.98637 | 17.8105 | 176.5781 | -4.413709 | 28.02046 | 49.99654 | 17.8105 | 176.5664 | -4.864278 | 30.86978 | 50.03544
15.43716 | 152.8589 | -4.342163 | 26.0339 | 50.0201 | 17.81383 | 176.6115 | -4.412968 | 28.01143 | 50.00696 | 17.81383 | 176.5989 | -4.862047 | 30.86328 | 49.98538
15.4405 | 152.8919 | -4.342432 | 26.04064 | 49.98936 | 17.81883 | 176.662 | -4.411337 | 27.99319 | 49.98054 | 17.81883 | 176.6499 | -4.859389 | 30.85037 | 50.0075
15.44384 | 152.9254 | -4.342682 | 26.04588 | 49.98168 | 17.82383 | 176.7116 | -4.409097 | 27.97427 | 49.98398 | 17.82383 | 176.6998 | -4.857003 | 30.82982 | 50.02424
15.44884 | 152.9754 | -4.343014 | 26.0479 | 49.9981 | 17.82883 | 176.7612 | -4.405722 | 27.95611 | 49.9965 | 17.82883 | 176.7501 | -4.855628 | 30.81814 | 49.98814
15.45383 | 153.0258 | -4.3433 | 26.0499 | 49.99824 | 17.83383 | 176.8117 | -4.403028 | 27.94278 | 50.00122 | 17.83383 | 176.801 | -4.854241 | 30.81204 | 49.99256
15.45717 | 153.0588 | -4.343506 | 26.05073 | 49.9839 | 17.83716 | 176.8456 | -4.401799 | 27.93321 | 50.01594 | 17.83716 | 176.8341 | -4.853626 | 30.80988 | 50.0138
15.4605 | 153.0925 | -4.343759 | 26.05246 | 50.01163 | 17.84216 | 176.8959 | -4.399912 | 27.91533 | 50.01128 | 17.84216 | 176.885 | -4.851104 | 30.78728 | 50.00116
15.4655 | 153.1422 | -4.344135 | 26.05376 | 50.0106 | 17.84716 | 176.9456 | -4.397557 | 27.8947 | 50.03399 | 17.84716 | 176.9339 | -4.848384 | 30.76627 | 49.99384
15.4705 | 153.1922 | -4.344467 | 26.05587 | 49.98696 | 17.85216 | 176.9961 | -4.394554 | 27.87854 | 50.00434 | 17.85216 | 176.9845 | -4.845479 | 30.7511 | 50.0049
15.47383 | 153.2253 | -4.344692 | 26.05751 | 50.0124 | 17.85716 | 177.0458 | -4.39201 | 27.86754 | 49.9707 | 17.85716 | 177.0345 | -4.843984 | 30.74739 | 49.99893
15.47717 | 153.2586 | -4.34496 | 26.05939 | 50.03443 | 17.86216 | 177.0965 | -4.390385 | 27.85708 | 50.01695 | 17.86216 | 177.0853 | -4.841124 | 30.72703 | 49.99886
15.48216 | 153.3084 | -4.345358 | 26.0664 | 49.98286 | 17.86716 | 177.1466 | -4.388815 | 27.84131 | 50.01422 | 17.86716 | 177.1348 | -4.837628 | 30.70142 | 50.00928
15.48716 | 153.3589 | -4.345717 | 26.07187 | 50.05 | 17.8705 | 177.1802 | -4.386332 | 27.82351 | 49.99572 | 17.8705 | 177.1682 | -4.833896 | 30.67576 | 49.9945
15.4905 | 153.3921 | -4.345922 | 26.07527 | 49.98116 | 17.8755 | 177.2299 | -4.380684 | 27.79065 | 49.99346 | 17.8755 | 177.2186 | -4.830902 | 30.65466 | 49.97567
15.49384 | 153.4252 | -4.34613 | 26.07378 | 49.97962 | 17.8805 | 177.2808 | -4.37661 | 27.77238 | 49.99307 | 17.8805 | 177.2689 | -4.828125 | 30.63303 | 50.0273
15.49717 | 153.4586 | -4.346374 | 26.0703 | 50.00273 | 17.8855 | 177.3306 | -4.375454 | 27.76748 | 49.98816 | 17.8855 | 177.3191 | -4.825985 | 30.61534 | 50.00818
15.50217 | 153.5094 | -4.346714 | 26.06541 | 49.99161 | 17.8905 | 177.3814 | -4.374502 | 27.76106 | 50.03168 | 17.8905 | 177.3701 | -4.823228 | 30.59758 | 50.01021
15.50717 | 153.5587 | -4.346974 | 26.06429 | 50.0211 | 17.89383 | 177.4147 | -4.373538 | 27.75412 | 49.97663 | 17.89383 | 177.4028 | -4.821344 | 30.5906 | 49.97904
15.5105 | 153.592 | -4.34703 | 26.06694 | 50.0131 | 17.89883 | 177.4644 | -4.370284 | 27.7343 | 50.0032 | 17.89883 | 177.4525 | -4.818325 | 30.57714 | 50.0026
15.51383 | 153.6245 | -4.346132 | 26.06516 | 49.97978 | 17.90383 | 177.5131 | -4.366453 | 27.70858 | 50.0285 | 17.90383 | 177.5029 | -4.815691 | 30.56128 | 50.01435
15.51883 | 153.6756 | -4.338872 | 26.02202 | 50.00174 | 17.90883 | 177.5644 | -4.363503 | 27.68667 | 50.00739 | 17.90883 | 177.5534 | -4.813375 | 30.53948 | 49.99834
15.52383 | 153.7262 | -4.331396 | 25.97584 | 50.02368 | 17.91383 | 177.6141 | -4.361588 | 27.6738 | 50.02738 | 17.91383 | 177.6035 | -4.811726 | 30.52264 | 50.01392
15.52717 | 153.7604 | -4.330088 | 25.96717 | 50.00592 | 17.91883 | 177.6649 | -4.35968 | 27.65945 | 50.00918 | 17.91883 | 177.6523 | -4.809402 | 30.50312 | 50.00217
15.5305 | 153.7934 | -4.33023 | 25.96781 | 50.01718 | 17.92383 | 177.7156 | -4.356284 | 27.63034 | 49.98526 | 17.92383 | 177.7033 | -4.807031 | 30.48909 | 50.00805
15.5355 | 153.8437 | -4.330538 | 25.9719 | 50.00074 | 17.92716 | 177.7487 | -4.354402 | 27.61519 | 49.94934 | 17.92716 | 177.7369 | -4.805361 | 30.48274 | 49.98636
15.5405 | 153.893 | -4.330879 | 25.9759 | 49.97187 | 17.93216 | 177.7986 | -4.352063 | 27.6048 | 50.00187 | 17.93216 | 177.787 | -4.80368 | 30.47924 | 49.99396
15.54384 | 153.927 | -4.331128 | 25.98104 | 50.02431 | 17.93716 | 177.8486 | -4.350452 | 27.60435 | 49.98453 | 17.93716 | 177.8372 | -4.801208 | 30.46564 | 49.99783
15.54717 | 153.9596 | -4.331384 | 25.98429 | 50.00604 | 17.94216 | 177.8997 | -4.348706 | 27.59443 | 49.99072 | 17.94216 | 177.8878 | -4.797434 | 30.4353 | 50.00064
15.5505 | 153.9929 | -4.331634 | 25.9874 | 50.0015 | 17.94716 | 177.9496 | -4.346531 | 27.5773 | 50.01002 | 17.94716 | 177.9392 | -4.794262 | 30.41234 | 49.9985
15.5555 | 154.0429 | -4.332 | 25.98775 | 49.99729 | 17.95216 | 178.0002 | -4.343358 | 27.55458 | 50.01037 | 17.95216 | 177.9882 | -4.792409 | 30.4019 | 50.00955
15.5605 | 154.093 | -4.332393 | 25.98808 | 50.02011 | 17.95716 | 178.0499 | -4.340253 | 27.53291 | 49.97912 | 17.95716 | 178.0375 | -4.7898 | 30.38912 | 49.9853
15.56383 | 154.1264 | -4.332668 | 25.9884 | 49.99718 | 17.9605 | 178.0831 | -4.338616 | 27.5202 | 50.01828 | 17.9605 | 178.0721 | -4.787998 | 30.37832 | 49.98072
15.56716 | 154.1592 | -4.332922 | 25.98898 | 49.9993 | 17.9655 | 178.1335 | -4.335567 | 27.49898 | 50.00188 | 17.9655 | 178.1215 | -4.785361 | 30.36046 | 50.0146
15.57217 | 154.2096 | -4.333329 | 25.98714 | 50.00185 | 17.9705 | 178.1848 | -4.333034 | 27.48454 | 49.99393 | 17.9705 | 178.1722 | -4.7829 | 30.34054 | 50.0046
15.57717 | 154.2601 | -4.333752 | 25.986 | 49.99704 | 17.9755 | 178.2342 | -4.331894 | 27.4827 | 49.98926 | 17.9755 | 178.2219 | -4.780784 | 30.32147 | 49.99094
15.5805 | 154.2932 | -4.334047 | 25.9893 | 50.01494 | 17.9805 | 178.2841 | -4.331054 | 27.47998 | 50.00674 | 17.9805 | 178.2722 | -4.777817 | 30.30028 | 49.9991
15.58383 | 154.3266 | -4.334354 | 25.9938 | 49.97238 | 17.98383 | 178.3173 | -4.330053 | 27.47185 | 50.00952 | 17.98383 | 178.3055 | -4.775281 | 30.28651 | 50.01544
15.58883 | 154.3757 | -4.334812 | 25.99929 | 50.01332 | 17.98883 | 178.3671 | -4.326624 | 27.44485 | 49.97117 | 17.98883 | 178.356 | -4.770888 | 30.2647 | 49.99459
15.59383 | 154.4261 | -4.335288 | 26.00326 | 49.98094 | 17.99383 | 178.4176 | -4.32285 | 27.4181 | 50.00652 | 17.99383 | 178.4063 | -4.766485 | 30.24031 | 49.97281
15.59717 | 154.4595 | -4.33561 | 26.00747 | 50.00308 | 17.99883 | 178.4675 | -4.320338 | 27.39764 | 50.00395 | 17.99883 | 178.4564 | -4.76417 | 30.22125 | 50.01924
15.6005 | 154.4931 | -4.335941 | 26.01397 | 50.00076 | 18.00383 | 178.5182 | -4.318304 | 27.37903 | 49.97224 | 18.00383 | 178.5068 | -4.762805 | 30.20854 | 50.00348
15.60383 | 154.5275 | -4.336272 | 26.0176 | 50.01588 | 18.00883 | 178.5686 | -4.316424 | 27.36139 | 50.01425 | 18.00883 | 178.5566 | -4.76069 | 30.1896 | 49.9937
15.60883 | 154.5768 | -4.336724 | 26.01695 | 49.9917 | 18.01383 | 178.6191 | -4.313996 | 27.34585 | 49.9717 | 18.01383 | 178.607 | -4.757728 | 30.16368 | 49.97902
15.61383 | 154.6266 | -4.337164 | 26.01505 | 50.00074 | 18.01716 | 178.6516 | -4.312114 | 27.33427 | 50.00856 | 18.01716 | 178.6408 | -4.755997 | 30.14916 | 50.04172
15.61716 | 154.6604 | -4.337461 | 26.0177 | 49.99234 | 18.02216 | 178.7026 | -4.30936 | 27.31945 | 50.0033 | 18.02216 | 178.6912 | -4.75326 | 30.13512 | 49.97814
15.6205 | 154.6921 | -4.337778 | 26.02435 | 49.96674 | 18.02716 | 178.7521 | -4.306765 | 27.30283 | 49.98162 | 18.02716 | 178.7412 | -4.750428 | 30.12143 | 49.98839
15.6255 | 154.7434 | -4.338353 | 26.03707 | 50.01244 | 18.03216 | 178.8031 | -4.303684 | 27.283 | 50.01962 | 18.03216 | 178.7904 | -4.747274 | 30.10054 | 50.01384
15.6305 | 154.7932 | -4.338959 | 26.0485 | 49.98086 | 18.03717 | 178.8519 | -4.301982 | 27.27248 | 49.98162 | 18.03717 | 178.8414 | -4.744824 | 30.08719 | 49.99199
15.63383 | 154.8268 | -4.339283 | 26.05129 | 50.00304 | 18.0405 | 178.8866 | -4.301094 | 27.26687 | 50.00322 | 18.0405 | 178.8746 | -4.742869 | 30.07888 | 50.02148
15.63717 | 154.8594 | -4.339588 | 26.0517 | 50.00076 | 18.0455 | 178.936 | -4.300016 | 27.2642 | 49.98487 | 18.0455 | 178.9258 | -4.740636 | 30.06908 | 49.99063
15.64216 | 154.9099 | -4.340002 | 26.05148 | 49.9864 | 18.0505 | 178.9866 | -4.297455 | 27.25251 | 50.00004 | 18.0505 | 178.9754 | -4.737997 | 30.04568 | 49.99594
15.64717 | 154.9594 | -4.340434 | 26.0518 | 49.9971 | 18.0555 | 179.0365 | -4.292932 | 27.22552 | 50.01859 | 18.0555 | 179.0248 | -4.735788 | 30.02539 | 50.0023
15.6505 | 154.9922 | -4.340744 | 26.05281 | 50.00712 | 18.0605 | 179.0871 | -4.288728 | 27.1967 | 49.9878 | 18.0605 | 179.0758 | -4.73316 | 30.00706 | 49.99553
15.65383 | 155.0259 | -4.341094 | 26.05258 | 50.00961 | 18.0655 | 179.1377 | -4.285416 | 27.17816 | 50.00982 | 18.0655 | 179.1254 | -4.729503 | 29.98554 | 50.00616
15.65717 | 155.0599 | -4.34145 | 26.05254 | 49.97107 | 18.0705 | 179.1878 | -4.282442 | 27.16154 | 50.0135 | 18.0705 | 179.1758 | -4.725938 | 29.96047 | 50.00531
15.66217 | 155.1102 | -4.341962 | 26.0528 | 49.99746 | 18.07383 | 179.2211 | -4.281313 | 27.15334 | 50.01903 | 18.07383 | 179.2096 | -4.724396 | 29.95256 | 50.03266
15.66716 | 155.1595 | -4.342455 | 26.05304 | 49.9888 | 18.07883 | 179.2704 | -4.280226 | 27.14028 | 50.01078 | 18.07883 | 179.2599 | -4.721704 | 29.93925 | 49.97083
15.6705 | 155.1932 | -4.342783 | 26.05542 | 50.01286 | 18.08383 | 179.3211 | -4.278128 | 27.12125 | 49.98856 | 18.08383 | 179.3103 | -4.71877 | 29.9235 | 50.0049
15.67383 | 155.2266 | -4.343092 | 26.0585 | 49.98754 | 18.08883 | 179.3718 | -4.274109 | 27.09756 | 50.0031 | 18.08883 | 179.3602 | -4.715504 | 29.9026 | 50.00272
15.67883 | 155.277 | -4.343594 | 26.06567 | 50.0098 | 18.09383 | 179.4224 | -4.270366 | 27.075 | 49.98467 | 18.09383 | 179.4102 | -4.71298 | 29.88696 | 50.00494
15.68383 | 155.3261 | -4.34407 | 26.07004 | 50.02918 | 18.09883 | 179.4723 | -4.267576 | 27.05891 | 50.00054 | 18.09883 | 179.4598 | -4.71018 | 29.87025 | 50.01153
15.68716 | 155.3595 | -4.3444 | 26.0703 | 49.96813 | 18.10383 | 179.5226 | -4.264687 | 27.04106 | 50.00319 | 18.10383 | 179.511 | -4.707529 | 29.8548 | 49.99959
15.6905 | 155.3934 | -4.344696 | 26.07241 | 50.0077 | 18.10716 | 179.5559 | -4.262708 | 27.03013 | 49.99296 | 18.10716 | 179.5442 | -4.70578 | 29.84436 | 49.97641
15.69384 | 155.4266 | -4.344971 | 26.07544 | 49.98626 | 18.11216 | 179.6068 | -4.260138 | 27.01362 | 50.00084 | 18.11216 | 179.5951 | -4.70313 | 29.82993 | 49.99828
15.69884 | 155.4762 | -4.34544 | 26.08344 | 50.00078 | 18.11716 | 179.6569 | -4.25805 | 27.00277 | 49.96566 | 18.11716 | 179.6452 | -4.699676 | 29.81192 | 49.98105
15.70383 | 155.5263 | -4.345938 | 26.08935 | 49.98754 | 18.12216 | 179.707 | -4.256937 | 26.99917 | 50.01224 | 18.12216 | 179.6948 | -4.696996 | 29.79634 | 50.01954
15.70717 | 155.5592 | -4.346276 | 26.0905 | 50.01254 | 18.12716 | 179.7576 | -4.255421 | 26.99258 | 50.01219 | 18.12716 | 179.7445 | -4.694142 | 29.77093 | 50.0051
15.7105 | 155.5928 | -4.34656 | 26.09206 | 49.964 | 18.1305 | 179.791 | -4.254269 | 26.98232 | 50.01087 | 18.1305 | 179.7792 | -4.69198 | 29.75163 | 49.96214
15.7155 | 155.6428 | -4.347037 | 26.0961 | 50.01786 | 18.1355 | 179.8405 | -4.251419 | 26.95936 | 49.99779 | 18.1355 | 179.8289 | -4.687459 | 29.71838 | 50.00876
15.7205 | 155.6932 | -4.3475 | 26.09987 | 49.97986 | 18.1405 | 179.8922 | -4.247867 | 26.93194 | 50.0217 | 18.1405 | 179.8789 | -4.683904 | 29.70248 | 50.00088
15.72383 | 155.7261 | -4.34783 | 26.09984 | 50.0028 | 18.1455 | 179.9414 | -4.244878 | 26.91462 | 49.9897 | 18.1455 | 179.9291 | -4.680294 | 29.68264 | 50.00406
15.72717 | 155.7592 | -4.348134 | 26.09634 | 50.01636 | 18.1505 | 179.9915 | -4.24352 | 26.9076 | 50.0444 | 18.1505 | 179.9794 | -4.676184 | 29.65315 | 50.00197
15.73216 | 155.8094 | -4.34855 | 26.09614 | 49.99278 | 18.1555 | 180.0412 | -4.24228 | 26.90188 | 50.00694 | 18.1555 | 180.0302 | -4.672493 | 29.62314 | 50.00031
15.73716 | 155.8591 | -4.348938 | 26.0993 | 50.01494 | 18.1605 | 180.0915 | -4.239656 | 26.89005 | 49.99287 | 18.1605 | 180.0803 | -4.669967 | 29.60492 | 50.00783
15.7405 | 155.8931 | -4.349189 | 26.10357 | 50.00374 | 18.16383 | 180.1242 | -4.236866 | 26.87508 | 50.01389 | 18.16383 | 180.1129 | -4.668674 | 29.59751 | 49.97065
15.74384 | 155.9265 | -4.349453 | 26.10378 | 50.00876 | 18.16883 | 180.1752 | -4.232739 | 26.84703 | 50.00903 | 18.16883 | 180.1638 | -4.666782 | 29.58629 | 50.00911
15.74717 | 155.9594 | -4.349726 | 26.10115 | 49.99438 | 18.17383 | 180.225 | -4.22972 | 26.81827 | 49.97426 | 18.17383 | 180.2142 | -4.66365 | 29.56667 | 50.0103
15.75217 | 156.0093 | -4.350191 | 26.09959 | 49.98934 | 18.17883 | 180.276 | -4.226793 | 26.79544 | 50.00086 | 18.17883 | 180.2636 | -4.658362 | 29.53362 | 49.99768
15.75717 | 156.0597 | -4.350652 | 26.10725 | 49.99111 | 18.18383 | 180.3259 | -4.224519 | 26.78592 | 49.98442 | 18.18383 | 180.3137 | -4.65419 | 29.50786 | 50.02952
15.7605 | 156.093 | -4.350911 | 26.1153 | 50.01344 | 18.18716 | 180.36 | -4.223526 | 26.78718 | 49.98828 | 18.18716 | 180.3473 | -4.652676 | 29.49976 | 49.98389
15.76383 | 156.1265 | -4.351135 | 26.12056 | 50.00335 | 18.19216 | 180.4089 | -4.221416 | 26.78053 | 49.99524 | 18.19216 | 180.3978 | -4.650316 | 29.48381 | 49.9926
15.76883 | 156.1766 | -4.35151 | 26.12298 | 49.99759 | 18.19716 | 180.4594 | -4.219176 | 26.76483 | 50.01206 | 18.19716 | 180.4476 | -4.64711 | 29.45962 | 50.04625
15.77383 | 156.2272 | -4.35199 | 26.125 | 49.99662 | 18.20216 | 180.5095 | -4.214285 | 26.7281 | 49.97937 | 18.20216 | 180.4977 | -4.64353 | 29.43374 | 49.99548
15.77717 | 156.2596 | -4.35231 | 26.1262 | 50.02266 | 18.20716 | 180.5597 | -4.210134 | 26.70212 | 50.01046 | 18.20716 | 180.5479 | -4.641458 | 29.42446 | 50.00268
15.7805 | 156.2936 | -4.352612 | 26.12495 | 50.00566 | 18.21216 | 180.6104 | -4.20816 | 26.69664 | 49.99379 | 18.21216 | 180.5981 | -4.63863 | 29.41156 | 49.98966
15.7855 | 156.3427 | -4.352994 | 26.12274 | 49.9999 | 18.21716 | 180.6602 | -4.206512 | 26.69202 | 49.98842 | 18.21716 | 180.6479 | -4.635142 | 29.3901 | 50.00053
15.7905 | 156.3925 | -4.35339 | 26.12137 | 50.00156 | 18.2205 | 180.6936 | -4.204788 | 26.6809 | 50.01276 | 18.2205 | 180.6816 | -4.632346 | 29.36938 | 50.03146
15.79384 | 156.4266 | -4.353686 | 26.11802 | 49.96907 | 18.2255 | 180.7435 | -4.20045 | 26.6539 | 49.9932 | 18.2255 | 180.7317 | -4.629467 | 29.34796 | 49.99219
15.79717 | 156.4588 | -4.353954 | 26.11164 | 50.01575 | 18.2305 | 180.7937 | -4.197562 | 26.63694 | 50.01341 | 18.2305 | 180.7831 | -4.626813 | 29.3338 | 50.00392
15.8005 | 156.4922 | -4.354244 | 26.10293 | 49.9961 | 18.2355 | 180.8444 | -4.195146 | 26.62707 | 50.01286 | 18.2355 | 180.8328 | -4.624106 | 29.31647 | 50.0202
15.8055 | 156.5428 | -4.354648 | 26.09763 | 50.00134 | 18.2405 | 180.8942 | -4.192426 | 26.6122 | 49.99972 | 18.2405 | 180.8833 | -4.620396 | 29.28565 | 49.98634
15.8105 | 156.5936 | -4.355082 | 26.10203 | 50.00484 | 18.2455 | 180.9444 | -4.188872 | 26.58815 | 49.98822 | 18.2455 | 180.933 | -4.616859 | 29.258 | 50.0057
15.81383 | 156.626 | -4.355356 | 26.10632 | 49.9934 | 18.2505 | 180.9949 | -4.185802 | 26.56194 | 49.99412 | 18.2505 | 180.9837 | -4.613926 | 29.24608 | 49.98803
15.81716 | 156.6593 | -4.355608 | 26.10875 | 49.99053 | 18.25383 | 181.0278 | -4.1842 | 26.54736 | 49.98288 | 18.25383 | 181.017 | -4.612056 | 29.24022 | 50.02052
15.82217 | 156.7086 | -4.355937 | 26.1065 | 49.9995 | 18.25883 | 181.0783 | -4.181628 | 26.52393 | 49.99635 | 18.25883 | 181.0673 | -4.609054 | 29.21696 | 50.00029
15.82717 | 156.7596 | -4.356266 | 26.1022 | 50.02971 | 18.26383 | 181.1284 | -4.178475 | 26.50156 | 50.00903 | 18.26383 | 181.1174 | -4.605991 | 29.18764 | 49.98906
15.8305 | 156.7932 | -4.356568 | 26.10014 | 49.9761 | 18.26883 | 181.1786 | -4.176742 | 26.49136 | 49.98968 | 18.26883 | 181.1675 | -4.603406 | 29.1703 | 50.00319
15.83383 | 156.8272 | -4.356867 | 26.09962 | 50.00186 | 18.27383 | 181.229 | -4.174726 | 26.48144 | 49.97081 | 18.27383 | 181.2181 | -4.600638 | 29.15754 | 50.00816
15.83883 | 156.8763 | -4.357288 | 26.10133 | 50.0042 | 18.27716 | 181.2635 | -4.17281 | 26.4709 | 50.00053 | 18.27716 | 181.2518 | -4.598412 | 29.14395 | 49.99421
15.84383 | 156.9253 | -4.357686 | 26.10547 | 49.99416 | 18.28216 | 181.3126 | -4.16934 | 26.45228 | 50.00106 | 18.28216 | 181.3019 | -4.59551 | 29.12363 | 50.00204
15.84717 | 156.9594 | -4.357958 | 26.10994 | 50.02206 | 18.28717 | 181.3626 | -4.16621 | 26.42783 | 49.99072 | 18.28717 | 181.3528 | -4.593022 | 29.10476 | 49.9955
15.8505 | 156.9936 | -4.358236 | 26.11436 | 49.9742 | 18.29216 | 181.4126 | -4.164291 | 26.40922 | 49.99856 | 18.29216 | 181.4017 | -4.590815 | 29.09058 | 50.00616
15.85383 | 157.0266 | -4.358481 | 26.11748 | 49.99354 | 18.29716 | 181.4628 | -4.162288 | 26.39436 | 49.99204 | 18.29716 | 181.4521 | -4.587524 | 29.07227 | 49.97397
15.85883 | 157.0763 | -4.358829 | 26.11963 | 50.00976 | 18.30216 | 181.5136 | -4.160412 | 26.38528 | 50.0095 | 18.30216 | 181.5026 | -4.583084 | 29.04288 | 49.99984
15.86383 | 157.1261 | -4.359209 | 26.12134 | 49.98374 | 18.30716 | 181.5644 | -4.1573 | 26.3682 | 49.99156 | 18.30716 | 181.5534 | -4.578508 | 29.00828 | 50.00156
15.86717 | 157.1589 | -4.359509 | 26.12514 | 49.99594 | 18.3105 | 181.597 | -4.155331 | 26.35742 | 50.02136 | 18.3105 | 181.5864 | -4.576611 | 28.99288 | 49.9769
15.8705 | 157.192 | -4.359804 | 26.12898 | 50.04598 | 18.3155 | 181.6473 | -4.153474 | 26.34485 | 50.00138 | 18.3155 | 181.6369 | -4.574993 | 28.98102 | 50.00912
15.8755 | 157.2429 | -4.360141 | 26.1325 | 49.99348 | 18.3205 | 181.6968 | -4.151622 | 26.32951 | 50.0111 | 18.3205 | 181.6865 | -4.573582 | 28.97358 | 50.01188
15.8805 | 157.2928 | -4.36042 | 26.1324 | 49.98211 | 18.3255 | 181.7476 | -4.14898 | 26.3112 | 50.00958 | 18.3255 | 181.7371 | -4.570859 | 28.95863 | 49.98324
15.88383 | 157.3263 | -4.360596 | 26.12755 | 50.00336 | 18.3305 | 181.7976 | -4.146412 | 26.29469 | 50.01975 | 18.3305 | 181.7876 | -4.568108 | 28.94404 | 50.02026
15.88716 | 157.3606 | -4.360824 | 26.12581 | 49.98518 | 18.33383 | 181.8304 | -4.145156 | 26.2869 | 50.00494 | 18.33383 | 181.8201 | -4.565002 | 28.92808 | 50.02858
15.89217 | 157.4098 | -4.361044 | 26.1232 | 50.00062 | 18.33883 | 181.8806 | -4.142424 | 26.26919 | 50.01252 | 18.33883 | 181.8711 | -4.559889 | 28.89648 | 49.98096
15.89717 | 157.4605 | -4.357079 | 26.0982 | 50.01102 | 18.34383 | 181.9302 | -4.138545 | 26.24632 | 49.9746 | 18.34383 | 181.9219 | -4.555182 | 28.8658 | 49.98083
15.9005 | 157.4953 | -4.3288 | 25.92717 | 50.00275 | 18.34883 | 181.9817 | -4.135708 | 26.2298 | 50.00484 | 18.34883 | 181.9724 | -4.551791 | 28.84259 | 50.0068
15.90383 | 157.5287 | -4.289667 | 25.69245 | 49.99286 | 18.35383 | 182.0313 | -4.1337 | 26.21572 | 49.9864 | 18.35383 | 182.0214 | -4.548618 | 28.82088 | 50.00068
15.90717 | 157.563 | -4.275685 | 25.6131 | 49.97473 | 18.35883 | 182.0824 | -4.131452 | 26.19614 | 49.99788 | 18.35883 | 182.0718 | -4.54605 | 28.80444 | 50.01382
15.91217 | 157.6116 | -4.28235 | 25.658 | 50.00585 | 18.36383 | 182.1329 | -4.128458 | 26.17596 | 49.99197 | 18.36383 | 182.1235 | -4.54369 | 28.79247 | 50.00296
15.91716 | 157.6616 | -4.29106 | 25.71067 | 50.0006 | 18.36716 | 182.1657 | -4.12708 | 26.17092 | 50.00582 | 18.36716 | 182.1568 | -4.542129 | 28.78528 | 49.98506
15.9205 | 157.6953 | -4.297764 | 25.74723 | 50.00798 | 18.37216 | 182.2161 | -4.124809 | 26.1624 | 49.99993 | 18.37216 | 182.2065 | -4.540036 | 28.7765 | 49.99472
15.92383 | 157.7291 | -4.302612 | 25.77398 | 49.99416 | 18.37716 | 182.2666 | -4.122617 | 26.15066 | 49.97806 | 18.37716 | 182.2574 | -4.537696 | 28.76504 | 50.0277
15.92883 | 157.7792 | -4.30669 | 25.80219 | 50.00889 | 18.38216 | 182.3163 | -4.119961 | 26.12781 | 50.0083 | 18.38216 | 182.306 | -4.533816 | 28.73893 | 49.99453
15.93383 | 157.8297 | -4.309079 | 25.8215 | 50.00874 | 18.38716 | 182.3668 | -4.117844 | 26.1084 | 50.02118 | 18.38716 | 182.3569 | -4.530268 | 28.70881 | 49.99946
15.93717 | 157.8628 | -4.309896 | 25.82751 | 49.97086 | 18.39216 | 182.4174 | -4.115034 | 26.08708 | 50.01408 | 18.39216 | 182.4073 | -4.52819 | 28.69013 | 50.00382
15.9405 | 157.8961 | -4.310399 | 25.82876 | 50.0162 | 18.39716 | 182.4673 | -4.11285 | 26.07456 | 50.00768 | 18.39716 | 182.4572 | -4.525317 | 28.6717 | 50.00978
15.9455 | 157.9465 | -4.31087 | 25.8333 | 50.00154 | 18.4005 | 182.5008 | -4.111496 | 26.06782 | 49.98626 | 18.4005 | 182.4909 | -4.523324 | 28.66441 | 49.96326
15.9505 | 157.996 | -4.311695 | 25.84378 | 49.97037 | 18.4055 | 182.5508 | -4.10982 | 26.05951 | 50.02136 | 18.4055 | 182.5406 | -4.5206 | 28.6531 | 50.00894
15.95383 | 158.0287 | -4.31245 | 25.85169 | 50.01609 | 18.4105 | 182.6009 | -4.107678 | 26.04873 | 50.0037 | 18.4105 | 182.5919 | -4.516674 | 28.62935 | 50.00086
15.95717 | 158.0622 | -4.313108 | 25.85628 | 50.01184 | 18.4155 | 182.6512 | -4.104846 | 26.0322 | 50.0045 | 18.4155 | 182.6417 | -4.513106 | 28.60297 | 49.98447
15.9605 | 158.0961 | -4.313571 | 25.85684 | 49.99513 | 18.4205 | 182.7017 | -4.102922 | 26.01807 | 49.97067 | 18.4205 | 182.6916 | -4.510258 | 28.58384 | 50.02352
15.9655 | 158.1462 | -4.314128 | 25.85468 | 50.00119 | 18.42383 | 182.7351 | -4.101917 | 26.00698 | 49.99267 | 18.42383 | 182.7252 | -4.508707 | 28.5741 | 49.9902
15.9705 | 158.1956 | -4.314668 | 25.85388 | 49.9735 | 18.42883 | 182.785 | -4.100128 | 25.98946 | 49.99984 | 18.42883 | 182.7754 | -4.50523 | 28.5492 | 50.01611
15.97384 | 158.2294 | -4.315017 | 25.85502 | 50.0012 | 18.43383 | 182.8356 | -4.09769 | 25.97185 | 49.99842 | 18.43383 | 182.826 | -4.50175 | 28.52448 | 49.98123
15.97717 | 158.2627 | -4.315373 | 25.85989 | 50.0003 | 18.43883 | 182.8856 | -4.095189 | 25.95464 | 49.98116 | 18.43883 | 182.8754 | -4.499563 | 28.51748 | 49.99609
15.98217 | 158.3126 | -4.315941 | 25.87234 | 50.002 | 18.44383 | 182.9362 | -4.092113 | 25.9352 | 50.01221 | 18.44383 | 182.9266 | -4.497787 | 28.5168 | 50.0247
15.98716 | 158.3624 | -4.316529 | 25.88263 | 49.98924 | 18.44884 | 182.9855 | -4.088202 | 25.91102 | 49.98919 | 18.44884 | 182.9761 | -4.494546 | 28.49714 | 49.99112
15.9905 | 158.3973 | -4.31691 | 25.8866 | 50.00513 | 18.45383 | 183.0361 | -4.08557 | 25.89716 | 49.99579 | 18.45383 | 183.0269 | -4.491219 | 28.4687 | 49.99598
15.99383 | 158.4289 | -4.317276 | 25.88967 | 50.00128 | 18.45716 | 183.0696 | -4.084605 | 25.89453 | 49.99894 | 18.45716 | 183.0603 | -4.489531 | 28.45845 | 50.01467
15.99883 | 158.4797 | -4.317818 | 25.90088 | 49.99335 | 18.46216 | 183.1203 | -4.083395 | 25.8943 | 49.98221 | 18.46216 | 183.1108 | -4.487125 | 28.45194 | 49.99152
16.00383 | 158.53 | -4.318384 | 25.91942 | 50.01812 | 18.46716 | 183.1699 | -4.082215 | 25.89019 | 50.03422 | 18.46716 | 183.1596 | -4.484413 | 28.44165 | 49.99288
16.00716 | 158.5637 | -4.318748 | 25.92911 | 50.00453 | 18.47216 | 183.2196 | -4.079344 | 25.86873 | 49.99752 | 18.47216 | 183.2106 | -4.481742 | 28.42017 | 49.99988
16.0105 | 158.596 | -4.319132 | 25.93413 | 49.97765 | 18.47716 | 183.2709 | -4.075059 | 25.8364 | 50.02011 | 18.47716 | 183.2602 | -4.478819 | 28.39436 | 50.02194
16.01383 | 158.6292 | -4.319541 | 25.9353 | 49.99444 | 18.4805 | 183.3041 | -4.072138 | 25.81712 | 49.98938 | 18.4805 | 183.2936 | -4.47672 | 28.38004 | 50.01332
16.01883 | 158.6788 | -4.320588 | 25.93762 | 50.00598 | 18.4855 | 183.3542 | -4.069464 | 25.80447 | 49.9954 | 18.4855 | 183.3446 | -4.473796 | 28.36389 | 49.99033
16.02383 | 158.7291 | -4.32148 | 25.94086 | 49.96616 | 18.4905 | 183.4047 | -4.067371 | 25.79926 | 50.01206 | 18.4905 | 183.3958 | -4.47186 | 28.35728 | 49.97082
16.02717 | 158.763 | -4.322043 | 25.94595 | 50.00719 | 18.4955 | 183.4548 | -4.06638 | 25.79325 | 50.01464 | 18.4955 | 183.4451 | -4.469296 | 28.34292 | 50.01892
16.0305 | 158.7968 | -4.322784 | 25.95505 | 50.0018 | 18.5005 | 183.5051 | -4.064781 | 25.77827 | 50.01242 | 18.5005 | 183.4956 | -4.466274 | 28.3212 | 49.99562
16.0355 | 158.8458 | -4.32417 | 25.9715 | 50.01104 | 18.5055 | 183.5556 | -4.061798 | 25.75675 | 49.98922 | 18.5055 | 183.545 | -4.464045 | 28.3055 | 49.9905
16.0405 | 158.8959 | -4.325393 | 25.98458 | 49.99171 | 18.5105 | 183.6058 | -4.058922 | 25.74204 | 49.9958 | 18.5105 | 183.5954 | -4.46191 | 28.29405 | 49.98966
16.04383 | 158.9293 | -4.326054 | 25.9887 | 50.01358 | 18.51383 | 183.6385 | -4.057954 | 25.73636 | 49.99895 | 18.51383 | 183.6297 | -4.460788 | 28.28968 | 50.02092
16.04716 | 158.9624 | -4.326694 | 25.99198 | 49.99559 | 18.51883 | 183.6882 | -4.056756 | 25.73048 | 49.98614 | 18.51883 | 183.6795 | -4.458443 | 28.27847 | 50.00523
16.0505 | 158.9951 | -4.327136 | 25.99234 | 49.9989 | 18.52383 | 183.7388 | -4.055092 | 25.72192 | 49.9814 | 18.52383 | 183.7299 | -4.45582 | 28.26517 | 49.98172
16.0555 | 159.0454 | -4.327893 | 25.99298 | 49.99983 | 18.52883 | 183.7901 | -4.052528 | 25.71124 | 49.99028 | 18.52883 | 183.7797 | -4.453359 | 28.24983 | 50.00104
16.0605 | 159.0955 | -4.328608 | 25.99461 | 50.00781 | 18.53383 | 183.8405 | -4.049564 | 25.69326 | 49.98652 | 18.53383 | 183.8304 | -4.451591 | 28.23535 | 49.97817
16.06383 | 159.1276 | -4.329168 | 25.99677 | 50.0098 | 18.53883 | 183.8895 | -4.048108 | 25.68522 | 49.99008 | 18.53883 | 183.8805 | -4.449398 | 28.22362 | 49.99659
16.06716 | 159.1623 | -4.32982 | 25.99818 | 49.96334 | 18.54383 | 183.9402 | -4.04728 | 25.67888 | 50.01936 | 18.54383 | 183.9298 | -4.447222 | 28.21503 | 49.99186
16.07217 | 159.2122 | -4.330455 | 26.00034 | 50.01188 | 18.54716 | 183.9737 | -4.046513 | 25.67084 | 50.01266 | 18.54716 | 183.9631 | -4.44588 | 28.2081 | 49.96663
16.07716 | 159.2624 | -4.331098 | 26.00518 | 49.97302 | 18.55216 | 184.0242 | -4.044567 | 25.65744 | 49.98633 | 18.55216 | 184.0145 | -4.444283 | 28.19801 | 50.00457
16.0805 | 159.296 | -4.331544 | 26.01094 | 49.99322 | 18.55716 | 184.0744 | -4.042444 | 25.64951 | 50.01584 | 18.55716 | 184.0641 | -4.441711 | 28.18479 | 50.03961
16.08383 | 159.3282 | -4.332004 | 26.01698 | 50.00611 | 18.56216 | 184.1239 | -4.040515 | 25.64397 | 49.99268 | 18.56216 | 184.1142 | -4.439072 | 28.17258 | 49.98954
16.08883 | 159.3778 | -4.332672 | 26.02463 | 50.00584 | 18.56716 | 184.1736 | -4.03855 | 25.63002 | 50.05403 | 18.56716 | 184.1638 | -4.436532 | 28.15794 | 50.01776
16.09383 | 159.4286 | -4.333266 | 26.02845 | 50.0084 | 18.5705 | 184.2069 | -4.036706 | 25.61531 | 50.0135 | 18.5705 | 184.1976 | -4.435362 | 28.14918 | 49.9966
16.09717 | 159.4617 | -4.333672 | 26.02818 | 49.98648 | 18.5755 | 184.258 | -4.033156 | 25.59054 | 49.98744 | 18.5755 | 184.2488 | -4.433478 | 28.13672 | 49.99847
16.1005 | 159.4955 | -4.33411 | 26.02938 | 49.98881 | 18.5805 | 184.3086 | -4.030782 | 25.57658 | 49.99092 | 18.5805 | 184.2986 | -4.43196 | 28.12772 | 49.98574
16.10383 | 159.5284 | -4.334831 | 26.034 | 49.98938 | 18.5855 | 184.3583 | -4.029058 | 25.56936 | 50.01032 | 18.5855 | 184.3484 | -4.430798 | 28.1264 | 49.98799
16.10883 | 159.5776 | -4.335861 | 26.03916 | 50.01106 | 18.5905 | 184.4083 | -4.027702 | 25.56211 | 50.01356 | 18.5905 | 184.3986 | -4.429473 | 28.12096 | 50.01446
16.11383 | 159.6273 | -4.336903 | 26.04354 | 49.9964 | 18.5955 | 184.4579 | -4.0262 | 25.55585 | 50.01482 | 18.5955 | 184.4486 | -4.428428 | 28.1118 | 49.99248
16.11716 | 159.661 | -4.337612 | 26.04514 | 49.97563 | 18.6005 | 184.5088 | -4.024756 | 25.55175 | 49.98112 | 18.6005 | 184.4986 | -4.427656 | 28.1034 | 49.99142
16.1205 | 159.6944 | -4.3381 | 26.04908 | 50.0252 | 18.60383 | 184.5424 | -4.023716 | 25.54933 | 49.98746 | 18.60383 | 184.5324 | -4.427226 | 28.09969 | 50.037
16.1255 | 159.745 | -4.33872 | 26.05905 | 49.99025 | 18.60883 | 184.5926 | -4.022024 | 25.53822 | 49.99804 | 18.60883 | 184.5828 | -4.425274 | 28.08889 | 49.98522
16.1305 | 159.7953 | -4.33934 | 26.0678 | 50.0053 | 18.61383 | 184.6419 | -4.02025 | 25.52185 | 49.99981 | 18.61383 | 184.6331 | -4.423156 | 28.0789 | 50.02358
16.13383 | 159.8281 | -4.339852 | 26.07072 | 49.99351 | 18.61883 | 184.6926 | -4.017559 | 25.50258 | 50.0166 | 18.61883 | 184.6829 | -4.421671 | 28.07682 | 49.98998
16.13716 | 159.8606 | -4.340587 | 26.07175 | 49.99838 | 18.62383 | 184.7432 | -4.015491 | 25.49664 | 49.99853 | 18.62383 | 184.7325 | -4.420593 | 28.07312 | 49.99743
16.14216 | 159.911 | -4.341506 | 26.07263 | 50.01148 | 18.62716 | 184.7744 | -4.01435 | 25.49578 | 50.00748 | 18.62716 | 184.7654 | -4.419772 | 28.06962 | 49.96806
16.14716 | 159.9608 | -4.342218 | 26.07433 | 50.00581 | 18.63216 | 184.8259 | -4.013375 | 25.48848 | 49.98062 | 18.63216 | 184.8166 | -4.418978 | 28.0658 | 50.0136
16.1505 | 159.9941 | -4.34273 | 26.07696 | 49.99361 | 18.63716 | 184.876 | -4.012547 | 25.47336 | 49.98398 | 18.63716 | 184.8667 | -4.418496 | 28.06406 | 49.9951
16.15383 | 160.027 | -4.343216 | 26.08031 | 49.98276 | 18.64216 | 184.926 | -4.010544 | 25.45877 | 50.01803 | 18.64216 | 184.9165 | -4.417054 | 28.05648 | 50.01489
16.15716 | 160.0608 | -4.343678 | 26.08172 | 50.00351 | 18.64716 | 184.9763 | -4.008643 | 25.45325 | 50.03156 | 18.64716 | 184.9664 | -4.415172 | 28.05102 | 49.9921
16.16217 | 160.1112 | -4.344372 | 26.085 | 50.00741 | 18.65216 | 185.027 | -4.007355 | 25.45146 | 50.0108 | 18.65216 | 185.0169 | -4.414166 | 28.04892 | 50.0017
16.16716 | 160.1615 | -4.34507 | 26.0931 | 49.99762 | 18.65716 | 185.0767 | -4.006756 | 25.44794 | 49.99951 | 18.65716 | 185.0672 | -4.413332 | 28.03915 | 49.97982
16.1705 | 160.195 | -4.34555 | 26.09906 | 49.99158 | 18.6605 | 185.1092 | -4.006064 | 25.44225 | 49.99206 | 18.6605 | 185.1005 | -4.412667 | 28.0294 | 50.00274
16.17383 | 160.2288 | -4.346016 | 26.10392 | 50.00572 | 18.6655 | 185.16 | -4.00492 | 25.43046 | 50.01835 | 18.6655 | 185.1502 | -4.412022 | 28.02716 | 50.01413
16.17883 | 160.2779 | -4.346697 | 26.10295 | 50.00187 | 18.6705 | 185.2095 | -4.0028 | 25.41584 | 49.98616 | 18.6705 | 185.1999 | -4.411417 | 28.0351 | 49.99515
16.18383 | 160.3284 | -4.34743 | 26.0992 | 49.99079 | 18.6755 | 185.2605 | -4.001044 | 25.41014 | 49.98707 | 18.6755 | 185.2502 | -4.410776 | 28.0437 | 49.98456
16.18716 | 160.3603 | -4.347896 | 26.09833 | 50.00552 | 18.6805 | 185.3112 | -3.999169 | 25.40692 | 50.01594 | 18.6805 | 185.3002 | -4.410053 | 28.044 | 50.00629
16.1905 | 160.3947 | -4.348364 | 26.1015 | 50.00921 | 18.6855 | 185.3608 | -3.997852 | 25.39825 | 49.98781 | 18.6855 | 185.3507 | -4.408833 | 28.0306 | 50.01664
16.1955 | 160.4441 | -4.349035 | 26.11349 | 49.99654 | 18.6905 | 185.4104 | -3.99641 | 25.38372 | 50.0066 | 18.6905 | 185.4004 | -4.407984 | 28.02072 | 49.96878
16.2005 | 160.4954 | -4.34974 | 26.12344 | 50.00748 | 18.69383 | 185.4452 | -3.995703 | 25.377 | 49.986 | 18.69383 | 185.4345 | -4.407586 | 28.01821 | 50.00782
16.20383 | 160.5284 | -4.35018 | 26.12455 | 49.99404 | 18.69884 | 185.4942 | -3.994958 | 25.37744 | 49.9939 | 18.69884 | 185.4851 | -4.407114 | 28.01901 | 49.99438
16.20717 | 160.5616 | -4.350615 | 26.12133 | 50.01416 | 18.70383 | 185.5438 | -3.994147 | 25.3791 | 49.99782 | 18.70383 | 185.5348 | -4.406548 | 28.02194 | 50.00257
16.2105 | 160.5948 | -4.351031 | 26.1159 | 50.0192 | 18.70883 | 185.5945 | -3.993488 | 25.37533 | 50.00554 | 18.70883 | 185.5849 | -4.406037 | 28.02456 | 50.00334
16.2155 | 160.6448 | -4.351683 | 26.11282 | 49.9932 | 18.71383 | 185.6446 | -3.992305 | 25.36406 | 49.98333 | 18.71383 | 185.6352 | -4.405553 | 28.0236 | 49.99563
16.2205 | 160.6941 | -4.352432 | 26.11896 | 50.01498 | 18.71716 | 185.678 | -3.991 | 25.35619 | 50.00366 | 18.71716 | 185.6683 | -4.40527 | 28.01975 | 50.01457
16.22383 | 160.7279 | -4.352896 | 26.12952 | 49.96461 | 18.72216 | 185.728 | -3.988709 | 25.33984 | 50.00058 | 18.72216 | 185.7182 | -4.404792 | 28.01228 | 49.99542
16.22716 | 160.761 | -4.353338 | 26.13976 | 50.03812 | 18.72716 | 185.7775 | -3.986989 | 25.32914 | 50.00007 | 18.72716 | 185.7682 | -4.404262 | 28.00982 | 50.00268
16.23216 | 160.8106 | -4.353917 | 26.14627 | 49.99715 | 18.73216 | 185.8281 | -3.985924 | 25.32283 | 50.0098 | 18.73216 | 185.8184 | -4.403812 | 28.01724 | 49.98183
16.23716 | 160.8608 | -4.354454 | 26.14098 | 49.97467 | 18.73716 | 185.8789 | -3.985309 | 25.32483 | 49.98532 | 18.73716 | 185.869 | -4.403384 | 28.02472 | 50.02792
16.2405 | 160.8948 | -4.35478 | 26.13718 | 50.00149 | 18.74216 | 185.9298 | -3.984746 | 25.32388 | 49.98889 | 18.74216 | 185.9186 | -4.402938 | 28.01921 | 50.00339
16.24383 | 160.9274 | -4.355121 | 26.13583 | 50.01602 | 18.74716 | 185.979 | -3.984211 | 25.32433 | 50.01297 | 18.74716 | 185.968 | -4.402519 | 28.01342 | 50.00191
16.24883 | 160.9778 | -4.35565 | 26.13904 | 49.99761 | 18.7505 | 186.0117 | -3.983678 | 25.3218 | 50.01108 | 18.7505 | 186.0006 | -4.402306 | 28.01243 | 50.0083
16.25383 | 161.0274 | -4.356176 | 26.14087 | 50.00758 | 18.7555 | 186.0626 | -3.98291 | 25.3137 | 49.989 | 18.7555 | 186.0516 | -4.402039 | 28.01665 | 49.99347
16.25716 | 161.0604 | -4.356566 | 26.14086 | 50.00972 | 18.7605 | 186.1127 | -3.982104 | 25.30365 | 49.98796 | 18.7605 | 186.1025 | -4.401686 | 28.01576 | 50.0041
16.2605 | 161.0939 | -4.356938 | 26.14304 | 49.97895 | 18.7655 | 186.1625 | -3.981452 | 25.29556 | 50.00497 | 18.7655 | 186.1524 | -4.40127 | 28.01489 | 49.99379
16.26383 | 161.1281 | -4.357291 | 26.14675 | 50.02606 | 18.7705 | 186.213 | -3.980893 | 25.29314 | 49.97389 | 18.7705 | 186.2018 | -4.40086 | 28.016 | 50.01034
16.26883 | 161.177 | -4.357828 | 26.15701 | 50.00113 | 18.77383 | 186.2463 | -3.980444 | 25.29444 | 49.99347 | 18.77383 | 186.2351 | -4.400664 | 28.0161 | 50.01041
16.27383 | 161.2265 | -4.35833 | 26.16298 | 50.00481 | 18.77883 | 186.2963 | -3.97967 | 25.29726 | 49.99799 | 18.77883 | 186.2841 | -4.400446 | 28.01278 | 49.99185
16.27717 | 161.2612 | -4.358692 | 26.16324 | 49.99337 | 18.78383 | 186.3459 | -3.979082 | 25.29735 | 49.98572 | 18.78383 | 186.3344 | -4.400214 | 28.00938 | 49.99136
16.2805 | 161.2943 | -4.359031 | 26.16199 | 49.98268 | 18.78883 | 186.3962 | -3.978283 | 25.29375 | 49.98409 | 18.78883 | 186.3851 | -4.399938 | 28.01317 | 50.00941
16.2855 | 161.3442 | -4.359552 | 26.16107 | 50.01588 | 18.79383 | 186.4466 | -3.97763 | 25.29048 | 50.00467 | 18.79383 | 186.4355 | -4.399719 | 28.02262 | 50.0072
16.2905 | 161.3946 | -4.360094 | 26.16461 | 50.00316 | 18.79883 | 186.4965 | -3.97705 | 25.28299 | 50.0066 | 18.79883 | 186.485 | -4.399566 | 28.03098 | 49.99036
16.29383 | 161.4279 | -4.36048 | 26.16879 | 49.9773 | 18.80383 | 186.5462 | -3.976467 | 25.27422 | 50.01474 | 18.80383 | 186.5347 | -4.399389 | 28.03289 | 50.00843
16.29716 | 161.4601 | -4.360843 | 26.1745 | 50.00214 | 18.80716 | 186.5796 | -3.976063 | 25.27373 | 50.00369 | 18.80716 | 186.568 | -4.399309 | 28.03118 | 50.00993
16.30217 | 161.5102 | -4.361392 | 26.1799 | 50.00034 | 18.81216 | 186.6298 | -3.975496 | 25.27843 | 50.00838 | 18.81216 | 186.618 | -4.399193 | 28.03137 | 49.99762
16.30716 | 161.5604 | -4.361938 | 26.18522 | 49.9922 | 18.81716 | 186.6799 | -3.974959 | 25.281 | 49.9805 | 18.81716 | 186.6684 | -4.399097 | 28.0348 | 50.02169
16.3105 | 161.5937 | -4.362286 | 26.1875 | 50.00588 | 18.82216 | 186.7305 | -3.974442 | 25.27548 | 50.01847 | 18.82216 | 186.7186 | -4.399023 | 28.03769 | 49.9936
16.31383 | 161.627 | -4.36261 | 26.1901 | 50.00146 | 18.82716 | 186.7806 | -3.973895 | 25.27061 | 50.02221 | 18.82716 | 186.7682 | -4.399002 | 28.03994 | 49.98367
16.31716 | 161.662 | -4.362896 | 26.19102 | 50.0317 | 18.83216 | 186.8299 | -3.97335 | 25.27165 | 49.9927 | 18.83216 | 186.8181 | -4.399033 | 28.0443 | 50.00234
16.32217 | 161.7109 | -4.36335 | 26.19172 | 49.9981 | 18.83716 | 186.8799 | -3.972816 | 25.27911 | 50.02432 | 18.83716 | 186.8677 | -4.39916 | 28.05137 | 50.00806
16.32716 | 161.7604 | -4.363792 | 26.19254 | 50.01078 | 18.8405 | 186.9136 | -3.972485 | 25.2834 | 49.99824 | 18.8405 | 186.9001 | -4.399243 | 28.05451 | 49.98636
16.3305 | 161.7932 | -4.364116 | 26.19322 | 49.99485 | 18.8455 | 186.9628 | -3.972022 | 25.28511 | 49.98701 | 18.8455 | 186.9516 | -4.399524 | 28.05091 | 49.99592
16.33383 | 161.827 | -4.364438 | 26.19388 | 49.95956 | 18.8505 | 187.0132 | -3.97153 | 25.27827 | 49.98775 | 18.8505 | 187.0004 | -4.399874 | 28.04573 | 49.9949
16.33883 | 161.877 | -4.364918 | 26.19418 | 50.01816 | 18.8555 | 187.0636 | -3.970966 | 25.26658 | 50.002 | 18.8555 | 187.0515 | -4.400425 | 28.0564 | 50.00116
16.34383 | 161.9283 | -4.365334 | 26.1919 | 50.01748 | 18.8605 | 187.114 | -3.970278 | 25.26069 | 50.01743 | 18.8605 | 187.1006 | -4.400922 | 28.07749 | 50.02048
16.34717 | 161.9603 | -4.365578 | 26.18939 | 49.99653 | 18.86383 | 187.1471 | -3.969902 | 25.26323 | 50.01218 | 18.86383 | 187.1347 | -4.401506 | 28.08817 | 49.98947
16.3505 | 161.9941 | -4.365844 | 26.18533 | 50.0148 | 18.86883 | 187.1976 | -3.969391 | 25.26785 | 49.9931 | 18.86883 | 187.184 | -4.402724 | 28.09252 | 49.9876
16.3555 | 162.0438 | -4.366262 | 26.18387 | 49.9749 | 18.87383 | 187.2479 | -3.968895 | 25.26732 | 49.99774 | 18.87383 | 187.2333 | -4.40386 | 28.09044 | 50.03163
16.3605 | 162.0949 | -4.366734 | 26.18692 | 50.01002 | 18.87883 | 187.297 | -3.968484 | 25.2648 | 50.00454 | 18.87883 | 187.2838 | -4.404916 | 28.09475 | 49.98538
16.36383 | 162.1283 | -4.367078 | 26.189 | 49.98684 | 18.88383 | 187.3474 | -3.968108 | 25.26478 | 50.01104 | 18.88383 | 187.3346 | -4.405766 | 28.10659 | 50.01419
16.36716 | 162.161 | -4.367422 | 26.18898 | 49.9967 | 18.88883 | 187.3972 | -3.967806 | 25.26394 | 49.99966 | 18.88883 | 187.3841 | -4.406794 | 28.12634 | 50.00906
16.3705 | 162.1945 | -4.367736 | 26.18845 | 50.02266 | 18.89383 | 187.447 | -3.967506 | 25.26058 | 50.00467 | 18.89383 | 187.4341 | -4.408537 | 28.1465 | 49.98222
16.3755 | 162.2442 | -4.368145 | 26.19324 | 50.0006 | 18.89716 | 187.4805 | -3.967334 | 25.26018 | 50.04816 | 18.89716 | 187.4666 | -4.410217 | 28.15802 | 50.00338
16.3805 | 162.2942 | -4.368555 | 26.20242 | 49.9891 | 18.90216 | 187.5311 | -3.967058 | 25.26271 | 50.00067 | 18.90216 | 187.5166 | -4.41333 | 28.17446 | 50.01227
16.38383 | 162.3286 | -4.36885 | 26.20582 | 50.01293 | 18.90716 | 187.581 | -3.96674 | 25.2665 | 50.02671 | 18.90716 | 187.567 | -4.41555 | 28.18646 | 49.99809
16.38716 | 162.3608 | -4.369144 | 26.20518 | 50.00324 | 18.91217 | 187.6304 | -3.966397 | 25.26778 | 49.99047 | 18.91217 | 187.617 | -4.417964 | 28.20443 | 49.98304
16.39216 | 162.411 | -4.369566 | 26.20336 | 50.0005 | 18.91716 | 187.6803 | -3.966114 | 25.27108 | 49.98965 | 18.91716 | 187.6666 | -4.42034 | 28.22822 | 50.02492
16.39716 | 162.4608 | -4.37 | 26.20086 | 50.02358 | 18.9205 | 187.7135 | -3.965947 | 25.27247 | 50.01308 | 18.9205 | 187.6992 | -4.422254 | 28.24614 | 49.98274
16.4005 | 162.494 | -4.370328 | 26.20158 | 49.99024 | 18.9255 | 187.7638 | -3.965708 | 25.27106 | 50.00203 | 18.9255 | 187.7495 | -4.424812 | 28.26848 | 50.01197
16.40383 | 162.5277 | -4.370666 | 26.20374 | 49.9819 | 18.9305 | 187.8135 | -3.965441 | 25.26252 | 49.98452 | 18.9305 | 187.7991 | -4.427631 | 28.28662 | 50.00119
16.40716 | 162.5616 | -4.37098 | 26.20756 | 49.99547 | 18.9355 | 187.8637 | -3.965233 | 25.25814 | 49.9829 | 18.9355 | 187.8491 | -4.431432 | 28.30444 | 49.99138
16.41217 | 162.6106 | -4.371372 | 26.2146 | 50.0032 | 18.9405 | 187.9133 | -3.965132 | 25.25552 | 49.98264 | 18.9405 | 187.8988 | -4.436261 | 28.3307 | 49.99758
16.41716 | 162.6605 | -4.371741 | 26.22194 | 50.02539 | 18.9455 | 187.9631 | -3.965071 | 25.25896 | 50.00022 | 18.9455 | 187.9484 | -4.440998 | 28.36572 | 49.99866
16.4205 | 162.6939 | -4.371924 | 26.22488 | 49.98284 | 18.9505 | 188.0121 | -3.964954 | 25.2671 | 50.011 | 18.9505 | 187.9992 | -4.444028 | 28.39416 | 50.01709
16.42383 | 162.7273 | -4.372084 | 26.22338 | 50.00354 | 18.95383 | 188.0468 | -3.964832 | 25.27426 | 49.97926 | 18.95383 | 188.0325 | -4.445828 | 28.40948 | 49.95731
16.42883 | 162.7771 | -4.372318 | 26.2152 | 49.98881 | 18.95883 | 188.0979 | -3.96475 | 25.27912 | 49.99969 | 18.95883 | 188.0819 | -4.449412 | 28.43923 | 50.01192
16.43383 | 162.8272 | -4.372564 | 26.21287 | 49.98637 | 18.96383 | 188.1467 | -3.964769 | 25.28416 | 50.03441 | 18.96383 | 188.1309 | -4.454656 | 28.47798 | 50.00276
16.43716 | 162.8606 | -4.372693 | 26.21783 | 50.03576 | 18.96883 | 188.1962 | -3.964848 | 25.2901 | 49.97797 | 18.96883 | 188.1809 | -4.459332 | 28.50748 | 49.98869
16.4405 | 162.894 | -4.372406 | 26.22076 | 49.96977 | 18.97383 | 188.2468 | -3.964911 | 25.28994 | 50.01816 | 18.97383 | 188.2314 | -4.462359 | 28.52263 | 50.01766
16.4455 | 162.9448 | -4.366174 | 26.18446 | 50.00803 | 18.97883 | 188.2966 | -3.965023 | 25.28308 | 49.99306 | 18.97883 | 188.2811 | -4.465584 | 28.5486 | 50.00766
16.4505 | 162.996 | -4.353897 | 26.10786 | 49.98047 | 18.98383 | 188.3461 | -3.965316 | 25.2831 | 50.00713 | 18.98383 | 188.3312 | -4.471352 | 28.59656 | 49.99294
16.45383 | 163.0282 | -4.350906 | 26.08744 | 50.00296 | 18.98716 | 188.3787 | -3.965691 | 25.2873 | 49.98613 | 18.98716 | 188.3636 | -4.475372 | 28.62942 | 50.02956
16.45716 | 163.0627 | -4.350662 | 26.0874 | 50.00857 | 18.99216 | 188.4297 | -3.966005 | 25.29446 | 50.02033 | 18.99216 | 188.4129 | -4.480569 | 28.6626 | 49.97331
16.4605 | 163.0955 | -4.350984 | 26.09158 | 49.98648 | 18.99716 | 188.4801 | -3.966209 | 25.30264 | 50.01298 | 18.99716 | 188.463 | -4.48562 | 28.69027 | 50.00828
16.4655 | 163.1453 | -4.35163 | 26.09958 | 50.00961 | 19.00216 | 188.5296 | -3.96691 | 25.31465 | 49.97854 | 19.00216 | 188.5128 | -4.490119 | 28.7182 | 50.00912
16.4705 | 163.1955 | -4.352178 | 26.10268 | 49.98216 | 19.00716 | 188.5785 | -3.967938 | 25.32358 | 49.98063 | 19.00716 | 188.5634 | -4.492572 | 28.74055 | 49.98838
16.47383 | 163.2292 | -4.352387 | 26.10265 | 50.04254 | 19.0105 | 188.6122 | -3.968883 | 25.32718 | 50.02648 | 19.0105 | 188.5961 | -4.4944 | 28.75889 | 50.02842
16.47716 | 163.2621 | -4.35261 | 26.10457 | 49.9793 | 19.0155 | 188.6621 | -3.970589 | 25.3338 | 49.9748 | 19.0155 | 188.6462 | -4.499984 | 28.7979 | 49.98878
16.48216 | 163.3117 | -4.353074 | 26.10848 | 49.98896 | 19.0205 | 188.7114 | -3.972328 | 25.34348 | 49.98966 | 19.0205 | 188.6948 | -4.507826 | 28.84512 | 49.99262
16.48716 | 163.3619 | -4.353548 | 26.10751 | 50.01143 | 19.0255 | 188.7619 | -3.973698 | 25.35747 | 50.00523 | 19.0255 | 188.745 | -4.513288 | 28.87932 | 49.99592
16.4905 | 163.3958 | -4.353934 | 26.10488 | 50.01069 | 19.0305 | 188.8123 | -3.974566 | 25.36986 | 49.96612 | 19.0305 | 188.7947 | -4.516344 | 28.90178 | 50.00429
16.49383 | 163.4293 | -4.354284 | 26.1032 | 49.99484 | 19.0355 | 188.8626 | -3.975863 | 25.38082 | 50.00741 | 19.0355 | 188.8446 | -4.519913 | 28.92765 | 50.01339
16.49883 | 163.479 | -4.354727 | 26.10619 | 49.99234 | 19.0405 | 188.9123 | -3.977452 | 25.38861 | 50.01169 | 19.0405 | 188.895 | -4.524676 | 28.9615 | 50.00447
16.50383 | 163.5284 | -4.355148 | 26.11484 | 49.99454 | 19.04383 | 188.9456 | -3.979119 | 25.39536 | 50.00293 | 19.04383 | 188.9286 | -4.528022 | 28.98578 | 49.98547
16.50716 | 163.5624 | -4.355434 | 26.1203 | 50.00646 | 19.04883 | 188.9955 | -3.980975 | 25.40618 | 49.9946 | 19.04883 | 188.9776 | -4.534659 | 29.03165 | 49.98403
16.5105 | 163.5948 | -4.35588 | 26.12374 | 49.98596 | 19.05383 | 189.0439 | -3.98284 | 25.42999 | 50.00884 | 19.05383 | 189.0273 | -4.542554 | 29.08828 | 50.0125
16.51383 | 163.629 | -4.356212 | 26.12476 | 50.0043 | 19.05883 | 189.0941 | -3.985661 | 25.4622 | 49.99746 | 19.05883 | 189.0769 | -4.54993 | 29.1365 | 49.99706
16.51883 | 163.6786 | -4.356662 | 26.12451 | 50.01046 | 19.06383 | 189.1446 | -3.989696 | 25.48755 | 50.02946 | 19.06383 | 189.126 | -4.553804 | 29.15956 | 49.99971
16.52383 | 163.7287 | -4.357104 | 26.12617 | 49.98538 | 19.06716 | 189.1768 | -3.992749 | 25.49986 | 50.0152 | 19.06716 | 189.1594 | -4.556137 | 29.17354 | 49.99992
16.52716 | 163.7617 | -4.357548 | 26.12696 | 50.00418 | 19.07216 | 189.227 | -3.995686 | 25.51693 | 49.99847 | 19.07216 | 189.2089 | -4.558808 | 29.19695 | 50.00195
16.5305 | 163.7961 | -4.358521 | 26.13043 | 50.00888 | 19.07716 | 189.2776 | -3.998053 | 25.53904 | 49.99046 | 19.07716 | 189.26 | -4.56235 | 29.22319 | 49.98926
16.5355 | 163.8456 | -4.359711 | 26.13596 | 50.00726 | 19.08216 | 189.3279 | -4.0006 | 25.55416 | 50.0034 | 19.08216 | 189.3086 | -4.566914 | 29.25402 | 50.00712
16.5405 | 163.895 | -4.360352 | 26.14554 | 49.99133 | 19.08716 | 189.3773 | -4.004965 | 25.57702 | 50.00816 | 19.08716 | 189.3584 | -4.573238 | 29.29482 | 50.0101
16.54383 | 163.9284 | -4.360614 | 26.1551 | 50.0135 | 19.09216 | 189.4273 | -4.00907 | 25.61126 | 50.014 | 19.09216 | 189.4077 | -4.580222 | 29.34111 | 49.99276
16.54716 | 163.9626 | -4.360856 | 26.16503 | 50.0112 | 19.09716 | 189.4768 | -4.013025 | 25.64804 | 50.00454 | 19.09716 | 189.4578 | -4.586256 | 29.38098 | 49.9977
16.55216 | 164.0122 | -4.361238 | 26.17284 | 49.99097 | 19.1005 | 189.5096 | -4.01475 | 25.66137 | 49.97765 | 19.1005 | 189.4911 | -4.589176 | 29.4039 | 49.9916
16.55716 | 164.0621 | -4.36166 | 26.17424 | 49.985 | 19.1055 | 189.5595 | -4.018878 | 25.68695 | 50.00434 | 19.1055 | 189.541 | -4.594436 | 29.44568 | 50.00944
16.5605 | 164.0965 | -4.361983 | 26.17404 | 50.00408 | 19.1105 | 189.6099 | -4.023865 | 25.72008 | 50.00357 | 19.1105 | 189.5901 | -4.600403 | 29.49072 | 49.97596
16.56383 | 164.1294 | -4.362309 | 26.17594 | 50.00884 | 19.1155 | 189.6593 | -4.029303 | 25.75836 | 49.97024 | 19.1155 | 189.6396 | -4.605294 | 29.52215 | 50.00504
16.56716 | 164.162 | -4.362657 | 26.1768 | 50.01004 | 19.1205 | 189.7098 | -4.033848 | 25.78775 | 50.03772 | 19.1205 | 189.6897 | -4.610934 | 29.55552 | 50.01772
16.57216 | 164.2122 | -4.363132 | 26.17798 | 49.98884 | 19.1255 | 189.7594 | -4.037603 | 25.81424 | 49.98534 | 19.1255 | 189.7395 | -4.617201 | 29.59279 | 49.99395
16.57716 | 164.2625 | -4.363584 | 26.17873 | 50.01141 | 19.1305 | 189.8084 | -4.041379 | 25.84502 | 50.03139 | 19.1305 | 189.7893 | -4.623533 | 29.63442 | 49.98217
16.5805 | 164.2953 | -4.363872 | 26.18111 | 49.99504 | 19.13383 | 189.8418 | -4.043579 | 25.86357 | 49.97654 | 19.13383 | 189.8223 | -4.627858 | 29.66411 | 50.0425
16.58383 | 164.3285 | -4.364175 | 26.1845 | 50.02227 | 19.13883 | 189.8913 | -4.047031 | 25.8896 | 50.0159 | 19.13883 | 189.8719 | -4.633277 | 29.70396 | 49.991
16.58883 | 164.3794 | -4.364658 | 26.19324 | 50.0025 | 19.14383 | 189.9422 | -4.050452 | 25.91301 | 50.00162 | 19.14383 | 189.9211 | -4.637692 | 29.73579 | 50.0085
16.59383 | 164.4302 | -4.36515 | 26.2008 | 49.99398 | 19.14883 | 189.9918 | -4.057424 | 25.9556 | 50.00614 | 19.14883 | 189.9708 | -4.643066 | 29.7753 | 49.9935
16.59716 | 164.4629 | -4.365566 | 26.20239 | 49.9985 | 19.15383 | 190.0411 | -4.066164 | 26.01007 | 50.02254 | 19.15383 | 190.0217 | -4.64801 | 29.8111 | 49.98056
16.6005 | 164.4962 | -4.365934 | 26.1995 | 50.00746 | 19.15716 | 190.0744 | -4.070575 | 26.04189 | 49.97432 | 19.15716 | 190.054 | -4.651464 | 29.83293 | 49.99514
16.6055 | 164.5459 | -4.366493 | 26.19411 | 49.99333 | 19.16217 | 190.1231 | -4.075044 | 26.07378 | 50.02242 | 19.16217 | 190.1032 | -4.657213 | 29.86587 | 50.01194
16.6105 | 164.5951 | -4.367002 | 26.1951 | 50.03539 | 19.16716 | 190.1742 | -4.0789 | 26.09516 | 50.03046 | 19.16716 | 190.1532 | -4.663164 | 29.90504 | 49.97303
16.61383 | 164.6287 | -4.367307 | 26.20037 | 49.9775 | 19.17216 | 190.2242 | -4.083133 | 26.12064 | 49.99006 | 19.17216 | 190.2025 | -4.668747 | 29.94592 | 50.00361
16.61716 | 164.6625 | -4.367594 | 26.20408 | 50.0022 | 19.17716 | 190.2731 | -4.08685 | 26.15207 | 49.99118 | 19.17716 | 190.2525 | -4.675652 | 29.99319 | 49.98786
16.6205 | 164.6951 | -4.367886 | 26.20851 | 49.97705 | 19.18216 | 190.3228 | -4.091442 | 26.18897 | 50.01038 | 19.18216 | 190.3024 | -4.683522 | 30.04238 | 50.0118
16.6255 | 164.7455 | -4.368283 | 26.21294 | 50.01502 | 19.18716 | 190.3738 | -4.09618 | 26.22095 | 49.97441 | 19.18716 | 190.3515 | -4.689938 | 30.0801 | 49.99492
16.6305 | 164.7958 | -4.36868 | 26.21679 | 50.00304 | 19.1905 | 190.4064 | -4.09974 | 26.24588 | 49.9936 | 19.1905 | 190.3842 | -4.692974 | 30.09968 | 50.01438
16.63383 | 164.8294 | -4.368929 | 26.21732 | 50.00858 | 19.1955 | 190.4557 | -4.105206 | 26.2842 | 50.02447 | 19.1955 | 190.4341 | -4.696594 | 30.12677 | 49.9954
16.63716 | 164.8625 | -4.369164 | 26.21585 | 50.00998 | 19.2005 | 190.5054 | -4.111696 | 26.33091 | 49.92256 | 19.2005 | 190.4834 | -4.7024 | 30.16976 | 49.97138
16.64216 | 164.9127 | -4.369578 | 26.21608 | 50.00744 | 19.2055 | 190.555 | -4.119424 | 26.38063 | 49.98985 | 19.2055 | 190.5332 | -4.712224 | 30.23508 | 50.01313
16.64716 | 164.9617 | -4.369948 | 26.21878 | 49.99133 | 19.2105 | 190.6041 | -4.12567 | 26.419 | 50.01152 | 19.2105 | 190.5828 | -4.721774 | 30.29714 | 49.98094
16.6505 | 164.9949 | -4.3702 | 26.21909 | 49.99 | 19.21383 | 190.6375 | -4.129502 | 26.44407 | 49.99506 | 19.21383 | 190.6156 | -4.725769 | 30.32639 | 50.0187
16.65383 | 165.0282 | -4.370438 | 26.2202 | 50.02885 | 19.21883 | 190.6873 | -4.133506 | 26.475 | 49.9963 | 19.21883 | 190.6655 | -4.730285 | 30.36075 | 49.99902
16.65883 | 165.0792 | -4.370789 | 26.22028 | 49.99079 | 19.22383 | 190.7363 | -4.13772 | 26.50596 | 50.01215 | 19.22383 | 190.7151 | -4.735403 | 30.39211 | 49.98269
16.66383 | 165.1292 | -4.37114 | 26.21863 | 50.01321 | 19.22883 | 190.787 | -4.141203 | 26.52834 | 50.00093 | 19.22883 | 190.7651 | -4.741137 | 30.41833 | 50.009
16.66716 | 165.1619 | -4.371384 | 26.21634 | 49.99548 | 19.23383 | 190.8364 | -4.144926 | 26.5511 | 49.96253 | 19.23383 | 190.8142 | -4.745787 | 30.44112 | 50.0056
16.6705 | 165.1956 | -4.371643 | 26.21504 | 49.9832 | 19.23883 | 190.8862 | -4.151563 | 26.59686 | 50.00392 | 19.23883 | 190.8644 | -4.752234 | 30.48777 | 50.00478
16.67383 | 165.2299 | -4.371898 | 26.21452 | 50.01148 | 19.24383 | 190.9364 | -4.162125 | 26.66877 | 50.02388 | 19.24383 | 190.9139 | -4.759992 | 30.54909 | 49.97854
16.67883 | 165.2793 | -4.372262 | 26.2124 | 49.98904 | 19.24716 | 190.9688 | -4.167203 | 26.70559 | 49.99815 | 19.24716 | 190.9479 | -4.764022 | 30.5826 | 50.02594
16.68383 | 165.3286 | -4.372594 | 26.21362 | 50.00359 | 19.25216 | 191.0192 | -4.1705 | 26.7268 | 50.01047 | 19.25216 | 190.9961 | -4.768889 | 30.61604 | 49.98938
16.68716 | 165.3621 | -4.372815 | 26.21872 | 50.0009 | 19.25716 | 191.0679 | -4.174545 | 26.74833 | 49.98382 | 19.25716 | 191.0456 | -4.774638 | 30.64484 | 49.99111
16.6905 | 165.396 | -4.37305 | 26.22741 | 50.0159 | 19.26216 | 191.1172 | -4.180088 | 26.78481 | 49.99259 | 19.26216 | 191.0956 | -4.781867 | 30.68381 | 50.00449
16.6955 | 165.4448 | -4.373375 | 26.23428 | 49.9878 | 19.26716 | 191.1681 | -4.186988 | 26.83766 | 49.97578 | 19.26716 | 191.1454 | -4.79009 | 30.73425 | 50.00671
16.7005 | 165.4957 | -4.373676 | 26.2323 | 50.02231 | 19.27216 | 191.2178 | -4.191578 | 26.8742 | 50.02067 | 19.27216 | 191.1942 | -4.795981 | 30.77722 | 49.9942
16.70383 | 165.5295 | -4.373856 | 26.22718 | 50.00558 | 19.27716 | 191.2674 | -4.197728 | 26.91248 | 49.99422 | 19.27716 | 191.2444 | -4.8009 | 30.8179 | 50.02604
16.70716 | 165.5632 | -4.37404 | 26.22134 | 50.0014 | 19.2805 | 191.3005 | -4.201156 | 26.93491 | 50.00637 | 19.2805 | 191.2775 | -4.803037 | 30.8361 | 49.98303
16.71216 | 165.6129 | -4.374283 | 26.21834 | 49.98942 | 19.2855 | 191.3502 | -4.210034 | 26.99638 | 50.00198 | 19.2855 | 191.327 | -4.808578 | 30.86777 | 50.00713
16.71716 | 165.6624 | -4.374521 | 26.22342 | 50.00833 | 19.2905 | 191.3999 | -4.217037 | 27.04338 | 49.9908 | 19.2905 | 191.3772 | -4.816623 | 30.9119 | 49.96942
16.7205 | 165.6952 | -4.374706 | 26.23066 | 49.99424 | 19.2955 | 191.4492 | -4.221534 | 27.06722 | 49.98096 | 19.2955 | 191.4261 | -4.826198 | 30.97068 | 50.01381
16.72383 | 165.7291 | -4.374904 | 26.23494 | 49.97506 | 19.3005 | 191.4983 | -4.22434 | 27.08283 | 50.01844 | 19.3005 | 191.4759 | -4.832436 | 31.01254 | 50.01078
16.72716 | 165.762 | -4.375088 | 26.23579 | 50.01728 | 19.30383 | 191.531 | -4.22735 | 27.10178 | 50.00461 | 19.30383 | 191.5086 | -4.835539 | 31.03085 | 50.01052
16.73216 | 165.8122 | -4.375304 | 26.23202 | 50.00662 | 19.30883 | 191.5814 | -4.234546 | 27.14678 | 50.0017 | 19.30883 | 191.5586 | -4.841122 | 31.06133 | 49.98697
16.73716 | 165.8626 | -4.375496 | 26.23094 | 49.97872 | 19.31383 | 191.6314 | -4.242489 | 27.19645 | 49.97514 | 19.31383 | 191.608 | -4.848098 | 31.10235 | 50.02218
16.7405 | 165.8954 | -4.375604 | 26.23059 | 50.01819 | 19.31883 | 191.681 | -4.248287 | 27.23432 | 49.99122 | 19.31883 | 191.6566 | -4.855024 | 31.15196 | 50.00346
16.74383 | 165.9289 | -4.375718 | 26.23184 | 49.99671 | 19.32383 | 191.7304 | -4.252498 | 27.26437 | 50.01477 | 19.32383 | 191.707 | -4.86005 | 31.18991 | 49.98469
16.74883 | 165.9793 | -4.3758 | 26.2341 | 49.9936 | 19.32883 | 191.7806 | -4.258308 | 27.30364 | 49.98762 | 19.32883 | 191.7573 | -4.866186 | 31.23174 | 49.9937
16.75383 | 166.0296 | -4.375796 | 26.23698 | 49.97742 | 19.33383 | 191.8288 | -4.26583 | 27.35528 | 49.99876 | 19.33383 | 191.8077 | -4.87373 | 31.28314 | 50.02128
16.75716 | 166.0631 | -4.37553 | 26.23738 | 50.01002 | 19.33716 | 191.8629 | -4.270212 | 27.3875 | 50.0075 | 19.33716 | 191.8407 | -4.879959 | 31.32412 | 50.00532
16.7605 | 166.0961 | -4.374494 | 26.23031 | 49.98684 | 19.34216 | 191.9125 | -4.277516 | 27.43772 | 49.97967 | 19.34216 | 191.8896 | -4.887721 | 31.37572 | 50.00084
16.76383 | 166.1304 | -4.370861 | 26.20562 | 50.00454 | 19.34716 | 191.9623 | -4.28352 | 27.47681 | 50.03238 | 19.34716 | 191.9377 | -4.894462 | 31.4173 | 49.98443
16.76883 | 166.1804 | -4.361504 | 26.14823 | 49.99581 | 19.35216 | 192.0116 | -4.291138 | 27.52245 | 49.99724 | 19.35216 | 191.9875 | -4.900722 | 31.45188 | 50.0054
16.77383 | 166.2304 | -4.356011 | 26.11856 | 50.02309 | 19.35716 | 192.0614 | -4.296368 | 27.55338 | 50.01224 | 19.35716 | 192.0382 | -4.903389 | 31.46674 | 50.00367
16.77716 | 166.2638 | -4.355623 | 26.11879 | 49.98227 | 19.3605 | 192.0947 | -4.300738 | 27.57852 | 50.01871 | 19.3605 | 192.0712 | -4.905326 | 31.47972 | 49.99315
16.7805 | 166.2978 | -4.355796 | 26.11734 | 49.98774 | 19.3655 | 192.144 | -4.306457 | 27.61857 | 49.99706 | 19.3655 | 192.1212 | -4.909367 | 31.5034 | 50.00871
16.7855 | 166.3476 | -4.35603 | 26.11201 | 49.9922 | 19.3705 | 192.1933 | -4.313013 | 27.66732 | 49.99344 | 19.3705 | 192.1707 | -4.916219 | 31.54122 | 49.98522
16.7905 | 166.3973 | -4.356239 | 26.11067 | 50.03212 | 19.3755 | 192.2431 | -4.317932 | 27.70263 | 49.99701 | 19.3755 | 192.22 | -4.923224 | 31.59148 | 50.00356
16.79383 | 166.4304 | -4.356384 | 26.11443 | 49.98453 | 19.3805 | 192.293 | -4.323582 | 27.74222 | 50.00281 | 19.3805 | 192.2686 | -4.930805 | 31.64619 | 50.00662
16.79716 | 166.4634 | -4.356556 | 26.12061 | 49.96484 | 19.3855 | 192.3421 | -4.330742 | 27.79437 | 50.00924 | 19.3855 | 192.3188 | -4.9385 | 31.69278 | 49.99712
16.80216 | 166.5141 | -4.3569 | 26.12818 | 50.00528 | 19.3905 | 192.3919 | -4.338232 | 27.84504 | 49.97903 | 19.3905 | 192.3692 | -4.943709 | 31.7205 | 49.99814
16.80716 | 166.5645 | -4.357276 | 26.1328 | 50.0068 | 19.39383 | 192.4255 | -4.342502 | 27.86897 | 50.0104 | 19.39383 | 192.4016 | -4.94636 | 31.7373 | 49.99954
16.8105 | 166.5978 | -4.357548 | 26.13266 | 50.01736 | 19.39883 | 192.4751 | -4.350161 | 27.90896 | 50.01141 | 19.39883 | 192.4515 | -4.952832 | 31.78174 | 49.99797
16.81383 | 166.6317 | -4.357784 | 26.13061 | 49.98084 | 19.40383 | 192.5248 | -4.357242 | 27.94949 | 50.02462 | 19.40383 | 192.5006 | -4.963266 | 31.85025 | 50.01076
16.81716 | 166.6644 | -4.358063 | 26.12914 | 50.00304 | 19.40883 | 192.5742 | -4.360437 | 27.9757 | 49.96278 | 19.40883 | 192.5509 | -4.96944 | 31.88542 | 49.98014
16.82216 | 166.7136 | -4.358648 | 26.1283 | 50.00928 | 19.41383 | 192.6241 | -4.366252 | 28.02134 | 49.99941 | 19.41383 | 192.601 | -4.974045 | 31.90552 | 50.04028
16.82716 | 166.7629 | -4.359045 | 26.12998 | 49.979 | 19.41883 | 192.6734 | -4.37468 | 28.07387 | 50.0087 | 19.41883 | 192.6502 | -4.979489 | 31.93824 | 49.99259
16.8305 | 166.7976 | -4.359238 | 26.13523 | 49.99478 | 19.42383 | 192.7231 | -4.383854 | 28.13053 | 49.99461 | 19.42383 | 192.699 | -4.98672 | 31.99118 | 50.03684
16.83383 | 166.8308 | -4.359421 | 26.13904 | 49.99088 | 19.42716 | 192.7564 | -4.386487 | 28.14767 | 50.02216 | 19.42716 | 192.7326 | -4.991084 | 32.02655 | 49.96224
16.83883 | 166.8818 | -4.359786 | 26.13884 | 50.00248 | 19.43216 | 192.806 | -4.3902 | 28.17526 | 49.97903 | 19.43216 | 192.7822 | -4.998462 | 32.08516 | 50.00878
16.84383 | 166.9308 | -4.360572 | 26.13716 | 49.98616 | 19.43716 | 192.8554 | -4.395504 | 28.21166 | 50.02137 | 19.43716 | 192.8312 | -5.003399 | 32.12403 | 50.00088
16.84716 | 166.9648 | -4.361063 | 26.14202 | 50.01222 | 19.44216 | 192.9042 | -4.403039 | 28.26214 | 50.02193 | 19.44216 | 192.8811 | -5.00587 | 32.13261 | 50.0021
16.8505 | 166.9966 | -4.361344 | 26.14938 | 50.00306 | 19.44716 | 192.9546 | -4.410029 | 28.30615 | 50.0116 | 19.44716 | 192.9313 | -5.009936 | 32.14008 | 49.99708
16.8555 | 167.0469 | -4.361735 | 26.15883 | 50.00048 | 19.4505 | 192.9884 | -4.413432 | 28.3253 | 49.99508 | 19.4505 | 192.964 | -5.014688 | 32.16211 | 50.01493
16.8605 | 167.097 | -4.36213 | 26.16633 | 49.99222 | 19.4555 | 193.037 | -4.42111 | 28.37222 | 49.98847 | 19.4555 | 193.0138 | -5.021226 | 32.21088 | 49.99157
16.86383 | 167.1309 | -4.362418 | 26.1691 | 49.99808 | 19.4605 | 193.0873 | -4.427896 | 28.41703 | 50.00039 | 19.4605 | 193.0627 | -5.02691 | 32.26184 | 49.98507
16.86716 | 167.1641 | -4.362679 | 26.17226 | 50.00735 | 19.4655 | 193.1365 | -4.433343 | 28.44941 | 49.9932 | 19.4655 | 193.113 | -5.031212 | 32.2948 | 49.98789
16.8705 | 167.1983 | -4.362912 | 26.17307 | 50.0175 | 19.4705 | 193.1856 | -4.439029 | 28.48705 | 50.04158 | 19.4705 | 193.163 | -5.038378 | 32.33672 | 50.02226
16.8755 | 167.2475 | -4.363252 | 26.1748 | 49.98708 | 19.4755 | 193.2359 | -4.446592 | 28.53683 | 49.98692 | 19.4755 | 193.2123 | -5.045412 | 32.36996 | 49.99272
16.8805 | 167.297 | -4.363584 | 26.18187 | 50.00027 | 19.4805 | 193.2854 | -4.451266 | 28.5667 | 50.01433 | 19.4805 | 193.2606 | -5.052184 | 32.405 | 50.02432
16.88383 | 167.3306 | -4.363839 | 26.18434 | 50.00789 | 19.48383 | 193.3178 | -4.453754 | 28.5781 | 50.02706 | 19.48383 | 193.295 | -5.055691 | 32.42879 | 49.99825
16.88716 | 167.3654 | -4.364094 | 26.18482 | 50.0333 | 19.48883 | 193.3673 | -4.45942 | 28.61283 | 49.9964 | 19.48883 | 193.3449 | -5.060583 | 32.46567 | 49.98408
16.89216 | 167.4144 | -4.364481 | 26.17799 | 49.9866 | 19.49383 | 193.4168 | -4.46731 | 28.66818 | 49.98866 | 19.49383 | 193.3944 | -5.066294 | 32.5034 | 50.03129
16.89716 | 167.4636 | -4.36484 | 26.17185 | 50.01275 | 19.49883 | 193.4669 | -4.474643 | 28.72302 | 50.01485 | 19.49883 | 193.4438 | -5.071191 | 32.53082 | 49.98336
16.9005 | 167.4968 | -4.365068 | 26.16731 | 50.00318 | 19.50383 | 193.5169 | -4.481791 | 28.76813 | 49.97487 | 19.50383 | 193.4928 | -5.075288 | 32.55637 | 50.01712
16.90383 | 167.53 | -4.365299 | 26.1614 | 50.0243 | 19.50716 | 193.5496 | -4.485246 | 28.7875 | 49.98589 | 19.50716 | 193.5267 | -5.07778 | 32.57675 | 50.01993
16.90883 | 167.5811 | -4.365619 | 26.15604 | 49.99008 | 19.51216 | 193.599 | -4.489443 | 28.81338 | 50.00563 | 19.51216 | 193.5762 | -5.083708 | 32.6203 | 49.98942
16.91383 | 167.631 | -4.36591 | 26.15452 | 50.00524 | 19.51716 | 193.6484 | -4.49387 | 28.84407 | 49.99586 | 19.51716 | 193.6267 | -5.090364 | 32.66144 | 50.01303
16.91716 | 167.6642 | -4.366094 | 26.15285 | 50.00912 | 19.52216 | 193.6985 | -4.501148 | 28.89276 | 49.99348 | 19.52216 | 193.6751 | -5.097037 | 32.69786 | 50.01378
16.9205 | 167.6977 | -4.366302 | 26.14772 | 49.98662 | 19.52716 | 193.748 | -4.508856 | 28.945 | 50.0244 | 19.52716 | 193.7249 | -5.104338 | 32.74245 | 49.96694
16.92383 | 167.731 | -4.366539 | 26.14254 | 49.97317 | 19.53216 | 193.7975 | -4.513272 | 28.97605 | 49.99697 | 19.53216 | 193.7747 | -5.112824 | 32.79261 | 50.00364
16.92883 | 167.7812 | -4.366888 | 26.14326 | 49.99874 | 19.53717 | 193.8465 | -4.518346 | 29.00274 | 49.98717 | 19.53717 | 193.8238 | -5.11765 | 32.81476 | 50.00193
16.93383 | 167.8296 | -4.367211 | 26.15337 | 49.98734 | 19.5405 | 193.88 | -4.52307 | 29.02784 | 50.02028 | 19.5405 | 193.8566 | -5.120204 | 32.82803 | 50.00048
16.93716 | 167.8642 | -4.367386 | 26.16078 | 50.00466 | 19.5455 | 193.9292 | -4.530618 | 29.07732 | 49.98556 | 19.5455 | 193.9062 | -5.123713 | 32.85471 | 49.99715
16.9405 | 167.8975 | -4.367554 | 26.16413 | 50.00117 | 19.5505 | 193.9798 | -4.535604 | 29.1153 | 50.0189 | 19.5505 | 193.957 | -5.12847 | 32.89032 | 49.9731
16.9455 | 167.9485 | -4.367778 | 26.16063 | 50.00703 | 19.5555 | 194.0291 | -4.540368 | 29.14582 | 49.98534 | 19.5555 | 194.0065 | -5.133496 | 32.92304 | 50.01438
16.9505 | 167.9981 | -4.367969 | 26.15272 | 49.98974 | 19.5605 | 194.0788 | -4.549176 | 29.19563 | 50.01106 | 19.5605 | 194.0549 | -5.138426 | 32.95189 | 50.02656
16.95383 | 168.0297 | -4.368054 | 26.15122 | 50.02092 | 19.5655 | 194.1283 | -4.555807 | 29.23834 | 50.01152 | 19.5655 | 194.1048 | -5.141885 | 32.97565 | 49.99632
16.95716 | 168.0644 | -4.36813 | 26.15332 | 49.9974 | 19.5705 | 194.1784 | -4.559962 | 29.2675 | 50.00898 | 19.5705 | 194.1547 | -5.145315 | 33.00151 | 49.98084
16.96216 | 168.114 | -4.368234 | 26.16204 | 50.00254 | 19.57383 | 194.2106 | -4.562672 | 29.28572 | 49.97876 | 19.57383 | 194.1881 | -5.147053 | 33.01128 | 49.99521
16.96716 | 168.164 | -4.368344 | 26.16814 | 49.97992 | 19.57883 | 194.2603 | -4.571266 | 29.34054 | 50.01039 | 19.57883 | 194.2381 | -5.150408 | 33.02596 | 50.01098
16.9705 | 168.1979 | -4.368352 | 26.16914 | 49.97932 | 19.58383 | 194.3102 | -4.579492 | 29.39034 | 49.98696 | 19.58383 | 194.287 | -5.155956 | 33.05768 | 49.97448
16.97383 | 168.2311 | -4.368242 | 26.168 | 50.02615 | 19.58883 | 194.36 | -4.583708 | 29.41184 | 50.0234 | 19.58883 | 194.3371 | -5.164738 | 33.11124 | 50.00188
16.97716 | 168.265 | -4.368058 | 26.16378 | 50.01437 | 19.59383 | 194.4102 | -4.588406 | 29.43704 | 50.00078 | 19.59383 | 194.3866 | -5.17326 | 33.16062 | 50.01425
16.98216 | 168.3143 | -4.367936 | 26.16565 | 49.98462 | 19.59716 | 194.4423 | -4.591865 | 29.45814 | 49.97671 | 19.59716 | 194.4201 | -5.177679 | 33.18437 | 50.0114
16.98716 | 168.3644 | -4.36795 | 26.17422 | 50.01881 | 19.60216 | 194.4915 | -4.596731 | 29.49236 | 50.0081 | 19.60216 | 194.4697 | -5.181403 | 33.2057 | 50.00864
16.9905 | 168.3984 | -4.367898 | 26.17684 | 49.99687 | 19.60716 | 194.542 | -4.600074 | 29.5163 | 50.01334 | 19.60716 | 194.5193 | -5.185657 | 33.23456 | 49.98206
16.99383 | 168.4314 | -4.367394 | 26.1718 | 49.99922 | 19.61216 | 194.5918 | -4.606989 | 29.56052 | 50.00598 | 19.61216 | 194.5684 | -5.190006 | 33.26787 | 50.01384
16.99883 | 168.482 | -4.35349 | 26.07922 | 49.98031 | 19.61716 | 194.6408 | -4.614994 | 29.61291 | 49.97866 | 19.61716 | 194.6181 | -5.194856 | 33.29671 | 49.99042
17.00383 | 168.5332 | -4.313109 | 25.83303 | 50.00586 | 19.62216 | 194.6906 | -4.620189 | 29.64806 | 49.99863 | 19.62216 | 194.6683 | -5.198136 | 33.3128 | 49.99556
17.00716 | 168.5677 | -4.290742 | 25.70061 | 50.00146 | 19.62716 | 194.7398 | -4.623698 | 29.66945 | 50.03588 | 19.62716 | 194.7178 | -5.202496 | 33.33784 | 49.9886
17.0105 | 168.6016 | -4.286331 | 25.67546 | 49.99254 | 19.6305 | 194.7727 | -4.627991 | 29.69075 | 49.98546 | 19.6305 | 194.7505 | -5.207338 | 33.36641 | 50.04415
17.0155 | 168.6515 | -4.292868 | 25.7178 | 50.01742 | 19.6355 | 194.8224 | -4.637575 | 29.74479 | 49.99675 | 19.6355 | 194.8008 | -5.21432 | 33.40066 | 49.99124
17.0205 | 168.7009 | -4.299748 | 25.76325 | 49.97982 | 19.6405 | 194.8718 | -4.64576 | 29.7951 | 50.00907 | 19.6405 | 194.8509 | -5.21951 | 33.42344 | 50.0242
17.02383 | 168.7354 | -4.302347 | 25.78112 | 49.99496 | 19.6455 | 194.9224 | -4.647867 | 29.81168 | 49.99947 | 19.6455 | 194.9004 | -5.224216 | 33.45321 | 49.99794
17.02716 | 168.7686 | -4.303506 | 25.78861 | 49.99874 | 19.6505 | 194.9711 | -4.648728 | 29.82042 | 50.00308 | 19.6505 | 194.9494 | -5.230406 | 33.50235 | 50.00919
17.0305 | 168.802 | -4.304112 | 25.79037 | 49.98403 | 19.65383 | 195.0039 | -4.651296 | 29.83706 | 50.01645 | 19.65383 | 194.9825 | -5.234313 | 33.53035 | 50.0023
17.0355 | 168.8518 | -4.304993 | 25.79604 | 49.99554 | 19.65883 | 195.0544 | -4.657818 | 29.87807 | 50.0016 | 19.65883 | 195.0321 | -5.238404 | 33.55716 | 50.00328
17.0405 | 168.9015 | -4.305816 | 25.80478 | 49.99486 | 19.66383 | 195.1047 | -4.6648 | 29.9207 | 49.97822 | 19.66383 | 195.0825 | -5.240768 | 33.56762 | 49.97211
17.04383 | 168.9346 | -4.30631 | 25.81192 | 50.03784 | 19.66883 | 195.1536 | -4.670832 | 29.95845 | 50.0015 | 19.66883 | 195.1317 | -5.243557 | 33.58274 | 50.0025
17.04716 | 168.968 | -4.306794 | 25.81549 | 49.98603 | 19.67383 | 195.2031 | -4.676303 | 29.99084 | 49.96882 | 19.67383 | 195.1813 | -5.246616 | 33.59988 | 50.00496
17.05216 | 169.0189 | -4.307517 | 25.81291 | 49.9949 | 19.67883 | 195.2529 | -4.681866 | 30.02359 | 49.99414 | 19.67883 | 195.2309 | -5.251752 | 33.63224 | 50.01348
17.05716 | 169.0682 | -4.30822 | 25.80781 | 49.99636 | 19.68383 | 195.3019 | -4.686296 | 30.04935 | 50.02447 | 19.68383 | 195.2808 | -5.256616 | 33.66316 | 49.9653
17.0605 | 169.1008 | -4.308704 | 25.80744 | 50.00691 | 19.68716 | 195.335 | -4.69019 | 30.07477 | 50.00612 | 19.68716 | 195.3137 | -5.261067 | 33.69307 | 50.007
17.06383 | 169.1348 | -4.309146 | 25.81403 | 50.00172 | 19.69216 | 195.3851 | -4.69511 | 30.10921 | 49.98234 | 19.69216 | 195.3646 | -5.266568 | 33.73486 | 50.00403
17.06883 | 169.1844 | -4.309744 | 25.82686 | 49.99048 | 19.69716 | 195.4352 | -4.70099 | 30.15176 | 49.99664 | 19.69716 | 195.4141 | -5.271123 | 33.7724 | 50.00354
17.07383 | 169.2348 | -4.310348 | 25.83954 | 50.0147 | 19.70216 | 195.485 | -4.706116 | 30.18574 | 49.99262 | 19.70216 | 195.464 | -5.274291 | 33.78918 | 49.98783
17.07716 | 169.2676 | -4.310793 | 25.84237 | 49.97238 | 19.70716 | 195.5343 | -4.71278 | 30.2257 | 50.01022 | 19.70716 | 195.5134 | -5.277955 | 33.80084 | 50.01131
17.0805 | 169.3013 | -4.311239 | 25.84004 | 50.00874 | 19.71216 | 195.5836 | -4.719912 | 30.26404 | 49.99375 | 19.71216 | 195.5627 | -5.283045 | 33.82312 | 50.00766
17.08383 | 169.3349 | -4.311691 | 25.83672 | 50.02566 | 19.71716 | 195.6338 | -4.725216 | 30.29148 | 49.99624 | 19.71716 | 195.6128 | -5.287722 | 33.85302 | 49.9992
17.08883 | 169.3838 | -4.312419 | 25.83552 | 49.99129 | 19.7205 | 195.6658 | -4.727548 | 30.3038 | 49.99906 | 19.7205 | 195.6465 | -5.291361 | 33.878 | 49.98413
17.09383 | 169.4337 | -4.313126 | 25.84421 | 50.01948 | 19.7255 | 195.7161 | -4.729376 | 30.31305 | 50.00669 | 19.7255 | 195.6953 | -5.295774 | 33.9027 | 49.99948
17.09716 | 169.4672 | -4.313616 | 25.85447 | 49.97358 | 19.7305 | 195.7656 | -4.731186 | 30.32377 | 50.01318 | 19.7305 | 195.7448 | -5.300074 | 33.92337 | 50.02816
17.1005 | 169.5008 | -4.314085 | 25.865 | 50.00903 | 19.7355 | 195.8159 | -4.734171 | 30.34281 | 50.00108 | 19.7355 | 195.7956 | -5.302544 | 33.93625 | 49.98285
17.1055 | 169.5509 | -4.314806 | 25.88513 | 50.00434 | 19.7405 | 195.8658 | -4.740479 | 30.38379 | 49.97036 | 19.7405 | 195.8458 | -5.304578 | 33.9483 | 50.00926
17.1105 | 169.6013 | -4.315544 | 25.90293 | 50.02704 | 19.74383 | 195.8977 | -4.746352 | 30.41926 | 50.02388 | 19.74383 | 195.8788 | -5.30658 | 33.95906 | 50.01016
17.11383 | 169.6344 | -4.315978 | 25.90808 | 49.99893 | 19.74883 | 195.948 | -4.754404 | 30.4674 | 49.99492 | 19.74883 | 195.9281 | -5.312653 | 33.99855 | 49.99375
17.11716 | 169.6681 | -4.316418 | 25.90764 | 49.97625 | 19.75383 | 195.9971 | -4.758376 | 30.48984 | 49.9901 | 19.75383 | 195.9776 | -5.318171 | 34.0371 | 50.00408
17.1205 | 169.7008 | -4.31687 | 25.90546 | 49.99406 | 19.75883 | 196.0475 | -4.760666 | 30.50722 | 50.00726 | 19.75883 | 196.027 | -5.322325 | 34.06479 | 50.00356
17.1255 | 169.7504 | -4.317746 | 25.91064 | 50.00298 | 19.76383 | 196.0975 | -4.764534 | 30.53263 | 50.01013 | 19.76383 | 196.0764 | -5.325952 | 34.0838 | 50.01132
17.1305 | 169.8012 | -4.318765 | 25.92363 | 50.00186 | 19.76883 | 196.1466 | -4.770118 | 30.56806 | 49.99669 | 19.76883 | 196.126 | -5.330148 | 34.1049 | 49.98806
17.13383 | 169.8337 | -4.319342 | 25.92873 | 49.99264 | 19.77383 | 196.197 | -4.776272 | 30.60962 | 49.99967 | 19.77383 | 196.1771 | -5.332715 | 34.11766 | 49.99724
17.13716 | 169.8665 | -4.319836 | 25.92869 | 49.99816 | 19.77716 | 196.2284 | -4.78069 | 30.6402 | 49.99206 | 19.77716 | 196.2096 | -5.334514 | 34.12872 | 49.99932
17.14216 | 169.9169 | -4.320533 | 25.92709 | 49.99874 | 19.78216 | 196.2796 | -4.78509 | 30.66288 | 49.98994 | 19.78216 | 196.2596 | -5.339013 | 34.1568 | 50.00087
17.14716 | 169.9672 | -4.321182 | 25.92976 | 50.00144 | 19.78717 | 196.3291 | -4.78846 | 30.67518 | 50.01309 | 19.78717 | 196.3096 | -5.344088 | 34.18957 | 50.01419
17.1505 | 170.0002 | -4.321611 | 25.93448 | 50.016 | 19.79216 | 196.3793 | -4.791534 | 30.69162 | 49.99912 | 19.79216 | 196.358 | -5.349305 | 34.22915 | 49.99929
17.15383 | 170.0336 | -4.32207 | 25.93642 | 49.98835 | 19.79716 | 196.4284 | -4.795776 | 30.72263 | 49.98896 | 19.79716 | 196.4075 | -5.353318 | 34.26148 | 50.02031
17.15883 | 170.0848 | -4.322764 | 25.9373 | 50.00406 | 19.8005 | 196.4605 | -4.799389 | 30.74827 | 50.0129 | 19.8005 | 196.4402 | -5.355069 | 34.27409 | 49.99724
17.16383 | 170.1344 | -4.32345 | 25.94168 | 49.98318 | 19.8055 | 196.5099 | -4.805716 | 30.79052 | 50.00006 | 19.8055 | 196.4909 | -5.357136 | 34.28279 | 49.99565
17.16716 | 170.1672 | -4.323854 | 25.94639 | 50.01928 | 19.8105 | 196.5614 | -4.810624 | 30.82154 | 49.99532 | 19.8105 | 196.5412 | -5.358387 | 34.28788 | 49.99012
17.1705 | 170.2003 | -4.32423 | 25.95117 | 49.98134 | 19.8155 | 196.6109 | -4.813504 | 30.83711 | 49.98851 | 19.8155 | 196.5907 | -5.359745 | 34.29757 | 49.99258
17.17383 | 170.2329 | -4.324566 | 25.95317 | 50.01098 | 19.8205 | 196.6604 | -4.815216 | 30.84254 | 50.04739 | 19.8205 | 196.6406 | -5.361958 | 34.31195 | 50.00867
17.17883 | 170.2832 | -4.325072 | 25.9555 | 49.99586 | 19.8255 | 196.7104 | -4.8167 | 30.84916 | 49.97806 | 19.8255 | 196.6901 | -5.365772 | 34.33088 | 49.9935
17.18383 | 170.3339 | -4.325704 | 25.95459 | 49.9777 | 19.8305 | 196.7596 | -4.821796 | 30.88369 | 50.02911 | 19.8305 | 196.7407 | -5.36917 | 34.35037 | 50.00404
17.18716 | 170.3679 | -4.326025 | 25.95051 | 49.99442 | 19.83383 | 196.7926 | -4.827034 | 30.92003 | 49.9838 | 19.83383 | 196.7734 | -5.370533 | 34.36074 | 50.001
17.1905 | 170.4018 | -4.326266 | 25.94757 | 50.01426 | 19.83883 | 196.8423 | -4.834231 | 30.96251 | 50.0004 | 19.83883 | 196.8237 | -5.372644 | 34.37665 | 50.00016
17.1955 | 170.4513 | -4.326538 | 25.94901 | 50.0169 | 19.84383 | 196.8927 | -4.840246 | 30.99429 | 50.0267 | 19.84383 | 196.874 | -5.375671 | 34.39456 | 50.03138
17.2005 | 170.5008 | -4.326736 | 25.95534 | 50.01736 | 19.84883 | 196.9423 | -4.844978 | 31.02037 | 49.99439 | 19.84883 | 196.9235 | -5.38178 | 34.4294 | 49.99118
17.20383 | 170.5339 | -4.326852 | 25.96006 | 49.97304 | 19.85383 | 196.9914 | -4.847403 | 31.03797 | 50.00726 | 19.85383 | 196.9721 | -5.386885 | 34.45717 | 50.00539
17.20716 | 170.5678 | -4.327026 | 25.96481 | 50.00109 | 19.85883 | 197.0415 | -4.848626 | 31.05258 | 49.99332 | 19.85883 | 197.0218 | -5.390008 | 34.47444 | 49.99889
17.21216 | 170.6172 | -4.32727 | 25.96888 | 50.01484 | 19.86383 | 197.0911 | -4.851394 | 31.07504 | 50.00403 | 19.86383 | 197.0717 | -5.392755 | 34.49044 | 49.95602
17.21716 | 170.667 | -4.327492 | 25.96463 | 49.99366 | 19.86716 | 197.1245 | -4.855414 | 31.1017 | 50.00883 | 19.86716 | 197.1053 | -5.39495 | 34.5039 | 50.04384
17.2205 | 170.7014 | -4.327636 | 25.95874 | 49.99059 | 19.87216 | 197.174 | -4.861616 | 31.13631 | 50.01117 | 19.87216 | 197.1551 | -5.398726 | 34.52593 | 49.9951
17.22383 | 170.7359 | -4.327812 | 25.95626 | 49.98982 | 19.87716 | 197.223 | -4.865425 | 31.15631 | 49.98546 | 19.87716 | 197.2052 | -5.403286 | 34.55376 | 49.99482
17.22716 | 170.7688 | -4.328032 | 25.96011 | 50.02876 | 19.88216 | 197.2726 | -4.86737 | 31.16794 | 50.01144 | 19.88216 | 197.2544 | -5.407621 | 34.57976 | 49.99722
17.23216 | 170.8177 | -4.328366 | 25.97028 | 49.98688 | 19.88716 | 197.3232 | -4.86904 | 31.18309 | 50.01054 | 19.88716 | 197.3044 | -5.41016 | 34.59302 | 50.02637
17.23716 | 170.8673 | -4.328708 | 25.9732 | 49.99556 | 19.8905 | 197.357 | -4.871354 | 31.19916 | 50.01047 | 19.8905 | 197.3376 | -5.411563 | 34.598 | 49.99092
17.2405 | 170.9019 | -4.328953 | 25.97084 | 50.00672 | 19.8955 | 197.4062 | -4.874624 | 31.2159 | 49.99578 | 19.8955 | 197.3876 | -5.413959 | 34.6084 | 50.00152
17.24383 | 170.9354 | -4.329272 | 25.96893 | 50.00168 | 19.9005 | 197.4559 | -4.878076 | 31.22947 | 49.99331 | 19.9005 | 197.4373 | -5.417152 | 34.62734 | 49.97196
17.24883 | 170.9846 | -4.329742 | 25.9689 | 49.98268 | 19.9055 | 197.5057 | -4.88312 | 31.26006 | 50.0058 | 19.9055 | 197.4866 | -5.419316 | 34.64344 | 50.01716
17.25383 | 171.036 | -4.330154 | 25.97354 | 50.01078 | 19.9105 | 197.5544 | -4.890664 | 31.31327 | 50.01312 | 19.9105 | 197.5369 | -5.422121 | 34.66267 | 49.98288
17.25716 | 171.0682 | -4.330384 | 25.97912 | 50.0027 | 19.9155 | 197.6045 | -4.894888 | 31.34376 | 50.005 | 19.9155 | 197.5858 | -5.427745 | 34.69838 | 50.00908
17.2605 | 171.102 | -4.330586 | 25.98496 | 50.01633 | 19.9205 | 197.6539 | -4.897224 | 31.35694 | 49.9958 | 19.9205 | 197.636 | -5.437532 | 34.75656 | 49.97426
17.2655 | 171.1515 | -4.33094 | 25.98476 | 49.99278 | 19.92383 | 197.688 | -4.898456 | 31.36314 | 50.01462 | 19.92383 | 197.6696 | -5.44384 | 34.7981 | 50.0014
17.2705 | 171.2008 | -4.331303 | 25.97665 | 49.99928 | 19.92883 | 197.7375 | -4.901661 | 31.38248 | 49.9993 | 19.92883 | 197.719 | -5.450904 | 34.84769 | 49.99826
17.27383 | 171.2342 | -4.331554 | 25.97252 | 50.03112 | 19.93383 | 197.7869 | -4.905936 | 31.40586 | 49.98896 | 19.93383 | 197.7689 | -5.454552 | 34.87884 | 50.01863
17.27716 | 171.2677 | -4.331767 | 25.97398 | 49.99996 | 19.93883 | 197.837 | -4.9098 | 31.42812 | 50.00611 | 19.93883 | 197.819 | -5.456368 | 34.8927 | 49.99312
17.2805 | 171.3014 | -4.331957 | 25.97994 | 49.99219 | 19.94383 | 197.8873 | -4.913518 | 31.45182 | 49.99592 | 19.94383 | 197.8688 | -5.457818 | 34.90142 | 49.98366
17.2855 | 171.3515 | -4.332296 | 25.98982 | 49.99291 | 19.94716 | 197.9204 | -4.915211 | 31.46553 | 49.97547 | 19.94716 | 197.9023 | -5.459112 | 34.90601 | 50.01941
17.2905 | 171.4017 | -4.332676 | 25.99316 | 50.00086 | 19.95216 | 197.9698 | -4.918404 | 31.48438 | 50.00988 | 19.95216 | 197.9518 | -5.46006 | 34.9087 | 49.9952
17.29383 | 171.4356 | -4.332953 | 25.99242 | 49.96892 | 19.95716 | 198.0194 | -4.922483 | 31.50676 | 50.00256 | 19.95716 | 198.0016 | -5.460912 | 34.91481 | 49.98072
17.29716 | 171.4678 | -4.333188 | 25.99128 | 50.03134 | 19.96216 | 198.0686 | -4.927354 | 31.53816 | 49.98471 | 19.96216 | 198.0511 | -5.462066 | 34.92348 | 50.0058
17.30216 | 171.5181 | -4.333526 | 25.99418 | 50.00294 | 19.96716 | 198.1185 | -4.93024 | 31.5564 | 50.00004 | 19.96716 | 198.1009 | -5.463566 | 34.93172 | 50.00998
17.30716 | 171.5675 | -4.333861 | 25.99693 | 49.9956 | 19.97216 | 198.1681 | -4.933292 | 31.56931 | 49.98238 | 19.97216 | 198.1506 | -5.465801 | 34.945 | 49.99372
17.3105 | 171.6012 | -4.33406 | 25.9961 | 50.00672 | 19.97716 | 198.218 | -4.936815 | 31.5857 | 50.01078 | 19.97716 | 198.2012 | -5.467243 | 34.95132 | 50.02759
17.31383 | 171.6341 | -4.33423 | 25.99578 | 50.00168 | 19.9805 | 198.2519 | -4.939484 | 31.60474 | 50.01836 | 19.9805 | 198.2344 | -5.467894 | 34.9543 | 49.97556
17.31883 | 171.685 | -4.33447 | 26.00272 | 49.99146 | 19.9855 | 198.301 | -4.942764 | 31.63528 | 49.99896 | 19.9855 | 198.2842 | -5.468891 | 34.96453 | 49.99814
17.32383 | 171.735 | -4.334746 | 26.01142 | 50.02889 | 19.9905 | 198.3509 | -4.945141 | 31.65781 | 49.99833 | 19.9905 | 198.3336 | -5.470701 | 34.98791 | 50.00451
17.32716 | 171.7689 | -4.334954 | 26.013 | 49.9681 | 19.9955 | 198.4004 | -4.948683 | 31.67938 | 49.98993 | 19.9955 | 198.3833 | -5.473575 | 35.00732 | 50.00074
17.3305 | 171.8013 | -4.33516 | 26.01001 | 50.01554 | 20.0005 | 198.4499 | -4.954047 | 31.70918 | 49.99116 | 20.0005 | 198.4324 | -5.47811 | 35.02947 | 49.97657
17.33383 | 171.8337 | -4.335352 | 26.00747 | 50.01174 | 20.0055 | 198.4996 | -4.959619 | 31.74334 | 50.0084 | 20.0055 | 198.4826 | -5.482881 | 35.05442 | 50.00026
17.33883 | 171.8836 | -4.335647 | 26.01126 | 49.994 | 20.0105 | 198.5488 | -4.96257 | 31.76294 | 49.98519 | 20.0105 | 198.5331 | -5.485982 | 35.0729 | 50.0016
17.34383 | 171.9347 | -4.33588 | 26.0156 | 50.01974 | 20.01383 | 198.5831 | -4.9636 | 31.76831 | 50.00413 | 20.01383 | 198.5664 | -5.48713 | 35.08023 | 50.0239
17.34716 | 171.9679 | -4.336014 | 26.01657 | 49.9893 | 20.01883 | 198.6327 | -4.965884 | 31.78058 | 49.99282 | 20.01883 | 198.616 | -5.490908 | 35.10406 | 49.98317
17.3505 | 172.0017 | -4.33615 | 26.01754 | 49.98951 | 20.02383 | 198.6823 | -4.968964 | 31.79936 | 49.97267 | 20.02383 | 198.6654 | -5.4968 | 35.14365 | 50.00772
17.3555 | 172.0514 | -4.3364 | 26.02118 | 49.99152 | 20.02883 | 198.7325 | -4.9732 | 31.82572 | 49.98984 | 20.02883 | 198.7158 | -5.502314 | 35.1848 | 50.0061
17.3605 | 172.1016 | -4.33668 | 26.02213 | 50.01793 | 20.03383 | 198.7816 | -4.976967 | 31.84886 | 50.03968 | 20.03383 | 198.7648 | -5.506556 | 35.21675 | 49.99278
17.36383 | 172.1348 | -4.336792 | 26.01702 | 49.99668 | 20.03717 | 198.8149 | -4.978919 | 31.86389 | 49.98644 | 20.03717 | 198.7986 | -5.510239 | 35.24607 | 49.99036
17.36716 | 172.1672 | -4.336874 | 26.01136 | 49.99918 | 20.04216 | 198.8654 | -4.981508 | 31.88732 | 50.01257 | 20.04216 | 198.8484 | -5.51788 | 35.30205 | 50.00633
17.37216 | 172.2185 | -4.337026 | 26.0101 | 49.99694 | 20.04716 | 198.9144 | -4.984107 | 31.90832 | 49.97779 | 20.04716 | 198.8984 | -5.52552 | 35.35774 | 49.99594
17.37716 | 172.2686 | -4.33725 | 26.01599 | 49.99656 | 20.05216 | 198.9644 | -4.989028 | 31.93565 | 50.00338 | 20.05216 | 198.9484 | -5.529876 | 35.38371 | 49.99447
17.3805 | 172.3016 | -4.337442 | 26.0221 | 49.99914 | 20.05716 | 199.0147 | -4.993414 | 31.95813 | 50.01286 | 20.05716 | 198.9969 | -5.533398 | 35.3996 | 49.99945
17.38383 | 172.3338 | -4.337626 | 26.0266 | 50.02326 | 20.06216 | 199.0644 | -4.997371 | 31.97758 | 50.00102 | 20.06216 | 199.0464 | -5.536286 | 35.4118 | 49.996
17.38716 | 172.3683 | -4.337746 | 26.02713 | 49.998 | 20.06716 | 199.1136 | -5.000574 | 31.99522 | 49.97036 | 20.06716 | 199.097 | -5.537776 | 35.42233 | 50.0137
17.39216 | 172.4188 | -4.337762 | 26.02374 | 49.98794 | 20.0705 | 199.1471 | -5.003613 | 32.01239 | 50.01607 | 20.0705 | 199.1305 | -5.538934 | 35.43631 | 49.99559
17.39716 | 172.4689 | -4.337785 | 26.01847 | 50.00971 | 20.0755 | 199.1974 | -5.008089 | 32.04205 | 50.00837 | 20.0755 | 199.1801 | -5.541809 | 35.4679 | 50.00911
17.4005 | 172.502 | -4.337806 | 26.01734 | 49.99459 | 20.0805 | 199.2465 | -5.012764 | 32.07338 | 49.99926 | 20.0805 | 199.2305 | -5.54689 | 35.51132 | 49.97742
17.40383 | 172.5351 | -4.337854 | 26.01692 | 49.99082 | 20.0855 | 199.2956 | -5.017738 | 32.10547 | 50.00282 | 20.0855 | 199.2796 | -5.552676 | 35.55437 | 49.99354
17.40883 | 172.5847 | -4.337924 | 26.01906 | 50.00737 | 20.0905 | 199.3462 | -5.021444 | 32.12688 | 49.99558 | 20.0905 | 199.329 | -5.559387 | 35.60146 | 50.00406
17.41383 | 172.6348 | -4.338028 | 26.02257 | 50.0023 | 20.09383 | 199.3783 | -5.022804 | 32.13135 | 49.98325 | 20.09383 | 199.3621 | -5.563046 | 35.62308 | 50.00107
17.41716 | 172.669 | -4.338082 | 26.0246 | 50.00058 | 20.09883 | 199.4288 | -5.025028 | 32.14214 | 50.00325 | 20.09883 | 199.4114 | -5.565548 | 35.63727 | 50.01094
17.4205 | 172.7012 | -4.338122 | 26.02608 | 49.97668 | 20.10383 | 199.479 | -5.02822 | 32.16085 | 49.98311 | 20.10383 | 199.4627 | -5.566387 | 35.64428 | 49.98386
17.4255 | 172.7518 | -4.338165 | 26.02629 | 50.01494 | 20.10883 | 199.5282 | -5.032337 | 32.1913 | 50.01302 | 20.10883 | 199.5116 | -5.56697 | 35.66054 | 49.99844
17.4305 | 172.8019 | -4.338274 | 26.01918 | 49.99522 | 20.11383 | 199.577 | -5.036803 | 32.22489 | 50.00758 | 20.11383 | 199.5618 | -5.568171 | 35.6809 | 49.99044
17.43383 | 172.8351 | -4.338388 | 26.01189 | 49.97534 | 20.11883 | 199.6275 | -5.041657 | 32.25992 | 49.98748 | 20.11883 | 199.611 | -5.572815 | 35.71636 | 50.00731
17.43716 | 172.8688 | -4.338476 | 26.00804 | 50.00948 | 20.12383 | 199.6777 | -5.045665 | 32.28965 | 50.02066 | 20.12383 | 199.6608 | -5.581605 | 35.77219 | 50.0023
17.4405 | 172.9018 | -4.33856 | 26.00896 | 50.02584 | 20.12716 | 199.7104 | -5.047247 | 32.3021 | 49.99734 | 20.12716 | 199.6946 | -5.5896 | 35.82175 | 49.9771
17.4455 | 172.9517 | -4.338662 | 26.01887 | 50.00306 | 20.13216 | 199.7606 | -5.049461 | 32.31799 | 49.99959 | 20.13216 | 199.7432 | -5.596838 | 35.8709 | 50.00914
17.4505 | 173.0024 | -4.338799 | 26.02708 | 49.99404 | 20.13716 | 199.8104 | -5.053878 | 32.34854 | 49.99996 | 20.13716 | 199.7932 | -5.601842 | 35.90336 | 49.99622
17.45383 | 173.0354 | -4.338894 | 26.02998 | 50.00634 | 20.14216 | 199.8596 | -5.061792 | 32.4003 | 49.99609 | 20.14216 | 199.8428 | -5.607195 | 35.94231 | 50.0004
17.45716 | 173.0683 | -4.338974 | 26.03139 | 49.98594 | 20.14716 | 199.9094 | -5.06744 | 32.43229 | 50.02938 | 20.14716 | 199.8921 | -5.616736 | 36.00542 | 50.0063
17.46216 | 173.1186 | -4.339059 | 26.02754 | 49.99486 | 20.15216 | 199.959 | -5.070516 | 32.44432 | 49.99187 | 20.15216 | 199.9419 | -5.624348 | 36.05413 | 49.99414
17.46716 | 173.1692 | -4.339119 | 26.0236 | 50.00418 | 20.15716 | 200.0098 | -5.073091 | 32.46396 | 49.99606 | 20.15716 | 199.9918 | -5.629149 | 36.07614 | 50.01037
17.4705 | 173.2025 | -4.339176 | 26.02449 | 50.00104 | 20.1605 | 200.042 | -5.075534 | 32.48224 | 50.00688 | 20.1605 | 200.026 | -5.63216 | 36.0906 | 50.01044
17.47383 | 173.236 | -4.339202 | 26.03016 | 50.00026 | 20.1655 | 200.0922 | -5.078261 | 32.5056 | 49.99424 | 20.1655 | 200.0752 | -5.638819 | 36.13145 | 49.98304
17.47716 | 173.2686 | -4.339272 | 26.03522 | 50.00007 | 20.1705 | 200.141 | -5.081604 | 32.52762 | 49.97907 | 20.1705 | 200.1244 | -5.647587 | 36.19489 | 50.02022
17.48216 | 173.3182 | -4.339399 | 26.03358 | 50.00786 | 20.1755 | 200.192 | -5.087764 | 32.56722 | 49.99869 | 20.1755 | 200.1739 | -5.656865 | 36.26907 | 49.99534
17.48716 | 173.3681 | -4.339512 | 26.02808 | 50.00391 | 20.1805 | 200.2414 | -5.094156 | 32.60422 | 49.9811 | 20.1805 | 200.2232 | -5.66603 | 36.33582 | 49.97292
17.4905 | 173.4018 | -4.339538 | 26.0254 | 49.9775 | 20.18383 | 200.2753 | -5.09689 | 32.62024 | 49.98746 | 20.18383 | 200.2567 | -5.670196 | 36.35886 | 49.99324
17.49383 | 173.4364 | -4.339556 | 26.02643 | 49.97873 | 20.18883 | 200.3242 | -5.101584 | 32.6534 | 50.00684 | 20.18883 | 200.3058 | -5.679432 | 36.40486 | 50.0097
17.49883 | 173.4858 | -4.33958 | 26.02643 | 50.00938 | 20.19383 | 200.3744 | -5.10884 | 32.7023 | 50.01791 | 20.19383 | 200.3552 | -5.690332 | 36.46828 | 50.01503
17.50383 | 173.5362 | -4.339588 | 26.0221 | 50.01189 | 20.19884 | 200.4246 | -5.114697 | 32.74012 | 49.99302 | 20.19884 | 200.4051 | -5.701165 | 36.54712 | 50.00234
17.50716 | 173.569 | -4.339596 | 26.01858 | 49.98733 | 20.20383 | 200.474 | -5.119358 | 32.7692 | 50.02278 | 20.20383 | 200.4548 | -5.710076 | 36.61191 | 49.98458
17.5105 | 173.6018 | -4.339616 | 26.01697 | 49.99683 | 20.20883 | 200.5234 | -5.124639 | 32.79894 | 49.99476 | 20.20883 | 200.5042 | -5.721621 | 36.68439 | 49.99466
17.5155 | 173.6516 | -4.339713 | 26.01965 | 50.00637 | 20.21383 | 200.5733 | -5.13155 | 32.8393 | 49.97444 | 20.21383 | 200.5532 | -5.729484 | 36.73371 | 50.01982
17.5205 | 173.7022 | -4.33976 | 26.01953 | 49.98186 | 20.21716 | 200.606 | -5.13482 | 32.8613 | 49.99361 | 20.21716 | 200.5861 | -5.732539 | 36.75718 | 50.02844
17.52383 | 173.7359 | -4.339742 | 26.0166 | 50.01111 | 20.22216 | 200.6561 | -5.137826 | 32.88634 | 49.98922 | 20.22216 | 200.636 | -5.735014 | 36.7857 | 49.99172
17.52716 | 173.7689 | -4.339706 | 26.01152 | 50.0106 | 20.22716 | 200.7052 | -5.140166 | 32.90428 | 50.01457 | 20.22716 | 200.6859 | -5.735842 | 36.79684 | 49.98039
17.5305 | 173.8024 | -4.33964 | 26.00953 | 49.97133 | 20.23216 | 200.7551 | -5.144117 | 32.93454 | 49.99934 | 20.23216 | 200.7358 | -5.734656 | 36.7841 | 50.00379
17.5355 | 173.8527 | -4.339594 | 26.00789 | 50.00137 | 20.23716 | 200.8051 | -5.148554 | 32.96552 | 49.9968 | 20.23716 | 200.7848 | -5.733585 | 36.76856 | 49.9816
17.5405 | 173.9027 | -4.339588 | 26.00659 | 50.02204 | 20.2405 | 200.8377 | -5.152198 | 32.98952 | 49.99139 | 20.2405 | 200.8182 | -5.731539 | 36.75422 | 49.98758
17.54383 | 173.9356 | -4.33957 | 26.00594 | 49.98986 | 20.2455 | 200.8876 | -5.157148 | 33.02139 | 50.00352 | 20.2455 | 200.8682 | -5.7314 | 36.75364 | 50.01565
17.54716 | 173.9694 | -4.339536 | 26.00695 | 49.98964 | 20.2505 | 200.9382 | -5.162942 | 33.06265 | 49.9769 | 20.2505 | 200.918 | -5.731625 | 36.75476 | 49.99687
17.55216 | 174.0188 | -4.33946 | 26.00762 | 49.99545 | 20.2555 | 200.988 | -5.167347 | 33.09761 | 50.00616 | 20.2555 | 200.9678 | -5.73347 | 36.77165 | 49.99853
17.55716 | 174.0687 | -4.339436 | 26.00552 | 50.0277 | 20.2605 | 201.0372 | -5.172031 | 33.13056 | 50.0006 | 20.2605 | 201.0171 | -5.73853 | 36.81359 | 50.01709
17.5605 | 174.1018 | -4.339433 | 26.00392 | 49.99128 | 20.2655 | 201.0869 | -5.177778 | 33.16511 | 50.01084 | 20.2655 | 201.0674 | -5.749065 | 36.8884 | 49.98994
17.56383 | 174.1354 | -4.339403 | 26.00149 | 49.97438 | 20.2705 | 201.1357 | -5.183238 | 33.20012 | 49.99951 | 20.2705 | 201.1176 | -5.762034 | 36.97198 | 50.0037
17.56883 | 174.1861 | -4.33931 | 25.99972 | 50.01458 | 20.27383 | 201.1699 | -5.187385 | 33.22995 | 49.97641 | 20.27383 | 201.1503 | -5.769278 | 37.01504 | 50.00875
17.57383 | 174.236 | -4.3392 | 25.9928 | 50.01085 | 20.27883 | 201.2199 | -5.193613 | 33.27559 | 49.99926 | 20.27883 | 201.1987 | -5.778036 | 37.07085 | 49.99059
17.57716 | 174.269 | -4.339111 | 25.98672 | 50.02621 | 20.28383 | 201.2695 | -5.201641 | 33.32986 | 50.02652 | 20.28383 | 201.2491 | -5.783348 | 37.10622 | 50.00062
17.5805 | 174.3012 | -4.339016 | 25.98098 | 49.99876 | 20.28883 | 201.3186 | -5.205875 | 33.3605 | 49.98752 | 20.28883 | 201.2994 | -5.785212 | 37.11935 | 50.00696
17.58383 | 174.3348 | -4.338931 | 25.97543 | 49.98406 | 20.29383 | 201.3674 | -5.211062 | 33.40102 | 50.0019 | 20.29383 | 201.349 | -5.78543 | 37.11512 | 49.99758
17.58883 | 174.3861 | -4.33876 | 25.97437 | 49.99752 | 20.29883 | 201.4184 | -5.217026 | 33.44994 | 50.00714 | 20.29883 | 201.3983 | -5.786192 | 37.11687 | 50.00843
17.59383 | 174.4362 | -4.338504 | 25.97342 | 49.99192 | 20.30383 | 201.4681 | -5.224247 | 33.49563 | 49.98195 | 20.30383 | 201.4477 | -5.789515 | 37.13625 | 50.00241
17.59716 | 174.4702 | -4.338134 | 25.9736 | 50.02146 | 20.30716 | 201.5008 | -5.228984 | 33.52192 | 50.0033 | 20.30716 | 201.4809 | -5.792648 | 37.1582 | 49.97711
17.6005 | 174.5034 | -4.337848 | 25.97417 | 49.96623 | 20.31216 | 201.5512 | -5.236674 | 33.56684 | 50.0132 | 20.31216 | 201.5316 | -5.800522 | 37.20286 | 50.00133
17.6055 | 174.553 | -4.337452 | 25.97148 | 50.01722 | 20.31716 | 201.6002 | -5.239834 | 33.5888 | 49.97316 | 20.31716 | 201.5804 | -5.809726 | 37.25216 | 49.9923
17.6105 | 174.6037 | -4.337106 | 25.96653 | 49.9892 | 20.32216 | 201.6504 | -5.2427 | 33.61082 | 50.00559 | 20.32216 | 201.6298 | -5.82027 | 37.31511 | 50.01641
17.61383 | 174.6375 | -4.336874 | 25.96196 | 49.99732 | 20.32716 | 201.6996 | -5.247734 | 33.64554 | 50.00054 | 20.32716 | 201.679 | -5.829201 | 37.37588 | 50.00474
17.61716 | 174.6701 | -4.336689 | 25.9607 | 50.015 | 20.3305 | 201.733 | -5.252445 | 33.6757 | 49.99231 | 20.3305 | 201.7116 | -5.836474 | 37.421 | 49.99335
17.62216 | 174.7198 | -4.336307 | 25.9591 | 49.9955 | 20.3355 | 201.7825 | -5.258328 | 33.71641 | 50.00858 | 20.3355 | 201.7621 | -5.844592 | 37.46712 | 50.00484
17.62716 | 174.7711 | -4.335861 | 25.95591 | 50.0105 | 20.3405 | 201.8322 | -5.263779 | 33.75503 | 50.00868 | 20.3405 | 201.8126 | -5.852034 | 37.5174 | 50.00675
17.6305 | 174.8045 | -4.33565 | 25.95383 | 49.98697 | 20.3455 | 201.8817 | -5.271141 | 33.80905 | 50.00036 | 20.3455 | 201.8613 | -5.859516 | 37.57388 | 50.01085
17.63383 | 174.8379 | -4.335448 | 25.95244 | 49.98109 | 20.3505 | 201.9308 | -5.278907 | 33.86818 | 49.99378 | 20.3505 | 201.9116 | -5.866826 | 37.62879 | 49.99325
17.63716 | 174.8711 | -4.335286 | 25.95108 | 50.02658 | 20.3555 | 201.9808 | -5.284944 | 33.91466 | 49.99512 | 20.3555 | 201.9608 | -5.870356 | 37.654 | 49.99894
17.64216 | 174.9212 | -4.334908 | 25.94755 | 50.00024 | 20.3605 | 202.0298 | -5.290541 | 33.9507 | 50.00578 | 20.3605 | 202.0102 | -5.873772 | 37.67388 | 49.9999
17.64716 | 174.9714 | -4.33408 | 25.93982 | 49.99843 | 20.36383 | 202.0636 | -5.295361 | 33.98074 | 50.02492 | 20.36383 | 202.0437 | -5.876464 | 37.6887 | 50.00781
17.6505 | 175.0049 | -4.33315 | 25.93186 | 49.97611 | 20.36883 | 202.1133 | -5.301443 | 34.02095 | 50.00096 | 20.36883 | 202.0928 | -5.885084 | 37.74543 | 50.00612
17.65383 | 175.0375 | -4.332292 | 25.92401 | 50.03316 | 20.37383 | 202.1633 | -5.305835 | 34.057 | 49.98132 | 20.37383 | 202.1416 | -5.898455 | 37.8388 | 49.99278
17.65883 | 175.088 | -4.331018 | 25.9145 | 49.99736 | 20.37883 | 202.2125 | -5.310096 | 34.09436 | 50.00589 | 20.37883 | 202.1922 | -5.918789 | 37.97266 | 50.00766
17.66383 | 175.1385 | -4.328497 | 25.90078 | 50.01222 | 20.38383 | 202.2621 | -5.31656 | 34.13904 | 50.00216 | 20.38383 | 202.2412 | -5.93282 | 38.0674 | 50.01018
17.66716 | 175.1718 | -4.324441 | 25.87802 | 50.00304 | 20.38716 | 202.2947 | -5.321593 | 34.16617 | 50.00836 | 20.38716 | 202.2735 | -5.93563 | 38.09033 | 49.9712
17.6705 | 175.2059 | -4.314846 | 25.81998 | 50.01642 | 20.39216 | 202.3451 | -5.331026 | 34.22348 | 49.99642 | 20.39216 | 202.3237 | -5.937713 | 38.11003 | 50.00235
17.6755 | 175.2558 | -4.293129 | 25.6836 | 49.9918 | 20.39716 | 202.3935 | -5.339746 | 34.29025 | 50.03096 | 20.39716 | 202.3739 | -5.939112 | 38.11839 | 50.01278
17.6805 | 175.3066 | -4.272678 | 25.55171 | 50.0007 | 20.40216 | 202.4434 | -5.348678 | 34.36047 | 49.99896 | 20.40216 | 202.4234 | -5.939204 | 38.12357 | 50.00102
17.68383 | 175.3397 | -4.268856 | 25.5271 | 50.0315 | 20.40716 | 202.4935 | -5.356389 | 34.4173 | 49.99364 | 20.40716 | 202.4734 | -5.938 | 38.13336 | 50.00167
17.68716 | 175.3728 | -4.26848 | 25.52908 | 50.00004 | 20.41217 | 202.5434 | -5.364252 | 34.47241 | 49.9941 | 20.41217 | 202.522 | -5.937446 | 38.14662 | 50.00222
17.6905 | 175.4069 | -4.269289 | 25.5405 | 50.00784 | 20.41716 | 202.5928 | -5.371652 | 34.5253 | 50.00724 | 20.41716 | 202.5722 | -5.937405 | 38.14718 | 49.96575
17.6955 | 175.4572 | -4.271133 | 25.55522 | 49.98555 | 20.4205 | 202.6256 | -5.377756 | 34.5673 | 50.0018 | 20.4205 | 202.6064 | -5.937969 | 38.14281 | 50.03062
17.7005 | 175.507 | -4.271906 | 25.55776 | 49.99228 | 20.4255 | 202.6755 | -5.383276 | 34.60693 | 49.99538 | 20.4255 | 202.6552 | -5.940271 | 38.15418 | 49.99205
17.70383 | 175.5401 | -4.272231 | 25.56009 | 50.01374 | 20.4305 | 202.7244 | -5.389668 | 34.65332 | 49.97605 | 20.4305 | 202.7053 | -5.944861 | 38.19805 | 49.99607
17.70716 | 175.5735 | -4.272504 | 25.56688 | 49.98777 | 20.4355 | 202.7744 | -5.397688 | 34.70575 | 50.01484 | 20.4355 | 202.7552 | -5.95159 | 38.2643 | 50.00037
17.71216 | 175.6234 | -4.27291 | 25.56999 | 50.01963 | 20.4405 | 202.8235 | -5.405079 | 34.7528 | 50.01088 | 20.4405 | 202.8048 | -5.95938 | 38.32472 | 50.01414
17.71716 | 175.6734 | -4.273318 | 25.56778 | 49.97533 | 20.4455 | 202.873 | -5.412874 | 34.8066 | 49.98798 | 20.4455 | 202.8537 | -5.96813 | 38.37814 | 50.00219
17.7205 | 175.7068 | -4.273598 | 25.56892 | 50.00166 | 20.4505 | 202.9231 | -5.427818 | 34.90628 | 50.01289 | 20.4505 | 202.9038 | -5.977066 | 38.43635 | 50.00022
17.72383 | 175.7399 | -4.273842 | 25.5755 | 50.00824 | 20.45383 | 202.9553 | -5.434879 | 34.95108 | 50.01104 | 20.45383 | 202.9368 | -5.982858 | 38.47976 | 50.00006
17.72883 | 175.7909 | -4.274166 | 25.5892 | 49.99052 | 20.45883 | 203.0054 | -5.440217 | 34.98341 | 49.9988 | 20.45883 | 202.9858 | -5.988848 | 38.52676 | 50.00296
17.73383 | 175.8407 | -4.274494 | 25.59338 | 50.01628 | 20.46383 | 203.0549 | -5.447382 | 35.03676 | 50.00458 | 20.46383 | 203.036 | -5.994604 | 38.5667 | 50.02696
17.73716 | 175.8741 | -4.274701 | 25.59143 | 49.99624 | 20.46883 | 203.1042 | -5.459658 | 35.1296 | 49.988 | 20.46883 | 203.0864 | -6.00466 | 38.63465 | 49.9856
17.7405 | 175.9083 | -4.274906 | 25.58942 | 49.9834 | 20.47383 | 203.1539 | -5.470525 | 35.2077 | 49.99566 | 20.47383 | 203.136 | -6.016175 | 38.71664 | 49.98915
17.74383 | 175.9406 | -4.275074 | 25.58844 | 50.035 | 20.47716 | 203.1866 | -5.475232 | 35.23855 | 50.03024 | 20.47716 | 203.1674 | -6.021911 | 38.76316 | 50.01302
17.74883 | 175.9912 | -4.275383 | 25.59092 | 49.99469 | 20.48216 | 203.2356 | -5.486431 | 35.30848 | 49.99102 | 20.48216 | 203.2167 | -6.033436 | 38.84066 | 49.99518
17.75383 | 176.0411 | -4.275698 | 25.59549 | 49.98538 | 20.48716 | 203.2858 | -5.49531 | 35.3707 | 49.99754 | 20.48716 | 203.2673 | -6.046457 | 38.92042 | 50.00266
17.75716 | 176.0748 | -4.275848 | 25.599 | 50.00418 | 20.49216 | 203.3357 | -5.50824 | 35.46144 | 50.0094 | 20.49216 | 203.3162 | -6.060395 | 39.01292 | 49.99748
17.7605 | 176.1079 | -4.275817 | 25.60086 | 50.00104 | 20.49716 | 203.3842 | -5.51888 | 35.53676 | 50.00094 | 20.49716 | 203.3663 | -6.076868 | 39.13746 | 49.99662
17.7655 | 176.1579 | -4.274382 | 25.59415 | 50.00606 | 20.50217 | 203.4335 | -5.529756 | 35.60864 | 49.99526 | 20.50217 | 203.4154 | -6.097925 | 39.28722 | 49.99459
17.7705 | 176.2081 | -4.271285 | 25.57605 | 50.0147 | 20.50716 | 203.483 | -5.538937 | 35.67146 | 49.99953 | 20.50716 | 203.4645 | -6.113526 | 39.3917 | 50.03863
17.77383 | 176.242 | -4.270054 | 25.5701 | 49.988 | 20.5105 | 203.5162 | -5.547217 | 35.72455 | 50.00772 | 20.5105 | 203.4962 | -6.123931 | 39.46146 | 49.99399
17.77716 | 176.275 | -4.269826 | 25.5713 | 49.98134 | 20.5155 | 203.5654 | -5.555184 | 35.78081 | 49.99632 | 20.5155 | 203.5461 | -6.136511 | 39.56064 | 49.99122
17.78216 | 176.3256 | -4.269808 | 25.57137 | 49.99515 | 20.5205 | 203.6142 | -5.562626 | 35.8376 | 50.01528 | 20.5205 | 203.5956 | -6.150623 | 39.67264 | 49.996
17.78717 | 176.376 | -4.269884 | 25.57142 | 50.01048 | 20.5255 | 203.6646 | -5.570232 | 35.8934 | 49.98478 | 20.5255 | 203.6456 | -6.164826 | 39.77356 | 49.99448
17.7905 | 176.4088 | -4.269962 | 25.57357 | 50.01046 | 20.5305 | 203.7134 | -5.581664 | 35.9732 | 50.00318 | 20.5305 | 203.6944 | -6.172428 | 39.82526 | 50.00728
17.79383 | 176.4418 | -4.270071 | 25.57786 | 49.99478 | 20.53383 | 203.7467 | -5.588859 | 36.02283 | 50.00079 | 20.53383 | 203.7264 | -6.178746 | 39.86784 | 50.00183
17.79716 | 176.4759 | -4.270222 | 25.58229 | 49.99086 | 20.53883 | 203.796 | -5.594696 | 36.06268 | 50.01676 | 20.53883 | 203.7752 | -6.184376 | 39.90477 | 50.00224
17.80216 | 176.5264 | -4.270446 | 25.58284 | 49.99563 | 20.54383 | 203.8458 | -5.602463 | 36.1134 | 49.9594 | 20.54383 | 203.8255 | -6.196056 | 39.97902 | 49.9971
17.80716 | 176.5758 | -4.270621 | 25.58366 | 50.01209 | 20.54883 | 203.8946 | -5.612527 | 36.18201 | 50.02104 | 20.54883 | 203.8751 | -6.207581 | 40.05893 | 49.98584
17.8105 | 176.6085 | -4.270714 | 25.58625 | 50.01086 | 20.55383 | 203.9444 | -5.627332 | 36.28273 | 49.9661 | 20.55383 | 203.9239 | -6.21707 | 40.1276 | 50.02052
17.81383 | 176.642 | -4.270808 | 25.58776 | 50.00271 | 20.55883 | 203.9941 | -5.636783 | 36.35037 | 50.00154 | 20.55883 | 203.9734 | -6.224717 | 40.1823 | 50.01007
17.81883 | 176.6935 | -4.270959 | 25.58772 | 49.99063 | 20.56383 | 204.0437 | -5.649273 | 36.43793 | 50.01266 | 20.56383 | 204.0226 | -6.234467 | 40.25692 | 49.99787
17.82383 | 176.7424 | -4.271092 | 25.58747 | 49.97558 | 20.56716 | 204.0755 | -5.656713 | 36.48978 | 49.99534 | 20.56716 | 204.056 | -6.24174 | 40.31296 | 49.97597
17.82716 | 176.7755 | -4.27116 | 25.5895 | 50.01738 | 20.57216 | 204.1251 | -5.666202 | 36.55447 | 50.00122 | 20.57216 | 204.1047 | -6.257408 | 40.41583 | 50.01094
17.8305 | 176.8085 | -4.271211 | 25.59234 | 50.02 | 20.57716 | 204.1744 | -5.673342 | 36.6037 | 49.98132 | 20.57716 | 204.1539 | -6.27714 | 40.53352 | 49.97765
17.83383 | 176.8421 | -4.271302 | 25.59532 | 50.02066 | 20.58216 | 204.2244 | -5.688964 | 36.70889 | 50.0137 | 20.58216 | 204.2025 | -6.294956 | 40.64522 | 50.00043
17.83883 | 176.8928 | -4.271446 | 25.59722 | 49.9768 | 20.58716 | 204.2741 | -5.70099 | 36.79933 | 49.99041 | 20.58716 | 204.2529 | -6.311446 | 40.75752 | 50.01728
17.84383 | 176.9432 | -4.271556 | 25.59789 | 50.00081 | 20.59216 | 204.3226 | -5.71303 | 36.88998 | 49.9985 | 20.59216 | 204.3022 | -6.322918 | 40.84678 | 50.0125
17.84716 | 176.9767 | -4.271637 | 25.59816 | 50.03156 | 20.59716 | 204.372 | -5.723606 | 36.95682 | 50.00766 | 20.59716 | 204.3509 | -6.334002 | 40.93288 | 49.95424
17.8505 | 177.01 | -4.2717 | 25.59791 | 49.9844 | 20.6005 | 204.4045 | -5.732826 | 37.00847 | 49.98626 | 20.6005 | 204.3829 | -6.338524 | 40.9666 | 49.98856
17.8555 | 177.0592 | -4.271777 | 25.59984 | 49.99267 | 20.6055 | 204.4538 | -5.745033 | 37.08408 | 50.00372 | 20.6055 | 204.4328 | -6.345274 | 40.9997 | 50.00996
17.8605 | 177.1092 | -4.271843 | 25.6001 | 50.0071 | 20.6105 | 204.5042 | -5.759444 | 37.18311 | 49.99098 | 20.6105 | 204.4824 | -6.353297 | 41.03968 | 49.99787
17.86383 | 177.1428 | -4.271876 | 25.60001 | 50.01743 | 20.6155 | 204.5535 | -5.773238 | 37.27857 | 50.00446 | 20.6155 | 204.531 | -6.361634 | 41.09511 | 49.98988
17.86716 | 177.1761 | -4.271896 | 25.59812 | 49.98869 | 20.6205 | 204.6023 | -5.788908 | 37.38258 | 50.00671 | 20.6205 | 204.5797 | -6.36626 | 41.13275 | 50.01466
17.87216 | 177.2267 | -4.271902 | 25.5979 | 50.00019 | 20.62383 | 204.635 | -5.796902 | 37.43692 | 50.00168 | 20.62383 | 204.6124 | -6.374676 | 41.18915 | 50.0115
17.87716 | 177.2768 | -4.271929 | 25.60147 | 49.98906 | 20.62883 | 204.6845 | -5.804621 | 37.4906 | 49.98853 | 20.62883 | 204.6624 | -6.384545 | 41.24348 | 49.99984
17.8805 | 177.3103 | -4.271996 | 25.60674 | 49.99726 | 20.63383 | 204.7331 | -5.812971 | 37.55188 | 50.01764 | 20.63383 | 204.7116 | -6.397876 | 41.31848 | 49.97961
17.88383 | 177.3434 | -4.272066 | 25.61011 | 50.02281 | 20.63883 | 204.7825 | -5.828229 | 37.66311 | 49.99199 | 20.63883 | 204.7615 | -6.407087 | 41.37417 | 50.00857
17.88716 | 177.3773 | -4.272123 | 25.61128 | 49.9822 | 20.64383 | 204.8326 | -5.845761 | 37.78949 | 50.00074 | 20.64383 | 204.8117 | -6.417496 | 41.45117 | 49.9977
17.89216 | 177.4274 | -4.272134 | 25.61007 | 50.00506 | 20.64883 | 204.8816 | -5.857546 | 37.86744 | 50.00011 | 20.64883 | 204.8604 | -6.427203 | 41.52436 | 49.98691
17.89716 | 177.4769 | -4.272038 | 25.61072 | 50.00363 | 20.65383 | 204.9304 | -5.870829 | 37.95532 | 50.00784 | 20.65383 | 204.9091 | -6.437822 | 41.6005 | 50.01122
17.9005 | 177.5106 | -4.271898 | 25.60924 | 50.00874 | 20.65716 | 204.9638 | -5.878128 | 38.00906 | 50.00979 | 20.65716 | 204.9422 | -6.446568 | 41.65975 | 50.00281
17.90383 | 177.5439 | -4.271756 | 25.60638 | 49.98652 | 20.66217 | 205.0127 | -5.891314 | 38.10675 | 49.9986 | 20.66217 | 204.9919 | -6.454968 | 41.7202 | 50.00338
17.90883 | 177.5937 | -4.271604 | 25.60252 | 49.99594 | 20.66716 | 205.0622 | -5.902485 | 38.18175 | 49.9889 | 20.66716 | 205.0405 | -6.462424 | 41.7718 | 49.97998
17.91383 | 177.643 | -4.271446 | 25.60675 | 50.00272 | 20.67216 | 205.1111 | -5.913257 | 38.25052 | 50.0012 | 20.67216 | 205.0906 | -6.47027 | 41.82162 | 50.01841
17.91716 | 177.6764 | -4.271312 | 25.61066 | 49.98502 | 20.67717 | 205.1605 | -5.92454 | 38.33138 | 49.98761 | 20.67717 | 205.1401 | -6.48305 | 41.89769 | 49.95955
17.9205 | 177.7105 | -4.271188 | 25.61002 | 50.00408 | 20.6805 | 205.1929 | -5.937646 | 38.42676 | 50.01256 | 20.6805 | 205.173 | -6.489316 | 41.9368 | 50.0369
17.9255 | 177.7604 | -4.271091 | 25.60047 | 50.0026 | 20.6855 | 205.2424 | -5.951635 | 38.52743 | 49.99804 | 20.6855 | 205.2221 | -6.501882 | 42.0284 | 49.97737
17.9305 | 177.8106 | -4.271026 | 25.58976 | 49.99718 | 20.6905 | 205.2906 | -5.96705 | 38.62695 | 50.0139 | 20.6905 | 205.2718 | -6.510105 | 42.09683 | 50.004
17.93383 | 177.8433 | -4.270932 | 25.58838 | 50.03066 | 20.6955 | 205.34 | -5.980774 | 38.71187 | 50.00022 | 20.6955 | 205.3202 | -6.52283 | 42.1818 | 50.00259
17.93716 | 177.8772 | -4.270766 | 25.58952 | 49.97633 | 20.7005 | 205.3895 | -5.994652 | 38.80597 | 50.02664 | 20.7005 | 205.369 | -6.536038 | 42.26596 | 50.00496
17.9405 | 177.9102 | -4.270459 | 25.59246 | 49.99408 | 20.7055 | 205.4397 | -6.0004 | 38.8606 | 49.97676 | 20.7055 | 205.4187 | -6.548646 | 42.3557 | 50.00078
17.9455 | 177.9608 | -4.270228 | 25.59582 | 50.00887 | 20.7105 | 205.4885 | -6.013032 | 38.96202 | 50.04932 | 20.7105 | 205.4682 | -6.55965 | 42.43696 | 49.98447
17.9505 | 178.0105 | -4.270022 | 25.59262 | 49.99304 | 20.71383 | 205.5214 | -6.025701 | 39.05234 | 49.981 | 20.71383 | 205.5016 | -6.569258 | 42.49664 | 50.01962
17.95383 | 178.0437 | -4.269869 | 25.58774 | 49.99826 | 20.71883 | 205.5701 | -6.04479 | 39.18063 | 49.99508 | 20.71883 | 205.5498 | -6.586813 | 42.60567 | 49.98936
17.95716 | 178.0776 | -4.269708 | 25.58212 | 49.99956 | 20.72383 | 205.6199 | -6.056328 | 39.26184 | 49.99481 | 20.72383 | 205.6002 | -6.598422 | 42.68735 | 50.01303
17.96216 | 178.1272 | -4.269506 | 25.57617 | 50.00484 | 20.72883 | 205.6688 | -6.068903 | 39.34878 | 50.00213 | 20.72883 | 205.6491 | -6.610269 | 42.77776 | 50.0089
17.96716 | 178.1776 | -4.269252 | 25.57222 | 49.99267 | 20.73383 | 205.7182 | -6.08545 | 39.45364 | 50.019 | 20.73383 | 205.6992 | -6.625498 | 42.88466 | 49.97426
17.9705 | 178.211 | -4.269078 | 25.57044 | 49.99033 | 20.73883 | 205.7666 | -6.103008 | 39.57142 | 49.98926 | 20.73883 | 205.7474 | -6.643955 | 43.01657 | 50.00969
17.97383 | 178.2454 | -4.268921 | 25.56919 | 49.99759 | 20.74383 | 205.8159 | -6.118633 | 39.68856 | 50.02866 | 20.74383 | 205.7969 | -6.657978 | 43.12862 | 50.00254
17.97883 | 178.2943 | -4.268716 | 25.57024 | 50.00649 | 20.74716 | 205.8478 | -6.12477 | 39.73957 | 49.96801 | 20.74716 | 205.8297 | -6.669491 | 43.21328 | 49.97714
17.98383 | 178.3445 | -4.268509 | 25.57249 | 50.00537 | 20.75217 | 205.8977 | -6.138282 | 39.83809 | 49.99891 | 20.75217 | 205.8789 | -6.684152 | 43.31497 | 50.00818
17.98716 | 178.3776 | -4.268325 | 25.57358 | 49.98567 | 20.75716 | 205.9465 | -6.151738 | 39.93242 | 50.00146 | 20.75716 | 205.9272 | -6.701034 | 43.43167 | 49.98202
17.9905 | 178.4113 | -4.26814 | 25.5731 | 50.00425 | 20.76216 | 205.9956 | -6.174621 | 40.0925 | 50.01002 | 20.76216 | 205.9764 | -6.712812 | 43.51703 | 49.9972
17.99383 | 178.4442 | -4.267922 | 25.57086 | 49.9854 | 20.76716 | 206.0449 | -6.19336 | 40.225 | 50.001 | 20.76716 | 206.0258 | -6.729153 | 43.63198 | 50.01538
17.99883 | 178.4943 | -4.26738 | 25.56242 | 49.99869 | 20.7705 | 206.077 | -6.204822 | 40.30626 | 49.9846 | 20.7705 | 206.0586 | -6.739436 | 43.70562 | 50.00384
18.00383 | 178.5452 | -4.266872 | 25.5542 | 49.98266 | 20.7755 | 206.1268 | -6.215719 | 40.38411 | 49.9966 | 20.7755 | 206.1076 | -6.759378 | 43.84766 | 49.99474
18.00716 | 178.579 | -4.266619 | 25.548 | 50.00348 | 20.7805 | 206.1755 | -6.234688 | 40.51214 | 50.01687 | 20.7805 | 206.1573 | -6.775376 | 43.96406 | 50.01671
18.0105 | 178.6115 | -4.266386 | 25.5418 | 50.01652 | 20.7855 | 206.2241 | -6.251074 | 40.61512 | 49.98796 | 20.7855 | 206.206 | -6.792681 | 44.09178 | 49.99576
18.0155 | 178.6608 | -4.26603 | 25.5358 | 49.99084 | 20.7905 | 206.2741 | -6.26875 | 40.72903 | 50.00662 | 20.7905 | 206.2548 | -6.809882 | 44.21908 | 49.97139
18.0205 | 178.7111 | -4.265672 | 25.53362 | 50.01004 | 20.7955 | 206.323 | -6.285512 | 40.85358 | 50.01083 | 20.7955 | 206.3038 | -6.82618 | 44.32781 | 50.00432
18.02383 | 178.7445 | -4.26541 | 25.53522 | 49.99468 | 20.8005 | 206.3719 | -6.302426 | 40.98868 | 50.00109 | 20.8005 | 206.3535 | -6.845044 | 44.44812 | 50.002
18.02716 | 178.7786 | -4.265149 | 25.53684 | 49.99084 | 20.80383 | 206.4044 | -6.311799 | 41.05806 | 50.00028 | 20.80383 | 206.3855 | -6.857728 | 44.53442 | 50.05534
18.03216 | 178.8289 | -4.264468 | 25.53359 | 49.99854 | 20.80883 | 206.4525 | -6.327317 | 41.16135 | 50.01767 | 20.80883 | 206.4341 | -6.873828 | 44.65776 | 49.97144
18.03717 | 178.8786 | -4.263698 | 25.5234 | 49.99203 | 20.81383 | 206.5021 | -6.345874 | 41.28428 | 49.97358 | 20.81383 | 206.4831 | -6.886872 | 44.76074 | 50.00968
18.0405 | 178.9124 | -4.263398 | 25.51747 | 49.98235 | 20.81883 | 206.551 | -6.364846 | 41.41826 | 49.99686 | 20.81883 | 206.5326 | -6.903313 | 44.88117 | 49.99563
18.04383 | 178.9455 | -4.263074 | 25.51487 | 50.03472 | 20.82383 | 206.5997 | -6.382994 | 41.54345 | 49.99812 | 20.82383 | 206.5815 | -6.92235 | 45.01528 | 49.9933
18.04716 | 178.9785 | -4.262772 | 25.51352 | 49.99304 | 20.82716 | 206.6316 | -6.394132 | 41.61778 | 50.02304 | 20.82716 | 206.6133 | -6.933901 | 45.0984 | 49.99046
18.05216 | 179.0288 | -4.262284 | 25.51213 | 49.99794 | 20.83216 | 206.6809 | -6.410497 | 41.72783 | 49.9987 | 20.83216 | 206.6624 | -6.951402 | 45.22007 | 50.02102
18.05716 | 179.0799 | -4.261794 | 25.50378 | 50.01701 | 20.83716 | 206.7306 | -6.427568 | 41.85039 | 49.99988 | 20.83716 | 206.7129 | -6.967809 | 45.33344 | 49.98174
18.0605 | 179.1119 | -4.261459 | 25.49866 | 49.9886 | 20.84216 | 206.7795 | -6.44674 | 41.9863 | 50.01172 | 20.84216 | 206.7608 | -6.987385 | 45.4715 | 49.9952
18.06383 | 179.1465 | -4.261116 | 25.49676 | 50.0128 | 20.84716 | 206.8273 | -6.466562 | 42.1271 | 50.02153 | 20.84716 | 206.8098 | -7.00446 | 45.5933 | 50.01048
18.06883 | 179.1968 | -4.260014 | 25.49795 | 50.00004 | 20.85216 | 206.8765 | -6.486758 | 42.26754 | 49.99455 | 20.85216 | 206.8579 | -7.022734 | 45.72354 | 49.99283
18.07383 | 179.2472 | -4.258885 | 25.49861 | 49.964 | 20.85716 | 206.9254 | -6.502449 | 42.37544 | 50.00574 | 20.85716 | 206.9075 | -7.038361 | 45.83343 | 50.00554
18.07716 | 179.2801 | -4.257648 | 25.48968 | 49.98318 | 20.8605 | 206.958 | -6.51255 | 42.44092 | 50.00143 | 20.8605 | 206.9394 | -7.049778 | 45.91609 | 49.97787
18.0805 | 179.3139 | -4.25672 | 25.47944 | 50.02709 | 20.8655 | 207.0063 | -6.529688 | 42.55842 | 49.99435 | 20.8655 | 206.9888 | -7.068921 | 46.0524 | 50.0171
18.0855 | 179.3636 | -4.256018 | 25.46794 | 49.9788 | 20.8705 | 207.0548 | -6.55137 | 42.7141 | 50.00883 | 20.8705 | 207.0372 | -7.08717 | 46.17944 | 49.97666
18.0905 | 179.4139 | -4.254986 | 25.45747 | 50.01508 | 20.8755 | 207.1041 | -6.571518 | 42.8568 | 49.98472 | 20.8755 | 207.0867 | -7.105315 | 46.3075 | 49.99146
18.09383 | 179.4473 | -4.254188 | 25.44952 | 50.00377 | 20.8805 | 207.1526 | -6.590094 | 42.9872 | 50.01726 | 20.8805 | 207.1358 | -7.122524 | 46.43326 | 50.00698
18.09716 | 179.4806 | -4.252266 | 25.43589 | 50.00097 | 20.8855 | 207.2021 | -6.603182 | 43.0852 | 50.0076 | 20.8855 | 207.1839 | -7.141125 | 46.56794 | 50.00891
18.1005 | 179.5138 | -4.250224 | 25.42355 | 50.0159 | 20.8905 | 207.2516 | -6.622049 | 43.22377 | 49.9851 | 20.8905 | 207.2328 | -7.164238 | 46.72468 | 50.00402
18.1055 | 179.5647 | -4.248168 | 25.41781 | 49.99858 | 20.89383 | 207.2839 | -6.639232 | 43.34366 | 50.00409 | 20.89383 | 207.2648 | -7.177918 | 46.81764 | 50.00102
18.1105 | 179.6147 | -4.246042 | 25.40706 | 49.99046 | 20.89883 | 207.3314 | -6.663308 | 43.50718 | 50.0026 | 20.89883 | 207.314 | -7.200028 | 46.96856 | 49.98842
18.11383 | 179.6489 | -4.244522 | 25.39498 | 50.01326 | 20.90383 | 207.3801 | -6.681337 | 43.62626 | 50.02847 | 20.90383 | 207.363 | -7.21215 | 47.05192 | 50.0098
18.11716 | 179.6816 | -4.2429 | 25.38038 | 50.01114 | 20.90883 | 207.43 | -6.697166 | 43.7353 | 50.0015 | 20.90883 | 207.412 | -7.226432 | 47.15466 | 50.01034
18.12216 | 179.732 | -4.24059 | 25.36038 | 49.99685 | 20.91383 | 207.4788 | -6.712988 | 43.84648 | 49.997 | 20.91383 | 207.4603 | -7.245332 | 47.29419 | 49.97128
18.12716 | 179.7819 | -4.237874 | 25.34121 | 50.0075 | 20.91716 | 207.5108 | -6.724959 | 43.93234 | 49.96791 | 20.91716 | 207.4926 | -7.262389 | 47.41984 | 50.00064
18.1305 | 179.8145 | -4.235846 | 25.3292 | 49.99408 | 20.92216 | 207.5594 | -6.750562 | 44.10678 | 50.01556 | 20.92216 | 207.5414 | -7.284947 | 47.57794 | 50.0138
18.13383 | 179.8484 | -4.233291 | 25.31484 | 49.99853 | 20.92717 | 207.6092 | -6.774436 | 44.27387 | 49.99213 | 20.92717 | 207.5905 | -7.303862 | 47.70131 | 49.9873
18.13883 | 179.8984 | -4.229821 | 25.29303 | 50.00466 | 20.93216 | 207.6581 | -6.792984 | 44.40814 | 49.99778 | 20.93216 | 207.64 | -7.321289 | 47.82197 | 49.99117
18.14383 | 179.95 | -4.226468 | 25.26602 | 49.99264 | 20.93716 | 207.7069 | -6.812454 | 44.55092 | 49.9935 | 20.93716 | 207.6884 | -7.34017 | 47.96444 | 50.01791
18.14716 | 179.9826 | -4.225072 | 25.25556 | 49.99033 | 20.94216 | 207.7543 | -6.832962 | 44.68616 | 49.99312 | 20.94216 | 207.7373 | -7.362695 | 48.1309 | 49.99986
18.1505 | 180.0152 | -4.224361 | 25.25269 | 50.01322 | 20.94716 | 207.8035 | -6.854186 | 44.82253 | 50.02439 | 20.94716 | 207.7856 | -7.383181 | 48.27022 | 49.9812
18.15383 | 180.0495 | -4.2238 | 25.2539 | 50.00331 | 20.9505 | 207.8353 | -6.866524 | 44.9031 | 49.98259 | 20.9505 | 207.8185 | -7.398534 | 48.37424 | 49.9953
18.15883 | 180.0997 | -4.222881 | 25.25205 | 49.99269 | 20.9555 | 207.8842 | -6.887066 | 45.04736 | 49.99336 | 20.9555 | 207.867 | -7.419162 | 48.5164 | 50.01199
18.16383 | 180.1499 | -4.221676 | 25.24424 | 50.01179 | 20.9605 | 207.9336 | -6.905936 | 45.17859 | 50.01344 | 20.9605 | 207.9158 | -7.441124 | 48.67602 | 49.99646
18.16716 | 180.1832 | -4.220542 | 25.23616 | 49.99512 | 20.9655 | 207.9825 | -6.928637 | 45.33087 | 50.00015 | 20.9655 | 207.9642 | -7.460337 | 48.81476 | 49.99358
18.1705 | 180.2156 | -4.218916 | 25.2273 | 49.98312 | 20.9705 | 208.0303 | -6.948554 | 45.46678 | 49.99532 | 20.9705 | 208.0121 | -7.482224 | 48.96668 | 49.98526
18.1755 | 180.2658 | -4.216498 | 25.21451 | 50.02574 | 20.97383 | 208.0632 | -6.964547 | 45.57466 | 50.03018 | 20.97383 | 208.046 | -7.4955 | 49.05254 | 50.02762
18.1805 | 180.3164 | -4.215172 | 25.20506 | 49.9885 | 20.97883 | 208.1116 | -6.990549 | 45.75012 | 49.98804 | 20.97883 | 208.0942 | -7.517941 | 49.20341 | 50.00041
18.18383 | 180.3502 | -4.214732 | 25.19775 | 50.00496 | 20.98383 | 208.1601 | -7.014324 | 45.91918 | 49.98627 | 20.98383 | 208.1427 | -7.541996 | 49.37218 | 49.99848
18.18716 | 180.3834 | -4.214088 | 25.18856 | 49.98559 | 20.98883 | 208.2082 | -7.034802 | 46.08004 | 49.99198 | 20.98883 | 208.1912 | -7.566016 | 49.54434 | 50.00172
18.1905 | 180.4168 | -4.212663 | 25.17405 | 50.01206 | 20.99383 | 208.2568 | -7.050178 | 46.194 | 50.01639 | 20.99383 | 208.2395 | -7.592526 | 49.73264 | 49.97358
18.1955 | 180.4675 | -4.209704 | 25.14977 | 50.00286 | 20.99883 | 208.3062 | -7.070665 | 46.32707 | 49.99863 | 20.99883 | 208.2888 | -7.613134 | 49.87891 | 50.00761
18.2005 | 180.5178 | -4.207598 | 25.13508 | 50.03006 | 21.00383 | 208.3541 | -7.09596 | 46.49628 | 49.99046 | 21.00383 | 208.3376 | -7.635391 | 50.0337 | 50.02112
18.20383 | 180.5508 | -4.20675 | 25.13032 | 49.97618 | 21.00716 | 208.3868 | -7.115826 | 46.63869 | 49.97412 | 21.00716 | 208.3696 | -7.649335 | 50.12766 | 50.00528
18.20716 | 180.585 | -4.20567 | 25.12764 | 50.0097 | 21.01216 | 208.4352 | -7.138349 | 46.80433 | 49.9979 | 21.01216 | 208.4183 | -7.67135 | 50.27878 | 49.99398
18.21216 | 180.6336 | -4.202148 | 25.1081 | 49.98781 | 21.01716 | 208.484 | -7.159535 | 46.95709 | 50.01231 | 21.01716 | 208.4664 | -7.696568 | 50.4534 | 50.01037
18.21716 | 180.684 | -4.195102 | 25.06238 | 50.01286 | 21.02216 | 208.5326 | -7.18289 | 47.12227 | 50.00094 | 21.02216 | 208.5148 | -7.719672 | 50.62266 | 49.99672
18.2205 | 180.718 | -4.183072 | 24.98636 | 50.00322 | 21.02717 | 208.5807 | -7.205832 | 47.29098 | 50.0095 | 21.02717 | 208.5635 | -7.744661 | 50.80656 | 50.01534
18.22383 | 180.7512 | -4.166495 | 24.88453 | 50.0243 | 21.03216 | 208.6286 | -7.227475 | 47.44989 | 49.98974 | 21.03216 | 208.6122 | -7.773184 | 51.0135 | 49.9975
18.22883 | 180.8026 | -4.142994 | 24.74558 | 50.00967 | 21.03717 | 208.6783 | -7.25564 | 47.6385 | 49.98645 | 21.03717 | 208.6612 | -7.792285 | 51.1598 | 49.9841
18.23383 | 180.8521 | -4.135368 | 24.70148 | 49.9759 | 21.0405 | 208.7102 | -7.27037 | 47.73571 | 50.0201 | 21.0405 | 208.6931 | -7.805786 | 51.2543 | 50.01952
18.23716 | 180.8856 | -4.135228 | 24.70302 | 50.00964 | 21.0455 | 208.759 | -7.295818 | 47.9107 | 49.99138 | 21.0455 | 208.7409 | -7.829991 | 51.41635 | 49.99131
18.2405 | 180.9196 | -4.135525 | 24.70799 | 49.97891 | 21.0505 | 208.8072 | -7.319885 | 48.07761 | 50.01793 | 21.0505 | 208.79 | -7.85823 | 51.60432 | 50.00226
18.24383 | 180.9528 | -4.135848 | 24.71138 | 50.01039 | 21.0555 | 208.8561 | -7.343874 | 48.24335 | 50.00672 | 21.0555 | 208.8381 | -7.881944 | 51.7735 | 49.98568
18.24883 | 181.0037 | -4.1362 | 24.714 | 49.99477 | 21.0605 | 208.9044 | -7.362598 | 48.38654 | 50.00224 | 21.0605 | 208.8868 | -7.901536 | 51.91906 | 50.0064
18.25383 | 181.0532 | -4.136512 | 24.71674 | 50.01828 | 21.06383 | 208.9371 | -7.37904 | 48.512 | 50.01623 | 21.06383 | 208.9188 | -7.919862 | 52.04869 | 50.02509
18.25716 | 181.086 | -4.136668 | 24.72358 | 49.99674 | 21.06883 | 208.9851 | -7.406794 | 48.70644 | 49.98394 | 21.06883 | 208.9669 | -7.94818 | 52.25304 | 50
18.2605 | 181.1194 | -4.137129 | 24.73326 | 49.98352 | 21.07383 | 209.0334 | -7.433225 | 48.87872 | 49.989 | 21.07383 | 209.016 | -7.974325 | 52.43984 | 49.99844
18.2655 | 181.1701 | -4.137766 | 24.73891 | 50.0111 | 21.07883 | 209.0825 | -7.458637 | 49.05271 | 49.99239 | 21.07883 | 209.0653 | -7.993453 | 52.56897 | 49.99389
18.2705 | 181.2211 | -4.138046 | 24.72964 | 50.01834 | 21.08383 | 209.1313 | -7.482637 | 49.22171 | 50.00863 | 21.08383 | 209.113 | -8.019382 | 52.74749 | 50.00878
18.27383 | 181.2541 | -4.137831 | 24.72129 | 49.98891 | 21.08883 | 209.1787 | -7.505138 | 49.3771 | 49.99841 | 21.08883 | 209.1614 | -8.049249 | 52.96484 | 50.01704
18.27716 | 181.2877 | -4.136615 | 24.71187 | 49.97373 | 21.09383 | 209.2272 | -7.53126 | 49.55436 | 49.98889 | 21.09383 | 209.2091 | -8.077141 | 53.1735 | 49.961
18.28216 | 181.3374 | -4.123538 | 24.64061 | 50.01058 | 21.09716 | 209.2592 | -7.552705 | 49.70213 | 50.02072 | 21.09716 | 209.2413 | -8.092598 | 53.28426 | 50.0059
18.28717 | 181.3882 | -4.093394 | 24.46668 | 50.00106 | 21.10216 | 209.3076 | -7.580255 | 49.89206 | 49.99834 | 21.10216 | 209.29 | -8.118632 | 53.47196 | 50.0019
18.2905 | 181.4224 | -4.071912 | 24.33978 | 49.9846 | 21.10716 | 209.3564 | -7.606811 | 50.0768 | 49.992 | 21.10716 | 209.3393 | -8.147182 | 53.67752 | 49.99862
18.29383 | 181.4558 | -4.064928 | 24.30073 | 50.02748 | 21.11216 | 209.4045 | -7.62788 | 50.22574 | 49.99093 | 21.11216 | 209.3874 | -8.170562 | 53.84133 | 49.98218
18.29716 | 181.4898 | -4.0667 | 24.31447 | 49.9912 | 21.11716 | 209.4534 | -7.652403 | 50.4065 | 50.01162 | 21.11716 | 209.4355 | -8.197148 | 54.01914 | 50.00291
18.30216 | 181.54 | -4.070744 | 24.34144 | 49.98981 | 21.1205 | 209.4842 | -7.666462 | 50.51134 | 50.01074 | 21.1205 | 209.4676 | -8.21504 | 54.14068 | 49.9929
18.30716 | 181.5901 | -4.074874 | 24.3601 | 50.01308 | 21.1255 | 209.5333 | -7.69563 | 50.71366 | 49.9919 | 21.1255 | 209.5154 | -8.243476 | 54.33972 | 50.01846
18.3105 | 181.6238 | -4.078072 | 24.37382 | 50.01894 | 21.1305 | 209.5814 | -7.722269 | 50.8881 | 49.99136 | 21.1305 | 209.5637 | -8.266366 | 54.50785 | 49.95489
18.31383 | 181.6568 | -4.08142 | 24.39122 | 49.96557 | 21.1355 | 209.6298 | -7.75352 | 51.10336 | 49.9918 | 21.1355 | 209.6126 | -8.295419 | 54.71656 | 50.00469
18.31883 | 181.7075 | -4.08432 | 24.41078 | 50.00441 | 21.1405 | 209.6786 | -7.778458 | 51.28486 | 50.01013 | 21.1405 | 209.6598 | -8.321692 | 54.91059 | 50.00516
18.32383 | 181.7583 | -4.086204 | 24.42931 | 50.00828 | 21.1455 | 209.7263 | -7.803241 | 51.46514 | 49.99866 | 21.1455 | 209.709 | -8.352569 | 55.13111 | 49.99004
18.32716 | 181.7919 | -4.087037 | 24.43884 | 50.02557 | 21.1505 | 209.7737 | -7.829874 | 51.65402 | 50.00456 | 21.1505 | 209.758 | -8.378775 | 55.31286 | 50.00058
18.3305 | 181.8244 | -4.087637 | 24.44495 | 49.97506 | 21.15383 | 209.8063 | -7.85111 | 51.80347 | 50.02462 | 21.15383 | 209.7896 | -8.399299 | 55.45174 | 49.9845
18.3355 | 181.874 | -4.088318 | 24.44894 | 49.9961 | 21.15883 | 209.8556 | -7.877349 | 51.99224 | 49.99112 | 21.15883 | 209.8379 | -8.42683 | 55.64637 | 50.00636
18.3405 | 181.9244 | -4.088828 | 24.4497 | 49.99961 | 21.16383 | 209.9035 | -7.90604 | 52.19672 | 50.01162 | 21.16383 | 209.8856 | -8.458251 | 55.8726 | 49.99437
18.34383 | 181.9578 | -4.08911 | 24.44756 | 49.99207 | 21.16883 | 209.9506 | -7.937105 | 52.41435 | 50.00084 | 21.16883 | 209.9336 | -8.485564 | 56.0685 | 50.00402
18.34716 | 181.9917 | -4.089356 | 24.44016 | 49.99801 | 21.17383 | 209.9995 | -7.967576 | 52.6311 | 49.986 | 21.17383 | 209.9816 | -8.513859 | 56.27528 | 49.97693
18.3505 | 182.0244 | -4.089666 | 24.42624 | 49.9995 | 21.17883 | 210.0484 | -7.992016 | 52.81437 | 50.00859 | 21.17883 | 210.0304 | -8.547071 | 56.52264 | 49.9876
18.3555 | 182.0745 | -4.090006 | 24.40086 | 50.01363 | 21.18383 | 210.0959 | -8.022722 | 53.03539 | 49.99146 | 21.18383 | 210.0798 | -8.579119 | 56.75528 | 50.02848
18.3605 | 182.1241 | -4.090256 | 24.38594 | 49.94812 | 21.18716 | 210.1279 | -8.038571 | 53.14491 | 49.98221 | 21.18716 | 210.1113 | -8.595929 | 56.8768 | 49.97584
18.36383 | 182.1572 | -4.090465 | 24.3839 | 50.0105 | 21.19216 | 210.1762 | -8.067359 | 53.33757 | 50.01386 | 21.19216 | 210.1578 | -8.621086 | 57.05059 | 50.00894
18.36716 | 182.19 | -4.09061 | 24.38545 | 50.01828 | 21.19716 | 210.2246 | -8.095806 | 53.52493 | 49.99826 | 21.19716 | 210.2066 | -8.653024 | 57.26921 | 49.98838
18.37216 | 182.2414 | -4.090791 | 24.38542 | 50.0009 | 21.20216 | 210.2732 | -8.126746 | 53.73432 | 49.99582 | 21.20216 | 210.2549 | -8.682082 | 57.47284 | 50.01187
18.37716 | 182.2925 | -4.090904 | 24.38718 | 50.00322 | 21.20717 | 210.3216 | -8.154694 | 53.93445 | 50.02933 | 21.20717 | 210.3027 | -8.712274 | 57.69607 | 49.98711
18.3805 | 182.3243 | -4.090984 | 24.3884 | 49.98511 | 21.2105 | 210.3535 | -8.1729 | 54.06814 | 49.98383 | 21.2105 | 210.3344 | -8.734813 | 57.8676 | 49.99679
18.38383 | 182.3581 | -4.091061 | 24.39228 | 50.02759 | 21.2155 | 210.4012 | -8.207368 | 54.31705 | 50.01312 | 21.2155 | 210.3828 | -8.768103 | 58.11902 | 49.99656
18.38883 | 182.4082 | -4.091144 | 24.39755 | 49.99158 | 21.2205 | 210.449 | -8.240974 | 54.5502 | 49.98409 | 21.2205 | 210.431 | -8.798852 | 58.34014 | 50.02
18.39383 | 182.4581 | -4.091188 | 24.40198 | 49.9882 | 21.2255 | 210.4971 | -8.269369 | 54.74959 | 49.98578 | 21.2255 | 210.4792 | -8.829774 | 58.55014 | 49.99922
18.39716 | 182.4918 | -4.091237 | 24.4058 | 50.0205 | 21.2305 | 210.5456 | -8.294319 | 54.93108 | 50.00172 | 21.2305 | 210.527 | -8.860905 | 58.76768 | 49.98272
18.4005 | 182.5244 | -4.091304 | 24.4084 | 49.96596 | 21.2355 | 210.5935 | -8.328468 | 55.17822 | 50.0081 | 21.2355 | 210.5756 | -8.89512 | 59.01302 | 49.98948
18.40383 | 182.5584 | -4.091355 | 24.41173 | 50.01498 | 21.2405 | 210.6418 | -8.361228 | 55.41225 | 50.01178 | 21.2405 | 210.6234 | -8.927199 | 59.24407 | 50.0271
18.40883 | 182.6086 | -4.091393 | 24.4126 | 50.02682 | 21.24383 | 210.6734 | -8.383387 | 55.56132 | 49.97946 | 21.24383 | 210.6545 | -8.947563 | 59.3958 | 50.00679
18.41383 | 182.6591 | -4.091285 | 24.41525 | 49.98704 | 21.24883 | 210.7219 | -8.409391 | 55.73508 | 49.99875 | 21.24883 | 210.7024 | -8.980781 | 59.6411 | 50.00302
18.41716 | 182.6926 | -4.090671 | 24.41535 | 49.99678 | 21.25383 | 210.7698 | -8.440051 | 55.95828 | 49.98891 | 21.25383 | 210.7508 | -9.016558 | 59.90357 | 49.98153
18.4205 | 182.7255 | -4.089157 | 24.4093 | 49.98352 | 21.25883 | 210.8179 | -8.471131 | 56.19285 | 50.01784 | 21.25883 | 210.7994 | -9.051362 | 60.15216 | 50.01179
18.4255 | 182.7756 | -4.087596 | 24.39662 | 50.01211 | 21.26383 | 210.8658 | -8.507439 | 56.44346 | 49.98614 | 21.26383 | 210.8464 | -9.079594 | 60.3518 | 50.00118
18.4305 | 182.8266 | -4.086242 | 24.38167 | 50.00904 | 21.26716 | 210.8974 | -8.528085 | 56.579 | 49.97305 | 21.26716 | 210.8786 | -9.099486 | 60.48873 | 50.0003
18.43383 | 182.8588 | -4.08521 | 24.37366 | 49.98659 | 21.27216 | 210.9458 | -8.56004 | 56.80569 | 50.02808 | 21.27216 | 210.9264 | -9.131851 | 60.72078 | 50.0069
18.43716 | 182.8925 | -4.082456 | 24.3576 | 50.02799 | 21.27717 | 210.9933 | -8.588508 | 57.0216 | 49.97462 | 21.27717 | 210.975 | -9.171429 | 61.00921 | 50.02888
18.44216 | 182.9434 | -4.06137 | 24.23602 | 50.00437 | 21.28216 | 211.0416 | -8.621899 | 57.26098 | 49.99213 | 21.28216 | 211.0224 | -9.207061 | 61.27611 | 49.98984
18.44716 | 182.9938 | -3.972038 | 23.70611 | 49.97692 | 21.28717 | 211.0887 | -8.656812 | 57.49928 | 49.99765 | 21.28717 | 211.0701 | -9.241989 | 61.52198 | 49.99898
18.4505 | 183.0292 | -3.914617 | 23.36458 | 50.01774 | 21.29216 | 211.1372 | -8.692475 | 57.7432 | 50.00354 | 21.29216 | 211.1175 | -9.276842 | 61.77164 | 50.00963
18.45383 | 183.0639 | -3.869304 | 23.09203 | 50.01228 | 21.29716 | 211.1852 | -8.721508 | 57.94544 | 50.0254 | 21.29716 | 211.1662 | -9.313544 | 62.04752 | 49.98531
18.45716 | 183.0994 | -3.850838 | 22.97771 | 49.97955 | 21.3005 | 211.2178 | -8.743066 | 58.10457 | 50.01418 | 21.3005 | 211.1975 | -9.335243 | 62.21764 | 49.99633
18.46216 | 183.1496 | -3.879995 | 23.14405 | 49.9978 | 21.3055 | 211.2659 | -8.776116 | 58.34642 | 49.96797 | 21.3055 | 211.2461 | -9.367681 | 62.44532 | 50.00138
18.46716 | 183.2006 | -3.910481 | 23.3235 | 50.00606 | 21.3105 | 211.3132 | -8.811059 | 58.60238 | 50.04374 | 21.3105 | 211.2935 | -9.403103 | 62.68555 | 50.0048
18.4705 | 183.2336 | -3.926376 | 23.42356 | 50.00937 | 21.3155 | 211.3612 | -8.844761 | 58.83774 | 49.98334 | 21.3155 | 211.3408 | -9.444782 | 62.97974 | 49.9988
18.47383 | 183.2676 | -3.939593 | 23.50762 | 50.02586 | 21.3205 | 211.4083 | -8.881062 | 59.0895 | 50.01242 | 21.3205 | 211.3878 | -9.483337 | 63.26482 | 50.0265
18.47883 | 183.3178 | -3.946215 | 23.54912 | 49.98344 | 21.3255 | 211.4568 | -8.91678 | 59.34415 | 50.02053 | 21.3255 | 211.4364 | -9.518375 | 63.52362 | 49.99828
18.48383 | 183.3673 | -3.94899 | 23.56021 | 50.01556 | 21.3305 | 211.5044 | -8.948258 | 59.57726 | 49.97228 | 21.3305 | 211.4837 | -9.553068 | 63.77392 | 49.98574
18.48716 | 183.4011 | -3.950154 | 23.56459 | 50.01958 | 21.33383 | 211.5361 | -8.972765 | 59.75125 | 50.01656 | 21.33383 | 211.5162 | -9.575524 | 63.93458 | 50.01209
18.4905 | 183.4342 | -3.951058 | 23.57219 | 49.99705 | 21.33883 | 211.5837 | -9.007362 | 59.99465 | 49.99084 | 21.33883 | 211.5637 | -9.612689 | 64.20365 | 49.9921
18.4955 | 183.4849 | -3.951709 | 23.57732 | 49.98386 | 21.34383 | 211.6318 | -9.046191 | 60.27448 | 49.98654 | 21.34383 | 211.6107 | -9.646028 | 64.44288 | 50.0227
18.5005 | 183.5352 | -3.952824 | 23.58208 | 50.01562 | 21.34883 | 211.6799 | -9.078549 | 60.52253 | 50.00964 | 21.34883 | 211.6589 | -9.685845 | 64.72671 | 50.00257
18.50383 | 183.5679 | -3.953533 | 23.58584 | 49.98039 | 21.35383 | 211.7278 | -9.117212 | 60.81174 | 49.97435 | 21.35383 | 211.7071 | -9.727268 | 65.03449 | 49.994
18.50716 | 183.6019 | -3.954231 | 23.59178 | 50.01861 | 21.35716 | 211.7588 | -9.139858 | 60.97313 | 50.01706 | 21.35716 | 211.7384 | -9.753272 | 65.23059 | 49.99067
18.5105 | 183.635 | -3.954948 | 23.59969 | 49.98114 | 21.36216 | 211.8066 | -9.175566 | 61.21928 | 49.99387 | 21.36216 | 211.7855 | -9.790796 | 65.49746 | 50.00833
18.5155 | 183.6849 | -3.955478 | 23.60437 | 50.00785 | 21.36716 | 211.8548 | -9.209347 | 61.4502 | 50.00565 | 21.36716 | 211.8334 | -9.82395 | 65.73232 | 49.993
18.5205 | 183.7346 | -3.955629 | 23.60412 | 49.98354 | 21.37216 | 211.9024 | -9.250274 | 61.73901 | 49.99208 | 21.37216 | 211.8811 | -9.866464 | 66.05299 | 50.00086
18.52383 | 183.7688 | -3.955559 | 23.60354 | 49.99589 | 21.37716 | 211.9501 | -9.287369 | 62.00212 | 50.02113 | 21.37716 | 211.928 | -9.905951 | 66.3521 | 50.02046
18.52716 | 183.8025 | -3.955503 | 23.60579 | 50.0068 | 21.38216 | 211.9976 | -9.323124 | 62.25735 | 50.0033 | 21.38216 | 211.9765 | -9.946616 | 66.645 | 49.98558
18.53216 | 183.853 | -3.955461 | 23.60646 | 50.00302 | 21.38716 | 212.0449 | -9.359254 | 62.52179 | 49.9925 | 21.38716 | 212.0242 | -9.984374 | 66.91116 | 49.9876
18.53717 | 183.9024 | -3.955388 | 23.60641 | 49.96584 | 21.3905 | 212.077 | -9.38536 | 62.71695 | 49.99812 | 21.3905 | 212.0556 | -10.01216 | 67.11494 | 50.00472
18.5405 | 183.9354 | -3.955345 | 23.60771 | 49.97578 | 21.3955 | 212.1254 | -9.424019 | 63.00834 | 49.99287 | 21.3955 | 212.1024 | -10.04988 | 67.39541 | 49.99289
18.54383 | 183.9697 | -3.955308 | 23.6142 | 50.00961 | 21.4005 | 212.1734 | -9.463742 | 63.30644 | 50.01806 | 21.4005 | 212.1491 | -10.09256 | 67.70639 | 50.0353
18.54716 | 184.0016 | -3.95532 | 23.62716 | 50.0259 | 21.4055 | 212.2209 | -9.503359 | 63.58908 | 50.00479 | 21.4055 | 212.197 | -10.13174 | 67.99249 | 49.99671
18.55216 | 184.0523 | -3.955406 | 23.65344 | 49.97957 | 21.4105 | 212.2686 | -9.541516 | 63.85746 | 49.99734 | 21.4105 | 212.2455 | -10.17239 | 68.28941 | 49.96684
18.55716 | 184.1022 | -3.955465 | 23.67976 | 50.01362 | 21.41383 | 212.2996 | -9.564899 | 64.02488 | 49.99152 | 21.41383 | 212.2768 | -10.19777 | 68.471 | 50.00736
18.5605 | 184.1365 | -3.955451 | 23.68823 | 50.01124 | 21.41883 | 212.3474 | -9.603265 | 64.30053 | 49.98987 | 21.41883 | 212.3242 | -10.24118 | 68.76982 | 49.99234
18.56383 | 184.1693 | -3.955435 | 23.69258 | 49.97934 | 21.42383 | 212.3953 | -9.641722 | 64.58237 | 50.0209 | 21.42383 | 212.3718 | -10.28303 | 69.07025 | 50.01332
18.56883 | 184.2198 | -3.955366 | 23.6952 | 49.99776 | 21.42883 | 212.4422 | -9.685187 | 64.9004 | 50.01012 | 21.42883 | 212.4187 | -10.3232 | 69.38158 | 50.01576
18.57383 | 184.2696 | -3.955237 | 23.70079 | 49.9982 | 21.43383 | 212.4892 | -9.724134 | 65.18605 | 49.98222 | 21.43383 | 212.467 | -10.36761 | 69.71736 | 49.95618
18.57716 | 184.3023 | -3.954963 | 23.70028 | 50.02305 | 21.43883 | 212.538 | -9.764202 | 65.47236 | 49.99429 | 21.43883 | 212.5143 | -10.41022 | 70.01526 | 50.01174
18.5805 | 184.3364 | -3.95472 | 23.69783 | 49.99792 | 21.44383 | 212.5851 | -9.805597 | 65.772 | 50.01196 | 21.44383 | 212.561 | -10.45133 | 70.3004 | 50.03407
18.5855 | 184.3869 | -3.954546 | 23.69248 | 49.99478 | 21.44716 | 212.6165 | -9.832992 | 65.97656 | 49.99517 | 21.44716 | 212.5917 | -10.4809 | 70.52368 | 49.98503
18.5905 | 184.4366 | -3.95437 | 23.69421 | 50.00731 | 21.45216 | 212.6634 | -9.876398 | 66.29109 | 49.99925 | 21.45216 | 212.6402 | -10.52566 | 70.87592 | 49.9918
18.59383 | 184.4699 | -3.954282 | 23.69766 | 50.00183 | 21.45717 | 212.7108 | -9.914874 | 66.56946 | 49.98426 | 21.45717 | 212.6871 | -10.5689 | 71.20953 | 50.0164
18.59716 | 184.5028 | -3.954193 | 23.69955 | 50.0161 | 21.46216 | 212.7585 | -9.953441 | 66.85524 | 50.00733 | 21.46216 | 212.7346 | -10.60932 | 71.49914 | 50.00064
18.6005 | 184.5366 | -3.954132 | 23.6999 | 49.9805 | 21.46716 | 212.806 | -9.994084 | 67.16682 | 49.98508 | 21.46716 | 212.7819 | -10.65531 | 71.82415 | 50.01886
18.6055 | 184.5869 | -3.953981 | 23.6945 | 49.99891 | 21.47216 | 212.8539 | -10.03684 | 67.48264 | 50.0055 | 21.47216 | 212.8289 | -10.69966 | 72.15735 | 50.00784
18.6105 | 184.6368 | -3.95376 | 23.69232 | 49.98892 | 21.47716 | 212.9009 | -10.08267 | 67.80881 | 50.01152 | 21.47716 | 212.8756 | -10.74637 | 72.51856 | 50.00854
18.61383 | 184.6697 | -3.95358 | 23.68881 | 49.99722 | 21.4805 | 212.9332 | -10.10963 | 67.99928 | 50.00289 | 21.4805 | 212.9073 | -10.77519 | 72.74125 | 49.97864
18.61716 | 184.7039 | -3.953448 | 23.68693 | 50.01497 | 21.4855 | 212.9799 | -10.15144 | 68.29912 | 50.00045 | 21.4855 | 212.9548 | -10.81551 | 73.05254 | 49.99568
18.62216 | 184.754 | -3.953336 | 23.68631 | 49.98766 | 21.4905 | 213.0273 | -10.19585 | 68.63458 | 50.00004 | 21.4905 | 213.002 | -10.85993 | 73.37955 | 50.02463
18.62716 | 184.8032 | -3.953261 | 23.69263 | 49.99876 | 21.4955 | 213.0739 | -10.24251 | 69.0011 | 50.00589 | 21.4955 | 213.0484 | -10.90793 | 73.71351 | 50.00089
18.6305 | 184.837 | -3.953198 | 23.69691 | 49.99971 | 21.5005 | 213.1214 | -10.28407 | 69.33026 | 50.00685 | 21.5005 | 213.0957 | -10.95613 | 74.0379 | 50.01262
18.63383 | 184.8698 | -3.953094 | 23.69647 | 50.00777 | 21.50383 | 213.1531 | -10.31124 | 69.52966 | 49.98606 | 21.50383 | 213.128 | -10.98881 | 74.27141 | 49.97965
18.63883 | 184.9208 | -3.9529 | 23.69038 | 49.99828 | 21.50883 | 213.2004 | -10.35674 | 69.85172 | 50.01837 | 21.50883 | 213.1753 | -11.03613 | 74.63295 | 50.00758
18.64383 | 184.9708 | -3.952692 | 23.68278 | 49.98887 | 21.51383 | 213.2486 | -10.40131 | 70.17125 | 49.97676 | 21.51383 | 213.2215 | -11.08266 | 74.9927 | 50.02268
18.64716 | 185.0036 | -3.952571 | 23.67873 | 50.00507 | 21.51883 | 213.2946 | -10.44598 | 70.50594 | 50.01106 | 21.51883 | 213.2688 | -11.12593 | 75.3176 | 49.98984
18.6505 | 185.0367 | -3.952467 | 23.67549 | 50.04828 | 21.52383 | 213.3424 | -10.49025 | 70.82995 | 50.0011 | 21.52383 | 213.3166 | -11.17086 | 75.65264 | 50.00525
18.65383 | 185.0696 | -3.95234 | 23.6741 | 49.95724 | 21.52883 | 213.3891 | -10.54081 | 71.19371 | 49.9992 | 21.52883 | 213.363 | -11.22093 | 76.02995 | 50.00278
18.65883 | 185.1197 | -3.95215 | 23.6763 | 49.99332 | 21.53383 | 213.4356 | -10.58591 | 71.53651 | 50.00932 | 21.53383 | 213.4094 | -11.26575 | 76.37878 | 49.98931
18.66383 | 185.1698 | -3.951816 | 23.67594 | 50.02284 | 21.53717 | 213.4673 | -10.61492 | 71.77229 | 50.01016 | 21.53717 | 213.4411 | -11.29772 | 76.61936 | 50.00516
18.66716 | 185.204 | -3.951594 | 23.67402 | 49.99789 | 21.54216 | 213.5148 | -10.66036 | 72.12128 | 49.99962 | 21.54216 | 213.4889 | -11.34798 | 76.97544 | 50.00766
18.6705 | 185.2372 | -3.951391 | 23.67076 | 50.0073 | 21.54716 | 213.5616 | -10.70722 | 72.46343 | 49.97175 | 21.54716 | 213.5358 | -11.40327 | 77.36775 | 49.99763
18.6755 | 185.2869 | -3.951094 | 23.6661 | 50.008 | 21.55217 | 213.609 | -10.75566 | 72.81375 | 50.01419 | 21.55217 | 213.582 | -11.45221 | 77.74089 | 50.00061
18.6805 | 185.3371 | -3.950806 | 23.66484 | 49.96637 | 21.55716 | 213.6562 | -10.80306 | 73.17122 | 49.99516 | 21.55716 | 213.6287 | -11.49895 | 78.09998 | 49.99066
18.68383 | 185.3707 | -3.9506 | 23.66424 | 50.03859 | 21.5605 | 213.6875 | -10.8344 | 73.4105 | 50.00663 | 21.5605 | 213.6594 | -11.53017 | 78.33005 | 49.98984
18.68716 | 185.4042 | -3.950364 | 23.6633 | 49.97049 | 21.5655 | 213.7338 | -10.88214 | 73.77441 | 49.99614 | 21.5655 | 213.707 | -11.58034 | 78.70034 | 49.9759
18.69216 | 185.4542 | -3.94991 | 23.65753 | 49.98365 | 21.5705 | 213.7812 | -10.93052 | 74.13624 | 49.99178 | 21.5705 | 213.7543 | -11.62917 | 79.07 | 50.01795
18.69716 | 185.5031 | -3.949195 | 23.64887 | 50.01717 | 21.5755 | 213.8276 | -10.97898 | 74.5043 | 50.0095 | 21.5755 | 213.8005 | -11.67996 | 79.44079 | 49.9803
18.7005 | 185.5379 | -3.948635 | 23.64517 | 50.01996 | 21.5805 | 213.8756 | -11.02854 | 74.8775 | 49.99938 | 21.5805 | 213.8462 | -11.73121 | 79.82032 | 50.01056
18.70383 | 185.5707 | -3.947944 | 23.63976 | 50.01282 | 21.5855 | 213.9221 | -11.07948 | 75.25532 | 50.00382 | 21.5855 | 213.8938 | -11.78349 | 80.21121 | 49.98892
18.70716 | 185.6044 | -3.947172 | 23.63331 | 49.98754 | 21.5905 | 213.9694 | -11.13121 | 75.63392 | 49.98628 | 21.5905 | 213.9402 | -11.8338 | 80.592 | 50.04273
18.71216 | 185.6548 | -3.9465 | 23.62574 | 50.00294 | 21.59383 | 214 | -11.16734 | 75.91018 | 50.00442 | 21.59383 | 213.971 | -11.86678 | 80.83672 | 49.97938
18.71716 | 185.7043 | -3.945816 | 23.62124 | 49.9768 | 21.59883 | 214.0467 | -11.21692 | 76.30418 | 50.0007 | 21.59883 | 214.0185 | -11.91879 | 81.23798 | 50.0007
18.7205 | 185.7387 | -3.945366 | 23.62041 | 49.98637 | 21.60383 | 214.0937 | -11.26617 | 76.69298 | 49.9844 | 21.60383 | 214.0652 | -11.97262 | 81.65988 | 49.98598
18.72383 | 185.7716 | -3.944903 | 23.62002 | 50.02791 | 21.60883 | 214.1408 | -11.31371 | 77.06788 | 50.00638 | 21.60883 | 214.1123 | -12.0279 | 82.08624 | 49.9939
18.72883 | 185.8215 | -3.944061 | 23.61504 | 50.00043 | 21.61383 | 214.1877 | -11.36695 | 77.47025 | 50.0022 | 21.61383 | 214.1589 | -12.07929 | 82.47364 | 50.0213
18.73383 | 185.8716 | -3.942614 | 23.60301 | 50.00629 | 21.61883 | 214.2341 | -11.42088 | 77.87866 | 49.9837 | 21.61883 | 214.2055 | -12.13424 | 82.89434 | 49.99648
18.73716 | 185.9045 | -3.940982 | 23.58952 | 49.96242 | 21.62383 | 214.281 | -11.4761 | 78.2942 | 49.99367 | 21.62383 | 214.2525 | -12.18854 | 83.32856 | 50.01062
18.7405 | 185.9384 | -3.939102 | 23.57442 | 50.00626 | 21.62716 | 214.3127 | -11.51329 | 78.58295 | 50.00629 | 21.62716 | 214.2826 | -12.2241 | 83.61047 | 50.02616
18.7455 | 185.989 | -3.937677 | 23.56174 | 50.00197 | 21.63216 | 214.3594 | -11.56735 | 79.00076 | 49.99806 | 21.63216 | 214.3297 | -12.27822 | 84.01288 | 49.9894
18.7505 | 186.0396 | -3.936511 | 23.55155 | 50.00648 | 21.63716 | 214.4047 | -11.6197 | 79.41715 | 50.02017 | 21.63716 | 214.3763 | -12.33546 | 84.43946 | 50.00676
18.75383 | 186.0725 | -3.935635 | 23.54411 | 49.97813 | 21.64216 | 214.4517 | -11.67242 | 79.83655 | 49.98944 | 21.64216 | 214.4228 | -12.39091 | 84.88472 | 49.99517
18.75716 | 186.1062 | -3.934885 | 23.53766 | 49.99454 | 21.64716 | 214.4986 | -11.72748 | 80.26344 | 50.00522 | 21.64716 | 214.47 | -12.44487 | 85.32525 | 49.99325
18.7605 | 186.139 | -3.933997 | 23.53182 | 49.99863 | 21.6505 | 214.53 | -11.76367 | 80.53936 | 49.99347 | 21.6505 | 214.5006 | -12.48402 | 85.61386 | 49.99832
18.7655 | 186.1895 | -3.93283 | 23.52683 | 50.00372 | 21.6555 | 214.5756 | -11.82123 | 81.00019 | 49.99506 | 21.6555 | 214.5466 | -12.53942 | 86.01976 | 49.99484
18.7705 | 186.2402 | -3.93095 | 23.51625 | 50.00976 | 21.6605 | 214.622 | -11.8779 | 81.46705 | 49.99792 | 21.6605 | 214.5935 | -12.5946 | 86.44864 | 49.99167
18.77383 | 186.2726 | -3.92924 | 23.5042 | 49.98679 | 21.6655 | 214.6687 | -11.93429 | 81.92586 | 50.00456 | 21.6655 | 214.6402 | -12.65124 | 86.93054 | 50.00261
18.77716 | 186.3065 | -3.927325 | 23.48961 | 49.98887 | 21.6705 | 214.7152 | -11.9885 | 82.35034 | 49.96131 | 21.6705 | 214.6863 | -12.71168 | 87.43503 | 50.01748
18.78216 | 186.357 | -3.924394 | 23.47128 | 50.00904 | 21.6755 | 214.7625 | -12.04732 | 82.8131 | 50.02232 | 21.6755 | 214.7324 | -12.77241 | 87.90121 | 49.99295
18.78717 | 186.4059 | -3.920738 | 23.4489 | 49.96804 | 21.6805 | 214.8081 | -12.11067 | 83.32328 | 49.94898 | 21.6805 | 214.7795 | -12.82785 | 88.33184 | 49.9993
18.7905 | 186.4409 | -3.918391 | 23.43255 | 49.99201 | 21.68383 | 214.839 | -12.15148 | 83.66968 | 50.0029 | 21.68383 | 214.81 | -12.86434 | 88.62949 | 50.01548
18.79383 | 186.4741 | -3.915646 | 23.41373 | 50.02148 | 21.68883 | 214.8864 | -12.20904 | 84.18149 | 50.00926 | 21.68883 | 214.8566 | -12.92299 | 89.14204 | 49.9985
18.79883 | 186.5239 | -3.912014 | 23.39099 | 49.9936 | 21.69383 | 214.9322 | -12.27156 | 84.73139 | 49.98682 | 21.69383 | 214.9032 | -12.98691 | 89.69184 | 50.02178
18.80383 | 186.5743 | -3.909794 | 23.37942 | 49.97589 | 21.69883 | 214.9779 | -12.33235 | 85.25428 | 49.99696 | 21.69883 | 214.9484 | -13.04908 | 90.23649 | 49.98872
18.80716 | 186.6082 | -3.907992 | 23.36975 | 50.03309 | 21.70383 | 215.0231 | -12.39205 | 85.75774 | 49.99344 | 21.70383 | 214.9948 | -13.10792 | 90.76691 | 49.99104
18.8105 | 186.6418 | -3.905133 | 23.35006 | 49.99262 | 21.70717 | 215.0549 | -12.43364 | 86.10541 | 50.02184 | 21.70717 | 215.0258 | -13.1462 | 91.11826 | 50.01342
18.81383 | 186.6748 | -3.901213 | 23.32378 | 50.01383 | 21.71216 | 215.101 | -12.49586 | 86.62597 | 50.01318 | 21.71216 | 215.0719 | -13.20896 | 91.69076 | 50.007
18.81883 | 186.7253 | -3.896621 | 23.2927 | 49.99532 | 21.71716 | 215.1476 | -12.55936 | 87.15332 | 49.98566 | 21.71716 | 215.118 | -13.27492 | 92.29447 | 49.98504
18.82383 | 186.7753 | -3.89382 | 23.2748 | 49.98701 | 21.72216 | 215.1934 | -12.63246 | 87.76506 | 49.99384 | 21.72216 | 215.164 | -13.34159 | 92.90805 | 50.01234
18.82716 | 186.8075 | -3.892467 | 23.26536 | 49.98894 | 21.72716 | 215.2395 | -12.69872 | 88.35708 | 49.99 | 21.72716 | 215.2092 | -13.40824 | 93.51149 | 49.99337
18.8305 | 186.8411 | -3.890456 | 23.25175 | 50.02072 | 21.73216 | 215.2853 | -12.7673 | 88.95676 | 49.99746 | 21.73216 | 215.2551 | -13.47191 | 94.09356 | 49.99016
18.8355 | 186.8919 | -3.885584 | 23.22075 | 50.00618 | 21.73716 | 215.331 | -12.8372 | 89.53845 | 49.98566 | 21.73716 | 215.3025 | -13.53595 | 94.69166 | 50.0131
18.8405 | 186.9427 | -3.880711 | 23.19451 | 49.98028 | 21.7405 | 215.3611 | -12.88799 | 89.94687 | 50.00424 | 21.7405 | 215.3328 | -13.58151 | 95.12212 | 50.00328
18.84383 | 186.9764 | -3.877648 | 23.17725 | 50.01071 | 21.7455 | 215.4071 | -12.96302 | 90.58215 | 50.00067 | 21.7455 | 215.378 | -13.65212 | 95.76976 | 49.9819
18.84716 | 187.0101 | -3.87615 | 23.17 | 50.00268 | 21.7505 | 215.4534 | -13.0371 | 91.21166 | 50.00006 | 21.7505 | 215.4237 | -13.72094 | 96.38105 | 50.0436
18.85216 | 187.0594 | -3.87449 | 23.15757 | 49.98574 | 21.7555 | 215.4996 | -13.11331 | 91.82707 | 50 | 21.7555 | 215.47 | -13.79482 | 97.01001 | 49.98234
18.85716 | 187.1092 | -3.872853 | 23.14608 | 50.01422 | 21.7605 | 215.5436 | -13.19396 | 92.46144 | 50.01566 | 21.7605 | 215.5155 | -13.87485 | 97.70605 | 49.99824
18.8605 | 187.1435 | -3.871192 | 23.13444 | 50.0192 | 21.7655 | 215.5892 | -13.2756 | 93.13116 | 49.99267 | 21.7655 | 215.5603 | -13.95779 | 98.42151 | 50.01342
18.86383 | 187.1762 | -3.869196 | 23.12292 | 50.01266 | 21.7705 | 215.635 | -13.35662 | 93.81925 | 49.99926 | 21.7705 | 215.6056 | -14.04096 | 99.09449 | 49.97942
18.86716 | 187.2096 | -3.86772 | 23.11553 | 49.99534 | 21.77383 | 215.6655 | -13.40308 | 94.21528 | 50.01547 | 21.77383 | 215.6354 | -14.09317 | 99.51264 | 50.01051
18.87216 | 187.2601 | -3.86532 | 23.09921 | 49.99731 | 21.77883 | 215.7114 | -13.48537 | 94.88824 | 49.98675 | 21.77883 | 215.6817 | -14.18132 | 100.2452 | 50.00556
18.87716 | 187.3102 | -3.861803 | 23.07785 | 50.01852 | 21.78383 | 215.756 | -13.56982 | 95.58528 | 50.00806 | 21.78383 | 215.727 | -14.27642 | 101.0422 | 49.9943
18.8805 | 187.3439 | -3.858688 | 23.05696 | 49.98897 | 21.78883 | 215.8013 | -13.66122 | 96.32465 | 50.00909 | 21.78883 | 215.7713 | -14.38228 | 101.879 | 49.98932
18.88383 | 187.377 | -3.855921 | 23.0397 | 49.99724 | 21.79383 | 215.8444 | -13.74612 | 96.98144 | 49.99619 | 21.79383 | 215.8154 | -14.48255 | 102.6184 | 50.00676
18.88883 | 187.4278 | -3.852301 | 23.01661 | 50.0123 | 21.79716 | 215.8744 | -13.80245 | 97.3945 | 49.99904 | 21.79716 | 215.8452 | -14.55491 | 103.1478 | 49.97821
18.89383 | 187.4781 | -3.849442 | 23.00014 | 49.9887 | 21.80217 | 215.9189 | -13.8897 | 98.05134 | 50.00474 | 21.80217 | 215.8901 | -14.66146 | 103.9623 | 49.99562
18.89716 | 187.5108 | -3.847794 | 22.991 | 49.98931 | 21.80716 | 215.9641 | -13.98087 | 98.76845 | 50.0083 | 21.80716 | 215.9343 | -14.76889 | 104.8197 | 50.00113
18.9005 | 187.5445 | -3.8464 | 22.98158 | 50.00514 | 21.81216 | 216.0092 | -14.0749 | 99.53111 | 49.99834 | 21.81216 | 215.9783 | -14.86899 | 105.6031 | 50.00703
18.90383 | 187.5783 | -3.844254 | 22.96713 | 50.00912 | 21.81716 | 216.0547 | -14.1649 | 100.2585 | 50.00453 | 21.81716 | 216.022 | -14.971 | 106.376 | 50.02106
18.90883 | 187.6281 | -3.840216 | 22.94397 | 50.00926 | 21.82216 | 216.0988 | -14.25467 | 100.9655 | 49.99582 | 21.82216 | 216.0656 | -15.07777 | 107.1741 | 50.0072
18.91383 | 187.6786 | -3.834746 | 22.91283 | 50.01974 | 21.82716 | 216.143 | -14.34732 | 101.6899 | 49.99176 | 21.82716 | 216.1094 | -15.18604 | 107.9752 | 49.96316
18.91716 | 187.7126 | -3.831666 | 22.89452 | 50.00494 | 21.8305 | 216.172 | -14.40989 | 102.1737 | 49.99794 | 21.8305 | 216.1392 | -15.2554 | 108.4917 | 49.98297
18.9205 | 187.7458 | -3.829346 | 22.8795 | 50.00124 | 21.8355 | 216.2164 | -14.49915 | 102.8437 | 49.9811 | 21.8355 | 216.1823 | -15.3504 | 109.228 | 50.02081
18.9255 | 187.7962 | -3.8238 | 22.84224 | 50.00216 | 21.8405 | 216.2612 | -14.58793 | 103.5102 | 50.02002 | 21.8405 | 216.226 | -15.44713 | 109.977 | 49.98799
18.9305 | 187.8472 | -3.819535 | 22.81239 | 49.9736 | 21.8455 | 216.3058 | -14.67389 | 104.1852 | 50.01586 | 21.8455 | 216.2693 | -15.53863 | 110.6568 | 49.98148
18.93383 | 187.8794 | -3.817294 | 22.79851 | 50.03258 | 21.8505 | 216.3493 | -14.75166 | 104.8102 | 50.02821 | 21.8505 | 216.3138 | -15.61971 | 111.2597 | 50.0091
18.93716 | 187.9128 | -3.815982 | 22.79418 | 49.96898 | 21.85383 | 216.3794 | -14.80041 | 105.182 | 49.97574 | 21.85383 | 216.3434 | -15.66642 | 111.6226 | 49.98663
18.94216 | 187.9634 | -3.814166 | 22.79072 | 50.00984 | 21.85883 | 216.4245 | -14.87545 | 105.7186 | 49.98642 | 21.85883 | 216.3872 | -15.73972 | 112.1843 | 50.00965
18.94716 | 188.0137 | -3.811242 | 22.77724 | 49.97748 | 21.86383 | 216.4694 | -14.9499 | 106.2288 | 49.983 | 21.86383 | 216.4314 | -15.81238 | 112.7165 | 50.03696
18.9505 | 188.0472 | -3.809436 | 22.76437 | 50.01003 | 21.86883 | 216.5138 | -15.02308 | 106.7475 | 50.00028 | 21.86883 | 216.4756 | -15.88284 | 113.2004 | 49.9735
18.95383 | 188.0805 | -3.807674 | 22.74994 | 49.99467 | 21.87383 | 216.5585 | -15.09416 | 107.2617 | 50.02664 | 21.87383 | 216.5208 | -15.94976 | 113.672 | 50.02551
18.95716 | 188.1144 | -3.806056 | 22.73742 | 50.01433 | 21.87883 | 216.6029 | -15.16669 | 107.7628 | 49.98754 | 21.87883 | 216.5658 | -16.01662 | 114.1766 | 50.00498
18.96216 | 188.164 | -3.803375 | 22.7205 | 49.98953 | 21.88383 | 216.6476 | -15.24296 | 108.2528 | 50.02536 | 21.88383 | 216.6089 | -16.08299 | 114.6668 | 49.98328
18.96716 | 188.2149 | -3.801311 | 22.70954 | 50.02717 | 21.88716 | 216.6772 | -15.29446 | 108.559 | 50.01416 | 21.88716 | 216.6386 | -16.12886 | 114.9764 | 49.988
18.9705 | 188.248 | -3.79998 | 22.70196 | 49.98329 | 21.89216 | 216.7217 | -15.36745 | 108.9575 | 49.97776 | 21.89216 | 216.6844 | -16.19336 | 115.378 | 50.00498
18.97383 | 188.281 | -3.798655 | 22.69479 | 50.02716 | 21.89716 | 216.768 | -15.44026 | 109.3488 | 50.02126 | 21.89716 | 216.7304 | -16.26061 | 115.8063 | 49.98954
18.97883 | 188.3318 | -3.79675 | 22.6841 | 49.9827 | 21.90216 | 216.8124 | -15.51496 | 109.7664 | 49.99158 | 21.90216 | 216.7758 | -16.33301 | 116.2768 | 49.98956
18.98383 | 188.3821 | -3.794619 | 22.67358 | 50.01706 | 21.90716 | 216.8577 | -15.5969 | 110.2569 | 50.01011 | 21.90716 | 216.8196 | -16.40447 | 116.7488 | 50.02086
18.98716 | 188.4158 | -3.792933 | 22.66661 | 50.0121 | 21.91217 | 216.902 | -15.67945 | 110.7524 | 50.00548 | 21.91217 | 216.8646 | -16.47186 | 117.1686 | 49.99053
18.9905 | 188.449 | -3.790924 | 22.65699 | 49.9717 | 21.91716 | 216.9463 | -15.76388 | 111.2427 | 49.98646 | 21.91716 | 216.9108 | -16.53895 | 117.5548 | 50.03504
18.9955 | 188.4993 | -3.788738 | 22.64476 | 50.00046 | 21.9205 | 216.9765 | -15.81761 | 111.5363 | 50.02009 | 21.9205 | 216.9406 | -16.59053 | 117.835 | 49.9853
19.0005 | 188.5492 | -3.787316 | 22.63266 | 50.01568 | 21.9255 | 217.0215 | -15.90212 | 111.9961 | 49.99922 | 21.9255 | 216.9853 | -16.66379 | 118.2383 | 50.0026
19.00383 | 188.5834 | -3.786232 | 22.62495 | 49.99609 | 21.9305 | 217.0655 | -15.97958 | 112.4076 | 50.014 | 21.9305 | 217.031 | -16.73612 | 118.6528 | 50.00026
19.00716 | 188.6168 | -3.7846 | 22.61544 | 50.01469 | 21.9355 | 217.111 | -16.0551 | 112.8146 | 49.99534 | 21.9355 | 217.0757 | -16.80839 | 119.0881 | 49.98342
19.0105 | 188.6509 | -3.783667 | 22.61228 | 49.96451 | 21.9405 | 217.1568 | -16.12625 | 113.2074 | 50.00266 | 21.9405 | 217.1212 | -16.87941 | 119.508 | 50.00147
19.0155 | 188.7 | -3.78191 | 22.605 | 50.01111 | 21.94383 | 217.1855 | -16.1727 | 113.4781 | 49.9772 | 21.94383 | 217.1512 | -16.9244 | 119.7797 | 50.0082
19.0205 | 188.7512 | -3.779874 | 22.59243 | 49.99798 | 21.94883 | 217.2308 | -16.24118 | 113.8521 | 49.99938 | 21.94883 | 217.1966 | -16.99962 | 120.2348 | 50.00324
19.02383 | 188.7838 | -3.77794 | 22.58077 | 50.00733 | 21.95383 | 217.2755 | -16.3044 | 114.161 | 50.02654 | 21.95383 | 217.2417 | -17.07979 | 120.737 | 49.9972
19.02716 | 188.8172 | -3.77623 | 22.57118 | 49.97834 | 21.95883 | 217.3216 | -16.35977 | 114.4086 | 50.00317 | 21.95883 | 217.287 | -17.15324 | 121.2022 | 50.00054
19.03216 | 188.8678 | -3.774536 | 22.5625 | 50.00738 | 21.96383 | 217.3662 | -16.41785 | 114.6809 | 50.00972 | 21.96383 | 217.332 | -17.22535 | 121.69 | 49.9985
19.03717 | 188.9181 | -3.772236 | 22.55111 | 50.01484 | 21.96883 | 217.4118 | -16.47223 | 114.9068 | 49.98097 | 21.96883 | 217.3772 | -17.29435 | 122.2104 | 49.99488
19.0405 | 188.9514 | -3.770992 | 22.54384 | 49.97238 | 21.97383 | 217.4576 | -16.52326 | 115.0877 | 50.0388 | 21.97383 | 217.423 | -17.36707 | 122.7841 | 49.99167
19.04383 | 188.9846 | -3.77026 | 22.54223 | 50.02443 | 21.97716 | 217.4878 | -16.55343 | 115.1689 | 49.98622 | 21.97716 | 217.4531 | -17.41363 | 123.1256 | 50.00574
19.04883 | 189.0344 | -3.76958 | 22.5411 | 49.99598 | 21.98216 | 217.5339 | -16.60022 | 115.2708 | 49.99492 | 21.98216 | 217.4978 | -17.48838 | 123.609 | 49.99015
19.05383 | 189.0851 | -3.768483 | 22.53763 | 49.99646 | 21.98716 | 217.5804 | -16.646 | 115.3235 | 50.01202 | 21.98716 | 217.5429 | -17.56398 | 124.0826 | 50.01622
19.05716 | 189.1184 | -3.767545 | 22.5313 | 50.01478 | 21.99216 | 217.6266 | -16.68756 | 115.3336 | 50.01166 | 21.99216 | 217.5885 | -17.6358 | 124.575 | 50.01328
19.0605 | 189.1525 | -3.766452 | 22.52335 | 50.00369 | 21.99716 | 217.6727 | -16.72508 | 115.3049 | 49.98549 | 21.99716 | 217.6335 | -17.7105 | 125.1044 | 49.99194
19.06383 | 189.1853 | -3.76539 | 22.51843 | 49.97746 | 22.0005 | 217.7037 | -16.75107 | 115.2918 | 49.99637 | 22.0005 | 217.6638 | -17.7594 | 125.4044 | 49.99016
19.06883 | 189.2354 | -3.76333 | 22.50801 | 50.00432 | 22.0055 | 217.75 | -16.79468 | 115.2551 | 49.98672 | 22.0055 | 217.7094 | -17.83281 | 125.7557 | 50.00335
19.07383 | 189.2855 | -3.76151 | 22.50448 | 49.99574 | 22.0105 | 217.7964 | -16.84509 | 115.222 | 50.01118 | 22.0105 | 217.7533 | -17.90018 | 126 | 49.99252
19.07716 | 189.3196 | -3.759974 | 22.49898 | 49.98328 | 22.0155 | 217.843 | -16.8926 | 115.1277 | 49.99196 | 22.0155 | 217.7988 | -17.97581 | 126.2897 | 49.99688
19.0805 | 189.3526 | -3.75813 | 22.49132 | 50.01931 | 22.0205 | 217.8898 | -16.94306 | 115.0528 | 49.98354 | 22.0205 | 217.8443 | -18.04805 | 126.5049 | 49.995
19.0855 | 189.4025 | -3.756338 | 22.48258 | 49.99029 | 22.0255 | 217.937 | -16.9995 | 115.0115 | 50.01309 | 22.0255 | 217.8902 | -18.12716 | 126.6754 | 50.01291
19.0905 | 189.4525 | -3.754881 | 22.47403 | 49.9959 | 22.0305 | 217.9827 | -17.0608 | 114.9759 | 49.99192 | 22.0305 | 217.9353 | -18.20296 | 126.7644 | 50.00285
19.09383 | 189.4859 | -3.754377 | 22.4723 | 49.99898 | 22.03383 | 218.0137 | -17.10233 | 114.9346 | 49.99798 | 22.03383 | 217.9651 | -18.25716 | 126.8176 | 49.97726
19.09716 | 189.5192 | -3.753997 | 22.47104 | 49.99974 | 22.03883 | 218.0601 | -17.16841 | 114.8696 | 49.99773 | 22.03883 | 218.0104 | -18.33187 | 126.775 | 50.00524
19.10216 | 189.5697 | -3.753334 | 22.47316 | 50.0029 | 22.04383 | 218.1062 | -17.23125 | 114.7697 | 49.98723 | 22.04383 | 218.0547 | -18.40974 | 126.6673 | 49.963
19.10716 | 189.6205 | -3.752446 | 22.47567 | 50.01126 | 22.04883 | 218.1518 | -17.28644 | 114.6053 | 50.0205 | 22.04883 | 218.0998 | -18.49544 | 126.5104 | 50.01768
19.1105 | 189.6526 | -3.751578 | 22.4735 | 49.98715 | 22.05383 | 218.1979 | -17.33254 | 114.3804 | 49.99735 | 22.05383 | 218.1453 | -18.58404 | 126.3103 | 50.01116
19.11383 | 189.6871 | -3.75072 | 22.46934 | 50.02028 | 22.05883 | 218.2458 | -17.37572 | 114.1058 | 49.98198 | 22.05883 | 218.1905 | -18.68391 | 126.11 | 49.99197
19.11716 | 189.7198 | -3.750034 | 22.46543 | 49.98157 | 22.06383 | 218.2925 | -17.40721 | 113.7534 | 49.97944 | 22.06383 | 218.2344 | -18.79372 | 125.8966 | 50.00702
19.12216 | 189.7708 | -3.749101 | 22.4633 | 50.01083 | 22.06716 | 218.324 | -17.42081 | 113.4566 | 50.02615 | 22.06716 | 218.2642 | -18.87374 | 125.7504 | 49.97047
19.12716 | 189.8213 | -3.748276 | 22.46272 | 50.00265 | 22.07216 | 218.371 | -17.41836 | 112.845 | 50.00214 | 22.07216 | 218.3076 | -18.98308 | 125.4171 | 50.00418
19.1305 | 189.8538 | -3.747838 | 22.46252 | 50.00846 | 22.07716 | 218.4184 | -17.4014 | 112.1166 | 50.00334 | 22.07716 | 218.3517 | -19.06839 | 124.8859 | 50.00981
19.13383 | 189.8876 | -3.747537 | 22.46285 | 49.97076 | 22.08216 | 218.4666 | -17.3748 | 111.3297 | 49.9976 | 22.08216 | 218.3969 | -19.11829 | 124.0862 | 50.00447
19.13883 | 189.9376 | -3.747219 | 22.46103 | 50.0111 | 22.08716 | 218.515 | -17.34662 | 110.53 | 50.01228 | 22.08716 | 218.4424 | -19.14824 | 123.1424 | 49.9723
19.14383 | 189.9874 | -3.746963 | 22.45995 | 49.99955 | 22.0905 | 218.5474 | -17.31945 | 109.9342 | 49.99524 | 22.0905 | 218.4719 | -19.16058 | 122.4547 | 49.99307
19.14716 | 190.0206 | -3.746742 | 22.4599 | 49.97634 | 22.0955 | 218.5977 | -17.27179 | 108.9884 | 49.98752 | 22.0955 | 218.5178 | -19.17081 | 121.338 | 50.02236
19.1505 | 190.0538 | -3.746497 | 22.4626 | 50.01758 | 22.1005 | 218.6476 | -17.21334 | 107.9551 | 50.04101 | 22.1005 | 218.5638 | -19.17092 | 120.1233 | 49.98033
19.1555 | 190.1042 | -3.746221 | 22.46543 | 50.00078 | 22.1055 | 218.6977 | -17.15371 | 106.8966 | 49.9712 | 22.1055 | 218.6106 | -19.15204 | 118.745 | 49.99594
19.1605 | 190.1549 | -3.745984 | 22.46642 | 49.99538 | 22.1105 | 218.7489 | -17.08957 | 105.805 | 50.02996 | 22.1105 | 218.6589 | -19.11727 | 117.246 | 50.00899
19.16383 | 190.1879 | -3.74577 | 22.46495 | 50.00667 | 22.1155 | 218.8001 | -17.0232 | 104.6982 | 50.00174 | 22.1155 | 218.7071 | -19.06086 | 115.6229 | 50.00727
19.16716 | 190.2214 | -3.74555 | 22.46258 | 50.0095 | 22.1205 | 218.8513 | -16.95299 | 103.5553 | 49.98139 | 22.1205 | 218.7565 | -18.98006 | 113.8805 | 49.9757
19.1705 | 190.2539 | -3.745372 | 22.4627 | 49.97888 | 22.12383 | 218.8862 | -16.90554 | 102.7765 | 49.98753 | 22.12383 | 218.7898 | -18.91037 | 112.64 | 50.00956
19.1755 | 190.3046 | -3.745234 | 22.46522 | 50.00844 | 22.12883 | 218.938 | -16.82422 | 101.517 | 50.00588 | 22.12883 | 218.8413 | -18.782 | 110.6448 | 50.00346
19.1805 | 190.353 | -3.745062 | 22.46582 | 49.99774 | 22.13383 | 218.99 | -16.7361 | 100.2007 | 50.01154 | 22.13383 | 218.8931 | -18.63298 | 108.5389 | 49.98158
19.18383 | 190.3872 | -3.744918 | 22.46496 | 50.01511 | 22.13883 | 219.0444 | -16.64504 | 98.87114 | 49.99594 | 22.13883 | 218.9461 | -18.45694 | 106.304 | 50.02646
19.18716 | 190.4211 | -3.744761 | 22.46423 | 49.98028 | 22.14383 | 219.0978 | -16.55135 | 97.52469 | 50.00113 | 22.14383 | 219.0008 | -18.25915 | 103.9811 | 49.97136
19.19216 | 190.4712 | -3.744578 | 22.46876 | 49.99496 | 22.14716 | 219.134 | -16.48534 | 96.58648 | 49.98463 | 22.14716 | 219.0374 | -18.11215 | 102.3875 | 49.98502
19.19716 | 190.5209 | -3.744406 | 22.47296 | 50.01042 | 22.15216 | 219.1871 | -16.38122 | 95.15118 | 50.0201 | 22.15216 | 219.0952 | -17.86542 | 99.92239 | 50.02015
19.2005 | 190.554 | -3.744313 | 22.47552 | 50.01042 | 22.15716 | 219.2416 | -16.26556 | 93.67024 | 49.97384 | 22.15716 | 219.1524 | -17.60409 | 97.42841 | 49.98168
19.20383 | 190.5881 | -3.744204 | 22.47772 | 50.01828 | 22.16217 | 219.297 | -16.14861 | 92.21561 | 49.99494 | 22.16217 | 219.2115 | -17.33698 | 94.93541 | 50.00888
19.20883 | 190.6368 | -3.744026 | 22.47967 | 49.9911 | 22.16716 | 219.3516 | -16.01995 | 90.70006 | 50.01671 | 22.16716 | 219.2711 | -17.07068 | 92.48441 | 49.99776
19.21383 | 190.6868 | -3.743908 | 22.4801 | 49.97872 | 22.17216 | 219.4073 | -15.8791 | 89.15218 | 49.98403 | 22.17216 | 219.3336 | -16.79913 | 90.08184 | 50.00258
19.21716 | 190.7208 | -3.743886 | 22.48228 | 50.01033 | 22.17717 | 219.4643 | -15.72658 | 87.57707 | 50.01246 | 22.17717 | 219.3951 | -16.52194 | 87.71707 | 49.99558
19.2205 | 190.754 | -3.74401 | 22.48678 | 49.9791 | 22.1805 | 219.5015 | -15.61971 | 86.51906 | 49.99528 | 22.1805 | 219.4383 | -16.33538 | 86.17743 | 50.00672
19.22383 | 190.7873 | -3.744092 | 22.49117 | 50.01826 | 22.1855 | 219.5596 | -15.44883 | 84.8996 | 49.99633 | 22.1855 | 219.5005 | -16.04148 | 83.85082 | 49.9991
19.22883 | 190.8366 | -3.744202 | 22.49766 | 50.01362 | 22.1905 | 219.6165 | -15.27262 | 83.29525 | 50.01215 | 22.1905 | 219.5648 | -15.73816 | 81.53242 | 50.01869
19.23383 | 190.8866 | -3.744255 | 22.50104 | 49.99196 | 22.1955 | 219.6751 | -15.08231 | 81.67618 | 50.00188 | 22.1955 | 219.6288 | -15.4241 | 79.23542 | 49.99024
19.23716 | 190.9199 | -3.74432 | 22.50188 | 49.99016 | 22.2005 | 219.7336 | -14.88583 | 80.06292 | 50.00801 | 22.2005 | 219.6946 | -15.09842 | 76.94807 | 49.9959
19.2405 | 190.9536 | -3.744394 | 22.5027 | 49.98971 | 22.2055 | 219.7932 | -14.67972 | 78.43938 | 50.01006 | 22.2055 | 219.7613 | -14.75781 | 74.68396 | 50.00522
19.2455 | 191.0036 | -3.744696 | 22.50364 | 50.00232 | 22.2105 | 219.853 | -14.46935 | 76.83462 | 50.04956 | 22.2105 | 219.8295 | -14.40712 | 72.4253 | 50.0224
19.2505 | 191.0534 | -3.745386 | 22.51152 | 50.00965 | 22.21383 | 219.8933 | -14.31929 | 75.74162 | 50.00456 | 22.21383 | 219.874 | -14.171 | 70.93285 | 49.9743
19.25383 | 191.0861 | -3.745828 | 22.51856 | 50.02592 | 22.21883 | 219.9535 | -14.08523 | 74.08072 | 50.00366 | 22.21883 | 219.9427 | -13.81724 | 68.73291 | 50.00576
19.25716 | 191.1192 | -3.746504 | 22.52743 | 49.95947 | 22.22383 | 220.0155 | -13.84547 | 72.42022 | 49.98784 | 22.22383 | 220.012 | -13.46558 | 66.61438 | 49.98492
19.2605 | 191.1534 | -3.746947 | 22.53575 | 49.9977 | 22.22883 | 220.0775 | -13.59226 | 70.73861 | 50.00691 | 22.22883 | 220.0808 | -13.12075 | 64.6173 | 50.01037
19.2655 | 191.2034 | -3.747946 | 22.54431 | 50.0212 | 22.23383 | 220.1407 | -13.33213 | 69.0639 | 49.99443 | 22.23383 | 220.151 | -12.77909 | 62.67656 | 50.01982
19.2705 | 191.2533 | -3.748937 | 22.5522 | 49.99898 | 22.23716 | 220.1827 | -13.15681 | 67.96192 | 50.00644 | 22.23716 | 220.1976 | -12.56123 | 61.45445 | 49.98148
19.27383 | 191.2868 | -3.749364 | 22.55498 | 49.97624 | 22.24216 | 220.246 | -12.87532 | 66.24612 | 49.9912 | 22.24216 | 220.2675 | -12.24748 | 59.72976 | 50.0108
19.27716 | 191.3196 | -3.750077 | 22.5582 | 50.01756 | 22.24716 | 220.3098 | -12.57764 | 64.47539 | 49.99911 | 22.24716 | 220.3377 | -11.94688 | 58.12551 | 50.01832
19.28216 | 191.3701 | -3.75189 | 22.57027 | 49.9871 | 22.25217 | 220.3751 | -12.27194 | 62.69312 | 50.00182 | 22.25217 | 220.4074 | -11.65176 | 56.5955 | 49.99014
19.28717 | 191.4199 | -3.753746 | 22.58303 | 50.00028 | 22.25716 | 220.4411 | -11.98009 | 61.0099 | 50.00488 | 22.25716 | 220.4767 | -11.37004 | 55.15691 | 49.98023
19.2905 | 191.4528 | -3.7551 | 22.59593 | 49.99224 | 22.26216 | 220.507 | -11.69472 | 59.39918 | 49.99783 | 22.26216 | 220.5464 | -11.10116 | 53.80907 | 49.993
19.29383 | 191.4861 | -3.756607 | 22.60804 | 50.01372 | 22.26716 | 220.5732 | -11.41468 | 57.84009 | 49.98882 | 22.26716 | 220.616 | -10.84284 | 52.54307 | 50.02904
19.29883 | 191.5354 | -3.75968 | 22.63118 | 50.0002 | 22.2705 | 220.6179 | -11.23014 | 56.82358 | 50.0207 | 22.2705 | 220.6613 | -10.67949 | 51.76222 | 49.9916
19.30383 | 191.5856 | -3.763347 | 22.6538 | 50.01882 | 22.2755 | 220.6836 | -10.96178 | 55.36702 | 49.99932 | 22.2755 | 220.7298 | -10.44918 | 50.69047 | 50.00261
19.30716 | 191.6193 | -3.764655 | 22.66089 | 49.97338 | 22.2805 | 220.7503 | -10.70046 | 53.97112 | 49.99054 | 22.2805 | 220.7974 | -10.2265 | 49.67586 | 49.98618
19.3105 | 191.6518 | -3.765842 | 22.66794 | 49.99334 | 22.2855 | 220.8165 | -10.44642 | 52.63351 | 49.98874 | 22.2855 | 220.8654 | -10.00842 | 48.69916 | 50.00567
19.31383 | 191.6853 | -3.767201 | 22.67663 | 50.00616 | 22.2905 | 220.8835 | -10.19752 | 51.3405 | 50.0067 | 22.2905 | 220.9328 | -9.798512 | 47.76787 | 50.02719
19.31883 | 191.7354 | -3.772394 | 22.7127 | 50.00194 | 22.29383 | 220.9281 | -10.03711 | 50.51734 | 49.986 | 22.29383 | 220.977 | -9.668313 | 47.203 | 49.98331
19.32383 | 191.7854 | -3.778847 | 22.75508 | 50.02213 | 22.29883 | 220.994 | -9.808436 | 49.36254 | 49.99878 | 22.29883 | 221.0436 | -9.480856 | 46.41231 | 50.00033
19.32716 | 191.8187 | -3.781672 | 22.77329 | 49.98986 | 22.30383 | 221.0599 | -9.588624 | 48.26528 | 50.01397 | 22.30383 | 221.1091 | -9.297411 | 45.66409 | 50.00317
19.3305 | 191.8515 | -3.78426 | 22.7904 | 49.97394 | 22.30883 | 221.1261 | -9.37495 | 47.2151 | 50.011 | 22.30883 | 221.1729 | -9.118097 | 44.95604 | 49.9858
19.3355 | 191.9011 | -3.787214 | 22.81128 | 49.99396 | 22.31383 | 221.1911 | -9.170074 | 46.21626 | 49.987 | 22.31383 | 221.2373 | -8.944707 | 44.28676 | 49.99859
19.3405 | 191.9514 | -3.791328 | 22.84122 | 50.04169 | 22.31883 | 221.2567 | -8.979578 | 45.30992 | 49.98526 | 22.31883 | 221.3033 | -8.782754 | 43.68176 | 50.01739
19.34383 | 191.9849 | -3.793921 | 22.8597 | 49.98692 | 22.32383 | 221.3227 | -8.797389 | 44.4641 | 49.99539 | 22.32383 | 221.3678 | -8.628918 | 43.12766 | 49.98138
19.34716 | 192.0175 | -3.797312 | 22.88094 | 50.00456 | 22.32716 | 221.3654 | -8.679172 | 43.92887 | 50.01451 | 22.32716 | 221.4099 | -8.526089 | 42.76394 | 49.98748
19.35216 | 192.0678 | -3.802176 | 22.90987 | 50.00659 | 22.33216 | 221.4288 | -8.511268 | 43.18383 | 50.00618 | 22.33216 | 221.4715 | -8.37868 | 42.2602 | 50
19.35716 | 192.1166 | -3.807906 | 22.94785 | 49.99126 | 22.33716 | 221.4933 | -8.349962 | 42.4795 | 50.00218 | 22.33716 | 221.5347 | -8.238868 | 41.78954 | 50.01252
19.3605 | 192.1495 | -3.811524 | 22.97386 | 50.01348 | 22.34216 | 221.5566 | -8.192018 | 41.79355 | 49.9935 | 22.34216 | 221.5968 | -8.110056 | 41.3698 | 50.00686
19.36383 | 192.1836 | -3.815178 | 23.00226 | 49.98772 | 22.34716 | 221.6198 | -8.041757 | 41.15238 | 50.03381 | 22.34716 | 221.6588 | -7.975394 | 40.91739 | 50.00069
19.36716 | 192.2163 | -3.819088 | 23.02948 | 50.02046 | 22.35216 | 221.6816 | -7.903357 | 40.58746 | 49.99451 | 22.35216 | 221.7192 | -7.84772 | 40.49219 | 49.99326
19.37216 | 192.2664 | -3.82399 | 23.05968 | 49.97578 | 22.35716 | 221.7446 | -7.768888 | 40.05374 | 49.98536 | 22.35716 | 221.7802 | -7.726126 | 40.0902 | 50.00246
19.37716 | 192.3157 | -3.826645 | 23.07448 | 50.01011 | 22.3605 | 221.7854 | -7.678161 | 39.69633 | 49.98852 | 22.3605 | 221.8206 | -7.649956 | 39.84864 | 49.98496
19.3805 | 192.3488 | -3.828447 | 23.0869 | 50.01038 | 22.3655 | 221.8468 | -7.55469 | 39.23163 | 49.99919 | 22.3655 | 221.8816 | -7.539718 | 39.515 | 49.9957
19.38383 | 192.3824 | -3.830668 | 23.10515 | 50.01828 | 22.3705 | 221.9078 | -7.434564 | 38.78831 | 50.02967 | 22.3705 | 221.9421 | -7.43049 | 39.1816 | 50.04184
19.38883 | 192.4321 | -3.836166 | 23.14455 | 50.0058 | 22.3755 | 221.9682 | -7.32227 | 38.38538 | 49.99877 | 22.3755 | 222.0025 | -7.326035 | 38.85582 | 49.99186
19.39383 | 192.4824 | -3.840256 | 23.17168 | 49.95671 | 22.3805 | 222.0289 | -7.210331 | 37.98372 | 49.99362 | 22.3805 | 222.061 | -7.227126 | 38.55128 | 49.99136
19.39716 | 192.5144 | -3.842068 | 23.18264 | 50.01266 | 22.38383 | 222.0684 | -7.141243 | 37.74454 | 49.9984 | 22.38383 | 222.1 | -7.16285 | 38.35718 | 49.99784
19.4005 | 192.5483 | -3.845132 | 23.20066 | 49.99533 | 22.38883 | 222.1286 | -7.036812 | 37.3799 | 49.988 | 22.38883 | 222.1586 | -7.070041 | 38.08214 | 49.99086
19.4055 | 192.5978 | -3.851711 | 23.24424 | 49.99046 | 22.39383 | 222.188 | -6.939312 | 37.0492 | 50.02543 | 22.39383 | 222.2174 | -6.980156 | 37.8112 | 49.9897
19.4105 | 192.6477 | -3.859809 | 23.29886 | 50.03664 | 22.39883 | 222.2465 | -6.845484 | 36.74066 | 50.00789 | 22.39883 | 222.276 | -6.894437 | 37.5463 | 50.01209
19.41383 | 192.6806 | -3.863864 | 23.32733 | 49.98566 | 22.40383 | 222.3043 | -6.758532 | 36.46512 | 49.97887 | 22.40383 | 222.3328 | -6.811926 | 37.28344 | 50.0106
19.41716 | 192.7137 | -3.868696 | 23.35853 | 50.00424 | 22.40883 | 222.3634 | -6.672153 | 36.17733 | 50.00257 | 22.40883 | 222.3905 | -6.735114 | 37.03766 | 49.99381
19.4205 | 192.7477 | -3.87358 | 23.38862 | 50.01672 | 22.41383 | 222.4212 | -6.590591 | 35.9095 | 49.99869 | 22.41383 | 222.4473 | -6.658991 | 36.80369 | 49.98842
19.4255 | 192.7965 | -3.879591 | 23.42871 | 49.9938 | 22.41716 | 222.4609 | -6.53769 | 35.74236 | 50.01534 | 22.41716 | 222.4849 | -6.606764 | 36.64676 | 50.02841
19.4305 | 192.8461 | -3.884876 | 23.46502 | 50.0135 | 22.42216 | 222.5174 | -6.463943 | 35.53072 | 49.99359 | 22.42216 | 222.542 | -6.532802 | 36.42745 | 49.9927
19.43383 | 192.8797 | -3.889034 | 23.49306 | 49.97988 | 22.42717 | 222.5744 | -6.389834 | 35.30372 | 50.01344 | 22.42717 | 222.5972 | -6.467105 | 36.2302 | 50.0259
19.43716 | 192.9125 | -3.893143 | 23.52124 | 50.00281 | 22.43216 | 222.6306 | -6.317888 | 35.06898 | 49.98741 | 22.43216 | 222.6529 | -6.407838 | 36.05571 | 50.00014
19.44216 | 192.9622 | -3.899556 | 23.56398 | 50.00044 | 22.43716 | 222.687 | -6.251145 | 34.85841 | 49.99874 | 22.43716 | 222.7072 | -6.34948 | 35.88413 | 49.99062
19.44716 | 193.0122 | -3.905978 | 23.60582 | 50.01571 | 22.4405 | 222.7242 | -6.208689 | 34.73268 | 49.99186 | 22.4405 | 222.7458 | -6.30619 | 35.74042 | 49.99766
19.4505 | 193.0445 | -3.90915 | 23.62366 | 50.00392 | 22.4455 | 222.7808 | -6.14325 | 34.5285 | 50.00458 | 22.4455 | 222.8014 | -6.2476 | 35.55542 | 49.9957
19.45383 | 193.0783 | -3.912174 | 23.63894 | 50.03234 | 22.4505 | 222.8366 | -6.083731 | 34.34695 | 49.99889 | 22.4505 | 222.856 | -6.187515 | 35.35904 | 49.998
19.45883 | 193.1278 | -3.916056 | 23.66114 | 49.97762 | 22.4555 | 222.8932 | -6.029011 | 34.18497 | 49.99983 | 22.4555 | 222.9123 | -6.136394 | 35.21109 | 50.00458
19.46383 | 193.1769 | -3.921348 | 23.69562 | 49.98682 | 22.4605 | 222.9482 | -5.974482 | 34.02274 | 49.99213 | 22.4605 | 222.9673 | -6.085783 | 35.05772 | 49.98477
19.46716 | 193.2106 | -3.924999 | 23.72235 | 50.02022 | 22.4655 | 223.004 | -5.915968 | 33.8306 | 50.0066 | 22.4655 | 223.0224 | -6.042359 | 34.94168 | 49.99371
19.4705 | 193.2427 | -3.928732 | 23.74893 | 50.0129 | 22.4705 | 223.0585 | -5.863766 | 33.66556 | 50.01162 | 22.4705 | 223.0756 | -5.998526 | 34.82715 | 49.98998
19.47383 | 193.2774 | -3.93336 | 23.7773 | 50.01106 | 22.47383 | 223.0952 | -5.830595 | 33.56192 | 49.97941 | 22.47383 | 223.112 | -5.966988 | 34.73576 | 50.04446
19.47883 | 193.3267 | -3.939239 | 23.811 | 49.98996 | 22.47883 | 223.1496 | -5.786002 | 33.42998 | 49.99778 | 22.47883 | 223.1666 | -5.927471 | 34.62869 | 49.99032
19.48383 | 193.3769 | -3.94698 | 23.85981 | 49.9943 | 22.48383 | 223.203 | -5.740214 | 33.28624 | 50.00604 | 22.48383 | 223.2205 | -5.8873 | 34.5019 | 50.00217
19.48716 | 193.4096 | -3.951342 | 23.89267 | 49.9829 | 22.48883 | 223.2584 | -5.703352 | 33.1895 | 50.01464 | 22.48883 | 223.2737 | -5.847561 | 34.3742 | 49.99642
19.4905 | 193.4418 | -3.955481 | 23.92167 | 50.02707 | 22.49383 | 223.3131 | -5.662734 | 33.07063 | 50.003 | 22.49383 | 223.3275 | -5.807902 | 34.25311 | 50.00596
19.4955 | 193.4917 | -3.961486 | 23.95699 | 50.00522 | 22.49883 | 223.3669 | -5.620712 | 32.93184 | 49.98284 | 22.49883 | 223.3813 | -5.777195 | 34.1818 | 50.00778
19.5005 | 193.5406 | -3.96785 | 23.99253 | 49.96761 | 22.50383 | 223.4194 | -5.579824 | 32.79133 | 49.99516 | 22.50383 | 223.4347 | -5.744296 | 34.08875 | 49.982
19.50383 | 193.5746 | -3.972754 | 24.02406 | 49.99191 | 22.50716 | 223.4556 | -5.558467 | 32.73006 | 50.00662 | 22.50716 | 223.4704 | -5.72118 | 34.01258 | 49.9955
19.50716 | 193.608 | -3.979942 | 24.07152 | 50.0058 | 22.51216 | 223.5106 | -5.524771 | 32.63132 | 50.0108 | 22.51216 | 223.5244 | -5.686997 | 33.89591 | 50.00906
19.51216 | 193.6565 | -3.991084 | 24.1415 | 50.00972 | 22.51716 | 223.5642 | -5.489472 | 32.52334 | 49.99325 | 22.51716 | 223.5765 | -5.653834 | 33.78276 | 49.98525
19.51716 | 193.7066 | -4.000548 | 24.19951 | 49.9947 | 22.52216 | 223.6166 | -5.455526 | 32.41402 | 50.00874 | 22.52216 | 223.6288 | -5.630324 | 33.72464 | 50.0065
19.5205 | 193.7401 | -4.003537 | 24.21734 | 50.00652 | 22.52717 | 223.6686 | -5.41973 | 32.28276 | 49.98522 | 22.52717 | 223.6824 | -5.604496 | 33.64786 | 49.96309
19.52383 | 193.7727 | -4.004905 | 24.22616 | 49.99379 | 22.5305 | 223.7054 | -5.397961 | 32.202 | 49.97283 | 22.5305 | 223.7174 | -5.585092 | 33.58014 | 50.01425
19.52716 | 193.8062 | -4.009024 | 24.25297 | 49.99844 | 22.5355 | 223.7584 | -5.370024 | 32.1038 | 50.00848 | 22.5355 | 223.7696 | -5.553002 | 33.46078 | 50.01984
19.53216 | 193.8549 | -4.018103 | 24.31058 | 50.00269 | 22.5405 | 223.8117 | -5.346135 | 32.0305 | 50.0118 | 22.5405 | 223.8219 | -5.5304 | 33.39738 | 49.9738
19.53717 | 193.9043 | -4.027285 | 24.36826 | 50.02691 | 22.5455 | 223.8636 | -5.320966 | 31.94369 | 50.01162 | 22.5455 | 223.8755 | -5.504758 | 33.30876 | 50.00567
19.5405 | 193.9376 | -4.030869 | 24.39044 | 49.98321 | 22.5505 | 223.9165 | -5.294674 | 31.85211 | 50.00116 | 22.5505 | 223.9273 | -5.481759 | 33.23713 | 49.9849
19.54383 | 193.9702 | -4.03388 | 24.40803 | 49.9723 | 22.5555 | 223.9688 | -5.26786 | 31.76336 | 49.99235 | 22.5555 | 223.9787 | -5.46415 | 33.20482 | 49.99178
19.54883 | 194.0202 | -4.041622 | 24.4538 | 50.0035 | 22.5605 | 224.0215 | -5.240884 | 31.6876 | 49.98831 | 22.5605 | 224.0306 | -5.444836 | 33.16038 | 50.03985
19.55383 | 194.0702 | -4.049042 | 24.49861 | 50.01132 | 22.56383 | 224.0554 | -5.225498 | 31.65535 | 50.00492 | 22.56383 | 224.0662 | -5.43011 | 33.11208 | 49.9943
19.55716 | 194.1037 | -4.050944 | 24.50996 | 50.02634 | 22.56883 | 224.1079 | -5.2049 | 31.62184 | 50.00762 | 22.56883 | 224.118 | -5.410341 | 33.049 | 50.00988
19.5605 | 194.1362 | -4.053153 | 24.5251 | 50.00659 | 22.57383 | 224.1601 | -5.188766 | 31.60897 | 50.01329 | 22.57383 | 224.1695 | -5.394449 | 33.0091 | 49.9916
19.5655 | 194.186 | -4.059053 | 24.55872 | 49.98826 | 22.57883 | 224.2119 | -5.168472 | 31.5684 | 49.99521 | 22.57883 | 224.2204 | -5.373999 | 32.9411 | 49.98106
19.5705 | 194.2347 | -4.06849 | 24.61614 | 49.9957 | 22.58383 | 224.2647 | -5.145974 | 31.51754 | 50.01048 | 22.58383 | 224.273 | -5.355665 | 32.87756 | 49.98716
19.57383 | 194.2682 | -4.07491 | 24.6578 | 50.00676 | 22.58716 | 224.2989 | -5.127089 | 31.4636 | 50.01046 | 22.58716 | 224.3078 | -5.343227 | 32.8279 | 50.02809
19.57716 | 194.3009 | -4.078666 | 24.68346 | 49.98602 | 22.59216 | 224.3511 | -5.110068 | 31.443 | 49.98694 | 22.59216 | 224.359 | -5.328824 | 32.77619 | 50.00146
19.5805 | 194.335 | -4.082653 | 24.71297 | 49.99653 | 22.59716 | 224.402 | -5.093894 | 31.41628 | 50.0065 | 22.59716 | 224.4106 | -5.312232 | 32.71543 | 50.01267
19.5855 | 194.3841 | -4.088067 | 24.7457 | 50.0073 | 22.60216 | 224.4538 | -5.074242 | 31.35036 | 50.00884 | 22.60216 | 224.4616 | -5.297115 | 32.67324 | 49.98438
19.5905 | 194.433 | -4.093904 | 24.77948 | 50.01954 | 22.60716 | 224.5061 | -5.053054 | 31.27915 | 50.02753 | 22.60716 | 224.5126 | -5.28556 | 32.66115 | 49.9953
19.59383 | 194.4658 | -4.097292 | 24.79781 | 49.98921 | 22.61216 | 224.558 | -5.044684 | 31.28961 | 49.99451 | 22.61216 | 224.5647 | -5.272783 | 32.63012 | 49.99047
19.59716 | 194.5003 | -4.101197 | 24.8189 | 50.013 | 22.61716 | 224.6092 | -5.031148 | 31.25722 | 50.00728 | 22.61716 | 224.6158 | -5.264382 | 32.6079 | 50.00531
19.60216 | 194.5494 | -4.106311 | 24.85086 | 49.98832 | 22.6205 | 224.6434 | -5.021488 | 31.21893 | 49.99399 | 22.6205 | 224.6505 | -5.25438 | 32.55979 | 50.02481
19.60716 | 194.5986 | -4.111808 | 24.88344 | 49.99726 | 22.6255 | 224.6944 | -5.004036 | 31.1423 | 49.99612 | 22.6255 | 224.7012 | -5.242902 | 32.52238 | 49.99606
19.6105 | 194.6318 | -4.114365 | 24.89749 | 49.99931 | 22.6305 | 224.7465 | -4.98392 | 31.05734 | 50.02 | 22.6305 | 224.7527 | -5.227187 | 32.46726 | 50.0043
19.61383 | 194.6644 | -4.117636 | 24.91565 | 50.01547 | 22.6355 | 224.7978 | -4.943429 | 30.84644 | 49.9855 | 22.6355 | 224.8027 | -5.215981 | 32.4316 | 50.00361
19.61716 | 194.6979 | -4.121826 | 24.9398 | 49.996 | 22.6405 | 224.85 | -4.866794 | 30.39923 | 50.01109 | 22.6405 | 224.854 | -5.207459 | 32.40801 | 49.98
19.62216 | 194.7479 | -4.128186 | 24.98164 | 49.99546 | 22.6455 | 224.901 | -4.781108 | 29.88713 | 50.00272 | 22.6455 | 224.9052 | -5.198216 | 32.38187 | 49.9959
19.62716 | 194.7975 | -4.134348 | 25.02244 | 50.02934 | 22.6505 | 224.9545 | -4.7599 | 29.77768 | 49.98303 | 22.6505 | 224.9568 | -5.188244 | 32.3524 | 49.99333
19.6305 | 194.83 | -4.13919 | 25.05138 | 49.96814 | 22.65383 | 224.9879 | -4.795166 | 30.01712 | 50.0271 | 22.65383 | 224.9906 | -5.180287 | 32.32211 | 50.0218
19.63383 | 194.8628 | -4.143656 | 25.07772 | 50.02338 | 22.65883 | 225.0384 | -4.866684 | 30.48678 | 49.99639 | 22.65883 | 225.0408 | -5.174239 | 32.31409 | 50.00046
19.63883 | 194.9127 | -4.148613 | 25.10425 | 49.98406 | 22.66383 | 225.0882 | -4.900389 | 30.7158 | 49.99649 | 22.66383 | 225.0923 | -5.169726 | 32.3153 | 50.01256
19.64383 | 194.962 | -4.153938 | 25.13245 | 50.00624 | 22.66883 | 225.1363 | -4.905969 | 30.7715 | 50.00925 | 22.66883 | 225.143 | -5.160393 | 32.27944 | 50
19.64716 | 194.9951 | -4.159394 | 25.16301 | 50.0172 | 22.67383 | 225.1855 | -4.899278 | 30.75715 | 49.96958 | 22.67383 | 225.1927 | -5.152379 | 32.24235 | 49.97183
19.6505 | 195.0289 | -4.166278 | 25.20426 | 50.01212 | 22.67717 | 225.2184 | -4.890469 | 30.71919 | 50.0002 | 22.67717 | 225.2268 | -5.14626 | 32.2144 | 50.01644
19.6555 | 195.0783 | -4.172548 | 25.24518 | 49.98916 | 22.68216 | 225.267 | -4.876736 | 30.6521 | 50.00688 | 22.68216 | 225.2773 | -5.13652 | 32.17761 | 50.00844
19.6605 | 195.1274 | -4.176008 | 25.27072 | 50.00362 | 22.68716 | 225.3149 | -4.853576 | 30.52312 | 50.01322 | 22.68716 | 225.3286 | -5.129219 | 32.16194 | 50.01493
19.66383 | 195.1615 | -4.177162 | 25.27801 | 50.01658 | 22.69216 | 225.3638 | -4.830472 | 30.39546 | 49.99816 | 22.69216 | 225.3797 | -5.125385 | 32.16616 | 49.97594
19.66716 | 195.1931 | -4.179 | 25.28866 | 49.96496 | 22.69716 | 225.4138 | -4.808312 | 30.27444 | 49.99042 | 22.69716 | 225.4312 | -5.1233 | 32.17487 | 50.02422
19.6705 | 195.2272 | -4.18375 | 25.31594 | 50.03042 | 22.70216 | 225.4629 | -4.791191 | 30.1844 | 50.00438 | 22.70216 | 225.4816 | -5.119986 | 32.16764 | 49.99106
19.6755 | 195.2769 | -4.193369 | 25.37348 | 50.01652 | 22.70717 | 225.5141 | -4.781358 | 30.13906 | 50.00671 | 22.70717 | 225.5313 | -5.113706 | 32.14061 | 50.0038
19.6805 | 195.3257 | -4.201431 | 25.42296 | 49.96715 | 22.7105 | 225.5456 | -4.776042 | 30.11322 | 49.98598 | 22.7105 | 225.5641 | -5.108986 | 32.12248 | 50.00879
19.68383 | 195.3598 | -4.204716 | 25.44005 | 49.99962 | 22.7155 | 225.5962 | -4.771038 | 30.08971 | 49.99096 | 22.7155 | 225.6151 | -5.10336 | 32.1087 | 50.00333
19.68716 | 195.3918 | -4.208218 | 25.45764 | 49.9999 | 22.7205 | 225.6474 | -4.764598 | 30.06012 | 49.99439 | 22.7205 | 225.6662 | -5.098356 | 32.09659 | 49.9659
19.69216 | 195.4418 | -4.214439 | 25.49326 | 50.00979 | 22.7255 | 225.6978 | -4.76568 | 30.08994 | 50.005 | 22.7255 | 225.7175 | -5.092866 | 32.07551 | 50.00737
19.69716 | 195.4908 | -4.221848 | 25.54244 | 50.00094 | 22.7305 | 225.7485 | -4.768712 | 30.13192 | 49.97544 | 22.7305 | 225.7675 | -5.088668 | 32.05519 | 50.00386
19.7005 | 195.5246 | -4.225834 | 25.56951 | 49.98454 | 22.73383 | 225.7818 | -4.77037 | 30.15486 | 50.00952 | 22.73383 | 225.8002 | -5.085954 | 32.04076 | 50.02444
19.70383 | 195.5575 | -4.230306 | 25.59635 | 49.9883 | 22.73883 | 225.8322 | -4.77163 | 30.17717 | 49.97996 | 22.73883 | 225.8515 | -5.081164 | 32.02278 | 49.98523
19.70883 | 195.6074 | -4.235344 | 25.62461 | 50.007 | 22.74383 | 225.884 | -4.772387 | 30.19879 | 50.03246 | 22.74383 | 225.9016 | -5.076028 | 32.01409 | 50.0204
19.71383 | 195.6564 | -4.239834 | 25.64992 | 49.98658 | 22.74883 | 225.9348 | -4.779424 | 30.26181 | 49.9943 | 22.74883 | 225.9532 | -5.073096 | 32.0167 | 49.98166
19.71716 | 195.6906 | -4.242468 | 25.66391 | 49.99664 | 22.75383 | 225.985 | -4.784556 | 30.31095 | 49.99316 | 22.75383 | 226.0019 | -5.070626 | 32.01022 | 50.0326
19.7205 | 195.7226 | -4.24614 | 25.68605 | 50.007 | 22.75883 | 226.0362 | -4.786212 | 30.32699 | 49.99403 | 22.75883 | 226.0526 | -5.065456 | 31.97968 | 50.00217
19.72383 | 195.7561 | -4.250406 | 25.71279 | 50.00959 | 22.76383 | 226.0874 | -4.786248 | 30.31502 | 50.02288 | 22.76383 | 226.1027 | -5.061334 | 31.96115 | 49.98926
19.72883 | 195.8053 | -4.255467 | 25.7443 | 49.99072 | 22.76716 | 226.1212 | -4.785494 | 30.2935 | 49.99789 | 22.76716 | 226.1365 | -5.059111 | 31.9533 | 50.01297
19.73383 | 195.8546 | -4.25909 | 25.76198 | 50.01631 | 22.77216 | 226.1716 | -4.787686 | 30.28118 | 50.00064 | 22.77216 | 226.1871 | -5.056244 | 31.94204 | 50.00106
19.73716 | 195.8877 | -4.260391 | 25.76608 | 49.98056 | 22.77717 | 226.2214 | -4.789488 | 30.27401 | 49.98281 | 22.77717 | 226.2382 | -5.053418 | 31.93019 | 49.97033
19.7405 | 195.9209 | -4.264066 | 25.78752 | 50.01866 | 22.78216 | 226.2724 | -4.79028 | 30.25654 | 49.98752 | 22.78216 | 226.2882 | -5.050886 | 31.92488 | 50.01004
19.7455 | 195.9706 | -4.271041 | 25.83297 | 49.99606 | 22.78717 | 226.3241 | -4.790336 | 30.2268 | 50.0144 | 22.78717 | 226.3378 | -5.048934 | 31.92834 | 49.98535
19.7505 | 196.021 | -4.279291 | 25.8869 | 50.01058 | 22.79216 | 226.3745 | -4.790636 | 30.201 | 49.98757 | 22.79216 | 226.3883 | -5.047242 | 31.93762 | 49.98891
19.75383 | 196.0539 | -4.282502 | 25.90431 | 50.00264 | 22.79716 | 226.4244 | -4.79056 | 30.18474 | 49.99092 | 22.79716 | 226.4377 | -5.045856 | 31.94383 | 50.02862
19.75716 | 196.0871 | -4.285388 | 25.91973 | 49.99282 | 22.8005 | 226.4581 | -4.790485 | 30.18032 | 50.03687 | 22.8005 | 226.471 | -5.04382 | 31.93502 | 49.99933
19.76216 | 196.1361 | -4.290878 | 25.94755 | 49.99594 | 22.8055 | 226.5087 | -4.79034 | 30.17485 | 49.98619 | 22.8055 | 226.5224 | -5.041004 | 31.91278 | 49.99012
19.76716 | 196.1859 | -4.300732 | 26.0077 | 49.99646 | 22.8105 | 226.56 | -4.790218 | 30.16572 | 49.99081 | 22.8105 | 226.5726 | -5.038883 | 31.89276 | 50.0225
19.7705 | 196.2185 | -4.306166 | 26.04365 | 49.99912 | 22.8155 | 226.6112 | -4.790078 | 30.16216 | 49.99954 | 22.8155 | 226.6228 | -5.03767 | 31.89074 | 50.00254
19.77383 | 196.2515 | -4.30893 | 26.05961 | 50.01546 | 22.8205 | 226.6619 | -4.790132 | 30.16856 | 49.99056 | 22.8205 | 226.6728 | -5.036436 | 31.89933 | 49.98617
19.77716 | 196.2848 | -4.310638 | 26.06876 | 49.98034 | 22.82383 | 226.6948 | -4.790111 | 30.17576 | 50.01329 | 22.82383 | 226.7062 | -5.03574 | 31.90436 | 49.99654
19.78216 | 196.3344 | -4.314098 | 26.08429 | 50.00283 | 22.82883 | 226.7445 | -4.790016 | 30.18252 | 50.00697 | 22.82883 | 226.7566 | -5.03425 | 31.89715 | 49.99848
19.78717 | 196.3849 | -4.320441 | 26.12126 | 50.00656 | 22.83383 | 226.7945 | -4.789859 | 30.18031 | 50.00852 | 22.83383 | 226.8076 | -5.031768 | 31.88275 | 50.01706
19.7905 | 196.4176 | -4.324127 | 26.14243 | 49.97812 | 22.83883 | 226.846 | -4.789672 | 30.17523 | 49.99938 | 22.83883 | 226.8575 | -5.030328 | 31.88132 | 49.98702
19.79383 | 196.4502 | -4.327374 | 26.16016 | 49.9867 | 22.84383 | 226.8961 | -4.78936 | 30.17451 | 50.00304 | 22.84383 | 226.9068 | -5.029265 | 31.88765 | 50.00028
19.79883 | 196.4998 | -4.333546 | 26.19696 | 50.00776 | 22.84883 | 226.9468 | -4.78917 | 30.17943 | 49.99265 | 22.84883 | 226.957 | -5.028384 | 31.88986 | 49.99809
19.80383 | 196.5496 | -4.340078 | 26.23836 | 50.00078 | 22.85383 | 226.9977 | -4.789011 | 30.18465 | 50.02744 | 22.85383 | 227.0074 | -5.027393 | 31.88928 | 50.01859
19.80716 | 196.5824 | -4.342398 | 26.25547 | 49.97669 | 22.85716 | 227.0317 | -4.78886 | 30.18772 | 49.98338 | 22.85716 | 227.0413 | -5.027008 | 31.88705 | 49.989
19.8105 | 196.6155 | -4.345122 | 26.27334 | 49.99417 | 22.86216 | 227.0807 | -4.78867 | 30.19644 | 49.98565 | 22.86216 | 227.0918 | -5.026314 | 31.88191 | 49.99144
19.8155 | 196.665 | -4.350424 | 26.3039 | 50.0128 | 22.86716 | 227.1328 | -4.788453 | 30.2036 | 50.02517 | 22.86716 | 227.1419 | -5.02541 | 31.87649 | 50.0414
19.8205 | 196.7157 | -4.356804 | 26.33566 | 49.995 | 22.87216 | 227.1827 | -4.787663 | 30.1984 | 49.99512 | 22.87216 | 227.1921 | -5.024707 | 31.87969 | 49.983
19.82383 | 196.7489 | -4.361962 | 26.36238 | 49.99876 | 22.87716 | 227.2334 | -4.78696 | 30.19443 | 49.99792 | 22.87716 | 227.2426 | -5.024075 | 31.88836 | 50.00456
19.82716 | 196.7804 | -4.365895 | 26.3826 | 49.97618 | 22.8805 | 227.2666 | -4.786783 | 30.20002 | 49.99947 | 22.8805 | 227.2746 | -5.023844 | 31.89248 | 50.0168
19.8305 | 196.8136 | -4.370123 | 26.40496 | 50.0097 | 22.8855 | 227.3163 | -4.786372 | 30.21705 | 50.00481 | 22.8855 | 227.3256 | -5.023086 | 31.89035 | 49.99187
19.8355 | 196.8636 | -4.375746 | 26.43604 | 49.99466 | 22.8905 | 227.3681 | -4.7861 | 30.22754 | 49.98482 | 22.8905 | 227.3756 | -5.022362 | 31.88186 | 50.00074
19.8405 | 196.9144 | -4.380083 | 26.4629 | 49.9791 | 22.8955 | 227.4182 | -4.785832 | 30.22377 | 49.98295 | 22.8955 | 227.425 | -5.021618 | 31.87032 | 50.00402
19.84383 | 196.9465 | -4.383686 | 26.48822 | 50.01828 | 22.9005 | 227.4676 | -4.785552 | 30.21804 | 50.02959 | 22.9005 | 227.4762 | -5.021046 | 31.86602 | 49.99414
19.84716 | 196.9791 | -4.387143 | 26.51297 | 49.9889 | 22.9055 | 227.5182 | -4.785136 | 30.22172 | 50.02419 | 22.9055 | 227.5262 | -5.020498 | 31.87285 | 49.99908
19.85216 | 197.0292 | -4.391424 | 26.53974 | 50.0061 | 22.9105 | 227.5684 | -4.784692 | 30.23175 | 49.97894 | 22.9105 | 227.5767 | -5.019303 | 31.87704 | 49.97646
19.85716 | 197.0787 | -4.394606 | 26.55396 | 50.00374 | 22.91383 | 227.6019 | -4.784384 | 30.24152 | 49.98691 | 22.91383 | 227.6104 | -5.018697 | 31.87674 | 50.01758
19.8605 | 197.113 | -4.396552 | 26.56374 | 50.00094 | 22.91883 | 227.6526 | -4.783942 | 30.24968 | 50.00383 | 22.91883 | 227.66 | -5.01827 | 31.87228 | 50.00274
19.86383 | 197.1453 | -4.399687 | 26.5825 | 50.00023 | 22.92383 | 227.7025 | -4.783578 | 30.25014 | 49.96752 | 22.92383 | 227.71 | -5.0176 | 31.86321 | 49.9768
19.86883 | 197.1954 | -4.404176 | 26.60694 | 49.99514 | 22.92883 | 227.7522 | -4.783285 | 30.24072 | 50.00373 | 22.92883 | 227.7606 | -5.016854 | 31.86024 | 50.01888
19.87383 | 197.2439 | -4.409279 | 26.63374 | 49.97602 | 22.93383 | 227.8026 | -4.782938 | 30.2352 | 50.00976 | 22.93383 | 227.8108 | -5.01638 | 31.8647 | 49.99719
19.87716 | 197.2775 | -4.411892 | 26.64691 | 50.00183 | 22.93883 | 227.8537 | -4.782203 | 30.23532 | 50.0074 | 22.93883 | 227.8602 | -5.015926 | 31.8668 | 49.98978
19.8805 | 197.3114 | -4.415346 | 26.66987 | 50.00045 | 22.94383 | 227.9051 | -4.781509 | 30.2387 | 49.98352 | 22.94383 | 227.9106 | -5.0154 | 31.86058 | 49.99894
19.88383 | 197.3442 | -4.418068 | 26.68996 | 50.01578 | 22.94716 | 227.9387 | -4.781195 | 30.24176 | 50.00369 | 22.94716 | 227.944 | -5.014954 | 31.85414 | 50.0232
19.88883 | 197.3936 | -4.420752 | 26.70932 | 49.99463 | 22.95216 | 227.989 | -4.780758 | 30.24488 | 49.9957 | 22.95216 | 227.9938 | -5.014516 | 31.85295 | 49.98211
19.89383 | 197.4436 | -4.423726 | 26.72423 | 50.012 | 22.95717 | 228.039 | -4.780306 | 30.24406 | 50.02304 | 22.95717 | 228.0434 | -5.014082 | 31.8602 | 49.99352
19.89716 | 197.477 | -4.425896 | 26.73282 | 50.01082 | 22.96216 | 228.0896 | -4.779847 | 30.2455 | 49.9948 | 22.96216 | 228.0933 | -5.013574 | 31.86782 | 50.01268
19.9005 | 197.5095 | -4.428903 | 26.74765 | 49.97921 | 22.96716 | 228.14 | -4.779468 | 30.25166 | 50.01358 | 22.96716 | 228.144 | -5.013126 | 31.87022 | 49.97937
19.9055 | 197.5596 | -4.433115 | 26.76806 | 50.00459 | 22.9705 | 228.1736 | -4.77918 | 30.25582 | 50.00339 | 22.9705 | 228.1781 | -5.012836 | 31.86944 | 50.01831
19.9105 | 197.6084 | -4.437612 | 26.78879 | 49.99576 | 22.9755 | 228.2242 | -4.77874 | 30.25684 | 49.99956 | 22.9755 | 228.2275 | -5.012271 | 31.8628 | 49.99602
19.91383 | 197.6409 | -4.439331 | 26.79477 | 50.01462 | 22.9805 | 228.2741 | -4.77836 | 30.25642 | 50.02502 | 22.9805 | 228.2776 | -5.01146 | 31.85612 | 50.0262
19.91716 | 197.6752 | -4.44031 | 26.80122 | 49.98017 | 22.9855 | 228.3234 | -4.777994 | 30.25864 | 49.9902 | 22.9855 | 228.327 | -5.010886 | 31.85347 | 50.00214
19.92216 | 197.7251 | -4.441746 | 26.814 | 50.0106 | 22.9905 | 228.3738 | -4.777574 | 30.26041 | 49.9818 | 22.9905 | 228.3774 | -5.01023 | 31.85178 | 49.96424
19.92716 | 197.7754 | -4.445576 | 26.83942 | 50.00262 | 22.9955 | 228.4242 | -4.777134 | 30.26236 | 50.00497 | 22.9955 | 228.4278 | -5.009872 | 31.85007 | 49.99439
19.9305 | 197.8083 | -4.447444 | 26.84922 | 49.99282 | 23.0005 | 228.4752 | -4.776687 | 30.26154 | 49.9958 | 23.0005 | 228.4783 | -5.009536 | 31.85472 | 49.99162
19.93383 | 197.8408 | -4.449803 | 26.86404 | 49.95906 | 23.00383 | 228.508 | -4.776371 | 30.26045 | 50.0146 | 23.00383 | 228.5112 | -5.009258 | 31.8609 | 50.04484
19.93716 | 197.8747 | -4.451941 | 26.87892 | 50.02109 | 23.00883 | 228.5586 | -4.77594 | 30.25881 | 49.9974 | 23.00883 | 228.561 | -5.008824 | 31.86735 | 50.00114
19.94216 | 197.9242 | -4.457476 | 26.90992 | 50.01112 | 23.01383 | 228.6082 | -4.775541 | 30.2585 | 50.00758 | 23.01383 | 228.6108 | -5.00839 | 31.86756 | 49.98603
19.94716 | 197.9724 | -4.465408 | 26.95311 | 49.97292 | 23.01883 | 228.6586 | -4.77484 | 30.25409 | 49.99336 | 23.01883 | 228.6608 | -5.007981 | 31.85935 | 50.01053
19.9505 | 198.0062 | -4.469512 | 26.97458 | 50.00889 | 23.02383 | 228.7089 | -4.773979 | 30.2435 | 49.9962 | 23.02383 | 228.7117 | -5.007575 | 31.85112 | 50.00418
19.95383 | 198.04 | -4.473337 | 26.99927 | 49.99439 | 23.02717 | 228.7425 | -4.77363 | 30.23433 | 49.9834 | 23.02717 | 228.7454 | -5.00729 | 31.85201 | 49.97758
19.95883 | 198.0898 | -4.478726 | 27.03472 | 49.99619 | 23.03216 | 228.7923 | -4.773156 | 30.22951 | 50.00817 | 23.03216 | 228.7952 | -5.00682 | 31.85494 | 49.99356
19.96383 | 198.1395 | -4.484339 | 27.06944 | 50.0043 | 23.03717 | 228.843 | -4.772652 | 30.23692 | 49.99926 | 23.03717 | 228.8456 | -5.00637 | 31.85221 | 50.01187
19.96716 | 198.1714 | -4.487233 | 27.08585 | 50.0089 | 23.04216 | 228.8932 | -4.772161 | 30.24746 | 49.98911 | 23.04216 | 228.8948 | -5.00604 | 31.84369 | 49.98915
19.9705 | 198.2049 | -4.48876 | 27.09058 | 50.01789 | 23.04716 | 228.9433 | -4.7717 | 30.2514 | 50.01611 | 23.04716 | 228.9454 | -5.005688 | 31.83886 | 49.98016
19.97383 | 198.2392 | -4.489937 | 27.094 | 49.96532 | 23.05217 | 228.9933 | -4.77125 | 30.24842 | 50.0172 | 23.05217 | 228.9955 | -5.005274 | 31.83565 | 50.02133
19.97883 | 198.2884 | -4.492419 | 27.10716 | 49.9985 | 23.05716 | 229.0442 | -4.770772 | 30.25008 | 49.9704 | 23.05716 | 229.0452 | -5.004838 | 31.833 | 49.97867
19.98383 | 198.3381 | -4.49601 | 27.13326 | 50.01706 | 23.0605 | 229.0771 | -4.770428 | 30.25342 | 49.98478 | 23.0605 | 229.0782 | -5.004586 | 31.83111 | 50.00254
19.98716 | 198.3705 | -4.499317 | 27.15723 | 50.01992 | 23.0655 | 229.1272 | -4.76991 | 30.257 | 49.9986 | 23.0655 | 229.1284 | -5.004198 | 31.83098 | 50.0043
19.9905 | 198.4039 | -4.502411 | 27.17937 | 49.97366 | 23.0705 | 229.1768 | -4.769359 | 30.25692 | 50.01394 | 23.0705 | 229.1781 | -5.003826 | 31.83054 | 50.01764
19.9955 | 198.4535 | -4.507035 | 27.20962 | 50.00078 | 23.0755 | 229.228 | -4.768856 | 30.253 | 50.00022 | 23.0755 | 229.2286 | -5.003491 | 31.83092 | 49.98614
20.0005 | 198.504 | -4.510576 | 27.22898 | 50.0079 | 23.0805 | 229.2774 | -4.768412 | 30.24466 | 50.0188 | 23.0805 | 229.2788 | -5.003106 | 31.8303 | 50.01739
20.00383 | 198.537 | -4.512134 | 27.23291 | 49.98632 | 23.0855 | 229.3274 | -4.767895 | 30.23577 | 49.99902 | 23.0855 | 229.3286 | -5.00269 | 31.82618 | 49.9861
20.00716 | 198.5698 | -4.513732 | 27.23583 | 50.0044 | 23.0905 | 229.378 | -4.767176 | 30.22965 | 49.98268 | 23.0905 | 229.3786 | -5.00231 | 31.82048 | 50.00174
20.01216 | 198.6204 | -4.5175 | 27.25541 | 49.98994 | 23.09383 | 229.4112 | -4.766606 | 30.23147 | 49.99565 | 23.09383 | 229.4122 | -5.002098 | 31.8188 | 49.98481
20.01716 | 198.6703 | -4.52231 | 27.28684 | 50.01623 | 23.09883 | 229.4616 | -4.766127 | 30.23833 | 49.99931 | 23.09883 | 229.4616 | -5.001766 | 31.82468 | 50.0074
20.0205 | 198.7037 | -4.525312 | 27.3073 | 49.99624 | 23.10383 | 229.5117 | -4.765642 | 30.24531 | 49.98428 | 23.10383 | 229.5114 | -5.001426 | 31.82894 | 50.0242
20.02383 | 198.7366 | -4.526996 | 27.31644 | 50.00688 | 23.10883 | 229.5613 | -4.765135 | 30.24818 | 50.01514 | 23.10883 | 229.561 | -5.0011 | 31.82455 | 49.99399
20.02716 | 198.7691 | -4.52811 | 27.32148 | 50.01738 | 23.11383 | 229.6121 | -4.764604 | 30.24738 | 49.98898 | 23.11383 | 229.6115 | -5.00076 | 31.81898 | 50.01503
20.03216 | 198.8184 | -4.530942 | 27.33914 | 50.00761 | 23.11716 | 229.6452 | -4.764318 | 30.24236 | 50.0129 | 23.11716 | 229.645 | -5.000502 | 31.81714 | 49.99594
20.03717 | 198.8683 | -4.534554 | 27.3629 | 49.99292 | 23.12216 | 229.6954 | -4.763898 | 30.22994 | 50.00104 | 23.12216 | 229.6952 | -5.000149 | 31.82078 | 49.99643
20.0405 | 198.9015 | -4.536277 | 27.37152 | 49.98258 | 23.12716 | 229.7469 | -4.7635 | 30.2194 | 50.01734 | 23.12716 | 229.746 | -4.99982 | 31.82665 | 49.9887
20.04383 | 198.9348 | -4.537882 | 27.37637 | 49.98782 | 23.13216 | 229.7966 | -4.763059 | 30.21758 | 49.99978 | 23.13216 | 229.7951 | -4.999554 | 31.82877 | 50.01192
20.04883 | 198.9849 | -4.540028 | 27.38596 | 50.01571 | 23.13716 | 229.8466 | -4.762581 | 30.22017 | 49.94989 | 23.13716 | 229.8455 | -4.999316 | 31.82392 | 49.9793
20.05383 | 199.0339 | -4.542412 | 27.40137 | 49.99687 | 23.14216 | 229.8963 | -4.762036 | 30.22134 | 49.98631 | 23.14216 | 229.8956 | -4.99904 | 31.82093 | 49.99676
20.05716 | 199.0672 | -4.544112 | 27.41402 | 49.99139 | 23.14716 | 229.9475 | -4.761516 | 30.2225 | 50.04714 | 23.14716 | 229.9462 | -4.998721 | 31.82217 | 49.99968
20.0605 | 199.1006 | -4.545556 | 27.42148 | 49.98219 | 23.1505 | 229.9812 | -4.761213 | 30.22428 | 49.97266 | 23.1505 | 229.9793 | -4.998507 | 31.82274 | 50.00774
20.0655 | 199.1505 | -4.549672 | 27.4393 | 50.0119 | 23.1555 | 230.031 | -4.760822 | 30.22526 | 50.00648 | 23.1555 | 230.0291 | -4.998283 | 31.81638 | 50.0286
20.0705 | 199.1998 | -4.554116 | 27.4611 | 49.9777 | 23.1605 | 230.0806 | -4.760431 | 30.22333 | 49.99124 | 23.1605 | 230.0784 | -4.998125 | 31.80758 | 50.01382
20.07383 | 199.2333 | -4.557292 | 27.47827 | 50.01791 | 23.1655 | 230.1305 | -4.76006 | 30.21802 | 49.99178 | 23.1655 | 230.129 | -4.997978 | 31.80409 | 49.97868
20.07716 | 199.2666 | -4.560277 | 27.49549 | 50.0123 | 23.1705 | 230.1806 | -4.75966 | 30.21608 | 49.97104 | 23.1705 | 230.1797 | -4.997802 | 31.81168 | 50.00412
20.0805 | 199.3009 | -4.563217 | 27.51267 | 50.00308 | 23.17383 | 230.2141 | -4.759399 | 30.21451 | 50.02403 | 23.17383 | 230.2122 | -4.997644 | 31.82014 | 50.00886
20.0855 | 199.3493 | -4.56959 | 27.55095 | 49.98776 | 23.17883 | 230.265 | -4.758906 | 30.21055 | 50.00376 | 23.17883 | 230.2627 | -4.997417 | 31.82492 | 49.99846
20.0905 | 199.3986 | -4.57963 | 27.61066 | 50.01131 | 23.18383 | 230.3152 | -4.758404 | 30.20744 | 50.00038 | 23.18383 | 230.3118 | -4.997161 | 31.81452 | 49.99671
20.09383 | 199.4314 | -4.585391 | 27.64458 | 49.98716 | 23.18883 | 230.3651 | -4.757953 | 30.20966 | 50.00006 | 23.18883 | 230.3622 | -4.996871 | 31.80403 | 50.01807
20.09716 | 199.4645 | -4.588898 | 27.66616 | 49.99681 | 23.19383 | 230.415 | -4.757507 | 30.21324 | 49.98438 | 23.19383 | 230.4133 | -4.996636 | 31.80652 | 49.97986
20.10216 | 199.5143 | -4.592014 | 27.68945 | 50.00538 | 23.19883 | 230.4653 | -4.757076 | 30.20787 | 49.99854 | 23.19883 | 230.4628 | -4.996476 | 31.81055 | 50.00664
20.10716 | 199.5652 | -4.59326 | 27.70174 | 49.96766 | 23.20383 | 230.5146 | -4.756662 | 30.19992 | 50.0061 | 23.20383 | 230.5115 | -4.996293 | 31.80275 | 49.98502
20.1105 | 199.5983 | -4.594226 | 27.71189 | 50.02324 | 23.20717 | 230.5482 | -4.756406 | 30.19521 | 49.95463 | 23.20717 | 230.5452 | -4.996138 | 31.79596 | 49.98843
20.11383 | 199.6312 | -4.595096 | 27.7207 | 50.0058 | 23.21216 | 230.5978 | -4.75599 | 30.19653 | 50.01148 | 23.21216 | 230.5959 | -4.995882 | 31.79112 | 50.00404
20.11883 | 199.6802 | -4.597149 | 27.74024 | 49.99112 | 23.21716 | 230.6476 | -4.755506 | 30.19903 | 50.00272 | 23.21716 | 230.6453 | -4.995578 | 31.79456 | 49.99101
20.12383 | 199.7304 | -4.598997 | 27.75485 | 49.99911 | 23.22216 | 230.6986 | -4.754998 | 30.19863 | 50.00824 | 23.22216 | 230.6956 | -4.995324 | 31.80217 | 50.01132
20.12716 | 199.7647 | -4.599668 | 27.75764 | 50.01544 | 23.22716 | 230.7496 | -4.754511 | 30.19783 | 49.99611 | 23.22716 | 230.7453 | -4.995203 | 31.80652 | 49.99644
20.1305 | 199.7978 | -4.600452 | 27.75967 | 49.9804 | 23.23216 | 230.7997 | -4.754114 | 30.19876 | 50.00622 | 23.23216 | 230.7952 | -4.995084 | 31.80154 | 50.01021
20.13383 | 199.8301 | -4.601389 | 27.76244 | 49.99511 | 23.23716 | 230.8501 | -4.753775 | 30.19799 | 49.97404 | 23.23716 | 230.8459 | -4.994847 | 31.79374 | 49.9838
20.13883 | 199.8798 | -4.603198 | 27.76659 | 50.00315 | 23.2405 | 230.8832 | -4.753571 | 30.19558 | 50.00132 | 23.2405 | 230.8794 | -4.994669 | 31.79338 | 49.98813
20.14383 | 199.9296 | -4.6051 | 27.77556 | 50.0097 | 23.2455 | 230.933 | -4.753178 | 30.19341 | 50.00902 | 23.2455 | 230.9287 | -4.994478 | 31.79782 | 49.99715
20.14716 | 199.9632 | -4.608004 | 27.79425 | 50.01026 | 23.2505 | 230.9826 | -4.752761 | 30.19182 | 49.98682 | 23.2505 | 230.9784 | -4.99432 | 31.79928 | 50.0091
20.1505 | 199.9965 | -4.611854 | 27.81895 | 49.9869 | 23.2555 | 231.0324 | -4.752329 | 30.19615 | 49.9911 | 23.2555 | 231.0291 | -4.994134 | 31.79734 | 49.99458
20.1555 | 200.0456 | -4.616218 | 27.84728 | 49.99893 | 23.2605 | 231.0832 | -4.751926 | 30.19542 | 50.01006 | 23.2605 | 231.0796 | -4.993952 | 31.7967 | 49.9791
20.1605 | 200.0957 | -4.619955 | 27.86821 | 49.97485 | 23.26383 | 231.1166 | -4.751619 | 30.19038 | 50.03381 | 23.26383 | 231.1128 | -4.993808 | 31.79918 | 50.0026
20.16383 | 200.1295 | -4.622496 | 27.8848 | 50.00938 | 23.26883 | 231.1666 | -4.751129 | 30.17894 | 49.99453 | 23.26883 | 231.1628 | -4.993662 | 31.80425 | 50.00627
20.16716 | 200.1621 | -4.62462 | 27.89913 | 49.99453 | 23.27383 | 231.216 | -4.75069 | 30.177 | 49.98538 | 23.27383 | 231.2121 | -4.99355 | 31.80802 | 49.99906
20.17216 | 200.2123 | -4.62701 | 27.91875 | 50.00893 | 23.27883 | 231.267 | -4.750341 | 30.18679 | 49.99281 | 23.27883 | 231.2609 | -4.993444 | 31.80322 | 50.00961
20.17716 | 200.2621 | -4.62855 | 27.93339 | 49.98524 | 23.28383 | 231.3174 | -4.749928 | 30.19305 | 50.0071 | 23.28383 | 231.3125 | -4.993354 | 31.79706 | 49.96967
20.1805 | 200.2958 | -4.629617 | 27.9395 | 50.00413 | 23.28883 | 231.3664 | -4.7495 | 30.18811 | 50.0099 | 23.28883 | 231.363 | -4.993252 | 31.79286 | 50.01286
20.18383 | 200.3294 | -4.630676 | 27.94326 | 50.00886 | 23.29383 | 231.4166 | -4.749119 | 30.1794 | 50.03383 | 23.29383 | 231.4125 | -4.993183 | 31.79277 | 49.9966
20.18716 | 200.3608 | -4.632258 | 27.94878 | 50.00221 | 23.29716 | 231.4501 | -4.748868 | 30.17402 | 50.00846 | 23.29716 | 231.4446 | -4.993104 | 31.792 | 49.99914
20.19216 | 200.4112 | -4.637496 | 27.97443 | 49.99448 | 23.30217 | 231.5002 | -4.748512 | 30.16656 | 49.98958 | 23.30217 | 231.495 | -4.99298 | 31.78969 | 49.99791
20.19716 | 200.4612 | -4.643419 | 28.00812 | 50.00881 | 23.30716 | 231.5512 | -4.748154 | 30.16096 | 49.99426 | 23.30716 | 231.5458 | -4.992803 | 31.78821 | 50.01074
20.2005 | 200.494 | -4.64724 | 28.03406 | 49.97088 | 23.31216 | 231.6007 | -4.7478 | 30.15879 | 50.0089 | 23.31216 | 231.5956 | -4.99265 | 31.78713 | 50.0046
20.20383 | 200.5275 | -4.650852 | 28.06341 | 50.00054 | 23.31716 | 231.6506 | -4.747403 | 30.15835 | 49.98524 | 23.31716 | 231.6464 | -4.992585 | 31.78613 | 49.98011
20.20883 | 200.5764 | -4.658804 | 28.11987 | 49.99128 | 23.3205 | 231.6834 | -4.74713 | 30.16125 | 50.01978 | 23.3205 | 231.678 | -4.992531 | 31.78525 | 49.9872
20.21383 | 200.6271 | -4.669186 | 28.18368 | 50.00538 | 23.3255 | 231.7344 | -4.746752 | 30.16588 | 50.00212 | 23.3255 | 231.729 | -4.992429 | 31.7825 | 50.00385
20.21716 | 200.6591 | -4.6778 | 28.23558 | 50.00134 | 23.3305 | 231.7846 | -4.746411 | 30.16717 | 50.00178 | 23.3305 | 231.7783 | -4.992287 | 31.77803 | 49.991
20.2205 | 200.6929 | -4.68376 | 28.27514 | 49.9925 | 23.3355 | 231.8348 | -4.746049 | 30.16296 | 50.01593 | 23.3355 | 231.8291 | -4.992193 | 31.7755 | 50.00544
20.2255 | 200.7413 | -4.693306 | 28.34443 | 50.0047 | 23.3405 | 231.8843 | -4.745688 | 30.15909 | 49.97654 | 23.3405 | 231.8792 | -4.992117 | 31.77614 | 49.99741
20.2305 | 200.791 | -4.700176 | 28.39462 | 49.9989 | 23.3455 | 231.9347 | -4.745316 | 30.15786 | 50.00904 | 23.3455 | 231.9292 | -4.992031 | 31.77669 | 50.00156
20.23383 | 200.8244 | -4.703659 | 28.41852 | 50.05452 | 23.3505 | 231.9852 | -4.74495 | 30.15446 | 49.98838 | 23.3505 | 231.9795 | -4.992044 | 31.77568 | 49.98138
20.23716 | 200.8574 | -4.705142 | 28.42891 | 50.01363 | 23.35383 | 232.0189 | -4.744684 | 30.15191 | 50.00492 | 23.35383 | 232.0124 | -4.992088 | 31.77967 | 50.00317
20.2405 | 200.8905 | -4.706308 | 28.43628 | 49.97209 | 23.35883 | 232.0681 | -4.744351 | 30.14946 | 49.99978 | 23.35883 | 232.0623 | -4.992146 | 31.78969 | 50.0054
20.2455 | 200.9419 | -4.707519 | 28.44013 | 49.98782 | 23.36383 | 232.1179 | -4.744083 | 30.14828 | 50.01719 | 23.36383 | 232.1118 | -4.99208 | 31.79925 | 49.9849
20.2505 | 200.9904 | -4.709374 | 28.44449 | 50.0035 | 23.36883 | 232.1691 | -4.743822 | 30.14454 | 49.99975 | 23.36883 | 232.162 | -4.991986 | 31.79075 | 50.01426
20.25383 | 201.0236 | -4.711292 | 28.45264 | 50.00088 | 23.37383 | 232.2189 | -4.743472 | 30.13948 | 49.98119 | 23.37383 | 232.2119 | -4.99195 | 31.77108 | 49.99829
20.25716 | 201.0574 | -4.713283 | 28.46308 | 50.00022 | 23.37883 | 232.2689 | -4.743164 | 30.1364 | 49.99215 | 23.37883 | 232.2616 | -4.991957 | 31.76268 | 49.99387
20.26216 | 201.1067 | -4.717654 | 28.48651 | 50.00297 | 23.38383 | 232.3176 | -4.74295 | 30.13109 | 50.0227 | 23.38383 | 232.3126 | -4.991967 | 31.77124 | 50.00878
20.26716 | 201.1564 | -4.724039 | 28.52375 | 49.98777 | 23.38716 | 232.3516 | -4.742802 | 30.12585 | 49.99784 | 23.38716 | 232.3447 | -4.991918 | 31.7805 | 49.94744
20.2705 | 201.1897 | -4.731453 | 28.56936 | 49.95783 | 23.39216 | 232.4024 | -4.74244 | 30.12087 | 50.00456 | 23.39216 | 232.3958 | -4.991842 | 31.78026 | 50.02892
20.27383 | 201.2222 | -4.739094 | 28.61969 | 50.05206 | 23.39716 | 232.4528 | -4.742018 | 30.1193 | 50.00046 | 23.39716 | 232.4465 | -4.991758 | 31.76815 | 50.00602
20.27883 | 201.2718 | -4.752381 | 28.70865 | 50.05512 | 23.40216 | 232.5028 | -4.741696 | 30.12646 | 49.98442 | 23.40216 | 232.496 | -4.991765 | 31.76136 | 49.97844
20.28383 | 201.3223 | -4.762374 | 28.77188 | 49.98511 | 23.40716 | 232.5531 | -4.741432 | 30.13482 | 50.03132 | 23.40716 | 232.5446 | -4.991824 | 31.76966 | 49.99472
20.28717 | 201.3555 | -4.767435 | 28.8001 | 50.00412 | 23.4105 | 232.586 | -4.74124 | 30.13688 | 49.99219 | 23.4105 | 232.5795 | -4.991841 | 31.77756 | 50.00654
20.2905 | 201.3879 | -4.771874 | 28.82444 | 50.01671 | 23.4155 | 232.6356 | -4.740982 | 30.128 | 50.00661 | 23.4155 | 232.6289 | -4.991826 | 31.77975 | 50.00591
20.29383 | 201.4213 | -4.776674 | 28.85084 | 49.95716 | 23.4205 | 232.6856 | -4.740684 | 30.11872 | 50.00379 | 23.4205 | 232.6792 | -4.991825 | 31.77352 | 49.99277
20.29883 | 201.471 | -4.783941 | 28.89658 | 50.00701 | 23.4255 | 232.7361 | -4.740363 | 30.12053 | 49.983 | 23.4255 | 232.7291 | -4.991886 | 31.7728 | 50.00768
20.30383 | 201.5204 | -4.789258 | 28.92634 | 50.01011 | 23.4305 | 232.7866 | -4.73999 | 30.12516 | 50.01867 | 23.4305 | 232.7789 | -4.991897 | 31.7794 | 49.98669
20.30716 | 201.5534 | -4.79261 | 28.94528 | 49.98684 | 23.4355 | 232.8369 | -4.73967 | 30.12487 | 50.00097 | 23.4355 | 232.8296 | -4.991912 | 31.7842 | 49.9989
20.3105 | 201.5857 | -4.795987 | 28.96375 | 49.99671 | 23.4405 | 232.887 | -4.739413 | 30.12258 | 50.01105 | 23.4405 | 232.8791 | -4.991966 | 31.78713 | 50.00615
20.3155 | 201.6364 | -4.801697 | 28.99624 | 49.99263 | 23.44383 | 232.9202 | -4.739264 | 30.12295 | 49.98711 | 23.44383 | 232.9136 | -4.992028 | 31.78565 | 49.99373
20.3205 | 201.6851 | -4.80772 | 29.03104 | 50.0024 | 23.44883 | 232.9698 | -4.739024 | 30.125 | 49.99016 | 23.44883 | 232.9623 | -4.992148 | 31.78242 | 50.00195
20.32383 | 201.7179 | -4.814232 | 29.06658 | 49.99277 | 23.45383 | 233.0198 | -4.73864 | 30.12655 | 50.04285 | 23.45383 | 233.0125 | -4.992188 | 31.7792 | 50.00332
20.32716 | 201.7511 | -4.82017 | 29.09961 | 49.98253 | 23.45883 | 233.0701 | -4.73825 | 30.11845 | 49.98711 | 23.45883 | 233.0626 | -4.992203 | 31.78145 | 49.98978
20.3305 | 201.7844 | -4.824461 | 29.12148 | 50.00346 | 23.46383 | 233.12 | -4.737913 | 30.11077 | 49.99088 | 23.46383 | 233.1118 | -4.992228 | 31.78404 | 50.00836
20.3355 | 201.8333 | -4.827984 | 29.14303 | 50.01131 | 23.46716 | 233.154 | -4.737766 | 30.11062 | 50.03686 | 23.46716 | 233.1446 | -4.992276 | 31.78265 | 49.99426
20.3405 | 201.8827 | -4.828296 | 29.15336 | 49.9839 | 23.47216 | 233.2037 | -4.737476 | 30.11432 | 49.995 | 23.47216 | 233.1961 | -4.992291 | 31.77434 | 50.00888
20.34383 | 201.9158 | -4.827494 | 29.15375 | 49.98814 | 23.47716 | 233.2542 | -4.737187 | 30.11145 | 50.01671 | 23.47716 | 233.2466 | -4.99229 | 31.76858 | 50.00869
20.34716 | 201.9495 | -4.823953 | 29.13312 | 50.00486 | 23.48216 | 233.3046 | -4.736891 | 30.10463 | 49.99478 | 23.48216 | 233.296 | -4.992328 | 31.77014 | 49.98474
20.35216 | 202 | -4.82 | 29.10461 | 50.00761 | 23.48716 | 233.355 | -4.736568 | 30.10258 | 50.00418 | 23.48716 | 233.346 | -4.992398 | 31.77559 | 50.01724
20.35716 | 202.05 | -4.817802 | 29.08698 | 49.97412 | 23.49216 | 233.4049 | -4.736229 | 30.10804 | 50.00554 | 23.49216 | 233.3961 | -4.992446 | 31.78189 | 49.98312
20.3605 | 202.0828 | -4.817574 | 29.08676 | 50.0092 | 23.49716 | 233.4547 | -4.735948 | 30.11491 | 50.00838 | 23.49716 | 233.446 | -4.992454 | 31.79188 | 50.01394
20.36383 | 202.1166 | -4.817666 | 29.08974 | 49.9788 | 23.5005 | 233.4882 | -4.735773 | 30.11814 | 50.0256 | 23.5005 | 233.4797 | -4.992431 | 31.79471 | 50.00348
20.36883 | 202.1668 | -4.819178 | 29.09761 | 50.00746 | 23.5055 | 233.538 | -4.735522 | 30.11952 | 49.99127 | 23.5055 | 233.5302 | -4.992456 | 31.7943 | 50.00446
20.37383 | 202.2165 | -4.82245 | 29.11284 | 50.00701 | 23.5105 | 233.5871 | -4.735246 | 30.11705 | 50.00383 | 23.5105 | 233.579 | -4.992522 | 31.79118 | 49.96292
20.37716 | 202.2492 | -4.825654 | 29.1303 | 49.97044 | 23.5155 | 233.6377 | -4.734991 | 30.10812 | 50.0055 | 23.5155 | 233.629 | -4.9926 | 31.78615 | 50.01278
20.3805 | 202.2821 | -4.829047 | 29.14968 | 50.01609 | 23.5205 | 233.6882 | -4.734726 | 30.1018 | 50.00054 | 23.5205 | 233.6792 | -4.992637 | 31.78043 | 50.01066
20.38383 | 202.3154 | -4.832414 | 29.17126 | 49.98836 | 23.5255 | 233.7387 | -4.734424 | 30.10132 | 50.00303 | 23.5255 | 233.7298 | -4.992696 | 31.77914 | 49.98406
20.38883 | 202.3648 | -4.838631 | 29.21035 | 50.01482 | 23.5305 | 233.7877 | -4.7341 | 30.10087 | 50.00344 | 23.5305 | 233.7786 | -4.992715 | 31.7838 | 50.0109
20.39383 | 202.4148 | -4.845772 | 29.25482 | 49.99835 | 23.53383 | 233.8216 | -4.73392 | 30.09949 | 49.9852 | 23.53383 | 233.8124 | -4.992712 | 31.78873 | 50.00272
20.39716 | 202.4479 | -4.849824 | 29.27734 | 49.97612 | 23.53883 | 233.8715 | -4.733602 | 30.10333 | 50.00062 | 23.53883 | 233.8621 | -4.992716 | 31.79438 | 50.01314
20.4005 | 202.4815 | -4.853433 | 29.29398 | 50.02537 | 23.54383 | 233.9211 | -4.733306 | 30.10822 | 49.99534 | 23.54383 | 233.9125 | -4.992778 | 31.79385 | 49.98098
20.4055 | 202.5308 | -4.858144 | 29.31772 | 50.002 | 23.54883 | 233.9716 | -4.733004 | 30.10266 | 50.00024 | 23.54883 | 233.9627 | -4.992881 | 31.79048 | 50.01267
20.4105 | 202.5805 | -4.862839 | 29.34668 | 49.9955 | 23.55383 | 234.0215 | -4.73268 | 30.09479 | 49.97496 | 23.55383 | 234.013 | -4.992937 | 31.78872 | 49.97623
20.41383 | 202.6141 | -4.864636 | 29.36058 | 49.98318 | 23.55716 | 234.0548 | -4.73242 | 30.09282 | 50.0094 | 23.55716 | 234.0462 | -4.992957 | 31.78861 | 50.03317
20.41716 | 202.6471 | -4.86589 | 29.36746 | 50.00361 | 23.56216 | 234.1051 | -4.73212 | 30.09418 | 50.02205 | 23.56216 | 234.0956 | -4.992969 | 31.78046 | 49.98078
20.42216 | 202.6964 | -4.86784 | 29.37455 | 49.98295 | 23.56716 | 234.1553 | -4.731847 | 30.09259 | 49.9693 | 23.56716 | 234.1451 | -4.99295 | 31.77255 | 50.02154
20.42716 | 202.746 | -4.87108 | 29.39318 | 50.01865 | 23.57216 | 234.2056 | -4.731594 | 30.09057 | 50.005 | 23.57216 | 234.1958 | -4.99296 | 31.78022 | 49.9936
20.4305 | 202.7794 | -4.873421 | 29.40826 | 49.99683 | 23.57716 | 234.2553 | -4.731308 | 30.09262 | 49.98484 | 23.57716 | 234.2465 | -4.993021 | 31.79337 | 49.99154
20.43383 | 202.8127 | -4.876898 | 29.42936 | 50.0227 | 23.58216 | 234.3058 | -4.731079 | 30.09792 | 50.00547 | 23.58216 | 234.2961 | -4.993116 | 31.7974 | 49.99966
20.43716 | 202.8459 | -4.880942 | 29.45357 | 49.99002 | 23.58716 | 234.3557 | -4.730799 | 30.09889 | 49.98018 | 23.58716 | 234.3464 | -4.993175 | 31.79506 | 49.99059
20.44216 | 202.8955 | -4.886328 | 29.49106 | 50.00921 | 23.5905 | 234.3884 | -4.730582 | 30.09605 | 49.99504 | 23.5905 | 234.3789 | -4.99318 | 31.79297 | 50.0211
20.44716 | 202.9443 | -4.892851 | 29.54424 | 50.0072 | 23.5955 | 234.4386 | -4.730222 | 30.0909 | 49.99235 | 23.5955 | 234.4295 | -4.993225 | 31.792 | 49.99252
20.4505 | 202.9791 | -4.899039 | 29.5914 | 49.99399 | 23.6005 | 234.488 | -4.729946 | 30.08703 | 50.0102 | 23.6005 | 234.4787 | -4.99332 | 31.79326 | 50.00864
20.45383 | 203.0118 | -4.905954 | 29.64386 | 49.98283 | 23.6055 | 234.5384 | -4.729761 | 30.08034 | 49.98691 | 23.6055 | 234.5284 | -4.99351 | 31.79546 | 49.98669
20.45883 | 203.0615 | -4.910884 | 29.6896 | 50.01984 | 23.6105 | 234.5883 | -4.729552 | 30.07618 | 49.97522 | 23.6105 | 234.5789 | -4.993634 | 31.79495 | 50.01432
20.46383 | 203.1108 | -4.912878 | 29.72156 | 49.98164 | 23.61383 | 234.6213 | -4.729362 | 30.0772 | 49.99381 | 23.61383 | 234.6118 | -4.993632 | 31.79321 | 49.98012
20.46716 | 203.1439 | -4.912914 | 29.73262 | 49.99542 | 23.61883 | 234.6721 | -4.728979 | 30.08205 | 50.01078 | 23.61883 | 234.6627 | -4.993648 | 31.79148 | 50.01644
20.4705 | 203.1771 | -4.913013 | 29.74228 | 50.00668 | 23.62383 | 234.7222 | -4.728581 | 30.08008 | 50.00578 | 23.62383 | 234.7133 | -4.99375 | 31.78966 | 50.00164
20.4755 | 203.2273 | -4.913208 | 29.74683 | 49.9942 | 23.62883 | 234.772 | -4.728348 | 30.07433 | 49.9911 | 23.62883 | 234.763 | -4.99391 | 31.78335 | 49.99437
20.4805 | 203.2765 | -4.914744 | 29.75573 | 49.99474 | 23.63383 | 234.8228 | -4.7282 | 30.07332 | 49.99911 | 23.63383 | 234.8125 | -4.994034 | 31.7791 | 50.001
20.48383 | 203.3101 | -4.91724 | 29.77217 | 50.00653 | 23.63883 | 234.873 | -4.72795 | 30.07302 | 49.98617 | 23.63883 | 234.8625 | -4.994091 | 31.78394 | 50.00309
20.48716 | 203.3438 | -4.922366 | 29.80867 | 49.9938 | 23.64383 | 234.9218 | -4.727636 | 30.06994 | 50.03616 | 23.64383 | 234.9122 | -4.994187 | 31.79018 | 49.97217
20.4905 | 203.3764 | -4.929844 | 29.86091 | 49.99062 | 23.64716 | 234.9548 | -4.727437 | 30.0692 | 49.96988 | 23.64716 | 234.9458 | -4.994254 | 31.79316 | 50.0165
20.4955 | 203.4258 | -4.942914 | 29.95128 | 50.00734 | 23.65216 | 235.0057 | -4.727191 | 30.0703 | 50.01486 | 23.65216 | 234.996 | -4.994382 | 31.79432 | 50.0016
20.5005 | 203.4756 | -4.952434 | 30.01804 | 49.99446 | 23.65716 | 235.0562 | -4.726978 | 30.0736 | 50.00931 | 23.65716 | 235.046 | -4.994522 | 31.79392 | 50.00172
20.50383 | 203.5093 | -4.954462 | 30.03522 | 50.00644 | 23.66217 | 235.1055 | -4.726766 | 30.07336 | 49.99461 | 23.66217 | 235.0959 | -4.994665 | 31.7903 | 50.00712
20.50716 | 203.543 | -4.954533 | 30.03762 | 50.00161 | 23.66716 | 235.1559 | -4.726578 | 30.0702 | 50.01042 | 23.66716 | 235.1466 | -4.994777 | 31.7872 | 49.98976
20.51216 | 203.5911 | -4.954277 | 30.03519 | 49.98653 | 23.67216 | 235.2063 | -4.726354 | 30.06678 | 49.97815 | 23.67216 | 235.1966 | -4.994933 | 31.78908 | 50.00036
20.51716 | 203.6413 | -4.957169 | 30.05034 | 49.9814 | 23.67717 | 235.2566 | -4.726152 | 30.0693 | 50.0119 | 23.67717 | 235.2461 | -4.995156 | 31.79532 | 50.00478
20.5205 | 203.6741 | -4.964971 | 30.0973 | 50.011 | 23.6805 | 235.2889 | -4.726016 | 30.07052 | 49.99516 | 23.6805 | 235.2788 | -4.99526 | 31.79846 | 50.00119
20.52383 | 203.7078 | -4.977838 | 30.1774 | 49.9871 | 23.6855 | 235.3397 | -4.725804 | 30.07135 | 50.00316 | 23.6855 | 235.329 | -4.995364 | 31.79908 | 49.99921
20.52883 | 203.7566 | -5.0008 | 30.32212 | 50.0019 | 23.6905 | 235.3895 | -4.725639 | 30.06912 | 49.99406 | 23.6905 | 235.3794 | -4.995472 | 31.79828 | 50.00149
20.53383 | 203.8058 | -5.02471 | 30.47304 | 50.00176 | 23.6955 | 235.4402 | -4.725458 | 30.0646 | 50.01766 | 23.6955 | 235.4292 | -4.995625 | 31.79842 | 49.98656
20.53717 | 203.839 | -5.040459 | 30.57045 | 49.97696 | 23.7005 | 235.4898 | -4.725269 | 30.05496 | 49.97985 | 23.7005 | 235.4797 | -4.995765 | 31.79394 | 50.02054
20.5405 | 203.8713 | -5.051248 | 30.6365 | 50.00207 | 23.70383 | 235.5236 | -4.725144 | 30.04812 | 49.99496 | 23.70383 | 235.5132 | -4.995859 | 31.78811 | 50.01296
20.54383 | 203.9048 | -5.058674 | 30.68322 | 50.024 | 23.70883 | 235.5734 | -4.725022 | 30.04194 | 50.00703 | 23.70883 | 235.563 | -4.996032 | 31.78683 | 50.0069
20.54883 | 203.9535 | -5.074146 | 30.779 | 49.9979 | 23.71383 | 235.6236 | -4.724897 | 30.04272 | 49.996 | 23.71383 | 235.6129 | -4.996176 | 31.793 | 49.98504
20.55383 | 204.0034 | -5.094135 | 30.90254 | 49.97788 | 23.71883 | 235.6726 | -4.724702 | 30.04751 | 49.9984 | 23.71883 | 235.6625 | -4.996326 | 31.80217 | 49.9918
20.55716 | 204.0357 | -5.108813 | 30.99629 | 50.02578 | 23.72383 | 235.7237 | -4.724446 | 30.05088 | 50.00924 | 23.72383 | 235.7134 | -4.996526 | 31.80879 | 50.00074
20.5605 | 204.0679 | -5.118461 | 31.05788 | 49.97514 | 23.72883 | 235.7738 | -4.724209 | 30.0551 | 49.99164 | 23.72883 | 235.7634 | -4.99674 | 31.80789 | 50.00696
20.5655 | 204.1168 | -5.13422 | 31.1607 | 49.99807 | 23.73383 | 235.8237 | -4.724038 | 30.0621 | 50.00699 | 23.73383 | 235.8137 | -4.996931 | 31.80466 | 49.98974
20.5705 | 204.1658 | -5.14418 | 31.2266 | 50.02016 | 23.73716 | 235.857 | -4.723945 | 30.06316 | 49.97828 | 23.73716 | 235.8462 | -4.997028 | 31.80278 | 50.02873
20.57383 | 204.1986 | -5.152456 | 31.28074 | 49.98938 | 23.74216 | 235.9065 | -4.723809 | 30.05374 | 50.01224 | 23.74216 | 235.8963 | -4.99723 | 31.80835 | 49.99962
20.57716 | 204.2314 | -5.15666 | 31.31015 | 50.013 | 23.74716 | 235.957 | -4.723707 | 30.04342 | 49.984 | 23.74716 | 235.9458 | -4.997396 | 31.8167 | 49.99997
20.58216 | 204.2811 | -5.165422 | 31.369 | 49.98347 | 23.75217 | 236.0068 | -4.723585 | 30.04514 | 50.0063 | 23.75217 | 235.9964 | -4.997541 | 31.81972 | 49.99316
20.58716 | 204.3309 | -5.171521 | 31.40518 | 49.99678 | 23.75716 | 236.0564 | -4.723422 | 30.05123 | 49.98654 | 23.75716 | 236.0472 | -4.997693 | 31.81584 | 50.01026
20.5905 | 204.3628 | -5.175747 | 31.42789 | 50.00702 | 23.7605 | 236.0896 | -4.723258 | 30.05251 | 50.01226 | 23.7605 | 236.0796 | -4.997816 | 31.8143 | 50.00258
20.59383 | 204.3956 | -5.1817 | 31.46365 | 49.99392 | 23.7655 | 236.1398 | -4.723054 | 30.05135 | 49.99116 | 23.7655 | 236.1295 | -4.998034 | 31.82146 | 49.99747
20.59716 | 204.4283 | -5.186826 | 31.4986 | 50.02198 | 23.7705 | 236.1909 | -4.722902 | 30.05299 | 50.0085 | 23.7705 | 236.1799 | -4.998243 | 31.82959 | 50.00444
20.60216 | 204.4776 | -5.197991 | 31.58168 | 50.00735 | 23.7755 | 236.2406 | -4.722711 | 30.05522 | 49.99644 | 23.7755 | 236.2301 | -4.998432 | 31.82995 | 49.99385
20.60716 | 204.527 | -5.198343 | 31.59 | 50.0023 | 23.7805 | 236.2904 | -4.722562 | 30.0563 | 49.984 | 23.7805 | 236.2801 | -4.998557 | 31.82341 | 50.02598
20.6105 | 204.5601 | -5.197722 | 31.58153 | 50.01623 | 23.7855 | 236.3402 | -4.722354 | 30.05109 | 49.98772 | 23.7855 | 236.3296 | -4.998718 | 31.81842 | 49.99526
20.61383 | 204.5937 | -5.197793 | 31.57732 | 49.99623 | 23.7905 | 236.3896 | -4.722087 | 30.04755 | 50.02224 | 23.7905 | 236.3801 | -4.998887 | 31.81879 | 49.99014
20.61883 | 204.6434 | -5.19784 | 31.57709 | 49.99451 | 23.79383 | 236.4232 | -4.721879 | 30.04619 | 49.99774 | 23.79383 | 236.4134 | -4.998962 | 31.82154 | 49.99754
20.62383 | 204.6932 | -5.196809 | 31.57746 | 49.99162 | 23.79883 | 236.4734 | -4.721684 | 30.0491 | 49.98597 | 23.79883 | 236.463 | -4.999063 | 31.82774 | 49.98691
20.62716 | 204.7254 | -5.196874 | 31.57942 | 49.99008 | 23.80383 | 236.524 | -4.721589 | 30.05058 | 50.02832 | 23.80383 | 236.5131 | -4.99923 | 31.83377 | 50.01903
20.6305 | 204.7583 | -5.1972 | 31.58341 | 50.01319 | 23.80883 | 236.5749 | -4.721506 | 30.05146 | 49.98291 | 23.80883 | 236.5637 | -4.999454 | 31.83264 | 50.00102
20.6355 | 204.8083 | -5.198848 | 31.59791 | 49.99718 | 23.81383 | 236.624 | -4.721426 | 30.04785 | 50.00922 | 23.81383 | 236.6126 | -4.999665 | 31.82722 | 49.99541
20.6405 | 204.8576 | -5.202937 | 31.62385 | 50.00754 | 23.81883 | 236.6742 | -4.721329 | 30.04444 | 49.99656 | 23.81883 | 236.6632 | -4.999829 | 31.82672 | 50.02178
20.64383 | 204.8903 | -5.210194 | 31.66372 | 50.01754 | 23.82383 | 236.7241 | -4.721196 | 30.04392 | 50.0153 | 23.82383 | 236.7134 | -5.00003 | 31.83115 | 49.98184
20.64716 | 204.9236 | -5.22177 | 31.72643 | 49.99656 | 23.82716 | 236.758 | -4.72111 | 30.04669 | 49.99602 | 23.82716 | 236.746 | -5.000188 | 31.83528 | 49.99547
20.6505 | 204.9569 | -5.239799 | 31.83054 | 49.97566 | 23.83216 | 236.8067 | -4.720898 | 30.04412 | 49.99352 | 23.83216 | 236.7971 | -5.000415 | 31.8365 | 50.0169
20.6555 | 205.0066 | -5.263325 | 31.96806 | 50.00207 | 23.83716 | 236.8572 | -4.720717 | 30.03911 | 50.00874 | 23.83716 | 236.8464 | -5.000584 | 31.83802 | 50.00482
20.6605 | 205.0562 | -5.276269 | 32.04406 | 49.98299 | 23.84216 | 236.9071 | -4.720594 | 30.04015 | 50.00332 | 23.84216 | 236.8967 | -5.000713 | 31.83716 | 49.989
20.66383 | 205.0884 | -5.280144 | 32.06393 | 49.98791 | 23.84716 | 236.9576 | -4.720474 | 30.04253 | 49.98157 | 23.84716 | 236.9455 | -5.000846 | 31.83596 | 49.97074
20.66716 | 205.1212 | -5.280248 | 32.06235 | 50.02045 | 23.8505 | 236.9912 | -4.72039 | 30.0424 | 49.99539 | 23.8505 | 236.9791 | -5.000958 | 31.83559 | 50.00832
20.67216 | 205.1712 | -5.285989 | 32.09305 | 49.99244 | 23.8555 | 237.0408 | -4.72026 | 30.03927 | 50.01003 | 23.8555 | 237.0292 | -5.00111 | 31.83702 | 50.00717
20.67717 | 205.2198 | -5.291769 | 32.12722 | 50.0008 | 23.8605 | 237.09 | -4.72015 | 30.04116 | 50.01506 | 23.8605 | 237.0799 | -5.001314 | 31.83982 | 49.99134
20.6805 | 205.2535 | -5.295962 | 32.15303 | 50.00805 | 23.8655 | 237.1405 | -4.720034 | 30.04849 | 49.99648 | 23.8655 | 237.1297 | -5.001578 | 31.83988 | 50.0094
20.68383 | 205.286 | -5.298534 | 32.17 | 50.00202 | 23.8705 | 237.1908 | -4.71989 | 30.04967 | 50.02468 | 23.8705 | 237.1788 | -5.001825 | 31.8419 | 49.98373
20.68716 | 205.3188 | -5.301554 | 32.19024 | 50.00833 | 23.8755 | 237.2407 | -4.719759 | 30.0415 | 49.97258 | 23.8755 | 237.2295 | -5.001967 | 31.84619 | 49.98866
20.69216 | 205.3696 | -5.313265 | 32.26219 | 49.99348 | 23.8805 | 237.29 | -4.719692 | 30.03248 | 50.03166 | 23.8805 | 237.2788 | -5.002102 | 31.85131 | 50.03641
20.69716 | 205.4192 | -5.323116 | 32.32066 | 50.00403 | 23.88383 | 237.3234 | -4.719646 | 30.03171 | 50.0001 | 23.88383 | 237.3131 | -5.002242 | 31.85271 | 49.98563
20.7005 | 205.4512 | -5.328445 | 32.34977 | 49.98536 | 23.88883 | 237.3743 | -4.719516 | 30.02943 | 50.01664 | 23.88883 | 237.363 | -5.00246 | 31.85112 | 49.99091
20.70383 | 205.4839 | -5.334275 | 32.3824 | 50.00416 | 23.89383 | 237.4244 | -4.719302 | 30.02617 | 49.99854 | 23.89383 | 237.4133 | -5.002635 | 31.84848 | 50.02566
20.70883 | 205.5334 | -5.341837 | 32.4317 | 50.00848 | 23.89883 | 237.4744 | -4.719153 | 30.02562 | 49.99684 | 23.89883 | 237.463 | -5.002813 | 31.84668 | 49.99228
20.71383 | 205.584 | -5.3506 | 32.49516 | 49.9805 | 23.90383 | 237.524 | -4.719086 | 30.03444 | 50.02786 | 23.90383 | 237.5125 | -5.003043 | 31.85052 | 50.018
20.71716 | 205.6175 | -5.356262 | 32.5383 | 49.99512 | 23.90716 | 237.5575 | -4.719088 | 30.03991 | 49.96783 | 23.90716 | 237.546 | -5.003226 | 31.85483 | 50.01232
20.7205 | 205.649 | -5.361699 | 32.57904 | 50.00661 | 23.91217 | 237.6075 | -4.719102 | 30.04349 | 50.00966 | 23.91217 | 237.5964 | -5.003434 | 31.85958 | 49.98336
20.7255 | 205.6991 | -5.372008 | 32.64754 | 49.99222 | 23.91716 | 237.657 | -4.719074 | 30.04102 | 50.0088 | 23.91716 | 237.6466 | -5.003565 | 31.85959 | 50.01242
20.7305 | 205.7483 | -5.37925 | 32.69485 | 49.98199 | 23.92216 | 237.7077 | -4.719067 | 30.0407 | 49.99844 | 23.92216 | 237.6966 | -5.003716 | 31.85641 | 50.01466
20.73383 | 205.7808 | -5.385691 | 32.73459 | 50.01112 | 23.92717 | 237.7576 | -4.719043 | 30.03786 | 49.99672 | 23.92717 | 237.7458 | -5.003922 | 31.85497 | 49.9733
20.73716 | 205.8134 | -5.39136 | 32.7725 | 50.01843 | 23.93216 | 237.8077 | -4.718946 | 30.03441 | 50.00928 | 23.93216 | 237.7972 | -5.004226 | 31.86098 | 49.99094
20.7405 | 205.8461 | -5.397354 | 32.81265 | 49.97332 | 23.93716 | 237.8585 | -4.718886 | 30.03185 | 49.9931 | 23.93716 | 237.8468 | -5.004586 | 31.86604 | 50.00691
20.7455 | 205.8959 | -5.404312 | 32.8617 | 50.00659 | 23.9405 | 237.8914 | -4.718872 | 30.03268 | 50.01392 | 23.9405 | 237.8795 | -5.004916 | 31.8675 | 50.01738
20.7505 | 205.946 | -5.41324 | 32.92584 | 49.9991 | 23.9455 | 237.941 | -4.71887 | 30.0346 | 49.99338 | 23.9455 | 237.9296 | -5.005276 | 31.86312 | 49.98316
20.75383 | 205.9792 | -5.419064 | 32.96714 | 49.99977 | 23.9505 | 237.9912 | -4.71882 | 30.03624 | 50.0056 | 23.9505 | 237.98 | -5.005509 | 31.85856 | 50.00614
20.75716 | 206.0117 | -5.428772 | 33.02888 | 49.99212 | 23.9555 | 238.0412 | -4.718762 | 30.03528 | 49.99891 | 23.9555 | 238.0302 | -5.005684 | 31.8594 | 49.99411
20.76216 | 206.0606 | -5.445291 | 33.12964 | 50.01247 | 23.9605 | 238.0902 | -4.718712 | 30.03326 | 50.00303 | 23.9605 | 238.0801 | -5.00585 | 31.86532 | 50.01816
20.76716 | 206.1099 | -5.465438 | 33.25489 | 50.01065 | 23.9655 | 238.14 | -4.718715 | 30.03314 | 49.98776 | 23.9655 | 238.1298 | -5.006016 | 31.86542 | 49.9999
20.7705 | 206.1431 | -5.473251 | 33.30406 | 49.99484 | 23.9705 | 238.19 | -4.71877 | 30.0358 | 50.0113 | 23.9705 | 238.1801 | -5.006217 | 31.85939 | 49.98904
20.77383 | 206.175 | -5.483974 | 33.3713 | 49.97525 | 23.97383 | 238.2244 | -4.718824 | 30.03482 | 50.01065 | 23.97383 | 238.2135 | -5.006383 | 31.85586 | 49.98162
20.77883 | 206.2253 | -5.493103 | 33.42575 | 50.00688 | 23.97883 | 238.2749 | -4.718842 | 30.0326 | 50.0085 | 23.97883 | 238.2633 | -5.00664 | 31.8577 | 50.00688
20.78383 | 206.2739 | -5.505222 | 33.50578 | 50.00696 | 23.98383 | 238.3252 | -4.718791 | 30.03451 | 50.01338 | 23.98383 | 238.3131 | -5.006886 | 31.8644 | 50.00069
20.78717 | 206.3074 | -5.51007 | 33.54487 | 50.00956 | 23.98883 | 238.3744 | -4.718694 | 30.0414 | 49.99426 | 23.98883 | 238.363 | -5.007164 | 31.8727 | 50.00206
20.7905 | 206.3399 | -5.52134 | 33.62352 | 50.01804 | 23.99383 | 238.4246 | -4.7186 | 30.0414 | 49.98848 | 23.99383 | 238.4134 | -5.007428 | 31.87835 | 49.9893
20.79383 | 206.3721 | -5.534168 | 33.70877 | 49.98886 | 23.99716 | 238.4584 | -4.718611 | 30.03777 | 50.00496 | 23.99716 | 238.4469 | -5.007584 | 31.87742 | 50.00516
20.79883 | 206.4215 | -5.544644 | 33.77058 | 49.98066 | 24.00217 | 238.5082 | -4.718607 | 30.03106 | 50.0086 | 24.00217 | 238.4968 | -5.007798 | 31.87604 | 50.01547
20.80383 | 206.4711 | -5.555813 | 33.837 | 50.02622 | 24.00716 | 238.5582 | -4.718603 | 30.02952 | 49.98834 | 24.00716 | 238.5469 | -5.008078 | 31.87756 | 49.9859
20.80716 | 206.5044 | -5.563101 | 33.88635 | 49.99874 | 24.01216 | 238.608 | -4.718582 | 30.02639 | 49.99136 | 24.01216 | 238.5965 | -5.008432 | 31.88074 | 49.98312
20.8105 | 206.5365 | -5.569239 | 33.93567 | 49.98404 | 24.01716 | 238.658 | -4.718616 | 30.02616 | 49.98662 | 24.01716 | 238.6461 | -5.008658 | 31.87684 | 50.02176
20.8155 | 206.5861 | -5.580715 | 34.02128 | 50.00044 | 24.02216 | 238.7078 | -4.718691 | 30.02994 | 50.01062 | 24.02216 | 238.6967 | -5.008784 | 31.87814 | 49.9907
20.8205 | 206.6354 | -5.588709 | 34.07928 | 50.01881 | 24.02717 | 238.7578 | -4.718765 | 30.03442 | 49.98072 | 24.02717 | 238.7469 | -5.008958 | 31.8879 | 49.98813
20.82383 | 206.6677 | -5.5961 | 34.12759 | 49.98906 | 24.0305 | 238.7914 | -4.718812 | 30.03598 | 50.01084 | 24.0305 | 238.7799 | -5.009171 | 31.89673 | 50.04396
20.82716 | 206.7005 | -5.60526 | 34.18506 | 50.02074 | 24.0355 | 238.8412 | -4.718869 | 30.0377 | 49.99094 | 24.0355 | 238.83 | -5.009494 | 31.90192 | 49.98242
20.83216 | 206.7498 | -5.616316 | 34.2566 | 49.98956 | 24.0405 | 238.8909 | -4.718889 | 30.0351 | 50.00848 | 24.0405 | 238.8798 | -5.009781 | 31.89718 | 50.00606
20.83716 | 206.7984 | -5.6309 | 34.34894 | 50.01304 | 24.0455 | 238.9415 | -4.71885 | 30.02744 | 50.01014 | 24.0455 | 238.9299 | -5.009968 | 31.89359 | 50.00093
20.8405 | 206.8323 | -5.639194 | 34.40324 | 49.99544 | 24.0505 | 238.9915 | -4.718881 | 30.0261 | 49.95564 | 24.0505 | 238.98 | -5.010141 | 31.89642 | 49.98446
20.84383 | 206.8648 | -5.644207 | 34.44 | 49.99886 | 24.05383 | 239.0248 | -4.71892 | 30.02955 | 50.03585 | 24.05383 | 239.0133 | -5.0103 | 31.90066 | 50.03522
20.84716 | 206.8972 | -5.650844 | 34.489 | 49.99191 | 24.05883 | 239.0747 | -4.718966 | 30.02985 | 50.00561 | 24.05883 | 239.0634 | -5.010576 | 31.90309 | 50.00157
20.85216 | 206.9463 | -5.665124 | 34.58856 | 50.0095 | 24.06383 | 239.1245 | -4.718978 | 30.02162 | 49.9849 | 24.06383 | 239.1135 | -5.01087 | 31.90044 | 49.99859
20.85716 | 206.9958 | -5.680262 | 34.69344 | 49.99938 | 24.06883 | 239.1745 | -4.718991 | 30.01958 | 50.00646 | 24.06883 | 239.1634 | -5.011142 | 31.90088 | 49.99196
20.8605 | 207.0289 | -5.689086 | 34.74966 | 49.97638 | 24.07383 | 239.2242 | -4.719029 | 30.02591 | 49.98654 | 24.07383 | 239.2142 | -5.01134 | 31.90384 | 50.01172
20.86383 | 207.0614 | -5.694507 | 34.78458 | 50.02539 | 24.07883 | 239.2748 | -4.71903 | 30.03291 | 50.0057 | 24.07883 | 239.2639 | -5.011528 | 31.90584 | 50.0018
20.86883 | 207.1103 | -5.707801 | 34.8674 | 49.99028 | 24.08383 | 239.3244 | -4.719053 | 30.03662 | 50.0037 | 24.08383 | 239.3135 | -5.011746 | 31.90346 | 50.008
20.87383 | 207.1596 | -5.721362 | 34.95571 | 50.00528 | 24.08716 | 239.358 | -4.719056 | 30.03682 | 49.9931 | 24.08716 | 239.3473 | -5.011938 | 31.9032 | 49.97072
20.87716 | 207.1934 | -5.732248 | 35.02814 | 50.00915 | 24.09216 | 239.4071 | -4.71914 | 30.03718 | 50.00578 | 24.09216 | 239.3966 | -5.012209 | 31.90559 | 50.00519
20.8805 | 207.2253 | -5.740702 | 35.08445 | 50.00228 | 24.09716 | 239.4586 | -4.719235 | 30.0384 | 49.99746 | 24.09716 | 239.4463 | -5.012484 | 31.91018 | 50.01616
20.8855 | 207.2746 | -5.757211 | 35.19431 | 49.9984 | 24.10216 | 239.5083 | -4.719269 | 30.04174 | 50.01135 | 24.10216 | 239.497 | -5.012682 | 31.91039 | 49.98297
20.8905 | 207.3231 | -5.771576 | 35.28369 | 49.99515 | 24.10716 | 239.559 | -4.719276 | 30.04366 | 49.99017 | 24.10716 | 239.5466 | -5.012916 | 31.9098 | 49.99048
20.89383 | 207.3565 | -5.781759 | 35.34794 | 50.0066 | 24.11216 | 239.6084 | -4.719348 | 30.04268 | 50.00435 | 24.11216 | 239.5964 | -5.013169 | 31.91113 | 50.01217
20.89716 | 207.3889 | -5.787986 | 35.3873 | 50.00953 | 24.11716 | 239.6591 | -4.71943 | 30.03761 | 49.99887 | 24.11716 | 239.647 | -5.013384 | 31.91545 | 50.01843
20.9005 | 207.4224 | -5.796539 | 35.44556 | 49.98676 | 24.1205 | 239.6916 | -4.719492 | 30.03638 | 50.00754 | 24.1205 | 239.6815 | -5.01347 | 31.92318 | 49.99679
20.9055 | 207.4713 | -5.814209 | 35.56479 | 50.01456 | 24.1255 | 239.7418 | -4.719617 | 30.03968 | 50.0041 | 24.1255 | 239.7304 | -5.013661 | 31.93269 | 49.98386
20.9105 | 207.5198 | -5.832554 | 35.68519 | 49.9905 | 24.1305 | 239.7914 | -4.7198 | 30.0448 | 49.95654 | 24.1305 | 239.7803 | -5.013898 | 31.93284 | 50.00777
20.91383 | 207.5525 | -5.842469 | 35.74816 | 49.98979 | 24.1355 | 239.8418 | -4.719994 | 30.04489 | 50.01572 | 24.1355 | 239.8294 | -5.01417 | 31.92228 | 49.99633
20.91716 | 207.5854 | -5.852594 | 35.81399 | 50.00528 | 24.1405 | 239.8918 | -4.720157 | 30.0419 | 50.0282 | 24.1405 | 239.8795 | -5.014394 | 31.91721 | 50.03091
20.92216 | 207.6342 | -5.87212 | 35.93749 | 50.00474 | 24.14383 | 239.9256 | -4.720235 | 30.04068 | 49.9914 | 24.14383 | 239.9135 | -5.014541 | 31.91678 | 50.00774
20.92717 | 207.6836 | -5.89004 | 36.04915 | 49.99421 | 24.14883 | 239.9758 | -4.720318 | 30.0399 | 50.0065 | 24.14883 | 239.9637 | -5.014778 | 31.91698 | 49.99437
20.9305 | 207.7156 | -5.898428 | 36.09978 | 50.01418 | 24.15383 | 240.0258 | -4.720384 | 30.04076 | 49.98028 | 24.15383 | 240.013 | -5.015045 | 31.91974 | 50.00256
20.93383 | 207.749 | -5.905609 | 36.14515 | 50.00352 | 24.15883 | 240.0747 | -4.720524 | 30.04179 | 50.00278 | 24.15883 | 240.0634 | -5.015299 | 31.92722 | 50.00332
20.93883 | 207.7975 | -5.923289 | 36.2625 | 49.99174 | 24.16383 | 240.1255 | -4.720706 | 30.04059 | 50.03004 | 24.16383 | 240.113 | -5.015552 | 31.93291 | 49.97217
20.94383 | 207.8456 | -5.94168 | 36.38746 | 50.03676 | 24.16883 | 240.1755 | -4.720898 | 30.04161 | 49.99882 | 24.16883 | 240.1638 | -5.015766 | 31.93625 | 50.00347
20.94716 | 207.8792 | -5.954926 | 36.47406 | 49.98566 | 24.17383 | 240.2248 | -4.721028 | 30.04416 | 49.99361 | 24.17383 | 240.2134 | -5.016002 | 31.93994 | 50.00348
20.9505 | 207.9119 | -5.9624 | 36.51965 | 49.9964 | 24.17717 | 240.259 | -4.721103 | 30.04822 | 50.02977 | 24.17717 | 240.2475 | -5.016181 | 31.94166 | 50.00874
20.95383 | 207.9442 | -5.971356 | 36.57261 | 49.99127 | 24.18216 | 240.3091 | -4.7212 | 30.04763 | 49.96547 | 24.18216 | 240.2966 | -5.016432 | 31.94406 | 50.00528
20.95883 | 207.9932 | -5.980786 | 36.63425 | 50.00352 | 24.18716 | 240.3582 | -4.72131 | 30.04134 | 50.03572 | 24.18716 | 240.347 | -5.016629 | 31.94635 | 49.97081
20.96383 | 208.0414 | -5.996181 | 36.7423 | 50.016 | 24.19216 | 240.4086 | -4.721429 | 30.0325 | 49.986 | 24.19216 | 240.3968 | -5.016877 | 31.9461 | 50.00716
20.96716 | 208.075 | -6.008724 | 36.8265 | 49.99617 | 24.19716 | 240.4588 | -4.721608 | 30.03374 | 50.00644 | 24.19716 | 240.4472 | -5.017133 | 31.94479 | 49.99758
20.9705 | 208.1078 | -6.021116 | 36.90754 | 49.99904 | 24.2005 | 240.4925 | -4.721715 | 30.0404 | 50.02511 | 24.2005 | 240.4802 | -5.017297 | 31.9456 | 50.01504
20.9755 | 208.1562 | -6.037 | 37.00705 | 50.00769 | 24.2055 | 240.5417 | -4.72184 | 30.05114 | 49.99021 | 24.2055 | 240.5308 | -5.017534 | 31.94711 | 49.98964
20.9805 | 208.2049 | -6.052292 | 37.10393 | 49.98824 | 24.2105 | 240.5913 | -4.721942 | 30.0567 | 50.01313 | 24.2105 | 240.5803 | -5.017739 | 31.94884 | 49.98806
20.98383 | 208.238 | -6.064776 | 37.18226 | 49.97358 | 24.2155 | 240.642 | -4.72209 | 30.0609 | 50.00206 | 24.2155 | 240.6303 | -5.017922 | 31.95678 | 50.01182
20.98716 | 208.2706 | -6.076599 | 37.2582 | 50.01688 | 24.2205 | 240.6915 | -4.722247 | 30.06435 | 49.98454 | 24.2205 | 240.6795 | -5.01809 | 31.96704 | 50.01056
20.99216 | 208.3191 | -6.095152 | 37.38293 | 49.986 | 24.2255 | 240.7424 | -4.722472 | 30.06577 | 49.99956 | 24.2255 | 240.7292 | -5.018325 | 31.96524 | 49.98406
20.99716 | 208.3687 | -6.117062 | 37.53345 | 50.01738 | 24.2305 | 240.791 | -4.722696 | 30.0624 | 50.00468 | 24.2305 | 240.779 | -5.01857 | 31.95388 | 50.01874
21.0005 | 208.4008 | -6.12778 | 37.60897 | 50.02 | 24.23383 | 240.8252 | -4.722796 | 30.05838 | 50.01684 | 24.23383 | 240.8137 | -5.018684 | 31.94848 | 49.98904
21.00383 | 208.4336 | -6.139747 | 37.68706 | 50.005 | 24.23883 | 240.8749 | -4.722978 | 30.05565 | 50.00165 | 24.23883 | 240.864 | -5.018852 | 31.95194 | 50.0022
21.00716 | 208.4657 | -6.147188 | 37.734 | 49.99341 | 24.24383 | 240.926 | -4.72323 | 30.06268 | 49.97824 | 24.24383 | 240.9138 | -5.019064 | 31.96037 | 50.00176
21.01216 | 208.5151 | -6.162903 | 37.82798 | 49.99507 | 24.24883 | 240.9757 | -4.723422 | 30.07424 | 50.0015 | 24.24883 | 240.9637 | -5.019335 | 31.96239 | 50.0032
21.01716 | 208.5631 | -6.175662 | 37.90817 | 50.02144 | 24.25383 | 241.0258 | -4.723541 | 30.07624 | 49.99231 | 24.25383 | 241.0147 | -5.019589 | 31.96142 | 49.9878
21.0205 | 208.5968 | -6.187372 | 37.98379 | 50.0132 | 24.25883 | 241.0756 | -4.723694 | 30.06842 | 50.00762 | 24.25883 | 241.0636 | -5.019784 | 31.96156 | 50.00984
21.02383 | 208.6287 | -6.197813 | 38.05322 | 49.9798 | 24.26383 | 241.1253 | -4.723912 | 30.06362 | 50.01018 | 24.26383 | 241.1134 | -5.01992 | 31.96342 | 49.99786
21.02883 | 208.678 | -6.216342 | 38.17242 | 49.99586 | 24.26716 | 241.1594 | -4.724088 | 30.0656 | 49.98687 | 24.26716 | 241.1467 | -5.020031 | 31.962 | 49.99164
21.03383 | 208.7269 | -6.23417 | 38.28352 | 49.99332 | 24.27216 | 241.2087 | -4.724363 | 30.07119 | 49.9813 | 24.27216 | 241.1968 | -5.020286 | 31.96118 | 49.99967
21.03717 | 208.7599 | -6.24594 | 38.35326 | 49.99833 | 24.27717 | 241.2588 | -4.724626 | 30.07715 | 50.0091 | 24.27717 | 241.247 | -5.020637 | 31.96066 | 50.01402
21.0405 | 208.7924 | -6.256863 | 38.4183 | 49.98392 | 24.28216 | 241.3088 | -4.724816 | 30.07766 | 50.02004 | 24.28216 | 241.297 | -5.020898 | 31.96538 | 49.98654
21.04383 | 208.8252 | -6.2667 | 38.48395 | 50.01164 | 24.28717 | 241.3591 | -4.724928 | 30.07382 | 49.97222 | 24.28717 | 241.3466 | -5.021088 | 31.96918 | 50.00803
21.04883 | 208.8726 | -6.284676 | 38.60913 | 50.0126 | 24.2905 | 241.3921 | -4.725033 | 30.07263 | 50.0009 | 24.2905 | 241.3797 | -5.021172 | 31.96984 | 50.01766
21.05383 | 208.9225 | -6.298732 | 38.71056 | 49.99187 | 24.2955 | 241.4434 | -4.725253 | 30.07913 | 49.99231 | 24.2955 | 241.4297 | -5.021296 | 31.96963 | 50.00668
21.05716 | 208.9556 | -6.311656 | 38.78772 | 49.99014 | 24.3005 | 241.4933 | -4.725555 | 30.0849 | 49.9961 | 24.3005 | 241.48 | -5.0214 | 31.9719 | 50.02571
21.0605 | 208.9881 | -6.324224 | 38.86058 | 49.9897 | 24.3055 | 241.5425 | -4.7259 | 30.0827 | 50.00232 | 24.3055 | 241.5303 | -5.02163 | 31.97653 | 49.98543
21.0655 | 209.0363 | -6.342243 | 38.97603 | 50.00717 | 24.3105 | 241.5923 | -4.726202 | 30.07934 | 49.97988 | 24.3105 | 241.5797 | -5.021961 | 31.97906 | 50.00481
21.0705 | 209.0846 | -6.361147 | 39.1085 | 50.00228 | 24.3155 | 241.6424 | -4.72642 | 30.0823 | 49.99197 | 24.3155 | 241.6297 | -5.0224 | 31.97839 | 50.00858
21.07383 | 209.117 | -6.371668 | 39.18435 | 49.99274 | 24.3205 | 241.6918 | -4.726687 | 30.0879 | 49.99137 | 24.3205 | 241.6797 | -5.022626 | 31.97503 | 49.98051
21.07716 | 209.1506 | -6.381348 | 39.24521 | 49.99818 | 24.32383 | 241.7252 | -4.726844 | 30.08785 | 49.99002 | 24.32383 | 241.7127 | -5.02276 | 31.9726 | 49.97166
21.08216 | 209.1996 | -6.399222 | 39.35785 | 49.99482 | 24.32883 | 241.7751 | -4.72702 | 30.09133 | 50.02289 | 24.32883 | 241.763 | -5.023012 | 31.97586 | 49.9995
21.08716 | 209.2489 | -6.423166 | 39.51022 | 50.01514 | 24.33383 | 241.8256 | -4.727176 | 30.09447 | 50.01012 | 24.33383 | 241.8142 | -5.023278 | 31.98361 | 50.04063
21.0905 | 209.2808 | -6.44065 | 39.62529 | 49.9803 | 24.33883 | 241.8765 | -4.727413 | 30.09606 | 49.98788 | 24.33883 | 241.863 | -5.023412 | 31.98685 | 49.99656
21.09383 | 209.3127 | -6.452512 | 39.70139 | 49.99508 | 24.34383 | 241.9263 | -4.727714 | 30.09653 | 49.99722 | 24.34383 | 241.9128 | -5.023522 | 31.98536 | 49.9918
21.09716 | 209.3454 | -6.462457 | 39.76306 | 50.02224 | 24.34716 | 241.9595 | -4.727913 | 30.10192 | 49.97583 | 24.34716 | 241.9464 | -5.023612 | 31.98687 | 49.99795
21.10216 | 209.3938 | -6.480554 | 39.8742 | 49.99467 | 24.35216 | 242.0087 | -4.728163 | 30.10837 | 49.99916 | 24.35216 | 241.9966 | -5.023852 | 31.9936 | 49.99578
21.10716 | 209.443 | -6.499253 | 39.98828 | 50.01356 | 24.35716 | 242.0583 | -4.728386 | 30.10601 | 50.03437 | 24.35716 | 242.0467 | -5.024106 | 31.9991 | 50.00583
21.1105 | 209.4753 | -6.514051 | 40.0827 | 50.00339 | 24.36216 | 242.1093 | -4.728641 | 30.09995 | 49.99556 | 24.36216 | 242.0966 | -5.024307 | 31.99579 | 50.00972
21.11383 | 209.5078 | -6.525315 | 40.15561 | 50.02437 | 24.36716 | 242.1602 | -4.728897 | 30.10001 | 49.99172 | 24.36716 | 242.1474 | -5.024488 | 31.9898 | 49.99472
21.11883 | 209.5567 | -6.543371 | 40.27368 | 49.98522 | 24.37216 | 242.2091 | -4.729087 | 30.10272 | 49.98794 | 24.37216 | 242.197 | -5.024769 | 31.99045 | 49.98549
21.12383 | 209.6055 | -6.564238 | 40.4096 | 50.00478 | 24.37716 | 242.2592 | -4.72928 | 30.09789 | 50.00816 | 24.37716 | 242.2474 | -5.025012 | 31.99441 | 50.01264
21.12716 | 209.6384 | -6.577241 | 40.49846 | 49.98554 | 24.3805 | 242.2922 | -4.729466 | 30.0932 | 49.98638 | 24.3805 | 242.2803 | -5.025148 | 31.9952 | 50.01881
21.1305 | 209.6698 | -6.588262 | 40.57517 | 49.97293 | 24.3855 | 242.3426 | -4.729747 | 30.09421 | 50.00766 | 24.3855 | 242.3301 | -5.025337 | 31.9904 | 49.99902
21.1355 | 209.7196 | -6.605972 | 40.69418 | 50.01828 | 24.3905 | 242.393 | -4.730006 | 30.10754 | 49.98511 | 24.3905 | 242.3798 | -5.025558 | 31.98706 | 50.03747
21.1405 | 209.7678 | -6.626942 | 40.82577 | 50.00496 | 24.3955 | 242.4424 | -4.730228 | 30.12549 | 50.01529 | 24.3955 | 242.4307 | -5.025818 | 31.99324 | 49.98238
21.14383 | 209.8013 | -6.642445 | 40.92294 | 49.97776 | 24.4005 | 242.492 | -4.730528 | 30.13259 | 49.98118 | 24.4005 | 242.4799 | -5.026076 | 32.00168 | 50.02798
21.14716 | 209.833 | -6.65671 | 41.0171 | 50.01791 | 24.4055 | 242.5424 | -4.730834 | 30.12415 | 50.00782 | 24.4055 | 242.5303 | -5.026304 | 32.0011 | 49.9897
21.1505 | 209.865 | -6.670944 | 41.11708 | 50.00447 | 24.4105 | 242.5926 | -4.7311 | 30.11632 | 49.99137 | 24.4105 | 242.5806 | -5.02652 | 31.9973 | 50.0068
21.1555 | 209.9134 | -6.687553 | 41.24024 | 49.99092 | 24.41383 | 242.6258 | -4.731246 | 30.11666 | 49.97437 | 24.41383 | 242.6136 | -5.02666 | 31.99638 | 50.00953
21.1605 | 209.9624 | -6.70524 | 41.36 | 49.98344 | 24.41883 | 242.6758 | -4.73149 | 30.12096 | 50.00675 | 24.41883 | 242.6634 | -5.026844 | 31.9992 | 49.98975
21.16383 | 209.9958 | -6.718842 | 41.44239 | 49.99585 | 24.42383 | 242.7262 | -4.73172 | 30.12266 | 50.01476 | 24.42383 | 242.7129 | -5.027024 | 31.99639 | 50.0021
21.16716 | 210.0276 | -6.732528 | 41.52442 | 50.03027 | 24.42883 | 242.776 | -4.731951 | 30.12225 | 49.99936 | 24.42883 | 242.7633 | -5.027195 | 31.99624 | 50.00422
21.17216 | 210.0754 | -6.751886 | 41.6503 | 50.00865 | 24.43383 | 242.8246 | -4.732217 | 30.12876 | 50.01246 | 24.43383 | 242.8127 | -5.027377 | 32.0014 | 49.98634
21.17717 | 210.1239 | -6.771308 | 41.78619 | 50.00242 | 24.43716 | 242.8579 | -4.732412 | 30.13572 | 49.9718 | 24.43716 | 242.8466 | -5.027478 | 32.00488 | 50.01223
21.1805 | 210.1574 | -6.782764 | 41.87156 | 49.9693 | 24.44216 | 242.9092 | -4.732618 | 30.14016 | 50.00342 | 24.44216 | 242.8972 | -5.02762 | 32.00302 | 49.998
21.18383 | 210.1893 | -6.798613 | 41.98536 | 50.00016 | 24.44716 | 242.9592 | -4.732814 | 30.13523 | 49.99565 | 24.44716 | 242.9471 | -5.027784 | 32.00283 | 49.99824
21.18883 | 210.2377 | -6.819837 | 42.12648 | 49.99904 | 24.45216 | 243.0085 | -4.733082 | 30.13229 | 50.01498 | 24.45216 | 242.997 | -5.028028 | 32.00882 | 49.99484
21.19383 | 210.2861 | -6.844044 | 42.27452 | 50.00147 | 24.45717 | 243.0588 | -4.733422 | 30.13588 | 49.98428 | 24.45717 | 243.0466 | -5.028194 | 32.00958 | 50.01514
21.19716 | 210.3186 | -6.856847 | 42.34729 | 50.00036 | 24.46216 | 243.1094 | -4.733728 | 30.13934 | 49.99462 | 24.46216 | 243.0962 | -5.028293 | 32.01181 | 50.00234
21.2005 | 210.3518 | -6.871201 | 42.43715 | 49.9766 | 24.46716 | 243.1602 | -4.733936 | 30.13678 | 50.03547 | 24.46716 | 243.147 | -5.02854 | 32.01694 | 50.00806
21.20383 | 210.384 | -6.886626 | 42.54067 | 49.98633 | 24.4705 | 243.1925 | -4.734018 | 30.13507 | 49.9619 | 24.4705 | 243.1804 | -5.028744 | 32.02271 | 49.9707
21.20883 | 210.4329 | -6.908706 | 42.69328 | 50.02623 | 24.4755 | 243.2425 | -4.734214 | 30.13897 | 50.01164 | 24.4755 | 243.2304 | -5.028967 | 32.02372 | 50.00228
21.21383 | 210.4818 | -6.928572 | 42.83061 | 50.00418 | 24.4805 | 243.2932 | -4.734476 | 30.14399 | 49.98862 | 24.4805 | 243.2803 | -5.029171 | 32.02105 | 50.00492
21.21716 | 210.5136 | -6.943251 | 42.92461 | 49.98539 | 24.4855 | 243.3439 | -4.734829 | 30.14807 | 50.00312 | 24.4855 | 243.3302 | -5.029396 | 32.01878 | 49.99294
21.2205 | 210.5462 | -6.959063 | 43.02352 | 50.01984 | 24.4905 | 243.3933 | -4.735146 | 30.15166 | 50.00813 | 24.4905 | 243.381 | -5.029579 | 32.02516 | 50.01964
21.2255 | 210.595 | -6.979759 | 43.15442 | 49.98059 | 24.49383 | 243.4261 | -4.735344 | 30.15204 | 50.00204 | 24.49383 | 243.414 | -5.029669 | 32.03164 | 50.00492
21.2305 | 210.6427 | -7.002944 | 43.30653 | 50.00278 | 24.49883 | 243.4754 | -4.735614 | 30.1493 | 49.98662 | 24.49883 | 243.4632 | -5.029819 | 32.03768 | 50.00762
21.23383 | 210.6753 | -7.018005 | 43.40896 | 50.02418 | 24.50383 | 243.5258 | -4.735836 | 30.1449 | 50.00492 | 24.50383 | 243.5132 | -5.029996 | 32.03787 | 49.96631
21.23716 | 210.708 | -7.035934 | 43.52776 | 50.00604 | 24.50883 | 243.5762 | -4.736057 | 30.14164 | 50.0125 | 24.50883 | 243.5637 | -5.03021 | 32.03862 | 50.01529
21.24216 | 210.7566 | -7.061011 | 43.6937 | 50.0078 | 24.51383 | 243.6255 | -4.736293 | 30.13942 | 49.99028 | 24.51383 | 243.6138 | -5.030446 | 32.03788 | 49.99996
21.24716 | 210.8058 | -7.085129 | 43.84872 | 49.98984 | 24.51883 | 243.6762 | -4.736602 | 30.14666 | 49.99163 | 24.51883 | 243.6634 | -5.03061 | 32.03471 | 49.99706
21.2505 | 210.8364 | -7.10062 | 43.95024 | 49.98182 | 24.52383 | 243.7252 | -4.736906 | 30.15414 | 50.02578 | 24.52383 | 243.7128 | -5.03075 | 32.0336 | 49.99658
21.25383 | 210.8686 | -7.11455 | 44.0404 | 50.01111 | 24.52717 | 243.7588 | -4.737068 | 30.1544 | 49.99862 | 24.52717 | 243.7474 | -5.030848 | 32.03268 | 49.9835
21.25716 | 210.9008 | -7.132632 | 44.16258 | 49.99496 | 24.53216 | 243.8092 | -4.73726 | 30.14737 | 49.99588 | 24.53216 | 243.7976 | -5.031037 | 32.03094 | 49.99742
21.26216 | 210.95 | -7.1558 | 44.32696 | 49.98944 | 24.53717 | 243.8595 | -4.737473 | 30.14502 | 50.00097 | 24.53717 | 243.8464 | -5.031224 | 32.02941 | 49.99192
21.26716 | 210.9986 | -7.176859 | 44.47193 | 50.00678 | 24.54216 | 243.9087 | -4.737721 | 30.15088 | 50.00504 | 24.54216 | 243.8972 | -5.03143 | 32.03329 | 50.00656
21.2705 | 211.0308 | -7.192988 | 44.5732 | 50.01734 | 24.54716 | 243.9594 | -4.737929 | 30.1531 | 49.98484 | 24.54716 | 243.947 | -5.031652 | 32.03584 | 50.00378
21.27383 | 211.063 | -7.207818 | 44.66157 | 50.00434 | 24.55217 | 244.0094 | -4.738096 | 30.15092 | 50.0035 | 24.55217 | 243.9966 | -5.031832 | 32.03422 | 49.98788
21.27883 | 211.1115 | -7.232465 | 44.82211 | 49.99382 | 24.55716 | 244.0588 | -4.73832 | 30.15336 | 49.99878 | 24.55716 | 244.0468 | -5.031984 | 32.03304 | 49.9722
21.28383 | 211.1595 | -7.257906 | 44.99474 | 50.00252 | 24.5605 | 244.092 | -4.738512 | 30.16051 | 49.984 | 24.5605 | 244.0802 | -5.03212 | 32.0318 | 50.00083
21.28717 | 211.1914 | -7.277211 | 45.12348 | 50.00846 | 24.5655 | 244.143 | -4.738734 | 30.16874 | 50.00924 | 24.5655 | 244.1303 | -5.032389 | 32.03394 | 50.00697
21.2905 | 211.223 | -7.293682 | 45.23097 | 49.98646 | 24.5705 | 244.193 | -4.738907 | 30.17002 | 49.96649 | 24.5705 | 244.18 | -5.032639 | 32.03802 | 49.97411
21.2955 | 211.2726 | -7.316886 | 45.38622 | 49.99397 | 24.5755 | 244.243 | -4.739106 | 30.17004 | 50.00062 | 24.5755 | 244.23 | -5.032798 | 32.04438 | 50.00769
21.3005 | 211.3213 | -7.340408 | 45.55379 | 50.01348 | 24.5805 | 244.2918 | -4.739384 | 30.17926 | 50.00631 | 24.5805 | 244.2805 | -5.03295 | 32.04751 | 50.0211
21.30383 | 211.3539 | -7.359922 | 45.68746 | 50.02686 | 24.58383 | 244.3261 | -4.739601 | 30.18408 | 50.00941 | 24.58383 | 244.314 | -5.033069 | 32.04919 | 49.98963
21.30716 | 211.3846 | -7.378335 | 45.80961 | 49.9754 | 24.58883 | 244.376 | -4.739929 | 30.18034 | 49.98582 | 24.58883 | 244.3637 | -5.033276 | 32.05378 | 49.99936
21.3105 | 211.4174 | -7.390776 | 45.88974 | 50.0095 | 24.59383 | 244.4254 | -4.740253 | 30.17012 | 50.01581 | 24.59383 | 244.413 | -5.033467 | 32.05639 | 49.97492
21.3155 | 211.4657 | -7.416806 | 46.05982 | 49.98683 | 24.59883 | 244.476 | -4.740532 | 30.16718 | 50.00443 | 24.59883 | 244.4629 | -5.03371 | 32.04814 | 50.00781
21.3205 | 211.514 | -7.443374 | 46.24057 | 50.03784 | 24.60383 | 244.5258 | -4.740758 | 30.16957 | 49.9582 | 24.60383 | 244.5125 | -5.033998 | 32.04074 | 49.99766
21.32383 | 211.5468 | -7.462924 | 46.37024 | 49.9938 | 24.60883 | 244.5766 | -4.74097 | 30.17685 | 50.00912 | 24.60883 | 244.5631 | -5.034209 | 32.04782 | 50.0143
21.32716 | 211.5795 | -7.481558 | 46.49324 | 49.99844 | 24.61383 | 244.6267 | -4.741203 | 30.18516 | 49.99152 | 24.61383 | 244.6125 | -5.03435 | 32.05581 | 49.98578
21.33216 | 211.6272 | -7.506388 | 46.65921 | 49.9978 | 24.61716 | 244.6606 | -4.741379 | 30.18566 | 49.99788 | 24.61716 | 244.6463 | -5.034438 | 32.0544 | 50.01209
21.33716 | 211.6754 | -7.533476 | 46.84162 | 49.99508 | 24.62216 | 244.7096 | -4.741656 | 30.17936 | 50.01336 | 24.62216 | 244.6967 | -5.034636 | 32.04832 | 49.99994
21.3405 | 211.7083 | -7.547126 | 46.936 | 49.99094 | 24.62716 | 244.7592 | -4.741894 | 30.17735 | 50.00288 | 24.62716 | 244.7463 | -5.034891 | 32.0542 | 50.00313
21.34383 | 211.7404 | -7.563406 | 47.04246 | 50.0134 | 24.63216 | 244.8099 | -4.742022 | 30.18146 | 49.98774 | 24.63216 | 244.7964 | -5.035117 | 32.06655 | 50.00538
21.34883 | 211.7883 | -7.595454 | 47.23908 | 49.99722 | 24.63716 | 244.8598 | -4.742192 | 30.18 | 50.0113 | 24.63716 | 244.8466 | -5.03529 | 32.07082 | 49.99272
21.35383 | 211.8366 | -7.623628 | 47.4183 | 49.97625 | 24.6405 | 244.8927 | -4.742358 | 30.1778 | 50.07328 | 24.6405 | 244.8805 | -5.035426 | 32.07012 | 50.00601
21.35716 | 211.8683 | -7.644194 | 47.55417 | 50.00188 | 24.6455 | 244.9432 | -4.742697 | 30.18065 | 50.00072 | 24.6455 | 244.9306 | -5.035627 | 32.06924 | 49.99703
21.3605 | 211.9009 | -7.660876 | 47.67216 | 50.03179 | 24.6505 | 244.9936 | -4.742974 | 30.18732 | 49.9938 | 24.6505 | 244.9802 | -5.035859 | 32.06947 | 49.99814
21.36383 | 211.932 | -7.678876 | 47.79824 | 49.98446 | 24.6555 | 245.0431 | -4.743192 | 30.18899 | 50.00784 | 24.6555 | 245.0307 | -5.03618 | 32.06478 | 50.0046
21.36883 | 211.9808 | -7.707234 | 47.99404 | 50.00148 | 24.6605 | 245.0931 | -4.743374 | 30.19157 | 50.01016 | 24.6605 | 245.0799 | -5.036497 | 32.06142 | 49.98487
21.37383 | 212.0284 | -7.733186 | 48.1724 | 50.00172 | 24.6655 | 245.143 | -4.7436 | 30.19769 | 49.99866 | 24.6655 | 245.1303 | -5.036739 | 32.05982 | 50.01132
21.37716 | 212.0605 | -7.749862 | 48.28502 | 50.00043 | 24.6705 | 245.1928 | -4.743824 | 30.20259 | 50.0124 | 24.6705 | 245.1805 | -5.037024 | 32.06356 | 49.99488
21.3805 | 212.094 | -7.767665 | 48.40056 | 50.0001 | 24.67383 | 245.2264 | -4.743934 | 30.201 | 50.0031 | 24.67383 | 245.2142 | -5.0372 | 32.06891 | 49.98308
21.3855 | 212.1412 | -7.797038 | 48.58922 | 50.001 | 24.67883 | 245.2764 | -4.744058 | 30.19518 | 49.99263 | 24.67883 | 245.2631 | -5.037456 | 32.07755 | 50.00812
21.3905 | 212.189 | -7.832226 | 48.8189 | 50.02203 | 24.68383 | 245.326 | -4.74419 | 30.19316 | 50.00396 | 24.68383 | 245.3137 | -5.037717 | 32.07984 | 50.00708
21.39383 | 212.2219 | -7.85089 | 48.94426 | 49.98201 | 24.68883 | 245.3766 | -4.744389 | 30.19313 | 50.0016 | 24.68883 | 245.3636 | -5.037992 | 32.07358 | 49.99133
21.39716 | 212.2534 | -7.870224 | 49.07814 | 49.99552 | 24.69383 | 245.4272 | -4.744586 | 30.1959 | 50.00644 | 24.69383 | 245.413 | -5.038208 | 32.06594 | 49.99914
21.4005 | 212.2854 | -7.886888 | 49.19528 | 49.99106 | 24.69883 | 245.4766 | -4.744706 | 30.19962 | 49.9873 | 24.69883 | 245.463 | -5.03839 | 32.061 | 50.00672
21.4055 | 212.3334 | -7.914653 | 49.37791 | 50.01426 | 24.70383 | 245.527 | -4.744738 | 30.20728 | 49.99716 | 24.70383 | 245.5145 | -5.038627 | 32.05762 | 49.99754
21.4105 | 212.3824 | -7.944324 | 49.5708 | 50.00769 | 24.70717 | 245.5602 | -4.744822 | 30.21282 | 50.03847 | 24.70717 | 245.5475 | -5.038803 | 32.0586 | 49.99939
21.41383 | 212.4148 | -7.962708 | 49.69172 | 49.97063 | 24.71216 | 245.6095 | -4.745034 | 30.21829 | 50.006 | 24.71216 | 245.5968 | -5.039067 | 32.06604 | 50.00575
21.41716 | 212.4466 | -7.982722 | 49.82625 | 50.00832 | 24.71716 | 245.6594 | -4.745264 | 30.21665 | 50.00844 | 24.71716 | 245.6469 | -5.039317 | 32.0782 | 49.98336
21.42216 | 212.4941 | -8.013443 | 50.0322 | 50.0062 | 24.72216 | 245.71 | -4.7454 | 30.21085 | 49.98662 | 24.72216 | 245.6972 | -5.039601 | 32.084 | 50.01697
21.42717 | 212.5426 | -8.046048 | 50.24682 | 49.97713 | 24.72716 | 245.76 | -4.745574 | 30.21148 | 50.01431 | 24.72716 | 245.7478 | -5.039887 | 32.08256 | 49.9704
21.4305 | 212.5744 | -8.064475 | 50.37396 | 50.00214 | 24.7305 | 245.793 | -4.745705 | 30.21582 | 49.99574 | 24.7305 | 245.7803 | -5.040068 | 32.08033 | 50.01608
21.43383 | 212.606 | -8.084156 | 50.50991 | 49.99272 | 24.7355 | 245.843 | -4.745918 | 30.21943 | 49.9964 | 24.7355 | 245.8295 | -5.040295 | 32.08256 | 49.9986
21.43883 | 212.654 | -8.115454 | 50.73237 | 50.01354 | 24.7405 | 245.8934 | -4.746113 | 30.2208 | 49.9965 | 24.7405 | 245.8798 | -5.040463 | 32.08784 | 50.01394
21.44383 | 212.7028 | -8.146394 | 50.94641 | 49.97787 | 24.7455 | 245.9436 | -4.74624 | 30.22111 | 49.98478 | 24.7455 | 245.9298 | -5.040654 | 32.0929 | 49.99729
21.44716 | 212.7345 | -8.165997 | 51.07639 | 50.00231 | 24.7505 | 245.9932 | -4.746417 | 30.22203 | 50.02198 | 24.7505 | 245.9796 | -5.040871 | 32.10095 | 50.00756
21.4505 | 212.7669 | -8.185879 | 51.20913 | 49.99276 | 24.7555 | 246.0431 | -4.746634 | 30.22536 | 49.98874 | 24.7555 | 246.0299 | -5.041134 | 32.10337 | 49.98944
21.45383 | 212.7992 | -8.204651 | 51.33392 | 49.9747 | 24.7605 | 246.0931 | -4.746859 | 30.22574 | 50.03806 | 24.7605 | 246.081 | -5.041306 | 32.10076 | 50.00209
21.45883 | 212.846 | -8.235894 | 51.54347 | 50.01366 | 24.76383 | 246.126 | -4.746971 | 30.22158 | 50.00952 | 24.76383 | 246.114 | -5.0414 | 32.09682 | 50.00834
21.46383 | 212.8946 | -8.270176 | 51.77004 | 50.0123 | 24.76883 | 246.1765 | -4.747143 | 30.21299 | 49.99953 | 24.76883 | 246.164 | -5.041601 | 32.09912 | 49.99934
21.46716 | 212.9265 | -8.291714 | 51.91389 | 50.00305 | 24.77383 | 246.2274 | -4.74734 | 30.21217 | 49.99526 | 24.77383 | 246.214 | -5.041878 | 32.09864 | 50.01871
21.4705 | 212.9583 | -8.314156 | 52.06186 | 49.98511 | 24.77883 | 246.2762 | -4.747537 | 30.21616 | 49.97867 | 24.77883 | 246.2632 | -5.042154 | 32.09406 | 50.00584
21.4755 | 213.0052 | -8.345098 | 52.26785 | 50.00746 | 24.78383 | 246.327 | -4.747746 | 30.22074 | 50.02293 | 24.78383 | 246.313 | -5.042381 | 32.09225 | 50.00372
21.4805 | 213.0546 | -8.372749 | 52.45315 | 49.98512 | 24.78717 | 246.3598 | -4.747908 | 30.2257 | 49.98223 | 24.78717 | 246.3475 | -5.04253 | 32.0936 | 49.9618
21.48383 | 213.0852 | -8.392292 | 52.58589 | 50.01195 | 24.79216 | 246.4102 | -4.748208 | 30.23383 | 50.00702 | 24.79216 | 246.3972 | -5.042738 | 32.09661 | 50.00186
21.48716 | 213.1177 | -8.41183 | 52.7212 | 50.00299 | 24.79716 | 246.4605 | -4.748482 | 30.2334 | 49.96938 | 24.79716 | 246.4472 | -5.043026 | 32.09751 | 50.01114
21.49216 | 213.1652 | -8.44623 | 52.9601 | 50.00242 | 24.80217 | 246.5094 | -4.748633 | 30.22875 | 50.00402 | 24.80217 | 246.4976 | -5.043284 | 32.10175 | 49.99588
21.49716 | 213.2132 | -8.478726 | 53.19294 | 49.98148 | 24.80716 | 246.5592 | -4.748762 | 30.22902 | 49.99414 | 24.80716 | 246.5478 | -5.043459 | 32.10672 | 50.0168
21.5005 | 213.2457 | -8.50421 | 53.36604 | 50.00321 | 24.81216 | 246.6094 | -4.748963 | 30.23219 | 49.99126 | 24.81216 | 246.5977 | -5.043656 | 32.10878 | 50.00166
21.50383 | 213.2772 | -8.528313 | 53.52125 | 50.02429 | 24.81716 | 246.6598 | -4.749201 | 30.23166 | 50.02731 | 24.81716 | 246.6465 | -5.043902 | 32.10953 | 49.98607
21.50716 | 213.3087 | -8.548736 | 53.65693 | 50.00608 | 24.8205 | 246.694 | -4.749352 | 30.2326 | 49.99117 | 24.8205 | 246.6798 | -5.044042 | 32.1114 | 50.00435
21.51216 | 213.357 | -8.5831 | 53.89731 | 49.98039 | 24.8255 | 246.7432 | -4.749568 | 30.2381 | 50.00252 | 24.8255 | 246.73 | -5.044244 | 32.11534 | 50.0075
21.51716 | 213.4045 | -8.61657 | 54.14416 | 50.03091 | 24.8305 | 246.7927 | -4.749786 | 30.24553 | 49.97832 | 24.8305 | 246.7807 | -5.044452 | 32.11088 | 49.97414
21.5205 | 213.4365 | -8.640189 | 54.31094 | 49.97641 | 24.8355 | 246.8432 | -4.750024 | 30.25133 | 50.00738 | 24.8355 | 246.8303 | -5.044641 | 32.10356 | 50.00574
21.52383 | 213.4688 | -8.664032 | 54.46855 | 50.00193 | 24.8405 | 246.893 | -4.750341 | 30.2544 | 50.007 | 24.8405 | 246.8808 | -5.044803 | 32.10193 | 50.00058
21.52883 | 213.5174 | -8.695991 | 54.6712 | 49.98954 | 24.8455 | 246.9426 | -4.750596 | 30.25137 | 49.99131 | 24.8455 | 246.9306 | -5.045008 | 32.10113 | 50.0079
21.53383 | 213.5641 | -8.728474 | 54.87988 | 50.024 | 24.8505 | 246.9936 | -4.750791 | 30.2509 | 49.98348 | 24.8505 | 246.9805 | -5.045234 | 32.09993 | 49.98826
21.53717 | 213.5958 | -8.753562 | 55.05012 | 49.96687 | 24.85383 | 247.0266 | -4.750896 | 30.25119 | 50.00369 | 24.85383 | 247.0132 | -5.045379 | 32.10346 | 49.98141
21.5405 | 213.6279 | -8.777312 | 55.21804 | 50.02302 | 24.85883 | 247.076 | -4.75108 | 30.2519 | 50.0182 | 24.85883 | 247.0632 | -5.045578 | 32.11458 | 49.99124
21.5455 | 213.6753 | -8.811848 | 55.46332 | 49.99772 | 24.86383 | 247.1263 | -4.751278 | 30.24534 | 50.02062 | 24.86383 | 247.1138 | -5.045752 | 32.12053 | 50.01634
21.5505 | 213.7234 | -8.847531 | 55.71997 | 50.00134 | 24.86883 | 247.1772 | -4.751508 | 30.24415 | 49.98756 | 24.86883 | 247.1638 | -5.045978 | 32.12102 | 50.01919
21.55383 | 213.755 | -8.871669 | 55.88968 | 50.01598 | 24.87383 | 247.2278 | -4.751758 | 30.2447 | 50.00816 | 24.87383 | 247.2136 | -5.046183 | 32.11999 | 49.98313
21.55716 | 213.7859 | -8.894501 | 56.04656 | 49.98834 | 24.87716 | 247.2601 | -4.751944 | 30.24774 | 49.97072 | 24.87716 | 247.2477 | -5.046353 | 32.1194 | 50.01928
21.5605 | 213.8182 | -8.918361 | 56.20395 | 49.98926 | 24.88216 | 247.3104 | -4.752222 | 30.25044 | 50.007 | 24.88216 | 247.2975 | -5.046602 | 32.11824 | 49.97757
21.5655 | 213.8658 | -8.954387 | 56.43366 | 49.99052 | 24.88716 | 247.3598 | -4.752652 | 30.25785 | 50.02944 | 24.88716 | 247.3474 | -5.046863 | 32.1193 | 50.01497
21.5705 | 213.9136 | -8.990891 | 56.66918 | 49.9881 | 24.89216 | 247.4096 | -4.753094 | 30.26627 | 49.98403 | 24.89216 | 247.3975 | -5.047098 | 32.12415 | 49.99648
21.57383 | 213.9446 | -9.013775 | 56.82398 | 49.99703 | 24.89716 | 247.4604 | -4.753418 | 30.26952 | 50.03128 | 24.89716 | 247.4465 | -5.047288 | 32.1311 | 50.00904
21.57716 | 213.9773 | -9.039556 | 57.00321 | 50.0149 | 24.90216 | 247.5104 | -4.753706 | 30.26706 | 49.99412 | 24.90216 | 247.4977 | -5.04754 | 32.137 | 50.00141
21.58216 | 214.0253 | -9.076274 | 57.26716 | 50.00234 | 24.90716 | 247.5608 | -4.754022 | 30.26689 | 50.00098 | 24.90716 | 247.548 | -5.04779 | 32.13784 | 49.96884
21.58716 | 214.0722 | -9.118157 | 57.56381 | 49.9924 | 24.9105 | 247.5936 | -4.754208 | 30.26926 | 50.00025 | 24.9105 | 247.5806 | -5.047974 | 32.13728 | 50.00787
21.5905 | 214.1043 | -9.141257 | 57.72385 | 49.99028 | 24.9155 | 247.643 | -4.754532 | 30.27108 | 50.01081 | 24.9155 | 247.6304 | -5.048197 | 32.13648 | 50.01004
21.59383 | 214.1355 | -9.165362 | 57.89184 | 49.99756 | 24.9205 | 247.6932 | -4.754844 | 30.271 | 49.99951 | 24.9205 | 247.6808 | -5.048374 | 32.13415 | 50.04172
21.59883 | 214.1822 | -9.203594 | 58.15115 | 50.00352 | 24.9255 | 247.7438 | -4.755128 | 30.27099 | 49.98523 | 24.9255 | 247.7306 | -5.048502 | 32.13172 | 49.97816
21.60383 | 214.2297 | -9.238613 | 58.3888 | 50.00974 | 24.9305 | 247.7928 | -4.755306 | 30.27265 | 50.00634 | 24.9305 | 247.7804 | -5.048721 | 32.12988 | 50.01192
21.60716 | 214.2622 | -9.267475 | 58.58544 | 49.98679 | 24.93383 | 247.8259 | -4.75541 | 30.27413 | 50.02509 | 24.93383 | 247.8144 | -5.048937 | 32.13078 | 49.99516
21.6105 | 214.2943 | -9.293918 | 58.77117 | 49.98888 | 24.93883 | 247.8757 | -4.755636 | 30.27673 | 50 | 24.93883 | 247.8642 | -5.049248 | 32.13544 | 50.01294
21.61383 | 214.3255 | -9.319628 | 58.95134 | 49.99722 | 24.94383 | 247.926 | -4.755908 | 30.27795 | 49.99058 | 24.94383 | 247.914 | -5.049474 | 32.14364 | 49.9559
21.61883 | 214.3723 | -9.359172 | 59.22462 | 50.01422 | 24.94883 | 247.977 | -4.756161 | 30.27655 | 50.0044 | 24.94883 | 247.9646 | -5.049604 | 32.14756 | 50.00289
21.62383 | 214.4189 | -9.400587 | 59.51228 | 49.98578 | 24.95383 | 248.0263 | -4.756397 | 30.2741 | 49.99887 | 24.95383 | 248.0149 | -5.049704 | 32.14417 | 50.00029
21.62716 | 214.4511 | -9.427636 | 59.70838 | 49.98862 | 24.95883 | 248.076 | -4.756687 | 30.27242 | 50.00375 | 24.95883 | 248.064 | -5.049848 | 32.14133 | 49.99906
21.6305 | 214.4838 | -9.457197 | 59.91709 | 50.01282 | 24.96383 | 248.1262 | -4.757 | 30.27921 | 50.00979 | 24.96383 | 248.1142 | -5.050084 | 32.14215 | 50.01713
21.6355 | 214.5311 | -9.494462 | 60.1748 | 50.0069 | 24.96716 | 248.16 | -4.75718 | 30.28668 | 49.9946 | 24.96716 | 248.1481 | -5.050267 | 32.14238 | 49.9808
21.6405 | 214.5778 | -9.536048 | 60.4521 | 50.01634 | 24.97216 | 248.2108 | -4.75747 | 30.29776 | 50.00504 | 24.97216 | 248.1978 | -5.050494 | 32.14198 | 49.997
21.64383 | 214.6099 | -9.561741 | 60.63376 | 49.97278 | 24.97716 | 248.2604 | -4.757769 | 30.29753 | 49.97544 | 24.97716 | 248.2474 | -5.050686 | 32.14717 | 50.03102
21.64716 | 214.6414 | -9.590397 | 60.84026 | 49.99319 | 24.98216 | 248.3103 | -4.75805 | 30.29266 | 50.00792 | 24.98216 | 248.2972 | -5.050889 | 32.15424 | 49.97256
21.65216 | 214.6887 | -9.631734 | 61.12784 | 49.99502 | 24.98716 | 248.361 | -4.758256 | 30.29198 | 49.99766 | 24.98716 | 248.3484 | -5.051086 | 32.15875 | 50.02542
21.65716 | 214.7349 | -9.672235 | 61.39972 | 50.01358 | 24.99216 | 248.4096 | -4.758541 | 30.29657 | 49.99375 | 24.99216 | 248.3981 | -5.051246 | 32.15671 | 50.00006
21.6605 | 214.7666 | -9.698051 | 61.56963 | 50.0034 | 24.99716 | 248.46 | -4.758891 | 30.29985 | 50.0166 | 24.99716 | 248.4478 | -5.051426 | 32.15735 | 50.0141
21.66383 | 214.7984 | -9.72382 | 61.75068 | 50.00085 | 25.0005 | 248.4929 | -4.759098 | 30.30322 | 49.98064 | 25.0005 | 248.4802 | -5.051528 | 32.1605 | 49.98787
21.66716 | 214.8312 | -9.750769 | 61.94834 | 49.99239 | 25.0055 | 248.5429 | -4.759316 | 30.30718 | 50.00481 | 25.0055 | 248.531 | -5.051726 | 32.16565 | 50.0118
21.67216 | 214.8783 | -9.798225 | 62.29039 | 50.0125 | 25.0105 | 248.5931 | -4.759541 | 30.30788 | 50.02716 | 25.0105 | 248.5812 | -5.051925 | 32.16564 | 49.99489
21.67717 | 214.925 | -9.843355 | 62.61091 | 50.01064 | 25.0155 | 248.6425 | -4.759824 | 30.30394 | 49.9876 | 25.0155 | 248.631 | -5.052133 | 32.16504 | 49.99626
21.6805 | 214.9565 | -9.872285 | 62.81057 | 49.987 | 25.0205 | 248.6942 | -4.760138 | 30.30512 | 50.0019 | 25.0205 | 248.6804 | -5.052336 | 32.1639 | 50.01998
21.68383 | 214.9874 | -9.895756 | 62.97434 | 50.0124 | 25.02383 | 248.7274 | -4.760324 | 30.30604 | 49.9848 | 25.02383 | 248.714 | -5.052442 | 32.16178 | 49.98152
21.68883 | 215.0344 | -9.939191 | 63.26978 | 50.00878 | 25.02883 | 248.7768 | -4.76061 | 30.30604 | 50.01429 | 25.02883 | 248.7642 | -5.052574 | 32.1619 | 49.9844
21.69383 | 215.0815 | -9.988366 | 63.60474 | 49.97428 | 25.03383 | 248.8264 | -4.760824 | 30.29908 | 49.97478 | 25.03383 | 248.815 | -5.052698 | 32.16932 | 50.01878
21.69716 | 215.1133 | -10.01989 | 63.81836 | 50.00139 | 25.03883 | 248.8765 | -4.76106 | 30.29933 | 49.99998 | 25.03883 | 248.8647 | -5.052844 | 32.17425 | 50.0274
21.7005 | 215.1446 | -10.04967 | 64.02686 | 50.00034 | 25.04383 | 248.9255 | -4.761276 | 30.30787 | 50.00938 | 25.04383 | 248.9144 | -5.053008 | 32.17312 | 50.01842
21.7055 | 215.1924 | -10.09071 | 64.33855 | 50.00788 | 25.04883 | 248.9766 | -4.761493 | 30.31037 | 49.99558 | 25.04883 | 248.9638 | -5.053192 | 32.176 | 49.98623
21.7105 | 215.239 | -10.13545 | 64.67377 | 49.98826 | 25.05383 | 249.0273 | -4.76178 | 30.30465 | 49.98546 | 25.05383 | 249.0137 | -5.053422 | 32.18025 | 50.00959
21.71383 | 215.2703 | -10.16533 | 64.88007 | 50.0284 | 25.05716 | 249.0612 | -4.76202 | 30.30255 | 50.04338 | 25.05716 | 249.0475 | -5.053574 | 32.17962 | 50.0259
21.71716 | 215.3012 | -10.19762 | 65.09021 | 49.99928 | 25.06216 | 249.1102 | -4.762368 | 30.31026 | 49.9774 | 25.06216 | 249.0973 | -5.053734 | 32.17411 | 49.98447
21.7205 | 215.3334 | -10.2285 | 65.28878 | 49.99981 | 25.06716 | 249.1604 | -4.76268 | 30.32178 | 50.0134 | 25.06716 | 249.1478 | -5.053872 | 32.16998 | 50.02195
21.7255 | 215.3806 | -10.2751 | 65.61647 | 49.96867 | 25.07216 | 249.2101 | -4.762944 | 30.32652 | 49.99035 | 25.07216 | 249.1982 | -5.054039 | 32.17075 | 50.00244
21.7305 | 215.4277 | -10.3213 | 65.95942 | 50.02348 | 25.07716 | 249.2595 | -4.7632 | 30.32891 | 50.00217 | 25.07716 | 249.2483 | -5.054226 | 32.17065 | 49.97044
21.73383 | 215.4579 | -10.3509 | 66.18032 | 50.00588 | 25.0805 | 249.2937 | -4.763352 | 30.32783 | 50.02404 | 25.0805 | 249.281 | -5.054356 | 32.17134 | 50.02394
21.73716 | 215.4902 | -10.38302 | 66.41342 | 50.00147 | 25.0855 | 249.344 | -4.763641 | 30.32582 | 49.99396 | 25.0855 | 249.331 | -5.054558 | 32.1746 | 49.98612
21.74216 | 215.5367 | -10.43429 | 66.77858 | 49.99828 | 25.0905 | 249.3936 | -4.763956 | 30.32166 | 49.99156 | 25.0905 | 249.3808 | -5.054732 | 32.17978 | 50.01114
21.74716 | 215.5838 | -10.48495 | 67.14882 | 49.97947 | 25.0955 | 249.4431 | -4.764226 | 30.31615 | 49.99967 | 25.0955 | 249.431 | -5.054848 | 32.17897 | 50.00273
21.7505 | 215.6145 | -10.516 | 67.37968 | 49.98704 | 25.1005 | 249.4936 | -4.76445 | 30.31416 | 49.99057 | 25.1005 | 249.4813 | -5.054968 | 32.17686 | 50.02221
21.75383 | 215.6451 | -10.5511 | 67.63982 | 50.02806 | 25.1055 | 249.5434 | -4.764736 | 30.31736 | 49.99656 | 25.1055 | 249.5306 | -5.055102 | 32.17859 | 49.98682
21.75716 | 215.6776 | -10.58634 | 67.90224 | 50.00702 | 25.1105 | 249.5936 | -4.765035 | 30.32117 | 50.00278 | 25.1105 | 249.5808 | -5.055256 | 32.18251 | 50.03316
21.76216 | 215.7244 | -10.63227 | 68.26454 | 50.00306 | 25.11383 | 249.6262 | -4.765187 | 30.32356 | 50.00852 | 25.11383 | 249.6147 | -5.05538 | 32.18219 | 49.98478
21.76716 | 215.7714 | -10.68093 | 68.66716 | 49.99719 | 25.11883 | 249.677 | -4.765375 | 30.33074 | 50.00035 | 25.11883 | 249.6635 | -5.055633 | 32.18204 | 50.01721
21.7705 | 215.8018 | -10.7116 | 68.93095 | 49.99147 | 25.12383 | 249.7268 | -4.765606 | 30.33637 | 49.99377 | 25.12383 | 249.7148 | -5.055806 | 32.18376 | 49.98604
21.77383 | 215.8324 | -10.74684 | 69.23486 | 49.99787 | 25.12883 | 249.7768 | -4.76586 | 30.33711 | 50.00102 | 25.12883 | 249.7646 | -5.055883 | 32.19023 | 49.98608
21.77883 | 215.8795 | -10.7956 | 69.65447 | 49.99965 | 25.13383 | 249.827 | -4.766078 | 30.3366 | 50.0048 | 25.13383 | 249.8145 | -5.056033 | 32.1938 | 50.0174
21.78383 | 215.928 | -10.84542 | 70.0866 | 50.02342 | 25.13883 | 249.877 | -4.766274 | 30.33308 | 49.99096 | 25.13883 | 249.8639 | -5.056273 | 32.1907 | 50.00566
21.78717 | 215.958 | -10.8801 | 70.38642 | 49.9902 | 25.14383 | 249.9265 | -4.766522 | 30.32766 | 49.99908 | 25.14383 | 249.9136 | -5.056488 | 32.18467 | 49.98016
21.7905 | 215.9892 | -10.91603 | 70.7058 | 50.0132 | 25.14716 | 249.9596 | -4.766658 | 30.3263 | 50.0076 | 25.14716 | 249.9478 | -5.056583 | 32.18187 | 49.99504
21.7955 | 216.0361 | -10.97146 | 71.22275 | 49.98446 | 25.15216 | 250.0106 | -4.766784 | 30.3351 | 49.99922 | 25.15216 | 249.9977 | -5.056717 | 32.18318 | 50.00217
21.8005 | 216.0825 | -11.02301 | 71.74464 | 49.99531 | 25.15716 | 250.0611 | -4.766972 | 30.3435 | 49.99522 | 25.15716 | 250.0468 | -5.05687 | 32.1832 | 50.01119
21.80383 | 216.113 | -11.05291 | 72.0825 | 50.03796 | 25.16217 | 250.1102 | -4.767242 | 30.3443 | 50.01 | 25.16217 | 250.098 | -5.057094 | 32.18646 | 50.00564
21.80716 | 216.1438 | -11.0876 | 72.45239 | 49.986 | 25.16716 | 250.1602 | -4.767491 | 30.34016 | 49.97594 | 25.16716 | 250.148 | -5.057339 | 32.19258 | 50.01782
21.8105 | 216.1744 | -11.12054 | 72.80732 | 49.9965 | 25.1705 | 250.194 | -4.767616 | 30.33828 | 50.02531 | 25.1705 | 250.1821 | -5.057478 | 32.19937 | 49.98877
21.8155 | 216.2216 | -11.17449 | 73.36262 | 50.01412 | 25.1755 | 250.2435 | -4.767788 | 30.34028 | 49.99417 | 25.1755 | 250.2315 | -5.057685 | 32.20307 | 49.98944
21.8205 | 216.269 | -11.23072 | 73.94629 | 49.98575 | 25.1805 | 250.294 | -4.768036 | 30.34926 | 49.98376 | 25.1805 | 250.281 | -5.05785 | 32.2023 | 49.99738
21.82383 | 216.2989 | -11.26846 | 74.35456 | 50.01209 | 25.1855 | 250.3438 | -4.768308 | 30.35566 | 49.99844 | 25.1855 | 250.3315 | -5.058035 | 32.20104 | 50.00546
21.82716 | 216.3307 | -11.30985 | 74.78218 | 49.9952 | 25.1905 | 250.394 | -4.76853 | 30.3513 | 50.02178 | 25.1905 | 250.3814 | -5.058234 | 32.20206 | 50.0225
21.83216 | 216.377 | -11.37137 | 75.40676 | 50.01 | 25.1955 | 250.4442 | -4.76876 | 30.34848 | 49.99266 | 25.1955 | 250.4316 | -5.058404 | 32.20459 | 49.9751
21.83716 | 216.4236 | -11.43563 | 76.04072 | 50.00726 | 25.2005 | 250.4947 | -4.76898 | 30.35102 | 49.96953 | 25.2005 | 250.4815 | -5.058606 | 32.20432 | 50.00377
21.8405 | 216.4543 | -11.48025 | 76.48526 | 49.99398 | 25.20383 | 250.528 | -4.769139 | 30.35578 | 50.02369 | 25.20383 | 250.5148 | -5.058772 | 32.20178 | 49.97744
21.84383 | 216.4847 | -11.52845 | 76.96616 | 49.99066 | 25.20883 | 250.5775 | -4.769376 | 30.35664 | 49.99294 | 25.20883 | 250.5646 | -5.059016 | 32.19989 | 50.02586
21.84883 | 216.5312 | -11.60178 | 77.70556 | 49.99854 | 25.21383 | 250.6267 | -4.769584 | 30.35445 | 49.99304 | 25.21383 | 250.6146 | -5.059235 | 32.1987 | 49.98692
21.85383 | 216.5765 | -11.67698 | 78.46082 | 49.99985 | 25.21883 | 250.6774 | -4.769804 | 30.35375 | 50.01163 | 25.21883 | 250.6645 | -5.059444 | 32.20046 | 49.99502
21.85716 | 216.6073 | -11.73302 | 79.00906 | 49.99213 | 25.22383 | 250.7271 | -4.770068 | 30.35687 | 49.99646 | 25.22383 | 250.7144 | -5.05965 | 32.20525 | 49.98853
21.8605 | 216.6365 | -11.78836 | 79.5694 | 50.02153 | 25.22716 | 250.761 | -4.77022 | 30.35984 | 49.98348 | 25.22716 | 250.7477 | -5.059766 | 32.21159 | 50.02064
21.86383 | 216.6677 | -11.85179 | 80.18956 | 49.97406 | 25.23216 | 250.8106 | -4.77042 | 30.36415 | 50.00622 | 25.23216 | 250.7974 | -5.05998 | 32.21193 | 50.00519
21.86883 | 216.7131 | -11.95155 | 81.14125 | 50.0028 | 25.23716 | 250.8602 | -4.770537 | 30.36655 | 50.02568 | 25.23716 | 250.848 | -5.06018 | 32.20804 | 49.97388
21.87383 | 216.7576 | -12.05962 | 82.0968 | 50.02063 | 25.24216 | 250.9108 | -4.770689 | 30.36318 | 49.98542 | 25.24216 | 250.8986 | -5.060324 | 32.20617 | 50.00276
21.87716 | 216.7869 | -12.13596 | 82.74447 | 50.00516 | 25.24716 | 250.9612 | -4.77085 | 30.35876 | 50.0048 | 25.24716 | 250.948 | -5.060452 | 32.20872 | 49.9893
21.8805 | 216.8154 | -12.21706 | 83.42894 | 49.99346 | 25.25217 | 251.0115 | -4.770987 | 30.35984 | 49.9939 | 25.25217 | 250.998 | -5.060635 | 32.20981 | 49.98462
21.8855 | 216.8604 | -12.35017 | 84.5282 | 50.00191 | 25.25716 | 251.0608 | -4.771134 | 30.36322 | 50.01818 | 25.25716 | 251.0473 | -5.060832 | 32.21356 | 50.00472
21.8905 | 216.9036 | -12.48685 | 85.62062 | 49.99549 | 25.2605 | 251.094 | -4.77129 | 30.36398 | 50.01238 | 25.2605 | 251.082 | -5.060953 | 32.21928 | 50.02473
21.89383 | 216.933 | -12.58216 | 86.33784 | 49.98321 | 25.2655 | 251.1444 | -4.771518 | 30.36563 | 49.98922 | 25.2655 | 251.1316 | -5.061074 | 32.22725 | 49.99506
21.89716 | 216.9612 | -12.67727 | 87.04239 | 49.98016 | 25.2705 | 251.1946 | -4.771709 | 30.3665 | 50.01144 | 25.2705 | 251.1812 | -5.061218 | 32.23024 | 50.03711
21.90216 | 217.0036 | -12.83348 | 88.18125 | 50.02921 | 25.2755 | 251.2448 | -4.771882 | 30.36764 | 50.0057 | 25.2755 | 251.2313 | -5.061514 | 32.22624 | 49.98134
21.90716 | 217.0452 | -12.99219 | 89.31441 | 49.99039 | 25.2805 | 251.2939 | -4.772094 | 30.36672 | 50.00212 | 25.2805 | 251.2811 | -5.06184 | 32.2244 | 50.00598
21.9105 | 217.0728 | -13.0954 | 90.04726 | 49.98194 | 25.2855 | 251.3441 | -4.77229 | 30.37442 | 49.98272 | 25.2855 | 251.3313 | -5.062036 | 32.22731 | 49.99898
21.91383 | 217.1006 | -13.1929 | 90.73976 | 49.99548 | 25.2905 | 251.3933 | -4.772455 | 30.3838 | 50.03429 | 25.2905 | 251.3812 | -5.062172 | 32.23394 | 49.96388
21.91716 | 217.129 | -13.28754 | 91.40549 | 50.02236 | 25.29383 | 251.4281 | -4.772544 | 30.38875 | 49.98506 | 25.29383 | 251.4148 | -5.062302 | 32.23524 | 50.0223
21.92216 | 217.1705 | -13.42273 | 92.33645 | 49.98489 | 25.29883 | 251.4776 | -4.772734 | 30.38912 | 49.99961 | 25.29883 | 251.4642 | -5.062546 | 32.23534 | 49.99076
21.92717 | 217.212 | -13.54734 | 93.17465 | 50.01258 | 25.30383 | 251.5272 | -4.77296 | 30.38319 | 50.00467 | 25.30383 | 251.5147 | -5.062728 | 32.23419 | 50.0116
21.9305 | 217.2387 | -13.62547 | 93.69328 | 50.00314 | 25.30883 | 251.5774 | -4.773144 | 30.37893 | 50.01346 | 25.30883 | 251.565 | -5.062872 | 32.23674 | 49.9969
21.93383 | 217.2678 | -13.70706 | 94.23803 | 50.00861 | 25.31383 | 251.627 | -4.773336 | 30.38152 | 49.98098 | 25.31383 | 251.6147 | -5.063115 | 32.23676 | 50.0075
21.93883 | 217.3093 | -13.8426 | 95.11634 | 49.99938 | 25.31716 | 251.662 | -4.773402 | 30.38374 | 50.0109 | 25.31716 | 251.6479 | -5.063351 | 32.23233 | 49.9784
21.94383 | 217.351 | -13.98783 | 96.02926 | 49.99524 | 25.32216 | 251.711 | -4.773496 | 30.38699 | 49.98506 | 25.32216 | 251.6983 | -5.063703 | 32.22464 | 50.0064
21.94716 | 217.3777 | -14.08457 | 96.61921 | 49.99097 | 25.32716 | 251.7613 | -4.773632 | 30.38695 | 50.00162 | 25.32716 | 251.7476 | -5.06392 | 32.22608 | 50.00848
21.9505 | 217.4054 | -14.17628 | 97.15032 | 49.99774 | 25.33216 | 251.8108 | -4.773872 | 30.38498 | 50.01591 | 25.33216 | 251.7982 | -5.064114 | 32.2391 | 49.99643
21.9555 | 217.4458 | -14.319 | 97.96234 | 50.00454 | 25.33716 | 251.8604 | -4.774094 | 30.38234 | 50.00002 | 25.33716 | 251.8484 | -5.064358 | 32.25121 | 49.99182
21.9605 | 217.4883 | -14.46506 | 98.77694 | 50.00046 | 25.34216 | 251.9108 | -4.77429 | 30.38512 | 49.9902 | 25.34216 | 251.898 | -5.064628 | 32.25259 | 50.01732
21.96383 | 217.5144 | -14.56009 | 99.29859 | 50.00011 | 25.34716 | 251.9612 | -4.774448 | 30.39102 | 50.00684 | 25.34716 | 251.9483 | -5.064834 | 32.25085 | 49.97981
21.96716 | 217.5406 | -14.64919 | 99.75594 | 49.99219 | 25.3505 | 251.9946 | -4.774536 | 30.39384 | 50.00171 | 25.3505 | 251.9818 | -5.064975 | 32.24955 | 50.00278
21.9705 | 217.5684 | -14.71857 | 100.0558 | 49.99804 | 25.3555 | 252.0452 | -4.774709 | 30.39563 | 50.0081 | 25.3555 | 252.0316 | -5.065206 | 32.24975 | 49.99946
21.9755 | 217.6095 | -14.79004 | 100.2185 | 50.00654 | 25.3605 | 252.0946 | -4.77491 | 30.39709 | 49.98828 | 25.3605 | 252.0806 | -5.065448 | 32.24998 | 50.00147
21.9805 | 217.6531 | -14.8387 | 100.2018 | 50.01319 | 25.3655 | 252.1448 | -4.775074 | 30.39604 | 50.00012 | 25.3655 | 252.131 | -5.065698 | 32.24917 | 49.99632
21.98383 | 217.6817 | -14.86277 | 100.1198 | 50.00328 | 25.3705 | 252.1941 | -4.77523 | 30.39618 | 49.98122 | 25.3705 | 252.1815 | -5.065943 | 32.24634 | 49.99024
21.98716 | 217.7097 | -14.88188 | 99.99197 | 49.99299 | 25.37383 | 252.2279 | -4.775376 | 30.39689 | 49.9953 | 25.37383 | 252.2147 | -5.066104 | 32.24705 | 50.00539
21.99216 | 217.7539 | -14.90298 | 99.71212 | 49.98814 | 25.37883 | 252.2783 | -4.775618 | 30.3985 | 50.00417 | 25.37883 | 252.2651 | -5.066322 | 32.25338 | 49.9989
21.99716 | 217.799 | -14.92182 | 99.37918 | 50.00037 | 25.38383 | 252.3281 | -4.775824 | 30.3991 | 50.00041 | 25.38383 | 252.3149 | -5.066483 | 32.2593 | 49.98736
22.0005 | 217.8294 | -14.93437 | 99.13626 | 50.00792 | 25.38883 | 252.3779 | -4.776066 | 30.4004 | 50.00104 | 25.38883 | 252.3648 | -5.066628 | 32.25929 | 50.00194
22.00383 | 217.8592 | -14.94617 | 98.86184 | 49.99414 | 25.39383 | 252.4266 | -4.776308 | 30.40014 | 49.99854 | 25.39383 | 252.4137 | -5.06682 | 32.25808 | 50.0096
22.00883 | 217.9042 | -14.96186 | 98.40059 | 50.00398 | 25.39883 | 252.4775 | -4.776522 | 30.3981 | 49.99684 | 25.39883 | 252.4649 | -5.067021 | 32.26162 | 50.00346
22.01383 | 217.9501 | -14.98318 | 97.96832 | 49.99256 | 25.40383 | 252.5281 | -4.776697 | 30.39993 | 50.02788 | 25.40383 | 252.5145 | -5.06721 | 32.26452 | 50.00504
22.01716 | 217.9808 | -14.99678 | 97.68985 | 50.0138 | 25.40716 | 252.5623 | -4.776816 | 30.40133 | 49.96782 | 25.40716 | 252.548 | -5.067352 | 32.26457 | 49.9856
22.0205 | 218.012 | -15.00467 | 97.37253 | 49.9878 | 25.41217 | 252.6114 | -4.776996 | 30.40446 | 50.01358 | 25.41217 | 252.5978 | -5.0676 | 32.26189 | 50.0095
22.02383 | 218.0435 | -15.01726 | 97.07379 | 50.02044 | 25.41716 | 252.6606 | -4.777172 | 30.40729 | 49.98726 | 25.41716 | 252.6483 | -5.067818 | 32.26166 | 50.00565
22.02883 | 218.0906 | -15.03268 | 96.56984 | 49.9993 | 25.42216 | 252.7111 | -4.777387 | 30.4146 | 49.9941 | 25.42216 | 252.6988 | -5.067997 | 32.2666 | 50.01557
22.03383 | 218.137 | -15.04484 | 96.04986 | 49.98272 | 25.42717 | 252.7608 | -4.777619 | 30.41829 | 50.00568 | 25.42717 | 252.7492 | -5.06818 | 32.2729 | 49.99377
22.03717 | 218.1691 | -15.04831 | 95.6843 | 49.99568 | 25.43216 | 252.8112 | -4.777734 | 30.4165 | 50.00089 | 25.43216 | 252.7976 | -5.06837 | 32.27456 | 49.98434
22.0405 | 218.2004 | -15.05029 | 95.31111 | 50.01458 | 25.43716 | 252.8615 | -4.777766 | 30.41368 | 50.00009 | 25.43716 | 252.8474 | -5.06853 | 32.27136 | 50.00626
22.0455 | 218.2482 | -15.05489 | 94.72788 | 49.99542 | 25.4405 | 252.8947 | -4.77773 | 30.41265 | 50.02352 | 25.4405 | 252.881 | -5.068674 | 32.26917 | 50.0094
22.0505 | 218.2964 | -15.05359 | 94.07934 | 49.99484 | 25.4455 | 252.945 | -4.777868 | 30.41768 | 49.98801 | 25.4455 | 252.9315 | -5.068946 | 32.26763 | 49.99462
22.05383 | 218.3292 | -15.04414 | 93.59672 | 50.01437 | 25.4505 | 252.9954 | -4.77805 | 30.42414 | 50.0082 | 25.4505 | 252.9815 | -5.069205 | 32.27226 | 49.98694
22.05716 | 218.3616 | -15.03223 | 93.1093 | 49.98793 | 25.4555 | 253.0449 | -4.778247 | 30.42814 | 50.0003 | 25.4555 | 253.0312 | -5.06941 | 32.27542 | 49.98817
22.06216 | 218.41 | -15.00856 | 92.33247 | 49.99812 | 25.4605 | 253.0944 | -4.778381 | 30.42713 | 49.98594 | 25.4605 | 253.0814 | -5.069592 | 32.27498 | 50.02231
22.06716 | 218.4598 | -14.9823 | 91.51719 | 50.02332 | 25.46383 | 253.1274 | -4.77851 | 30.42386 | 50.03565 | 25.46383 | 253.1152 | -5.069685 | 32.27344 | 50.01341
22.0705 | 218.4918 | -14.95884 | 90.93114 | 49.98234 | 25.46883 | 253.1786 | -4.778686 | 30.41694 | 49.9811 | 25.46883 | 253.1651 | -5.069816 | 32.27682 | 49.99817
22.07383 | 218.526 | -14.93484 | 90.36772 | 50.00342 | 25.47383 | 253.2285 | -4.778884 | 30.41475 | 50.01377 | 25.47383 | 253.2158 | -5.069976 | 32.2803 | 49.99042
22.07716 | 218.5588 | -14.91062 | 89.82742 | 49.9852 | 25.47883 | 253.2783 | -4.779097 | 30.41964 | 50.0002 | 25.47883 | 253.2649 | -5.070258 | 32.28284 | 49.99457
22.08216 | 218.6096 | -14.87283 | 89.04301 | 49.99964 | 25.48383 | 253.3278 | -4.779375 | 30.42758 | 50.02665 | 25.48383 | 253.3144 | -5.070526 | 32.28416 | 50.02138
22.08716 | 218.6606 | -14.83035 | 88.24262 | 50.00466 | 25.48883 | 253.3778 | -4.779562 | 30.42499 | 49.9885 | 25.48883 | 253.3644 | -5.070704 | 32.28479 | 49.9828
22.0905 | 218.6942 | -14.80127 | 87.71212 | 50.01683 | 25.49383 | 253.428 | -4.779692 | 30.41956 | 49.98476 | 25.49383 | 253.4148 | -5.070891 | 32.2835 | 50.02334
22.09383 | 218.7284 | -14.76838 | 87.16922 | 50.00421 | 25.49716 | 253.4616 | -4.779742 | 30.41858 | 50.01186 | 25.49716 | 253.4481 | -5.071052 | 32.28319 | 50.00584
22.09883 | 218.78 | -14.71948 | 86.38754 | 49.99967 | 25.50217 | 253.5122 | -4.779861 | 30.42652 | 49.99794 | 25.50217 | 253.4975 | -5.071266 | 32.2841 | 50.00287
22.10383 | 218.8313 | -14.66744 | 85.59669 | 50.00937 | 25.50716 | 253.5611 | -4.780031 | 30.42994 | 49.98257 | 25.50716 | 253.5476 | -5.071432 | 32.28451 | 49.9815
22.10716 | 218.8661 | -14.63304 | 85.08462 | 50.00234 | 25.51216 | 253.6114 | -4.780176 | 30.42568 | 50.01588 | 25.51216 | 253.5986 | -5.071588 | 32.2813 | 49.9932
22.1105 | 218.901 | -14.59518 | 84.55769 | 49.97709 | 25.51716 | 253.6618 | -4.780275 | 30.42115 | 49.97966 | 25.51716 | 253.6485 | -5.07177 | 32.28624 | 50.0369
22.11383 | 218.9366 | -14.55555 | 84.02712 | 50.01776 | 25.5205 | 253.6948 | -4.780318 | 30.4222 | 49.99492 | 25.5205 | 253.6817 | -5.07192 | 32.29324 | 49.97008
22.11883 | 218.9886 | -14.49465 | 83.23585 | 50.00963 | 25.5255 | 253.7446 | -4.780472 | 30.42738 | 50.00018 | 25.5255 | 253.7313 | -5.072193 | 32.29814 | 49.99242
22.12383 | 219.0408 | -14.4312 | 82.42842 | 49.9665 | 25.5305 | 253.7944 | -4.780699 | 30.4354 | 50.0141 | 25.5305 | 253.7808 | -5.072484 | 32.28584 | 49.99612
22.12716 | 219.0763 | -14.38714 | 81.88562 | 50.0073 | 25.5355 | 253.8442 | -4.780934 | 30.4415 | 49.9934 | 25.5355 | 253.8312 | -5.072696 | 32.27462 | 50.00232
22.1305 | 219.1115 | -14.33646 | 81.31181 | 50.00184 | 25.5405 | 253.8948 | -4.781094 | 30.44297 | 49.98212 | 25.5405 | 253.8818 | -5.072866 | 32.27659 | 50.01119
22.1355 | 219.1653 | -14.26629 | 80.48189 | 50.00617 | 25.5455 | 253.9447 | -4.781253 | 30.44204 | 50.007 | 25.5455 | 253.9318 | -5.073109 | 32.29176 | 49.98904
22.1405 | 219.2185 | -14.19186 | 79.62072 | 49.99906 | 25.5505 | 253.9941 | -4.781383 | 30.4418 | 49.97722 | 25.5505 | 253.9824 | -5.073386 | 32.30133 | 49.98794
22.14383 | 219.2543 | -14.14187 | 79.04434 | 50.0076 | 25.55383 | 254.0278 | -4.781504 | 30.44221 | 49.9943 | 25.55383 | 254.0152 | -5.073578 | 32.30134 | 50.00481
22.14716 | 219.2895 | -14.08688 | 78.4482 | 50.00972 | 25.55883 | 254.0779 | -4.781654 | 30.4402 | 50.00596 | 25.55883 | 254.0648 | -5.073802 | 32.2917 | 49.99489
22.15216 | 219.3442 | -14.00535 | 77.58301 | 49.99662 | 25.56383 | 254.128 | -4.781854 | 30.44038 | 50.00528 | 25.56383 | 254.1145 | -5.073996 | 32.28794 | 49.9776
22.15716 | 219.3982 | -13.92184 | 76.71296 | 50.0075 | 25.56883 | 254.1786 | -4.782037 | 30.44246 | 49.99984 | 25.56883 | 254.1646 | -5.07417 | 32.29764 | 50.00432
22.1605 | 219.4344 | -13.86453 | 76.12428 | 49.99404 | 25.57383 | 254.2286 | -4.782203 | 30.44726 | 50.00156 | 25.57383 | 254.2145 | -5.074352 | 32.31112 | 50.02703
22.16383 | 219.4703 | -13.80239 | 75.50838 | 50.01417 | 25.57883 | 254.279 | -4.782442 | 30.45137 | 49.99925 | 25.57883 | 254.265 | -5.074589 | 32.31055 | 50.00422
22.16716 | 219.507 | -13.73948 | 74.89538 | 50.00354 | 25.58383 | 254.3282 | -4.78268 | 30.45471 | 50.01714 | 25.58383 | 254.3148 | -5.074846 | 32.29912 | 49.98477
22.17216 | 219.5615 | -13.64475 | 73.99366 | 50.00056 | 25.58716 | 254.3613 | -4.782816 | 30.45343 | 49.98863 | 25.58716 | 254.3488 | -5.075016 | 32.29282 | 49.98838
22.17717 | 219.6172 | -13.54684 | 73.08938 | 50.01572 | 25.59216 | 254.4114 | -4.782913 | 30.44955 | 50.00214 | 25.59216 | 254.3974 | -5.075221 | 32.29219 | 50.00699
22.1805 | 219.6541 | -13.4784 | 72.47578 | 49.99606 | 25.59716 | 254.4622 | -4.783062 | 30.45244 | 49.99396 | 25.59716 | 254.449 | -5.07535 | 32.29422 | 49.99444
22.18383 | 219.6913 | -13.41186 | 71.87272 | 50.01468 | 25.60217 | 254.5112 | -4.783274 | 30.45634 | 49.99416 | 25.60217 | 254.4983 | -5.075498 | 32.29306 | 49.99816
22.18883 | 219.7464 | -13.30204 | 70.92982 | 49.99348 | 25.60716 | 254.5616 | -4.783466 | 30.45726 | 50.00724 | 25.60716 | 254.548 | -5.075706 | 32.29557 | 49.98574
22.19383 | 219.8027 | -13.19349 | 70.01949 | 50.02914 | 25.6105 | 254.5956 | -4.783541 | 30.45381 | 50.01748 | 25.6105 | 254.5816 | -5.075902 | 32.30216 | 49.9964
22.19716 | 219.8405 | -13.11581 | 69.39482 | 49.97592 | 25.6155 | 254.6457 | -4.783698 | 30.45146 | 49.99784 | 25.6155 | 254.6322 | -5.076162 | 32.31009 | 50.00238
22.2005 | 219.8786 | -13.03832 | 68.77832 | 50.00966 | 25.6205 | 254.6948 | -4.783932 | 30.44621 | 49.96848 | 25.6205 | 254.6816 | -5.076426 | 32.3142 | 50.00336
22.2055 | 219.9348 | -12.91819 | 67.83801 | 49.99759 | 25.6255 | 254.7453 | -4.784136 | 30.4432 | 50.0117 | 25.6255 | 254.7316 | -5.076644 | 32.31089 | 49.99662
22.2105 | 219.9922 | -12.79058 | 66.86616 | 50.00602 | 25.6305 | 254.7948 | -4.784339 | 30.44309 | 49.98238 | 25.6305 | 254.7822 | -5.076797 | 32.30523 | 49.99028
22.21383 | 220.0294 | -12.70168 | 66.20264 | 50.02506 | 25.6355 | 254.8445 | -4.784564 | 30.44827 | 49.99724 | 25.6355 | 254.8327 | -5.076907 | 32.3031 | 49.99946
22.21716 | 220.0675 | -12.61148 | 65.53921 | 49.97491 | 25.6405 | 254.894 | -4.784786 | 30.45372 | 50.0232 | 25.6405 | 254.8822 | -5.077116 | 32.3094 | 49.99838
22.2205 | 220.1062 | -12.51676 | 64.85985 | 50.0094 | 25.64383 | 254.9284 | -4.784871 | 30.45664 | 50.01364 | 25.64383 | 254.9154 | -5.077448 | 32.31522 | 49.99961
22.2255 | 220.1644 | -12.36509 | 63.81216 | 49.9907 | 25.64883 | 254.9784 | -4.785063 | 30.4571 | 49.99039 | 25.64883 | 254.965 | -5.077734 | 32.32156 | 50.00482
22.2305 | 220.2232 | -12.20401 | 62.73289 | 49.9928 | 25.65383 | 255.0284 | -4.785258 | 30.45786 | 50.00217 | 25.65383 | 255.0146 | -5.077938 | 32.3208 | 50.0083
22.23383 | 220.261 | -12.09273 | 62.00098 | 50.01388 | 25.65883 | 255.0782 | -4.785467 | 30.46111 | 49.99152 | 25.65883 | 255.065 | -5.078113 | 32.31632 | 49.99837
22.23716 | 220.2998 | -11.97928 | 61.266 | 50.00347 | 25.66383 | 255.1284 | -4.785664 | 30.46695 | 50.0054 | 25.66383 | 255.1168 | -5.078391 | 32.31314 | 49.98889
22.24216 | 220.3598 | -11.80834 | 60.17161 | 49.99368 | 25.66716 | 255.1616 | -4.785808 | 30.46998 | 50.00918 | 25.66716 | 255.15 | -5.07861 | 32.31278 | 50.01286
22.24716 | 220.4201 | -11.63103 | 59.06312 | 50.0025 | 25.67216 | 255.2121 | -4.785948 | 30.47243 | 50.00241 | 25.67216 | 255.1984 | -5.078903 | 32.31375 | 50.01081
22.2505 | 220.4596 | -11.51012 | 58.31963 | 50.00846 | 25.67717 | 255.2619 | -4.78609 | 30.47083 | 49.99869 | 25.67717 | 255.2486 | -5.079074 | 32.31582 | 49.987
22.25383 | 220.5 | -11.38756 | 57.57744 | 49.9786 | 25.68216 | 255.3111 | -4.786308 | 30.4686 | 50.00567 | 25.68216 | 255.2982 | -5.079258 | 32.32062 | 49.997
22.25883 | 220.5598 | -11.19572 | 56.44079 | 50.01038 | 25.68717 | 255.3608 | -4.786566 | 30.46785 | 49.99117 | 25.68717 | 255.3487 | -5.07948 | 32.32117 | 50.00909
22.26383 | 220.6206 | -11.00712 | 55.33289 | 50.01044 | 25.69216 | 255.4116 | -4.786719 | 30.47159 | 49.99959 | 25.69216 | 255.3995 | -5.07966 | 32.3214 | 49.99359
22.26716 | 220.6609 | -10.87947 | 54.59441 | 49.99476 | 25.69717 | 255.4617 | -4.786861 | 30.47134 | 50.00621 | 25.69717 | 255.4486 | -5.079844 | 32.32358 | 50.01187
22.2705 | 220.7026 | -10.75519 | 53.88286 | 49.99869 | 25.7005 | 255.4951 | -4.786985 | 30.46931 | 49.9859 | 25.7005 | 255.4828 | -5.079977 | 32.32466 | 50.01861
22.27383 | 220.743 | -10.62551 | 53.15834 | 49.97616 | 25.7055 | 255.5451 | -4.78722 | 30.46872 | 50.01639 | 25.7055 | 255.5325 | -5.080191 | 32.32598 | 49.99312
22.27883 | 220.8045 | -10.43726 | 52.12076 | 50.00314 | 25.7105 | 255.5944 | -4.787438 | 30.47672 | 49.9719 | 25.7105 | 255.5826 | -5.080344 | 32.32718 | 50.00711
22.28383 | 220.8662 | -10.24667 | 51.07617 | 49.99719 | 25.7155 | 255.6452 | -4.787629 | 30.4831 | 50.00246 | 25.7155 | 255.6323 | -5.080567 | 32.33316 | 49.99622
22.28717 | 220.9076 | -10.11968 | 50.38241 | 49.98363 | 25.7205 | 255.6958 | -4.787792 | 30.48203 | 50.00494 | 25.7205 | 255.6825 | -5.08082 | 32.34005 | 49.9918
22.2905 | 220.9492 | -9.99337 | 49.6964 | 50.01157 | 25.7255 | 255.7458 | -4.787967 | 30.47696 | 49.99391 | 25.7255 | 255.732 | -5.081056 | 32.3463 | 50.01239
22.2955 | 221.0109 | -9.807116 | 48.70362 | 49.99691 | 25.7305 | 255.7958 | -4.788212 | 30.47836 | 50.0025 | 25.7305 | 255.7818 | -5.081268 | 32.34708 | 49.99497
22.3005 | 221.0727 | -9.622389 | 47.73625 | 50.0232 | 25.73383 | 255.8287 | -4.78838 | 30.47944 | 49.9928 | 25.73383 | 255.8159 | -5.08145 | 32.34438 | 50.0144
22.30383 | 221.1141 | -9.497616 | 47.09416 | 50.0058 | 25.73883 | 255.8786 | -4.78858 | 30.48144 | 49.993 | 25.73883 | 255.8661 | -5.081784 | 32.34148 | 49.9866
22.30716 | 221.1552 | -9.368432 | 46.43411 | 49.99361 | 25.74383 | 255.9286 | -4.788702 | 30.48104 | 50.00867 | 25.74383 | 255.9159 | -5.082086 | 32.34024 | 49.98459
22.31216 | 221.2183 | -9.180128 | 45.47198 | 49.98138 | 25.74883 | 255.9784 | -4.788874 | 30.48134 | 49.9945 | 25.74883 | 255.9658 | -5.082234 | 32.3389 | 50.01519
22.31716 | 221.281 | -8.996445 | 44.5414 | 49.9872 | 25.75383 | 256.0282 | -4.789118 | 30.48312 | 50.04172 | 25.75383 | 256.0152 | -5.082336 | 32.33808 | 49.99683
22.3205 | 221.3235 | -8.876591 | 43.94183 | 50.0203 | 25.75716 | 256.062 | -4.789297 | 30.48563 | 50.01043 | 25.75716 | 256.0487 | -5.082398 | 32.34142 | 49.99921
22.32383 | 221.3633 | -8.754035 | 43.34176 | 50.00508 | 25.76216 | 256.1117 | -4.789519 | 30.49004 | 49.98204 | 25.76216 | 256.0996 | -5.082626 | 32.35288 | 49.99695
22.32716 | 221.406 | -8.63685 | 42.77348 | 50.00126 | 25.76716 | 256.1614 | -4.789688 | 30.49228 | 50.02168 | 25.76716 | 256.1489 | -5.082841 | 32.35961 | 50.01221
22.33216 | 221.4678 | -8.463371 | 41.93655 | 49.98648 | 25.77216 | 256.212 | -4.789904 | 30.494 | 49.99164 | 25.77216 | 256.1996 | -5.08303 | 32.35312 | 49.998
22.33716 | 221.5308 | -8.29772 | 41.14255 | 50.02842 | 25.77717 | 256.2622 | -4.790106 | 30.49266 | 50.01012 | 25.77717 | 256.2492 | -5.0832 | 32.33972 | 49.99042
22.3405 | 221.5718 | -8.191282 | 40.6373 | 49.99926 | 25.78216 | 256.3124 | -4.79025 | 30.48935 | 49.98887 | 25.78216 | 256.2993 | -5.083377 | 32.33887 | 50.01122
22.34383 | 221.6124 | -8.086255 | 40.14526 | 49.98414 | 25.78717 | 256.3621 | -4.790342 | 30.4877 | 50.01924 | 25.78717 | 256.3496 | -5.083546 | 32.34912 | 49.99642
22.34883 | 221.6751 | -7.92906 | 39.41766 | 50.00535 | 25.7905 | 256.3951 | -4.790426 | 30.48875 | 49.98916 | 25.7905 | 256.383 | -5.083653 | 32.35684 | 50.02259
22.35383 | 221.7364 | -7.777016 | 38.72135 | 49.988 | 25.7955 | 256.4451 | -4.790608 | 30.49438 | 50.00027 | 25.7955 | 256.4325 | -5.083787 | 32.36146 | 49.99864
22.35716 | 221.7778 | -7.679929 | 38.28254 | 50.02051 | 25.8005 | 256.4955 | -4.790797 | 30.49976 | 50.00472 | 25.8005 | 256.4827 | -5.083916 | 32.35906 | 50.01552
22.3605 | 221.8185 | -7.590811 | 37.88467 | 49.98161 | 25.8055 | 256.5458 | -4.791004 | 30.50104 | 50.00662 | 25.8055 | 256.5331 | -5.084054 | 32.3566 | 49.99068
22.3655 | 221.8791 | -7.458101 | 37.29778 | 49.9785 | 25.8105 | 256.596 | -4.791153 | 30.49846 | 49.96782 | 25.8105 | 256.5821 | -5.084269 | 32.35626 | 50.01788
22.3705 | 221.9402 | -7.332329 | 36.75226 | 50.01195 | 25.81383 | 256.6288 | -4.791253 | 30.49945 | 49.9998 | 25.81383 | 256.6164 | -5.08442 | 32.35974 | 50.0123
22.37383 | 221.9809 | -7.250853 | 36.40619 | 50.01866 | 25.81883 | 256.6787 | -4.791447 | 30.50579 | 50.00486 | 25.81883 | 256.6662 | -5.084639 | 32.36206 | 49.99605
22.37716 | 222.02 | -7.169913 | 36.06634 | 49.98116 | 25.82383 | 256.7288 | -4.791684 | 30.51198 | 49.99266 | 25.82383 | 256.7153 | -5.084809 | 32.35803 | 49.99334
22.3805 | 222.0594 | -7.088724 | 35.72671 | 50.01098 | 25.82883 | 256.7793 | -4.791882 | 30.5107 | 50.01058 | 25.82883 | 256.7649 | -5.084948 | 32.35488 | 50.0029
22.3855 | 222.1201 | -6.96985 | 35.2338 | 50.0027 | 25.83383 | 256.828 | -4.792016 | 30.50742 | 49.97446 | 25.83383 | 256.8168 | -5.085074 | 32.36218 | 49.99402
22.3905 | 222.1796 | -6.861378 | 34.79056 | 49.99087 | 25.83883 | 256.8782 | -4.792116 | 30.50826 | 50.00872 | 25.83883 | 256.8668 | -5.085259 | 32.37122 | 49.99516
22.39383 | 222.2196 | -6.790486 | 34.49893 | 50.00555 | 25.84383 | 256.9285 | -4.792196 | 30.50886 | 49.9805 | 25.84383 | 256.9165 | -5.085464 | 32.37474 | 50.01361
22.39716 | 222.2596 | -6.726078 | 34.24063 | 50.00138 | 25.84716 | 256.9622 | -4.792264 | 30.51026 | 49.99512 | 25.84716 | 256.95 | -5.085574 | 32.37698 | 50.0034
22.40216 | 222.3186 | -6.625299 | 33.83566 | 49.99336 | 25.85217 | 257.0126 | -4.792467 | 30.51086 | 50.00022 | 25.85217 | 256.9994 | -5.085654 | 32.37753 | 50.00152
22.40716 | 222.3764 | -6.528028 | 33.4556 | 50.01813 | 25.85716 | 257.062 | -4.79274 | 30.51421 | 49.98281 | 25.85716 | 257.0488 | -5.085767 | 32.37749 | 49.99858
22.4105 | 222.4152 | -6.463736 | 33.20911 | 49.98104 | 25.86216 | 257.112 | -4.793069 | 30.51442 | 50.00808 | 25.86216 | 257.0997 | -5.085996 | 32.37482 | 49.98019
22.41383 | 222.4547 | -6.402888 | 32.98166 | 49.98742 | 25.86716 | 257.1616 | -4.793284 | 30.51037 | 50.00706 | 25.86716 | 257.1498 | -5.086234 | 32.37289 | 50.01367
22.41883 | 222.5127 | -6.316022 | 32.66004 | 50.00782 | 25.87216 | 257.2122 | -4.793422 | 30.50982 | 50.00306 | 25.87216 | 257.1992 | -5.086389 | 32.37494 | 50.01192
22.42383 | 222.57 | -6.231234 | 32.34334 | 50.00078 | 25.87716 | 257.2622 | -4.793529 | 30.51582 | 49.96586 | 25.87716 | 257.2496 | -5.086563 | 32.38242 | 49.99338
22.42717 | 222.6092 | -6.179418 | 32.15456 | 50.01586 | 25.8805 | 257.2954 | -4.793594 | 30.52099 | 49.99928 | 25.8805 | 257.2837 | -5.08666 | 32.38404 | 49.99835
22.4305 | 222.6462 | -6.127582 | 31.96713 | 50.00393 | 25.8855 | 257.3453 | -4.793754 | 30.52305 | 50.00672 | 25.8855 | 257.3334 | -5.086784 | 32.38203 | 49.98409
22.43383 | 222.6845 | -6.074075 | 31.77246 | 49.97746 | 25.8905 | 257.395 | -4.793952 | 30.52104 | 49.9819 | 25.8905 | 257.3832 | -5.086926 | 32.37989 | 50.03912
22.43883 | 222.741 | -6.001407 | 31.51775 | 49.99354 | 25.8955 | 257.4458 | -4.794154 | 30.51814 | 50.004 | 25.8955 | 257.433 | -5.087112 | 32.38318 | 50.0012
22.44383 | 222.7982 | -5.930934 | 31.27444 | 50.03539 | 25.9005 | 257.4949 | -4.79434 | 30.51985 | 50.00509 | 25.9005 | 257.4826 | -5.087272 | 32.38838 | 49.9923
22.44716 | 222.8359 | -5.88833 | 31.13408 | 49.97748 | 25.90383 | 257.5286 | -4.794524 | 30.52359 | 49.98563 | 25.90383 | 257.5168 | -5.087374 | 32.3915 | 50.01373
22.4505 | 222.8744 | -5.844522 | 30.98438 | 49.98652 | 25.90883 | 257.5784 | -4.794806 | 30.52429 | 50.00948 | 25.90883 | 257.5668 | -5.08751 | 32.38879 | 49.99726
22.4555 | 222.9297 | -5.784952 | 30.78934 | 50.00279 | 25.91383 | 257.6291 | -4.795079 | 30.5209 | 49.98998 | 25.91383 | 257.6169 | -5.087644 | 32.3831 | 49.99972
22.4605 | 222.9854 | -5.724326 | 30.58252 | 50.00028 | 25.91883 | 257.6787 | -4.795284 | 30.52126 | 49.9916 | 25.91883 | 257.666 | -5.087765 | 32.37546 | 49.99898
22.46383 | 223.023 | -5.684026 | 30.44247 | 50.00007 | 25.92383 | 257.7291 | -4.795416 | 30.52752 | 50.01794 | 25.92383 | 257.7164 | -5.087958 | 32.37261 | 49.96232
22.46716 | 223.0605 | -5.644266 | 30.30356 | 50 | 25.92883 | 257.7788 | -4.795566 | 30.52803 | 49.995 | 25.92883 | 257.7669 | -5.088156 | 32.38242 | 50.0166
22.4705 | 223.0976 | -5.60982 | 30.19259 | 50.00784 | 25.93383 | 257.8296 | -4.795723 | 30.52336 | 50.02766 | 25.93383 | 257.817 | -5.088322 | 32.3974 | 49.98914
22.4755 | 223.1526 | -5.553884 | 30.00037 | 49.98948 | 25.93717 | 257.8619 | -4.795862 | 30.5216 | 49.9678 | 25.93717 | 257.8492 | -5.0884 | 32.40377 | 50.00511
22.4805 | 223.2068 | -5.5066 | 29.85078 | 50.02556 | 25.94216 | 257.912 | -4.796078 | 30.52372 | 50.0194 | 25.94216 | 257.8996 | -5.088569 | 32.40132 | 49.99882
22.48383 | 223.2432 | -5.471624 | 29.73163 | 49.9829 | 25.94717 | 257.962 | -4.796356 | 30.53155 | 49.9941 | 25.94717 | 257.9494 | -5.088744 | 32.39662 | 49.98734
22.48716 | 223.2796 | -5.442878 | 29.6469 | 50.01922 | 25.95217 | 258.0118 | -4.7966 | 30.53824 | 49.98539 | 25.95217 | 257.999 | -5.088963 | 32.39468 | 50.00976
22.49216 | 223.3348 | -5.397825 | 29.5088 | 50.00007 | 25.95716 | 258.0624 | -4.796817 | 30.53946 | 50.01262 | 25.95716 | 258.0493 | -5.089142 | 32.39552 | 50.04484
22.49716 | 223.3894 | -5.356312 | 29.38306 | 49.9812 | 25.9605 | 258.0951 | -4.796946 | 30.53446 | 49.99534 | 25.9605 | 258.0824 | -5.089267 | 32.39874 | 49.97205
22.5005 | 223.426 | -5.327788 | 29.28892 | 50.0188 | 25.9655 | 258.1451 | -4.797124 | 30.53205 | 50.00026 | 25.9655 | 258.1334 | -5.089392 | 32.40018 | 49.98976
22.50383 | 223.462 | -5.30204 | 29.20681 | 49.9812 | 25.9705 | 258.196 | -4.79729 | 30.53676 | 49.99846 | 25.9705 | 258.1836 | -5.089539 | 32.40107 | 50.0162
22.50883 | 223.5155 | -5.258212 | 29.05602 | 50.0186 | 25.9755 | 258.2458 | -4.797491 | 30.54336 | 49.99878 | 25.9755 | 258.2331 | -5.089738 | 32.40566 | 49.98784
22.51383 | 223.5692 | -5.21965 | 28.93912 | 49.97522 | 25.9805 | 258.2958 | -4.797681 | 30.5455 | 50.00928 | 25.9805 | 258.283 | -5.089904 | 32.41218 | 50.01444
22.51716 | 223.605 | -5.193384 | 28.85606 | 50.0173 | 25.9855 | 258.3456 | -4.797837 | 30.54181 | 49.98776 | 25.9855 | 258.3331 | -5.090114 | 32.41359 | 50.01498
22.5205 | 223.641 | -5.172313 | 28.79558 | 49.99649 | 25.9905 | 258.3948 | -4.797994 | 30.54071 | 50.00503 | 25.9905 | 258.3833 | -5.090312 | 32.40946 | 50.00463
22.52383 | 223.6767 | -5.152583 | 28.73682 | 49.98346 | 25.99383 | 258.4291 | -4.798148 | 30.54115 | 50.01688 | 25.99383 | 258.4165 | -5.090481 | 32.40715 | 49.97766
22.52883 | 223.7298 | -5.120053 | 28.62869 | 49.99446 | 25.99883 | 258.479 | -4.798386 | 30.54244 | 49.98992 | 25.99883 | 258.4661 | -5.090668 | 32.41017 | 49.98868
22.53383 | 223.7831 | -5.091758 | 28.54416 | 49.99629 | 26.00383 | 258.5294 | -4.798609 | 30.5403 | 50.00368 | 26.00383 | 258.5166 | -5.090838 | 32.41576 | 49.98791
22.53717 | 223.8188 | -5.071652 | 28.48097 | 50.01474 | 26.00883 | 258.579 | -4.79877 | 30.54146 | 50.00156 | 26.00883 | 258.566 | -5.090944 | 32.42012 | 50.02062
22.5405 | 223.8542 | -5.051994 | 28.42131 | 49.99585 | 26.01383 | 258.6299 | -4.798926 | 30.54375 | 50.01425 | 26.01383 | 258.6166 | -5.091084 | 32.415 | 49.98954
22.5455 | 223.9062 | -5.021239 | 28.32574 | 50.00816 | 26.01883 | 258.6794 | -4.799045 | 30.54463 | 49.99342 | 26.01883 | 258.6674 | -5.09132 | 32.40648 | 49.9964
22.5505 | 223.9594 | -4.99113 | 28.23043 | 50.00239 | 26.02383 | 258.7291 | -4.799198 | 30.54428 | 49.99778 | 26.02383 | 258.7171 | -5.091552 | 32.40402 | 50.00278
22.55383 | 223.994 | -4.974091 | 28.1798 | 50.00842 | 26.02717 | 258.7623 | -4.799324 | 30.54669 | 50.00726 | 26.02717 | 258.7504 | -5.091687 | 32.41076 | 49.99288
22.55716 | 224.0302 | -4.960624 | 28.14712 | 50.01778 | 26.03216 | 258.8127 | -4.799492 | 30.54874 | 49.99722 | 26.03216 | 258.799 | -5.091882 | 32.41772 | 50.00476
22.56216 | 224.0817 | -4.935293 | 28.06858 | 49.98026 | 26.03717 | 258.8626 | -4.799628 | 30.55179 | 50.0138 | 26.03717 | 258.8489 | -5.09206 | 32.41831 | 49.9989
22.56716 | 224.135 | -4.912412 | 28.00118 | 50.01838 | 26.04216 | 258.9125 | -4.799793 | 30.55089 | 49.98946 | 26.04216 | 258.8999 | -5.09226 | 32.41133 | 49.9969
22.5705 | 224.17 | -4.898697 | 27.96022 | 49.98892 | 26.04716 | 258.9629 | -4.800019 | 30.54929 | 49.99582 | 26.04716 | 258.95 | -5.092446 | 32.40063 | 50.02006
22.57383 | 224.2048 | -4.885082 | 27.91839 | 50.0129 | 26.0505 | 258.9958 | -4.800176 | 30.54726 | 49.99896 | 26.0505 | 258.9834 | -5.09257 | 32.39478 | 50.005
22.57716 | 224.2389 | -4.870348 | 27.86772 | 49.97973 | 26.0555 | 259.0454 | -4.800326 | 30.54951 | 49.99984 | 26.0555 | 259.0332 | -5.092717 | 32.40093 | 50.01058
22.58216 | 224.2912 | -4.848201 | 27.79424 | 49.99683 | 26.0605 | 259.0961 | -4.800416 | 30.54878 | 50 | 26.0605 | 259.0832 | -5.092842 | 32.41617 | 49.99324
22.58716 | 224.343 | -4.828072 | 27.73338 | 50.03101 | 26.0655 | 259.1462 | -4.800572 | 30.55374 | 49.9912 | 26.0655 | 259.1332 | -5.093008 | 32.42368 | 50.00188
22.5905 | 224.3774 | -4.817296 | 27.7077 | 49.98426 | 26.0705 | 259.1956 | -4.80075 | 30.55957 | 50.0132 | 26.0705 | 259.1832 | -5.093194 | 32.42049 | 50.00332
22.59383 | 224.412 | -4.805356 | 27.67228 | 49.9804 | 26.0755 | 259.2455 | -4.800896 | 30.56256 | 50.00402 | 26.0755 | 259.2327 | -5.093387 | 32.41215 | 49.99856
22.59883 | 224.4642 | -4.791602 | 27.63828 | 50.01652 | 26.0805 | 259.2956 | -4.801018 | 30.55806 | 50.0051 | 26.0805 | 259.2833 | -5.09356 | 32.40792 | 49.98733
22.60383 | 224.5166 | -4.773441 | 27.5778 | 49.97816 | 26.08383 | 259.329 | -4.80108 | 30.55592 | 50.0091 | 26.08383 | 259.316 | -5.09372 | 32.41324 | 50.02033
22.60716 | 224.5512 | -4.7599 | 27.52896 | 49.98671 | 26.08883 | 259.3791 | -4.801196 | 30.55382 | 49.98676 | 26.08883 | 259.3664 | -5.09395 | 32.42702 | 50.02081
22.6105 | 224.585 | -4.747137 | 27.48454 | 50.02017 | 26.09383 | 259.4297 | -4.801368 | 30.55346 | 50.0143 | 26.09383 | 259.4171 | -5.094154 | 32.4345 | 49.96604
22.6155 | 224.6356 | -4.734711 | 27.45446 | 49.9992 | 26.09883 | 259.4791 | -4.801537 | 30.55783 | 49.99148 | 26.09883 | 259.4664 | -5.094342 | 32.43046 | 50.0045
22.6205 | 224.6875 | -4.720567 | 27.41191 | 49.98269 | 26.10383 | 259.5294 | -4.801654 | 30.5618 | 50.01635 | 26.10383 | 259.5158 | -5.094515 | 32.42432 | 49.9691
22.62383 | 224.7216 | -4.709947 | 27.37417 | 50.027 | 26.10716 | 259.5625 | -4.8017 | 30.5668 | 50.01191 | 26.10716 | 259.5498 | -5.094606 | 32.42307 | 50.01578
22.62716 | 224.757 | -4.698766 | 27.3318 | 49.98325 | 26.11216 | 259.6126 | -4.801758 | 30.5727 | 49.99989 | 26.11216 | 259.5996 | -5.09475 | 32.42969 | 50.00244
22.6305 | 224.7914 | -4.689994 | 27.30453 | 49.99584 | 26.11716 | 259.6627 | -4.80182 | 30.5764 | 49.97966 | 26.11716 | 259.65 | -5.094956 | 32.44341 | 50.00024
22.6355 | 224.842 | -4.680774 | 27.28842 | 50.00621 | 26.12216 | 259.713 | -4.80193 | 30.56965 | 49.99683 | 26.12216 | 259.7008 | -5.095219 | 32.45134 | 50.0069
22.6405 | 224.8932 | -4.669307 | 27.25711 | 49.974 | 26.12716 | 259.7627 | -4.802045 | 30.5648 | 50.0075 | 26.12716 | 259.7508 | -5.09542 | 32.44473 | 50.0132
22.64383 | 224.9275 | -4.661708 | 27.23319 | 50.017 | 26.13216 | 259.8131 | -4.802122 | 30.5653 | 49.99726 | 26.13216 | 259.8002 | -5.095583 | 32.43662 | 49.99325
22.64716 | 224.9612 | -4.652798 | 27.19917 | 49.99641 | 26.13716 | 259.863 | -4.802234 | 30.57104 | 49.99816 | 26.13716 | 259.8501 | -5.09578 | 32.43472 | 49.99776
22.65216 | 225.0124 | -4.640528 | 27.15604 | 50.0014 | 26.1405 | 259.8954 | -4.802332 | 30.5738 | 50.00736 | 26.1405 | 259.883 | -5.095926 | 32.43872 | 49.99944
22.65716 | 225.0634 | -4.632094 | 27.13576 | 50.00484 | 26.1455 | 259.9462 | -4.802456 | 30.57154 | 50.00116 | 26.1455 | 259.9337 | -5.096071 | 32.44014 | 50.00969
22.6605 | 225.0979 | -4.625267 | 27.1145 | 49.99338 | 26.1505 | 259.9962 | -4.802566 | 30.56619 | 49.97666 | 26.1505 | 259.9848 | -5.096211 | 32.4388 | 50.00097
22.66383 | 225.1312 | -4.617902 | 27.08987 | 49.99838 | 26.1555 | 260.0464 | -4.802746 | 30.56839 | 49.98952 | 26.1555 | 260.0346 | -5.096404 | 32.43876 | 50.00504
22.66883 | 225.1822 | -4.605398 | 27.04497 | 49.9792 | 26.1605 | 260.0958 | -4.802964 | 30.57707 | 50.049 | 26.1605 | 260.0826 | -5.09659 | 32.44118 | 49.96133
22.67383 | 225.2344 | -4.595878 | 27.0159 | 49.99948 | 26.1655 | 260.1464 | -4.803142 | 30.58194 | 49.99984 | 26.1655 | 260.133 | -5.096752 | 32.44416 | 50.00963
22.67717 | 225.2686 | -4.593234 | 27.01595 | 49.99988 | 26.1705 | 260.1955 | -4.803266 | 30.57881 | 49.99686 | 26.1705 | 260.1841 | -5.096924 | 32.44284 | 49.98372
22.6805 | 225.3009 | -4.589572 | 27.00762 | 50.00779 | 26.17383 | 260.2289 | -4.80336 | 30.57387 | 49.9914 | 26.17383 | 260.2172 | -5.097012 | 32.44068 | 50.00376
22.68383 | 225.3363 | -4.583444 | 26.98344 | 49.97847 | 26.17883 | 260.2796 | -4.80351 | 30.56892 | 49.99378 | 26.17883 | 260.2678 | -5.097175 | 32.438 | 50.00256
22.68883 | 225.3858 | -4.574346 | 26.9475 | 50.00348 | 26.18383 | 260.3296 | -4.803666 | 30.56604 | 49.99156 | 26.18383 | 260.3182 | -5.09735 | 32.441 | 49.98145
22.69383 | 225.4362 | -4.564697 | 26.90833 | 50.00504 | 26.18883 | 260.3798 | -4.803711 | 30.57308 | 50.01432 | 26.18883 | 260.3667 | -5.097519 | 32.45015 | 49.99122
22.69716 | 225.4712 | -4.561608 | 26.90472 | 50.00126 | 26.19383 | 260.4299 | -4.803784 | 30.58116 | 50.00766 | 26.19383 | 260.4164 | -5.097628 | 32.45477 | 50.0007
22.7005 | 225.5056 | -4.5565 | 26.89254 | 50.00031 | 26.19717 | 260.4635 | -4.803844 | 30.58618 | 49.98627 | 26.19717 | 260.4499 | -5.097662 | 32.45209 | 49.97667
22.7055 | 225.5558 | -4.551446 | 26.8872 | 50.03238 | 26.20217 | 260.513 | -4.803967 | 30.58727 | 49.99492 | 26.20217 | 260.5 | -5.097786 | 32.44344 | 50.00125
22.7105 | 225.6066 | -4.543428 | 26.85606 | 50.05335 | 26.20716 | 260.5634 | -4.804072 | 30.58715 | 50.01982 | 26.20716 | 260.5501 | -5.097958 | 32.4425 | 50.00796
22.71383 | 225.6401 | -4.539627 | 26.83758 | 50.02902 | 26.21216 | 260.6123 | -4.80425 | 30.58572 | 50.00406 | 26.21216 | 260.6004 | -5.098132 | 32.44636 | 49.99244
22.71716 | 225.6733 | -4.535108 | 26.81664 | 49.99941 | 26.21716 | 260.663 | -4.804411 | 30.58951 | 49.9832 | 26.21716 | 260.6504 | -5.098258 | 32.45542 | 49.98984
22.72216 | 225.7243 | -4.527912 | 26.79294 | 49.98619 | 26.22216 | 260.7129 | -4.804478 | 30.59328 | 49.99933 | 26.22216 | 260.6994 | -5.098355 | 32.46272 | 49.99352
22.72716 | 225.7755 | -4.519903 | 26.77095 | 49.98922 | 26.22717 | 260.763 | -4.804559 | 30.59478 | 49.99681 | 26.22717 | 260.7502 | -5.098428 | 32.46421 | 49.9915
22.7305 | 225.809 | -4.51649 | 26.76321 | 50.02079 | 26.2305 | 260.7969 | -4.804644 | 30.59382 | 50.00703 | 26.2305 | 260.7831 | -5.098469 | 32.46028 | 50.03702
22.73383 | 225.8429 | -4.515928 | 26.76968 | 49.9895 | 26.2355 | 260.8466 | -4.804783 | 30.58947 | 49.99133 | 26.2355 | 260.8332 | -5.098571 | 32.45886 | 49.99698
22.73716 | 225.876 | -4.514569 | 26.76787 | 49.99738 | 26.2405 | 260.8958 | -4.804877 | 30.58619 | 50.00694 | 26.2405 | 260.8834 | -5.098656 | 32.45857 | 49.99812
22.74216 | 225.9266 | -4.511148 | 26.75776 | 50.00056 | 26.2455 | 260.9458 | -4.804974 | 30.58757 | 50.00696 | 26.2455 | 260.9336 | -5.098728 | 32.4644 | 49.98406
22.74716 | 225.9766 | -4.505192 | 26.73097 | 50.01416 | 26.2505 | 260.9975 | -4.805034 | 30.59485 | 49.99131 | 26.2505 | 260.9836 | -5.098797 | 32.47435 | 50.0078
22.7505 | 226.0109 | -4.500562 | 26.70836 | 49.9957 | 26.25383 | 261.0302 | -4.805116 | 30.5957 | 49.99783 | 26.25383 | 261.0178 | -5.098808 | 32.47644 | 50.00195
22.75383 | 226.0443 | -4.497058 | 26.69426 | 49.99109 | 26.25883 | 261.0793 | -4.80522 | 30.58896 | 50.00457 | 26.25883 | 261.0669 | -5.098866 | 32.4691 | 50.0111
22.75883 | 226.0948 | -4.493676 | 26.68368 | 50.00154 | 26.26383 | 261.129 | -4.805336 | 30.58218 | 50.0083 | 26.26383 | 261.117 | -5.099004 | 32.46162 | 49.97607
22.76383 | 226.1452 | -4.489008 | 26.66471 | 49.97976 | 26.26883 | 261.1794 | -4.805394 | 30.58364 | 50.00228 | 26.26883 | 261.1668 | -5.099214 | 32.46705 | 49.9943
22.76716 | 226.1789 | -4.486803 | 26.65857 | 50.01062 | 26.27383 | 261.2294 | -4.805414 | 30.58965 | 49.99084 | 26.27383 | 261.2173 | -5.099366 | 32.47403 | 50.01039
22.7705 | 226.2132 | -4.48334 | 26.64927 | 50.0105 | 26.27883 | 261.2799 | -4.805408 | 30.59129 | 49.99956 | 26.27883 | 261.2672 | -5.099414 | 32.47632 | 50.01041
22.7755 | 226.2627 | -4.480188 | 26.6479 | 49.98596 | 26.28383 | 261.3296 | -4.805449 | 30.59267 | 49.9984 | 26.28383 | 261.3172 | -5.099453 | 32.47305 | 50.01828
22.7805 | 226.3137 | -4.478324 | 26.64761 | 50.01586 | 26.28717 | 261.3639 | -4.805513 | 30.5929 | 49.98396 | 26.28717 | 261.3507 | -5.099526 | 32.46928 | 49.96542
22.78383 | 226.347 | -4.477281 | 26.64268 | 50.00398 | 26.29216 | 261.4128 | -4.805676 | 30.59748 | 50.0102 | 26.29216 | 261.3996 | -5.099654 | 32.46326 | 50.00145
22.78717 | 226.3806 | -4.475822 | 26.63409 | 49.99316 | 26.29716 | 261.463 | -4.805828 | 30.60188 | 49.97288 | 26.29716 | 261.4504 | -5.099809 | 32.46234 | 49.98918
22.7905 | 226.414 | -4.474285 | 26.62775 | 49.99829 | 26.30217 | 261.5124 | -4.805903 | 30.60181 | 50.01629 | 26.30217 | 261.5004 | -5.09998 | 32.4651 | 50.00516
22.7955 | 226.4648 | -4.471604 | 26.6226 | 50.0007 | 26.30716 | 261.5625 | -4.806055 | 30.59854 | 49.98442 | 26.30716 | 261.551 | -5.100132 | 32.47005 | 50.00522
22.8005 | 226.5153 | -4.46817 | 26.61913 | 49.9985 | 26.31217 | 261.613 | -4.806219 | 30.59828 | 49.99953 | 26.31217 | 261.6005 | -5.100229 | 32.47257 | 49.9969
22.80383 | 226.5486 | -4.46555 | 26.61426 | 49.99179 | 26.31716 | 261.6628 | -4.806322 | 30.59951 | 49.99683 | 26.31716 | 261.6506 | -5.100406 | 32.47145 | 49.9903
22.80716 | 226.5813 | -4.463172 | 26.6076 | 49.99011 | 26.3205 | 261.6963 | -4.806348 | 30.59894 | 49.98358 | 26.3205 | 261.6834 | -5.100578 | 32.46882 | 50.01322
22.81216 | 226.6321 | -4.461131 | 26.59944 | 50.00432 | 26.3255 | 261.7456 | -4.806453 | 30.60034 | 50.0111 | 26.3255 | 261.7336 | -5.100828 | 32.46358 | 50.00107
22.81716 | 226.6829 | -4.459533 | 26.59004 | 49.99884 | 26.3305 | 261.7962 | -4.806578 | 30.60459 | 50.00266 | 26.3305 | 261.7839 | -5.100956 | 32.46185 | 49.99384
22.8205 | 226.7163 | -4.457466 | 26.58006 | 50.01539 | 26.3355 | 261.8462 | -4.80665 | 30.60792 | 49.99748 | 26.3355 | 261.8338 | -5.100997 | 32.46172 | 50.0098
22.82383 | 226.7495 | -4.45536 | 26.5742 | 50.01168 | 26.3405 | 261.8971 | -4.806718 | 30.60372 | 49.98098 | 26.3405 | 261.883 | -5.101116 | 32.46522 | 50.00724
22.82716 | 226.7826 | -4.452988 | 26.57055 | 49.96374 | 26.34383 | 261.9298 | -4.80675 | 30.6011 | 50.01086 | 26.34383 | 261.9174 | -5.101236 | 32.46858 | 49.99394
22.83216 | 226.8328 | -4.450379 | 26.56641 | 49.99044 | 26.34883 | 261.9798 | -4.806872 | 30.60393 | 50.00169 | 26.34883 | 261.9672 | -5.101408 | 32.47422 | 49.99514
22.83716 | 226.8835 | -4.448817 | 26.56119 | 50.02098 | 26.35383 | 262.0284 | -4.807027 | 30.60952 | 50.00799 | 26.35383 | 262.0166 | -5.101587 | 32.47729 | 49.96664
22.8405 | 226.9165 | -4.448016 | 26.55798 | 50.00524 | 26.35883 | 262.0797 | -4.807219 | 30.60702 | 49.99734 | 26.35883 | 262.067 | -5.101746 | 32.47914 | 50.0085
22.84383 | 226.9507 | -4.447636 | 26.55722 | 49.97781 | 26.36383 | 262.1306 | -4.807414 | 30.6029 | 50.006 | 26.36383 | 262.1165 | -5.101924 | 32.48135 | 49.98678
22.84883 | 227.0008 | -4.446842 | 26.55596 | 49.99555 | 26.36883 | 262.1806 | -4.807618 | 30.60338 | 49.99312 | 26.36883 | 262.1668 | -5.102031 | 32.48088 | 50.00478
22.85383 | 227.0514 | -4.445574 | 26.55064 | 50.00896 | 26.37383 | 262.229 | -4.80785 | 30.60614 | 49.99619 | 26.37383 | 262.2165 | -5.102134 | 32.4799 | 49.98952
22.85716 | 227.0848 | -4.444564 | 26.54694 | 49.97874 | 26.37716 | 262.2635 | -4.808011 | 30.6051 | 50.03033 | 26.37716 | 262.2504 | -5.102206 | 32.48028 | 49.9817
22.8605 | 227.1182 | -4.443425 | 26.54234 | 50.00252 | 26.38216 | 262.313 | -4.808179 | 30.60422 | 49.99692 | 26.38216 | 262.3006 | -5.102436 | 32.48372 | 50.00008
22.8655 | 227.1686 | -4.442214 | 26.54296 | 50.01214 | 26.38716 | 262.364 | -4.808289 | 30.60498 | 49.98874 | 26.38716 | 262.351 | -5.10266 | 32.48065 | 49.9875
22.8705 | 227.2191 | -4.441165 | 26.54225 | 50.00591 | 26.39216 | 262.4131 | -4.808438 | 30.60436 | 50.01193 | 26.39216 | 262.4001 | -5.102836 | 32.47447 | 50.01761
22.87383 | 227.252 | -4.440541 | 26.54045 | 50.00932 | 26.39716 | 262.463 | -4.80864 | 30.60385 | 50.0184 | 26.39716 | 262.4507 | -5.103032 | 32.47609 | 49.97828
22.87716 | 227.2852 | -4.439609 | 26.53503 | 49.97882 | 26.4005 | 262.4961 | -4.8088 | 30.60544 | 49.99678 | 26.4005 | 262.4836 | -5.103191 | 32.4846 | 49.99457
22.8805 | 227.3188 | -4.438756 | 26.53074 | 50.01037 | 26.4055 | 262.5463 | -4.808916 | 30.61154 | 49.97213 | 26.4055 | 262.5337 | -5.103346 | 32.49568 | 49.99133
22.8855 | 227.3692 | -4.43793 | 26.53163 | 49.99868 | 26.4105 | 262.5965 | -4.80902 | 30.61716 | 50.00191 | 26.4105 | 262.5836 | -5.10344 | 32.49795 | 50.0038
22.8905 | 227.4192 | -4.437459 | 26.53687 | 49.9654 | 26.4155 | 262.646 | -4.809094 | 30.61595 | 50.01496 | 26.4155 | 262.6338 | -5.103644 | 32.49624 | 50.00352
22.89383 | 227.4533 | -4.437125 | 26.53996 | 50.00702 | 26.4205 | 262.696 | -4.8092 | 30.61066 | 49.98586 | 26.4205 | 262.6836 | -5.103894 | 32.49672 | 50.00348
22.89716 | 227.4861 | -4.43665 | 26.54104 | 49.99391 | 26.4255 | 262.7466 | -4.809334 | 30.613 | 50.00562 | 26.4255 | 262.7337 | -5.104094 | 32.50161 | 49.98002
22.90216 | 227.5364 | -4.435719 | 26.53607 | 50.0157 | 26.4305 | 262.7967 | -4.809444 | 30.61961 | 49.98024 | 26.4305 | 262.7844 | -5.10425 | 32.50345 | 50.05433
22.90716 | 227.5856 | -4.434824 | 26.52906 | 49.95928 | 26.43383 | 262.8296 | -4.809508 | 30.62422 | 50.02634 | 26.43383 | 262.8177 | -5.104378 | 32.49981 | 50.0214
22.9105 | 227.6191 | -4.434266 | 26.5274 | 49.99765 | 26.43883 | 262.8792 | -4.809594 | 30.62512 | 50.00313 | 26.43883 | 262.8675 | -5.104541 | 32.49225 | 49.99844
22.91383 | 227.6521 | -4.433939 | 26.5293 | 49.99944 | 26.44383 | 262.9295 | -4.809731 | 30.62232 | 49.98622 | 26.44383 | 262.9176 | -5.104716 | 32.49232 | 50.00769
22.91883 | 227.7035 | -4.43337 | 26.53287 | 50.01264 | 26.44883 | 262.98 | -4.809866 | 30.61498 | 49.991 | 26.44883 | 262.9672 | -5.104916 | 32.49722 | 49.98653
22.92383 | 227.7541 | -4.43257 | 26.53028 | 49.99656 | 26.45383 | 263.0296 | -4.809982 | 30.61364 | 49.9866 | 26.45383 | 263.0176 | -5.105094 | 32.49844 | 49.983
22.92717 | 227.7864 | -4.432278 | 26.52634 | 49.98348 | 26.45883 | 263.0796 | -4.810074 | 30.6273 | 49.99887 | 26.45883 | 263.0674 | -5.10525 | 32.49533 | 50.00712
22.9305 | 227.8194 | -4.431944 | 26.52195 | 50.00366 | 26.46383 | 263.1295 | -4.81023 | 30.64114 | 50.00613 | 26.46383 | 263.1168 | -5.105398 | 32.49594 | 49.98507
22.93383 | 227.8528 | -4.431713 | 26.52058 | 49.98525 | 26.46716 | 263.1631 | -4.810338 | 30.63962 | 50.00153 | 26.46716 | 263.1502 | -5.105515 | 32.49974 | 49.99627
22.93883 | 227.9031 | -4.431317 | 26.52582 | 50.00258 | 26.47216 | 263.2131 | -4.81053 | 30.62841 | 50.00903 | 26.47216 | 263.2006 | -5.105736 | 32.50732 | 49.99258
22.94383 | 227.9536 | -4.430768 | 26.53222 | 50.0316 | 26.47717 | 263.2634 | -4.81071 | 30.62244 | 49.97902 | 26.47717 | 263.2509 | -5.105938 | 32.51107 | 49.99458
22.94716 | 227.9863 | -4.430443 | 26.53604 | 49.99222 | 26.48216 | 263.3139 | -4.810867 | 30.6295 | 50.01334 | 26.48216 | 263.3008 | -5.106102 | 32.509 | 50.00306
22.9505 | 228.0203 | -4.430183 | 26.53718 | 49.98239 | 26.48716 | 263.3638 | -4.811056 | 30.63676 | 50.01384 | 26.48716 | 263.3504 | -5.106246 | 32.50613 | 49.99404
22.9555 | 228.0708 | -4.429754 | 26.53641 | 50.0041 | 26.4905 | 263.398 | -4.811178 | 30.639 | 49.99564 | 26.4905 | 263.3844 | -5.106361 | 32.50684 | 50.02197
22.9605 | 228.1207 | -4.429347 | 26.53733 | 50.00511 | 26.4955 | 263.4468 | -4.81131 | 30.63392 | 49.99248 | 26.4955 | 263.4345 | -5.10656 | 32.5098 | 49.98291
22.96383 | 228.1539 | -4.428996 | 26.5393 | 50.00128 | 26.5005 | 263.4966 | -4.811352 | 30.6242 | 49.99456 | 26.5005 | 263.4844 | -5.106768 | 32.5105 | 50.03113
22.96716 | 228.1877 | -4.428652 | 26.54159 | 50.01598 | 26.5055 | 263.5464 | -4.811369 | 30.62149 | 50.00403 | 26.5055 | 263.5337 | -5.106994 | 32.51246 | 49.98434
22.97216 | 228.2372 | -4.428343 | 26.5398 | 49.99466 | 26.5105 | 263.5964 | -4.811496 | 30.62623 | 50.00824 | 26.5105 | 263.583 | -5.107195 | 32.5173 | 50.01565
22.97716 | 228.2878 | -4.427979 | 26.53242 | 49.9885 | 26.5155 | 263.646 | -4.811674 | 30.6335 | 49.99542 | 26.5155 | 263.6338 | -5.10735 | 32.51878 | 50.00832
22.9805 | 228.3212 | -4.427722 | 26.52907 | 49.98926 | 26.5205 | 263.697 | -4.811832 | 30.6382 | 50.01674 | 26.5205 | 263.6839 | -5.107464 | 32.51592 | 49.96016
22.98383 | 228.3553 | -4.427426 | 26.53076 | 50.03646 | 26.52383 | 263.7303 | -4.811891 | 30.64018 | 49.97291 | 26.52383 | 263.717 | -5.107522 | 32.514 | 50.02914
22.98716 | 228.3875 | -4.427106 | 26.53461 | 49.99346 | 26.52883 | 263.7794 | -4.812009 | 30.6436 | 50.01239 | 26.52883 | 263.7665 | -5.107612 | 32.5193 | 49.99183
22.99216 | 228.438 | -4.426666 | 26.53943 | 49.99506 | 26.53383 | 263.8289 | -4.8121 | 30.64375 | 49.96684 | 26.53383 | 263.8169 | -5.10776 | 32.53196 | 49.98824
22.99716 | 228.4873 | -4.426297 | 26.53709 | 50.0136 | 26.53883 | 263.8796 | -4.812217 | 30.64742 | 50.00362 | 26.53883 | 263.8675 | -5.107918 | 32.54314 | 50.00402
23.0005 | 228.5213 | -4.426078 | 26.53514 | 50.0034 | 26.54383 | 263.93 | -4.812376 | 30.65308 | 50.0176 | 26.54383 | 263.9174 | -5.108044 | 32.5429 | 50.03009
23.00383 | 228.5547 | -4.425884 | 26.53297 | 49.99301 | 26.54716 | 263.9634 | -4.812497 | 30.65561 | 49.98878 | 26.54716 | 263.951 | -5.108133 | 32.53793 | 49.96842
23.00883 | 228.6049 | -4.425644 | 26.5321 | 49.995 | 26.55217 | 264.0137 | -4.812574 | 30.6525 | 50.00509 | 26.55217 | 264.0004 | -5.10834 | 32.53791 | 50.01461
23.01383 | 228.655 | -4.425325 | 26.53138 | 49.99012 | 26.55716 | 264.0639 | -4.812598 | 30.64766 | 50.01303 | 26.55716 | 264.0506 | -5.10857 | 32.5451 | 50.00146
23.01716 | 228.6875 | -4.425063 | 26.53164 | 50.0132 | 26.56217 | 264.112 | -4.812701 | 30.64945 | 49.98738 | 26.56217 | 264.1011 | -5.108762 | 32.54124 | 49.98948
23.0205 | 228.722 | -4.424774 | 26.53308 | 49.97198 | 26.56716 | 264.1632 | -4.812922 | 30.65177 | 49.99092 | 26.56716 | 264.1508 | -5.10893 | 32.52843 | 50.00833
23.0255 | 228.7711 | -4.424425 | 26.53047 | 50.00344 | 26.57217 | 264.2133 | -4.813144 | 30.6517 | 50.00152 | 26.57217 | 264.1998 | -5.109104 | 32.52826 | 50.00619
23.0305 | 228.8219 | -4.42416 | 26.52542 | 50.00348 | 26.57717 | 264.264 | -4.813336 | 30.65056 | 49.99548 | 26.57717 | 264.2501 | -5.109291 | 32.5383 | 49.99281
23.03383 | 228.8552 | -4.423991 | 26.52187 | 49.99304 | 26.5805 | 264.2963 | -4.813438 | 30.65247 | 50.00668 | 26.5805 | 264.2836 | -5.109414 | 32.54242 | 49.96692
23.03717 | 228.889 | -4.423796 | 26.51964 | 49.99826 | 26.5855 | 264.3466 | -4.813586 | 30.65576 | 50.01375 | 26.5855 | 264.3344 | -5.109589 | 32.54038 | 50.03784
23.0405 | 228.9216 | -4.423582 | 26.51797 | 50.01523 | 26.5905 | 264.3957 | -4.813746 | 30.65923 | 49.98886 | 26.5905 | 264.3841 | -5.109778 | 32.54014 | 49.9897
23.0455 | 228.9711 | -4.423276 | 26.5143 | 50.00238 | 26.5955 | 264.4463 | -4.81388 | 30.65804 | 50.01 | 26.5955 | 264.4339 | -5.109946 | 32.54975 | 49.98566
23.0505 | 229.0211 | -4.423015 | 26.51576 | 49.9924 | 26.6005 | 264.4965 | -4.813966 | 30.65422 | 50.0057 | 26.6005 | 264.4836 | -5.110121 | 32.55425 | 50.0189
23.05383 | 229.0542 | -4.422867 | 26.52046 | 49.98244 | 26.6055 | 264.5474 | -4.81402 | 30.65122 | 49.996 | 26.6055 | 264.5344 | -5.11039 | 32.55193 | 50.00589
23.05716 | 229.0886 | -4.42273 | 26.5251 | 49.97996 | 26.6105 | 264.5972 | -4.814175 | 30.64846 | 49.97616 | 26.6105 | 264.583 | -5.1107 | 32.54909 | 50.01156
23.06216 | 229.1381 | -4.422456 | 26.5279 | 50.01448 | 26.61383 | 264.6297 | -4.814344 | 30.64894 | 50.0175 | 26.61383 | 264.6174 | -5.110898 | 32.55092 | 49.9794
23.06716 | 229.1878 | -4.422134 | 26.52814 | 49.97326 | 26.61883 | 264.6792 | -4.814594 | 30.65341 | 50.00273 | 26.61883 | 264.6668 | -5.11108 | 32.54919 | 50.00461
23.0705 | 229.221 | -4.421928 | 26.53015 | 49.99332 | 26.62383 | 264.7291 | -4.814796 | 30.6563 | 49.99246 | 26.62383 | 264.718 | -5.111252 | 32.54317 | 49.99576
23.07383 | 229.2547 | -4.42177 | 26.5319 | 49.99833 | 26.62883 | 264.7799 | -4.814947 | 30.65394 | 49.99592 | 26.62883 | 264.7674 | -5.111416 | 32.54052 | 50.03458
23.07883 | 229.3052 | -4.421562 | 26.53159 | 50.00266 | 26.63383 | 264.8291 | -4.815064 | 30.65142 | 50.01211 | 26.63383 | 264.8174 | -5.111578 | 32.54569 | 49.98623
23.08383 | 229.3553 | -4.421336 | 26.52456 | 49.97989 | 26.63716 | 264.8625 | -4.815152 | 30.65196 | 50.01085 | 26.63716 | 264.8494 | -5.11168 | 32.55062 | 49.99656
23.08716 | 229.3886 | -4.421158 | 26.52072 | 49.99497 | 26.64216 | 264.912 | -4.81525 | 30.6517 | 49.99973 | 26.64216 | 264.8991 | -5.111834 | 32.55167 | 49.99553
23.0905 | 229.4208 | -4.420994 | 26.51871 | 50.02222 | 26.64716 | 264.9615 | -4.815334 | 30.65386 | 49.9718 | 26.64716 | 264.9498 | -5.111994 | 32.55136 | 50.0058
23.09383 | 229.4546 | -4.420868 | 26.5183 | 49.9899 | 26.65216 | 265.0125 | -4.815468 | 30.66054 | 50.01026 | 26.65216 | 265.0002 | -5.11216 | 32.55685 | 49.99014
23.09883 | 229.505 | -4.420742 | 26.52028 | 49.9857 | 26.65716 | 265.0625 | -4.815636 | 30.6663 | 50.01667 | 26.65716 | 265.0496 | -5.112326 | 32.56116 | 50.00058
23.10383 | 229.5549 | -4.420635 | 26.521 | 50.01109 | 26.66217 | 265.1127 | -4.815817 | 30.66549 | 49.99675 | 26.66217 | 265.0992 | -5.112484 | 32.55872 | 50.00108
23.10716 | 229.5875 | -4.420572 | 26.52357 | 50.01842 | 26.66716 | 265.1618 | -4.815956 | 30.6627 | 49.99341 | 26.66716 | 265.1502 | -5.112688 | 32.5507 | 49.99854
23.1105 | 229.6214 | -4.4205 | 26.52435 | 49.98113 | 26.6705 | 265.1959 | -4.816024 | 30.66351 | 49.99835 | 26.6705 | 265.1846 | -5.112828 | 32.54646 | 49.9918
23.1155 | 229.6711 | -4.420385 | 26.52382 | 49.9902 | 26.6755 | 265.246 | -4.816135 | 30.66379 | 49.99878 | 26.6755 | 265.234 | -5.113037 | 32.54335 | 50.00069
23.1205 | 229.7214 | -4.420207 | 26.52003 | 50.00215 | 26.6805 | 265.2968 | -4.816291 | 30.66458 | 50.0171 | 26.6805 | 265.2826 | -5.113198 | 32.5509 | 49.99694
23.12383 | 229.7554 | -4.420094 | 26.519 | 50.01618 | 26.6855 | 265.3468 | -4.816665 | 30.66705 | 49.98898 | 26.6855 | 265.3339 | -5.11333 | 32.56461 | 50.00442
23.12716 | 229.788 | -4.419966 | 26.51877 | 49.99622 | 26.6905 | 265.3969 | -4.817045 | 30.66854 | 50.02862 | 26.6905 | 265.3834 | -5.113522 | 32.57544 | 49.99262
23.13216 | 229.8384 | -4.41987 | 26.52132 | 49.99256 | 26.69383 | 265.43 | -4.81724 | 30.66786 | 49.99931 | 26.69383 | 265.4175 | -5.113674 | 32.57452 | 50.03726
23.13716 | 229.8879 | -4.419788 | 26.52252 | 50.0102 | 26.69883 | 265.4796 | -4.817488 | 30.66861 | 49.98816 | 26.69883 | 265.466 | -5.11394 | 32.56951 | 49.98331
23.1405 | 229.9218 | -4.419727 | 26.51932 | 50.02604 | 26.70383 | 265.5302 | -4.81771 | 30.67334 | 50.00194 | 26.70383 | 265.5167 | -5.114285 | 32.56448 | 50.01086
23.14383 | 229.9554 | -4.419616 | 26.51504 | 49.95956 | 26.70883 | 265.5796 | -4.817964 | 30.68028 | 49.99739 | 26.70883 | 265.5662 | -5.114562 | 32.56341 | 49.99094
23.14716 | 229.9891 | -4.4195 | 26.50951 | 50.00556 | 26.71383 | 265.6296 | -4.818201 | 30.68169 | 49.98881 | 26.71383 | 265.6164 | -5.114782 | 32.5606 | 50.01631
23.15216 | 230.039 | -4.41941 | 26.50835 | 50.00772 | 26.71883 | 265.68 | -4.818398 | 30.67224 | 50.01878 | 26.71883 | 265.6666 | -5.114946 | 32.56162 | 49.9957
23.15716 | 230.0881 | -4.419358 | 26.51084 | 50.00546 | 26.72383 | 265.7297 | -4.8186 | 30.66619 | 50.00031 | 26.72383 | 265.7168 | -5.115174 | 32.56426 | 50.01053
23.1605 | 230.1215 | -4.419307 | 26.5115 | 50.03267 | 26.72717 | 265.7637 | -4.818738 | 30.66884 | 50.00006 | 26.72717 | 265.7506 | -5.115372 | 32.57097 | 49.99481
23.16383 | 230.1549 | -4.419246 | 26.511 | 49.96903 | 26.73216 | 265.8128 | -4.818932 | 30.67428 | 50.00587 | 26.73216 | 265.8002 | -5.115661 | 32.57473 | 49.99234
23.16883 | 230.2049 | -4.419183 | 26.50646 | 49.99809 | 26.73716 | 265.8635 | -4.819109 | 30.67192 | 49.98337 | 26.73716 | 265.85 | -5.11591 | 32.56948 | 50.01802
23.17383 | 230.2539 | -4.419131 | 26.50638 | 50.0186 | 26.74216 | 265.9133 | -4.819374 | 30.66464 | 50.01989 | 26.74216 | 265.9004 | -5.116148 | 32.56026 | 49.98912
23.17717 | 230.2875 | -4.41906 | 26.51069 | 49.989 | 26.74716 | 265.9639 | -4.819685 | 30.66513 | 49.96598 | 26.74716 | 265.951 | -5.116346 | 32.56267 | 50.02866
23.1805 | 230.3211 | -4.418988 | 26.51579 | 49.98938 | 26.75217 | 266.0138 | -4.81987 | 30.67407 | 49.99957 | 26.75217 | 266.0001 | -5.116544 | 32.56918 | 49.99469
23.18383 | 230.3547 | -4.41892 | 26.51785 | 50.0208 | 26.75716 | 266.0631 | -4.819971 | 30.6781 | 49.99213 | 26.75716 | 266.0493 | -5.116813 | 32.5682 | 49.98382
23.18883 | 230.406 | -4.418834 | 26.51374 | 50.00422 | 26.7605 | 266.0954 | -4.820056 | 30.67703 | 49.99801 | 26.7605 | 266.0832 | -5.117016 | 32.56791 | 50.02727
23.19383 | 230.4549 | -4.418747 | 26.50952 | 49.99103 | 26.7655 | 266.1459 | -4.820306 | 30.67961 | 50.00946 | 26.7655 | 266.134 | -5.11734 | 32.57784 | 49.98959
23.19716 | 230.488 | -4.41871 | 26.51006 | 50.00557 | 26.7705 | 266.1961 | -4.820583 | 30.6855 | 49.97748 | 26.7705 | 266.1845 | -5.117585 | 32.59009 | 50.03028
23.2005 | 230.5221 | -4.418652 | 26.5106 | 49.98574 | 26.7755 | 266.2468 | -4.820848 | 30.68566 | 50.01016 | 26.7755 | 266.2339 | -5.117834 | 32.58857 | 50.02334
23.2055 | 230.5716 | -4.418632 | 26.50852 | 49.99972 | 26.7805 | 266.2972 | -4.821062 | 30.68474 | 49.99474 | 26.7805 | 266.2844 | -5.118108 | 32.58276 | 50.0039
23.2105 | 230.6217 | -4.418609 | 26.50542 | 50.02032 | 26.78383 | 266.33 | -4.821202 | 30.686 | 50.01434 | 26.78383 | 266.3172 | -5.118279 | 32.58155 | 49.98531
23.21383 | 230.655 | -4.418578 | 26.5061 | 50.00508 | 26.78883 | 266.3796 | -4.82135 | 30.69099 | 49.99638 | 26.78883 | 266.3666 | -5.118534 | 32.58365 | 50.02219
23.21716 | 230.6883 | -4.418522 | 26.50924 | 49.98561 | 26.79383 | 266.4292 | -4.8215 | 30.6925 | 50.0012 | 26.79383 | 266.4156 | -5.118748 | 32.5802 | 49.97867
23.22216 | 230.7384 | -4.418412 | 26.51122 | 49.9958 | 26.79883 | 266.48 | -4.82173 | 30.69311 | 50.00508 | 26.79883 | 266.4667 | -5.119056 | 32.57407 | 50.00744
23.22716 | 230.7885 | -4.418356 | 26.51004 | 50.01054 | 26.80383 | 266.5306 | -4.822008 | 30.69116 | 50.01616 | 26.80383 | 266.5171 | -5.119297 | 32.57579 | 49.99134
23.2305 | 230.8215 | -4.418361 | 26.50806 | 50.01048 | 26.80883 | 266.5805 | -4.822269 | 30.69228 | 49.99764 | 26.80883 | 266.5676 | -5.119459 | 32.58314 | 49.99082
23.23383 | 230.8555 | -4.418381 | 26.50692 | 50.01046 | 26.81383 | 266.629 | -4.822447 | 30.69508 | 49.99194 | 26.81383 | 266.6168 | -5.119602 | 32.58577 | 50.01162
23.23716 | 230.8885 | -4.418375 | 26.50942 | 49.98696 | 26.81716 | 266.6628 | -4.822574 | 30.69635 | 50.01364 | 26.81716 | 266.6505 | -5.119766 | 32.58468 | 50.0029
23.24216 | 230.9385 | -4.418299 | 26.51474 | 49.99796 | 26.82217 | 266.7136 | -4.822781 | 30.69956 | 49.98257 | 26.82217 | 266.7007 | -5.120172 | 32.58885 | 50.0034
23.24716 | 230.9886 | -4.418171 | 26.51958 | 49.992 | 26.82717 | 266.764 | -4.823038 | 30.70168 | 50.02954 | 26.82717 | 266.7512 | -5.120474 | 32.59302 | 49.97998
23.2505 | 231.022 | -4.418098 | 26.5198 | 50.02932 | 26.83216 | 266.8131 | -4.823258 | 30.70349 | 49.99091 | 26.83216 | 266.8002 | -5.120663 | 32.59463 | 50.00079
23.25383 | 231.0556 | -4.418054 | 26.51713 | 49.99168 | 26.83716 | 266.863 | -4.823522 | 30.70244 | 49.99753 | 26.83716 | 266.8502 | -5.120879 | 32.59702 | 49.99381
23.25883 | 231.1056 | -4.41803 | 26.51125 | 49.99968 | 26.8405 | 266.8964 | -4.823722 | 30.70386 | 50.02286 | 26.8405 | 266.8834 | -5.121065 | 32.60242 | 50.01413
23.26383 | 231.1551 | -4.41799 | 26.5069 | 50.01406 | 26.8455 | 266.9473 | -4.823984 | 30.71155 | 49.98985 | 26.8455 | 266.9339 | -5.121355 | 32.60936 | 49.99434
23.26716 | 231.1888 | -4.417916 | 26.50267 | 50.00351 | 26.8505 | 266.9963 | -4.824153 | 30.71803 | 49.99742 | 26.8505 | 266.9837 | -5.121584 | 32.60481 | 49.9728
23.2705 | 231.2221 | -4.417892 | 26.49741 | 50.00871 | 26.8555 | 267.046 | -4.82428 | 30.71349 | 50.01426 | 26.8555 | 267.0337 | -5.121777 | 32.59596 | 50.01239
23.2755 | 231.2724 | -4.417867 | 26.4899 | 49.9906 | 26.8605 | 267.0974 | -4.824462 | 30.7024 | 49.96228 | 26.8605 | 267.0833 | -5.121963 | 32.59874 | 49.97457
23.2805 | 231.322 | -4.417835 | 26.49057 | 49.9928 | 26.8655 | 267.1467 | -4.824711 | 30.69806 | 50.00681 | 26.8655 | 267.1334 | -5.122172 | 32.61236 | 49.99406
23.28383 | 231.3552 | -4.417789 | 26.49806 | 49.9982 | 26.8705 | 267.1955 | -4.824963 | 30.70408 | 50.01947 | 26.8705 | 267.1834 | -5.122368 | 32.61908 | 49.98688
23.28717 | 231.388 | -4.417782 | 26.50431 | 50.00738 | 26.87383 | 267.2294 | -4.825097 | 30.71156 | 49.98922 | 26.87383 | 267.2166 | -5.122468 | 32.6174 | 50.02021
23.2905 | 231.422 | -4.417836 | 26.50684 | 50.00967 | 26.87883 | 267.2805 | -4.82524 | 30.71941 | 49.98952 | 26.87883 | 267.2674 | -5.122639 | 32.61403 | 49.99338
23.2955 | 231.4718 | -4.417916 | 26.50516 | 50.00052 | 26.88383 | 267.331 | -4.825354 | 30.71928 | 50.01304 | 26.88383 | 267.3166 | -5.122871 | 32.6074 | 49.97586
23.3005 | 231.522 | -4.417881 | 26.50235 | 49.99377 | 26.88883 | 267.3805 | -4.82548 | 30.71391 | 49.99715 | 26.88883 | 267.3672 | -5.12317 | 32.60144 | 50.00308
23.30383 | 231.5552 | -4.41784 | 26.50195 | 49.99062 | 26.89383 | 267.4303 | -4.825672 | 30.71303 | 50.00752 | 26.89383 | 267.4178 | -5.123467 | 32.60114 | 50.01284
23.30716 | 231.5888 | -4.417796 | 26.49996 | 49.99766 | 26.89883 | 267.48 | -4.825887 | 30.71988 | 50.00312 | 26.89883 | 267.4679 | -5.123697 | 32.61011 | 50.00494
23.31216 | 231.6386 | -4.41775 | 26.49903 | 50.00648 | 26.90383 | 267.5303 | -4.826066 | 30.72697 | 50.005 | 26.90383 | 267.5182 | -5.123865 | 32.61916 | 49.98014
23.31716 | 231.6887 | -4.417722 | 26.50233 | 50.00534 | 26.90716 | 267.564 | -4.82618 | 30.72634 | 49.97778 | 26.90716 | 267.5498 | -5.123966 | 32.62436 | 49.99503
23.3205 | 231.7213 | -4.417725 | 26.50575 | 50.017 | 26.91217 | 267.6138 | -4.826442 | 30.71587 | 50.00534 | 26.91217 | 267.6002 | -5.124171 | 32.62822 | 50.0129
23.32383 | 231.7547 | -4.41777 | 26.50678 | 49.97293 | 26.91716 | 267.6633 | -4.826727 | 30.70752 | 50.0021 | 26.91716 | 267.6504 | -5.124366 | 32.63178 | 49.97937
23.32883 | 231.8055 | -4.417861 | 26.50461 | 50.0134 | 26.92216 | 267.714 | -4.826922 | 30.71015 | 49.9837 | 26.92216 | 267.7008 | -5.124534 | 32.63394 | 49.98896
23.33383 | 231.8549 | -4.41788 | 26.50109 | 49.981 | 26.92717 | 267.7634 | -4.827003 | 30.71754 | 50.0093 | 26.92717 | 267.7509 | -5.124722 | 32.63225 | 50.01142
23.33716 | 231.8892 | -4.417838 | 26.5001 | 50.00308 | 26.9305 | 267.7963 | -4.827089 | 30.72012 | 50.01797 | 26.9305 | 267.7841 | -5.124854 | 32.62895 | 50.01851
23.3405 | 231.9218 | -4.417778 | 26.50166 | 49.99294 | 26.9355 | 267.8471 | -4.827235 | 30.7229 | 49.99205 | 26.9355 | 267.8342 | -5.125063 | 32.62016 | 49.97354
23.34383 | 231.9551 | -4.417722 | 26.50185 | 50.00606 | 26.9405 | 267.8968 | -4.827378 | 30.72983 | 50.00859 | 26.9405 | 267.8832 | -5.125232 | 32.61738 | 50.03648
23.34883 | 232.0048 | -4.417757 | 26.50363 | 50.00488 | 26.9455 | 267.9475 | -4.827492 | 30.73416 | 50.0082 | 26.9455 | 267.9337 | -5.125357 | 32.62014 | 50.00376
23.35383 | 232.0556 | -4.417818 | 26.504 | 50.00205 | 26.9505 | 267.9965 | -4.827612 | 30.7302 | 49.98204 | 26.9505 | 267.9838 | -5.125478 | 32.62323 | 50.027
23.35716 | 232.0877 | -4.417856 | 26.50391 | 50.00052 | 26.9555 | 268.0466 | -4.82777 | 30.72644 | 50.00991 | 26.9555 | 268.0346 | -5.125644 | 32.62343 | 49.98171
23.3605 | 232.1217 | -4.41788 | 26.50442 | 50.01579 | 26.9605 | 268.0972 | -4.827888 | 30.73138 | 49.98062 | 26.9605 | 268.0842 | -5.12583 | 32.6231 | 49.9951
23.3655 | 232.172 | -4.4179 | 26.5039 | 49.97992 | 26.96383 | 268.1299 | -4.82797 | 30.73369 | 49.98732 | 26.96383 | 268.1164 | -5.126004 | 32.62344 | 50.03009
23.3705 | 232.2226 | -4.417911 | 26.50703 | 50.04184 | 26.96883 | 268.1809 | -4.82811 | 30.73248 | 50.00682 | 26.96883 | 268.1672 | -5.126256 | 32.62279 | 49.97241
23.37383 | 232.2554 | -4.417943 | 26.50745 | 49.98696 | 26.97383 | 268.2306 | -4.828276 | 30.73122 | 50.01007 | 26.97383 | 268.2172 | -5.12641 | 32.62635 | 50.04107
23.37716 | 232.2898 | -4.417957 | 26.50649 | 50.00458 | 26.97883 | 268.2803 | -4.82844 | 30.73754 | 49.99862 | 26.97883 | 268.2677 | -5.126531 | 32.63006 | 50.00545
23.38216 | 232.3396 | -4.41797 | 26.50278 | 50.0056 | 26.98383 | 268.3303 | -4.828637 | 30.74205 | 50.00455 | 26.98383 | 268.3172 | -5.12672 | 32.63497 | 50.01778
23.38716 | 232.3886 | -4.41796 | 26.50064 | 49.99273 | 26.98716 | 268.3636 | -4.828794 | 30.74329 | 50.04028 | 26.98716 | 268.3514 | -5.126885 | 32.63775 | 49.97312
23.3905 | 232.4224 | -4.417976 | 26.50156 | 50.00601 | 26.99216 | 268.4137 | -4.829059 | 30.73942 | 49.98084 | 26.99216 | 268.401 | -5.127074 | 32.6441 | 49.99874
23.39383 | 232.4556 | -4.418032 | 26.50166 | 50.01717 | 26.99716 | 268.4635 | -4.82923 | 30.73862 | 49.99963 | 26.99716 | 268.4505 | -5.127266 | 32.64952 | 49.9717
23.39716 | 232.4894 | -4.418085 | 26.49972 | 49.98862 | 27.00217 | 268.5138 | -4.829298 | 30.74352 | 50.0068 | 27.00217 | 268.5005 | -5.127446 | 32.64624 | 50.01808
23.40216 | 232.5388 | -4.418129 | 26.49927 | 49.99626 | 27.00716 | 268.5635 | -4.829426 | 30.74972 | 50.02104 | 27.00716 | 268.5509 | -5.127656 | 32.63883 | 49.98145
23.40716 | 232.5894 | -4.418152 | 26.4999 | 50.00276 | 27.01216 | 268.614 | -4.82962 | 30.74857 | 50.00231 | 27.01216 | 268.6004 | -5.12789 | 32.63658 | 50.002
23.4105 | 232.6225 | -4.418148 | 26.50161 | 49.9772 | 27.01716 | 268.665 | -4.829798 | 30.74798 | 49.98614 | 27.01716 | 268.6502 | -5.128121 | 32.64254 | 50.0002
23.41383 | 232.6562 | -4.418194 | 26.50124 | 49.99432 | 27.0205 | 268.6983 | -4.829912 | 30.7493 | 49.99654 | 27.0205 | 268.6837 | -5.128261 | 32.646 | 50.00788
23.41883 | 232.7054 | -4.418264 | 26.49894 | 50.00793 | 27.0255 | 268.7482 | -4.83006 | 30.75244 | 49.9975 | 27.0255 | 268.7334 | -5.128434 | 32.64969 | 49.9983
23.42383 | 232.7551 | -4.418326 | 26.49795 | 49.99453 | 27.0305 | 268.7976 | -4.830219 | 30.75206 | 50.01072 | 27.0305 | 268.785 | -5.128562 | 32.65356 | 49.97322
23.42717 | 232.7888 | -4.418325 | 26.49859 | 49.99863 | 27.0355 | 268.8472 | -4.83038 | 30.75086 | 50.00559 | 27.0355 | 268.8338 | -5.128746 | 32.65176 | 50.01244
23.4305 | 232.8226 | -4.418291 | 26.49883 | 49.99185 | 27.0405 | 268.897 | -4.830633 | 30.75365 | 49.9943 | 27.0405 | 268.8846 | -5.129015 | 32.6448 | 49.99028
23.4355 | 232.8727 | -4.418226 | 26.4993 | 49.99678 | 27.0455 | 268.9468 | -4.830902 | 30.75317 | 50.00888 | 27.0455 | 268.9345 | -5.129234 | 32.64108 | 49.9995
23.4405 | 232.9225 | -4.418196 | 26.50012 | 50.00281 | 27.0505 | 268.9971 | -4.831134 | 30.74749 | 50.00088 | 27.0505 | 268.9841 | -5.129416 | 32.64732 | 50.02187
23.44383 | 232.9556 | -4.418226 | 26.50293 | 50.00854 | 27.05383 | 269.0309 | -4.831266 | 30.7435 | 50.00022 | 27.05383 | 269.018 | -5.129563 | 32.65068 | 49.97416
23.44716 | 232.9888 | -4.418242 | 26.50547 | 50.00213 | 27.05883 | 269.0806 | -4.831472 | 30.7447 | 49.99516 | 27.05883 | 269.0675 | -5.129848 | 32.64631 | 50.00769
23.4505 | 233.023 | -4.418252 | 26.50681 | 50.00836 | 27.06383 | 269.1303 | -4.831656 | 30.75554 | 50.0152 | 27.06383 | 269.1182 | -5.13009 | 32.6419 | 49.98198
23.4555 | 233.0725 | -4.41829 | 26.50578 | 49.9925 | 27.06883 | 269.1803 | -4.831766 | 30.75837 | 49.99944 | 27.06883 | 269.1676 | -5.13024 | 32.6446 | 50.00598
23.4605 | 233.1231 | -4.418342 | 26.50344 | 50.01335 | 27.07383 | 269.2298 | -4.83191 | 30.75312 | 49.93421 | 27.07383 | 269.2176 | -5.130376 | 32.65432 | 50.01782
23.46383 | 233.156 | -4.418355 | 26.50232 | 50.01116 | 27.07717 | 269.2637 | -4.832019 | 30.74578 | 49.93662 | 27.07717 | 269.2511 | -5.13051 | 32.65645 | 49.99664
23.46716 | 233.189 | -4.418363 | 26.50325 | 49.9793 | 27.08216 | 269.3141 | -4.832226 | 30.7484 | 50.00085 | 27.08216 | 269.3008 | -5.130738 | 32.66141 | 49.99947
23.47216 | 233.2393 | -4.418446 | 26.50579 | 50.01047 | 27.08716 | 269.3637 | -4.832413 | 30.75533 | 50.02198 | 27.08716 | 269.3512 | -5.130974 | 32.66208 | 50.00778
23.47716 | 233.2888 | -4.418516 | 26.50942 | 49.99478 | 27.09216 | 269.4142 | -4.832564 | 30.75682 | 49.99758 | 27.09216 | 269.4007 | -5.131206 | 32.65794 | 49.99928
23.4805 | 233.3229 | -4.41853 | 26.51041 | 49.98306 | 27.09716 | 269.4644 | -4.832704 | 30.75478 | 49.9935 | 27.09716 | 269.4505 | -5.131418 | 32.65524 | 49.98741
23.48383 | 233.3556 | -4.418515 | 26.50904 | 50.01144 | 27.10217 | 269.5139 | -4.832875 | 30.75678 | 50.00485 | 27.10217 | 269.501 | -5.131568 | 32.658 | 49.99804
23.48883 | 233.406 | -4.418522 | 26.50508 | 49.99396 | 27.10716 | 269.5637 | -4.833002 | 30.76185 | 49.97546 | 27.10716 | 269.5513 | -5.131759 | 32.65746 | 49.99197
23.49383 | 233.4563 | -4.418598 | 26.50262 | 50.01976 | 27.1105 | 269.597 | -4.833111 | 30.7663 | 50.01733 | 27.1105 | 269.5842 | -5.131898 | 32.65336 | 49.99018
23.49716 | 233.4889 | -4.418657 | 26.50326 | 49.98926 | 27.1155 | 269.6474 | -4.833293 | 30.77661 | 49.9988 | 27.1155 | 269.6344 | -5.13214 | 32.64636 | 50.01314
23.5005 | 233.5231 | -4.418706 | 26.5062 | 49.99731 | 27.1205 | 269.6972 | -4.8335 | 30.78278 | 50.02178 | 27.1205 | 269.6838 | -5.132354 | 32.64596 | 49.96218
23.50383 | 233.5568 | -4.418744 | 26.5106 | 49.99933 | 27.1255 | 269.747 | -4.833687 | 30.78241 | 49.99166 | 27.1255 | 269.7344 | -5.132519 | 32.6525 | 50.00974
23.50883 | 233.606 | -4.418738 | 26.51631 | 50.00283 | 27.1305 | 269.7963 | -4.833886 | 30.78193 | 50.00228 | 27.1305 | 269.7841 | -5.13261 | 32.66141 | 49.96812
23.51383 | 233.656 | -4.418743 | 26.51611 | 50.00341 | 27.13383 | 269.8308 | -4.834006 | 30.78116 | 50.00839 | 27.13383 | 269.8172 | -5.13266 | 32.6674 | 50.00768
23.51716 | 233.6894 | -4.418774 | 26.51074 | 50.00868 | 27.13883 | 269.8806 | -4.834163 | 30.77514 | 49.99447 | 27.13883 | 269.8676 | -5.132794 | 32.67828 | 49.99533
23.5205 | 233.723 | -4.418816 | 26.50535 | 49.9865 | 27.14383 | 269.9306 | -4.834301 | 30.7685 | 50.01041 | 27.14383 | 269.9188 | -5.13291 | 32.68092 | 49.98542
23.5255 | 233.773 | -4.41884 | 26.50326 | 49.99594 | 27.14883 | 269.9809 | -4.834444 | 30.77053 | 50.00064 | 27.14883 | 269.9679 | -5.13302 | 32.67517 | 50.00848
23.5305 | 233.8229 | -4.418904 | 26.5093 | 49.99489 | 27.15383 | 270.0307 | -4.834646 | 30.77671 | 50.03293 | 27.15383 | 270.0176 | -5.13318 | 32.67053 | 49.97582
23.53383 | 233.856 | -4.418971 | 26.51488 | 50.00656 | 27.15883 | 270.0816 | -4.83484 | 30.77817 | 50.00125 | 27.15883 | 270.0684 | -5.133406 | 32.6767 | 50.0021
23.53717 | 233.8904 | -4.419041 | 26.5191 | 49.9938 | 27.16383 | 270.1312 | -4.834968 | 30.77397 | 49.9751 | 27.16383 | 270.1194 | -5.1336 | 32.68125 | 50.00647
23.5405 | 233.923 | -4.419071 | 26.52021 | 49.99844 | 27.16716 | 270.1638 | -4.835014 | 30.77 | 49.99379 | 27.16716 | 270.152 | -5.133726 | 32.6829 | 50.00162
23.5455 | 233.9725 | -4.419042 | 26.51954 | 50.01346 | 27.17216 | 270.2142 | -4.835116 | 30.76702 | 50.00294 | 27.17216 | 270.2012 | -5.133962 | 32.68252 | 50.00122
23.5505 | 234.0218 | -4.419052 | 26.5193 | 49.99508 | 27.17717 | 270.265 | -4.835222 | 30.769 | 50.02534 | 27.17717 | 270.2507 | -5.134175 | 32.68286 | 49.99074
23.55383 | 234.0556 | -4.419094 | 26.5188 | 49.96746 | 27.18216 | 270.3153 | -4.835384 | 30.77567 | 49.9981 | 27.18216 | 270.3014 | -5.134351 | 32.68462 | 49.99953
23.55716 | 234.0889 | -4.419131 | 26.51754 | 50.02318 | 27.18717 | 270.3638 | -4.835554 | 30.78624 | 49.99354 | 27.18717 | 270.3511 | -5.134522 | 32.68652 | 49.99056
23.56216 | 234.1392 | -4.419152 | 26.51505 | 50.02028 | 27.19216 | 270.4144 | -4.835738 | 30.79526 | 50.00487 | 27.19216 | 270.402 | -5.13466 | 32.6857 | 49.99365
23.56716 | 234.1898 | -4.41912 | 26.51534 | 49.99108 | 27.19717 | 270.4648 | -4.835953 | 30.79849 | 49.97546 | 27.19717 | 270.4522 | -5.13478 | 32.68389 | 50.02283
23.5705 | 234.2225 | -4.419138 | 26.51574 | 49.9821 | 27.2005 | 270.4986 | -4.836078 | 30.7955 | 49.98604 | 27.2005 | 270.4845 | -5.134854 | 32.68547 | 50.0057
23.57383 | 234.2563 | -4.41915 | 26.5154 | 50.02686 | 27.2055 | 270.5475 | -4.836203 | 30.78614 | 50.02031 | 27.2055 | 270.5344 | -5.134968 | 32.68988 | 50.00578
23.57883 | 234.3066 | -4.419201 | 26.51386 | 49.99344 | 27.2105 | 270.5984 | -4.836288 | 30.78088 | 49.97384 | 27.2105 | 270.585 | -5.135014 | 32.69385 | 50.00054
23.58383 | 234.3562 | -4.419262 | 26.51467 | 49.98526 | 27.2155 | 270.6471 | -4.836406 | 30.78487 | 50.00862 | 27.2155 | 270.6356 | -5.135041 | 32.68942 | 49.99813
23.58716 | 234.3893 | -4.41933 | 26.51822 | 50.01981 | 27.2205 | 270.697 | -4.836514 | 30.78787 | 49.98835 | 27.2205 | 270.686 | -5.135108 | 32.68908 | 50.00294
23.5905 | 234.4238 | -4.419402 | 26.51959 | 49.99712 | 27.22383 | 270.7317 | -4.836583 | 30.78664 | 49.97362 | 27.22383 | 270.7188 | -5.13524 | 32.69031 | 50.01639
23.59383 | 234.4566 | -4.419474 | 26.5183 | 49.99145 | 27.22883 | 270.7811 | -4.836691 | 30.7839 | 50.01544 | 27.22883 | 270.7686 | -5.13544 | 32.69008 | 49.9879
23.59883 | 234.5066 | -4.419507 | 26.51584 | 50.0065 | 27.23383 | 270.8303 | -4.836801 | 30.78513 | 50.03285 | 27.23383 | 270.818 | -5.135578 | 32.68252 | 50.0066
23.60383 | 234.5568 | -4.419521 | 26.51494 | 50.01162 | 27.23883 | 270.8806 | -4.836963 | 30.78718 | 49.98166 | 27.23883 | 270.8679 | -5.135631 | 32.68388 | 50.0118
23.60716 | 234.5887 | -4.419548 | 26.51865 | 50.01074 | 27.24383 | 270.9314 | -4.837086 | 30.7903 | 50.01225 | 27.24383 | 270.9171 | -5.135707 | 32.69391 | 50.01528
23.6105 | 234.6222 | -4.419614 | 26.52156 | 50.01053 | 27.24883 | 270.9808 | -4.837128 | 30.79604 | 50.00388 | 27.24883 | 270.9682 | -5.135816 | 32.70014 | 50.01413
23.6155 | 234.6728 | -4.419667 | 26.52456 | 49.986 | 27.25383 | 271.0311 | -4.837119 | 30.80179 | 50.01291 | 27.25383 | 271.0188 | -5.135928 | 32.7018 | 49.99828
23.6205 | 234.7227 | -4.419733 | 26.52408 | 50.02368 | 27.25716 | 271.0644 | -4.837122 | 30.80293 | 49.9954 | 27.25716 | 271.0518 | -5.136006 | 32.70745 | 50.01523
23.62383 | 234.7563 | -4.419757 | 26.52132 | 50.02944 | 27.26216 | 271.114 | -4.837203 | 30.79731 | 49.99538 | 27.26216 | 271.1012 | -5.136119 | 32.71446 | 49.97694
23.62716 | 234.7902 | -4.419846 | 26.51953 | 49.98384 | 27.26716 | 271.1648 | -4.837369 | 30.79002 | 50.02928 | 27.26716 | 271.1515 | -5.136206 | 32.71608 | 50.01492
23.63216 | 234.8393 | -4.419963 | 26.52348 | 49.97592 | 27.27216 | 271.2146 | -4.837466 | 30.79347 | 49.99088 | 27.27216 | 271.201 | -5.136304 | 32.7074 | 50.01407
23.63716 | 234.8891 | -4.420062 | 26.53034 | 50.03991 | 27.27717 | 271.2652 | -4.837544 | 30.80466 | 49.98968 | 27.27717 | 271.2516 | -5.136422 | 32.70182 | 49.97484
23.6405 | 234.923 | -4.42009 | 26.53105 | 50.00214 | 27.2805 | 271.2979 | -4.837645 | 30.80858 | 49.98959 | 27.2805 | 271.285 | -5.136519 | 32.7005 | 50.02503
23.64383 | 234.9556 | -4.420097 | 26.52764 | 50.00053 | 27.2855 | 271.348 | -4.837838 | 30.80288 | 50.00424 | 27.2855 | 271.3344 | -5.136612 | 32.70052 | 49.99804
23.64716 | 234.9885 | -4.420127 | 26.52017 | 49.99226 | 27.2905 | 271.397 | -4.837996 | 30.79697 | 49.99886 | 27.2905 | 271.3839 | -5.136713 | 32.70226 | 49.99354
23.65216 | 235.0393 | -4.420198 | 26.51555 | 49.99878 | 27.2955 | 271.4467 | -4.838088 | 30.79885 | 49.99592 | 27.2955 | 271.4347 | -5.136812 | 32.70279 | 49.98726
23.65716 | 235.0894 | -4.420292 | 26.52066 | 50.0234 | 27.3005 | 271.4967 | -4.838226 | 30.80472 | 50.02933 | 27.3005 | 271.4848 | -5.136902 | 32.70284 | 49.99402
23.6605 | 235.1226 | -4.420365 | 26.52846 | 49.998 | 27.3055 | 271.5474 | -4.83839 | 30.81035 | 50.0036 | 27.3055 | 271.5346 | -5.136986 | 32.7034 | 50.01179
23.66383 | 235.1568 | -4.42041 | 26.53407 | 49.9995 | 27.3105 | 271.5982 | -4.838528 | 30.8064 | 49.97846 | 27.3105 | 271.5845 | -5.137088 | 32.71196 | 50.00432
23.66883 | 235.206 | -4.420476 | 26.53288 | 49.9862 | 27.31383 | 271.6315 | -4.83861 | 30.80044 | 50.01028 | 27.31383 | 271.6176 | -5.137239 | 32.72006 | 50.00891
23.67383 | 235.2562 | -4.420616 | 26.52892 | 49.99706 | 27.31883 | 271.6809 | -4.838782 | 30.7937 | 49.99476 | 27.31883 | 271.6682 | -5.137516 | 32.72912 | 49.99356
23.67717 | 235.2892 | -4.420709 | 26.52803 | 50.00709 | 27.32383 | 271.7305 | -4.83898 | 30.79863 | 50.01044 | 27.32383 | 271.7178 | -5.13767 | 32.72395 | 49.97274
23.6805 | 235.323 | -4.420784 | 26.52733 | 50.02529 | 27.32883 | 271.7812 | -4.839096 | 30.80412 | 49.99574 | 27.32883 | 271.7676 | -5.137764 | 32.71775 | 50.02315
23.6855 | 235.3732 | -4.42085 | 26.52567 | 50.001 | 27.33383 | 271.831 | -4.839139 | 30.80466 | 49.97766 | 27.33383 | 271.8182 | -5.137874 | 32.71655 | 49.98196
23.6905 | 235.4221 | -4.420913 | 26.52513 | 49.98129 | 27.33883 | 271.881 | -4.83918 | 30.80388 | 50.0102 | 27.33883 | 271.8686 | -5.13797 | 32.71648 | 50.00795
23.69383 | 235.4556 | -4.420993 | 26.52595 | 49.99532 | 27.34383 | 271.9314 | -4.839326 | 30.80785 | 50.01042 | 27.34383 | 271.9184 | -5.138046 | 32.70846 | 50.00703
23.69716 | 235.4896 | -4.421062 | 26.52935 | 49.99882 | 27.34716 | 271.9648 | -4.839488 | 30.81158 | 49.97914 | 27.34716 | 271.9518 | -5.138113 | 32.70463 | 49.98609
23.7005 | 235.5237 | -4.421174 | 26.52948 | 49.98403 | 27.35217 | 272.0137 | -4.839696 | 30.81142 | 50.00064 | 27.35217 | 272.001 | -5.138247 | 32.7075 | 49.99391
23.7055 | 235.5734 | -4.421309 | 26.5294 | 50.0073 | 27.35716 | 272.0646 | -4.839852 | 30.80813 | 50.02511 | 27.35716 | 272.0515 | -5.138413 | 32.71731 | 50.02915
23.7105 | 235.623 | -4.421436 | 26.52883 | 49.99289 | 27.36216 | 272.1143 | -4.839981 | 30.809 | 49.99414 | 27.36216 | 272.1007 | -5.138632 | 32.71887 | 50.00946
23.71383 | 235.6558 | -4.421508 | 26.52902 | 50.01392 | 27.36716 | 272.165 | -4.840139 | 30.81635 | 49.9916 | 27.36716 | 272.1518 | -5.138884 | 32.71932 | 50.00878
23.71716 | 235.6889 | -4.421574 | 26.53226 | 50.01133 | 27.3705 | 272.1985 | -4.840246 | 30.82168 | 50.02138 | 27.3705 | 272.1844 | -5.138987 | 32.72246 | 49.98653
23.72216 | 235.7394 | -4.421627 | 26.53809 | 49.99295 | 27.3755 | 272.2478 | -4.840361 | 30.8245 | 49.98183 | 27.3755 | 272.2342 | -5.139046 | 32.7302 | 50.01653
23.72716 | 235.7899 | -4.421735 | 26.54168 | 49.99772 | 27.3805 | 272.2978 | -4.840512 | 30.82287 | 50.0248 | 27.3805 | 272.2848 | -5.139045 | 32.7313 | 49.98756
23.7305 | 235.8235 | -4.421837 | 26.53728 | 49.96809 | 27.3855 | 272.3479 | -4.840712 | 30.81878 | 49.99508 | 27.3855 | 272.335 | -5.139068 | 32.72342 | 49.99904
23.73383 | 235.8563 | -4.42195 | 26.52996 | 50.02336 | 27.3905 | 272.3982 | -4.840944 | 30.81165 | 50.0136 | 27.3905 | 272.3848 | -5.139153 | 32.71656 | 49.9905
23.73883 | 235.9058 | -4.42207 | 26.51895 | 49.99874 | 27.3955 | 272.4483 | -4.841115 | 30.80698 | 49.98646 | 27.3955 | 272.4356 | -5.139408 | 32.72313 | 49.99947
23.74383 | 235.9555 | -4.422156 | 26.51859 | 49.99988 | 27.4005 | 272.4982 | -4.841224 | 30.80576 | 50.0002 | 27.4005 | 272.4851 | -5.139672 | 32.73276 | 50.02972
23.74716 | 235.9896 | -4.422198 | 26.52381 | 49.96866 | 27.40383 | 272.531 | -4.841264 | 30.80961 | 50.0157 | 27.40383 | 272.5185 | -5.139778 | 32.73574 | 50.01528
23.7505 | 236.0225 | -4.422237 | 26.52817 | 50.01567 | 27.40883 | 272.5804 | -4.841348 | 30.81726 | 50.0005 | 27.40883 | 272.5682 | -5.139902 | 32.73064 | 49.99455
23.75383 | 236.057 | -4.422288 | 26.53158 | 50.01959 | 27.41383 | 272.632 | -4.841462 | 30.82242 | 50.01102 | 27.41383 | 272.6178 | -5.140022 | 32.73012 | 49.98848
23.75883 | 236.1058 | -4.422402 | 26.5352 | 49.98348 | 27.41883 | 272.6816 | -4.841634 | 30.81956 | 50.00662 | 27.41883 | 272.6676 | -5.140121 | 32.73364 | 49.9884
23.76383 | 236.1554 | -4.422586 | 26.53848 | 49.99837 | 27.42383 | 272.732 | -4.841785 | 30.81811 | 49.95372 | 27.42383 | 272.7174 | -5.14021 | 32.73758 | 50.02235
23.76716 | 236.1883 | -4.422716 | 26.5397 | 50.0231 | 27.42717 | 272.7651 | -4.841889 | 30.81854 | 50.01972 | 27.42717 | 272.752 | -5.140326 | 32.73495 | 50.02127
23.7705 | 236.2222 | -4.42282 | 26.53862 | 49.9666 | 27.43216 | 272.8144 | -4.842 | 30.82182 | 49.99624 | 27.43216 | 272.8018 | -5.140463 | 32.73306 | 49.9945
23.7755 | 236.2732 | -4.42293 | 26.53793 | 49.99772 | 27.43717 | 272.8646 | -4.842116 | 30.82534 | 50.02623 | 27.43717 | 272.8506 | -5.140639 | 32.73323 | 50.00572
23.7805 | 236.323 | -4.422984 | 26.54062 | 49.99506 | 27.44216 | 272.9146 | -4.84227 | 30.8304 | 49.99041 | 27.44216 | 272.9007 | -5.140803 | 32.7356 | 49.98522
23.78383 | 236.3564 | -4.42301 | 26.54209 | 49.99876 | 27.44717 | 272.9644 | -4.842452 | 30.82755 | 50.01313 | 27.44717 | 272.9521 | -5.140953 | 32.73525 | 49.99226
23.78717 | 236.3898 | -4.423087 | 26.54058 | 50.00752 | 27.45217 | 273.014 | -4.842633 | 30.82534 | 50.00597 | 27.45217 | 273.0024 | -5.141053 | 32.7322 | 50.0125
23.79216 | 236.4402 | -4.423252 | 26.53788 | 50.00313 | 27.45716 | 273.0652 | -4.842746 | 30.83129 | 49.9865 | 27.45716 | 273.0518 | -5.141129 | 32.72652 | 49.9793
23.79716 | 236.4905 | -4.423386 | 26.543 | 49.98154 | 27.4605 | 273.0978 | -4.842792 | 30.83994 | 50.00444 | 27.4605 | 273.084 | -5.141212 | 32.72781 | 49.987
23.8005 | 236.5237 | -4.423474 | 26.54811 | 50.00322 | 27.4655 | 273.1482 | -4.84292 | 30.84538 | 49.99678 | 27.4655 | 273.135 | -5.141369 | 32.73182 | 50.00776
23.80383 | 236.556 | -4.423574 | 26.5499 | 50.00081 | 27.4705 | 273.1972 | -4.843094 | 30.84043 | 50.01376 | 27.4705 | 273.1841 | -5.141522 | 32.73172 | 49.89902
23.80716 | 236.5896 | -4.423669 | 26.54651 | 49.98454 | 27.4755 | 273.2476 | -4.843282 | 30.83242 | 49.99235 | 27.4755 | 273.2341 | -5.141666 | 32.73074 | 49.99791
23.81216 | 236.6393 | -4.42375 | 26.53904 | 50.00344 | 27.4805 | 273.2976 | -4.84347 | 30.831 | 50.00705 | 27.4805 | 273.2836 | -5.141822 | 32.73488 | 49.99354
23.81716 | 236.6894 | -4.423813 | 26.53646 | 50.01442 | 27.4855 | 273.348 | -4.843662 | 30.83964 | 49.9874 | 27.4855 | 273.3341 | -5.141916 | 32.74066 | 50.02442
23.8205 | 236.723 | -4.423865 | 26.53758 | 49.98794 | 27.4905 | 273.3975 | -4.84385 | 30.84614 | 50.02066 | 27.4905 | 273.3847 | -5.142024 | 32.74513 | 49.96957
23.82383 | 236.7558 | -4.423935 | 26.54106 | 49.99698 | 27.49383 | 273.4316 | -4.843933 | 30.84737 | 49.98952 | 27.49383 | 273.4185 | -5.142136 | 32.7494 | 50.00023
23.82883 | 236.8056 | -4.42403 | 26.54755 | 50.00246 | 27.49883 | 273.4814 | -4.843996 | 30.84204 | 49.99054 | 27.49883 | 273.4674 | -5.14234 | 32.75516 | 50.00297
23.83383 | 236.8562 | -4.424167 | 26.55116 | 50.0112 | 27.50383 | 273.5316 | -4.844067 | 30.83134 | 50.03504 | 27.50383 | 273.5175 | -5.14249 | 32.75405 | 50.01908
23.83716 | 236.8906 | -4.424285 | 26.54838 | 49.99497 | 27.50883 | 273.5814 | -4.844254 | 30.8284 | 50.00059 | 27.50883 | 273.5675 | -5.142594 | 32.7486 | 50.00984
23.8405 | 236.9243 | -4.42439 | 26.54472 | 50.0144 | 27.51383 | 273.6314 | -4.844496 | 30.83878 | 50.00006 | 27.51383 | 273.6182 | -5.142719 | 32.7445 | 49.99002
23.8455 | 236.9738 | -4.424502 | 26.54163 | 49.9915 | 27.51716 | 273.6646 | -4.84463 | 30.84869 | 49.97654 | 27.51716 | 273.6509 | -5.142784 | 32.74072 | 50.00533
23.8505 | 237.0228 | -4.424653 | 26.54236 | 49.97726 | 27.52216 | 273.7148 | -4.8448 | 30.85369 | 50.00318 | 27.52216 | 273.7007 | -5.142919 | 32.73916 | 50.00084
23.85383 | 237.056 | -4.42477 | 26.54382 | 50.03347 | 27.52717 | 273.7651 | -4.844952 | 30.84778 | 50.03633 | 27.52717 | 273.7502 | -5.143074 | 32.74096 | 49.96874
23.85716 | 237.0895 | -4.424904 | 26.54185 | 49.9927 | 27.53216 | 273.8147 | -4.845137 | 30.84563 | 49.99394 | 27.53216 | 273.8012 | -5.143241 | 32.74298 | 50.00881
23.8605 | 237.1234 | -4.425022 | 26.5408 | 50.03734 | 27.53717 | 273.8652 | -4.845346 | 30.84725 | 50.01818 | 27.53717 | 273.8512 | -5.143394 | 32.74211 | 50.00244
23.8655 | 237.1728 | -4.425165 | 26.5419 | 49.98722 | 27.54216 | 273.9143 | -4.845524 | 30.84666 | 49.98718 | 27.54216 | 273.9018 | -5.143566 | 32.74783 | 49.98962
23.8705 | 237.2228 | -4.425274 | 26.55011 | 49.99716 | 27.54716 | 273.9642 | -4.845684 | 30.83777 | 50.01593 | 27.54716 | 273.9513 | -5.143726 | 32.7607 | 49.98488
23.87383 | 237.2563 | -4.42531 | 26.55602 | 49.99146 | 27.5505 | 273.998 | -4.845798 | 30.83658 | 49.99615 | 27.5505 | 273.984 | -5.14382 | 32.76535 | 50.04319
23.87716 | 237.29 | -4.425362 | 26.55994 | 49.9822 | 27.5555 | 274.0483 | -4.846004 | 30.84481 | 50.00625 | 27.5555 | 274.0349 | -5.143989 | 32.75982 | 49.99891
23.88216 | 237.3394 | -4.425519 | 26.55971 | 50.0207 | 27.5605 | 274.0972 | -4.846211 | 30.85859 | 49.98967 | 27.5605 | 274.0848 | -5.144216 | 32.75065 | 50.02022
23.88716 | 237.3901 | -4.425697 | 26.55871 | 50.00364 | 27.5655 | 274.1469 | -4.846338 | 30.85936 | 49.99643 | 27.5655 | 274.1345 | -5.144467 | 32.75486 | 49.99337
23.8905 | 237.4226 | -4.4258 | 26.56014 | 49.97741 | 27.5705 | 274.1975 | -4.846409 | 30.85254 | 50.01062 | 27.5705 | 274.1846 | -5.144726 | 32.76258 | 49.99933
23.89383 | 237.4568 | -4.425846 | 26.5636 | 49.99436 | 27.57383 | 274.232 | -4.846464 | 30.85207 | 49.987 | 27.57383 | 274.2182 | -5.144869 | 32.76346 | 49.99984
23.89716 | 237.4898 | -4.425873 | 26.56635 | 49.99861 | 27.57883 | 274.2818 | -4.846631 | 30.85788 | 50.00088 | 27.57883 | 274.2685 | -5.145004 | 32.76166 | 50.00194
23.90216 | 237.5393 | -4.425906 | 26.56501 | 50.00469 | 27.58383 | 274.3314 | -4.846867 | 30.86458 | 50.03454 | 27.58383 | 274.317 | -5.145129 | 32.76377 | 50.01272
23.90716 | 237.5898 | -4.42601 | 26.55955 | 49.9848 | 27.58883 | 274.3808 | -4.84705 | 30.86533 | 49.97996 | 27.58883 | 274.3684 | -5.145322 | 32.77027 | 49.99513
23.9105 | 237.6238 | -4.426166 | 26.55686 | 49.98054 | 27.59383 | 274.4306 | -4.847197 | 30.86661 | 50.01526 | 27.59383 | 274.4182 | -5.145519 | 32.77574 | 49.97912
23.91383 | 237.6566 | -4.426331 | 26.5593 | 50.01076 | 27.59883 | 274.4814 | -4.847328 | 30.86846 | 49.99163 | 27.59883 | 274.4678 | -5.145667 | 32.77742 | 49.99674
23.91883 | 237.7066 | -4.426511 | 26.56374 | 49.98993 | 27.60383 | 274.5321 | -4.847464 | 30.86975 | 50.01639 | 27.60383 | 274.5176 | -5.145869 | 32.77496 | 50.01533
23.92383 | 237.7566 | -4.426579 | 26.5661 | 49.98648 | 27.60716 | 274.5652 | -4.847571 | 30.87051 | 50.0041 | 27.60716 | 274.5505 | -5.146 | 32.77239 | 50.0195
23.92717 | 237.79 | -4.426624 | 26.56447 | 49.99662 | 27.61216 | 274.6152 | -4.847818 | 30.87366 | 49.99872 | 27.61216 | 274.6016 | -5.146146 | 32.76762 | 49.98834
23.9305 | 237.8232 | -4.426718 | 26.56516 | 49.99133 | 27.61716 | 274.6642 | -4.848066 | 30.87628 | 50.01082 | 27.61716 | 274.651 | -5.14629 | 32.76716 | 49.99884
23.9355 | 237.8728 | -4.426894 | 26.57281 | 50.01038 | 27.62216 | 274.7144 | -4.848233 | 30.87673 | 50.00366 | 27.62216 | 274.7013 | -5.146429 | 32.77406 | 50.00569
23.9405 | 237.9224 | -4.427024 | 26.58185 | 49.9588 | 27.62716 | 274.7648 | -4.84843 | 30.8737 | 50.0129 | 27.62716 | 274.7516 | -5.146533 | 32.77652 | 49.9834
23.94383 | 237.957 | -4.427098 | 26.58161 | 50.01316 | 27.63216 | 274.8152 | -4.848614 | 30.87065 | 49.99517 | 27.63216 | 274.8019 | -5.14665 | 32.7749 | 50.00132
23.94716 | 237.9898 | -4.427168 | 26.57647 | 49.97982 | 27.63716 | 274.8644 | -4.848746 | 30.8679 | 49.98698 | 27.63716 | 274.8516 | -5.146852 | 32.77928 | 49.99387
23.9505 | 238.0232 | -4.427274 | 26.57083 | 50.00278 | 27.6405 | 274.8972 | -4.848898 | 30.86839 | 50.00459 | 27.6405 | 274.8846 | -5.147003 | 32.78548 | 49.99847
23.9555 | 238.0737 | -4.427451 | 26.57062 | 49.98871 | 27.6455 | 274.9487 | -4.849102 | 30.87154 | 49.99874 | 27.6455 | 274.9341 | -5.147226 | 32.78503 | 50.01445
23.9605 | 238.1236 | -4.427633 | 26.57628 | 50.03329 | 27.6505 | 274.9991 | -4.84929 | 30.87786 | 50.0265 | 27.6505 | 274.9841 | -5.147346 | 32.78239 | 50.00144
23.96383 | 238.157 | -4.42771 | 26.57906 | 50.01614 | 27.6555 | 275.0486 | -4.849377 | 30.8739 | 49.99239 | 27.6555 | 275.0349 | -5.147452 | 32.78659 | 49.99044
23.96716 | 238.1894 | -4.427774 | 26.57773 | 49.99621 | 27.6605 | 275.0976 | -4.849524 | 30.86496 | 50.00234 | 27.6605 | 275.0847 | -5.147639 | 32.79144 | 50.02259
23.97216 | 238.2394 | -4.427918 | 26.57623 | 50.01604 | 27.66383 | 275.1308 | -4.849659 | 30.86176 | 49.9771 | 27.66383 | 275.1187 | -5.147817 | 32.78739 | 49.98998
23.97716 | 238.289 | -4.428088 | 26.57308 | 49.96717 | 27.66883 | 275.1813 | -4.8498 | 30.8682 | 50.00425 | 27.66883 | 275.1675 | -5.148026 | 32.77674 | 49.98865
23.9805 | 238.3229 | -4.428171 | 26.57075 | 49.99182 | 27.67383 | 275.2313 | -4.849858 | 30.87656 | 49.98007 | 27.67383 | 275.2168 | -5.148184 | 32.77365 | 50.00669
23.98383 | 238.3562 | -4.428244 | 26.56764 | 50.01362 | 27.67883 | 275.281 | -4.850015 | 30.88129 | 50.02722 | 27.67883 | 275.2673 | -5.148316 | 32.78067 | 50.003
23.98883 | 238.4066 | -4.428261 | 26.56888 | 50.02268 | 27.68383 | 275.331 | -4.8504 | 30.88494 | 50.00898 | 27.68383 | 275.3166 | -5.148474 | 32.7866 | 49.98934
23.99383 | 238.457 | -4.42833 | 26.57637 | 49.97722 | 27.68883 | 275.381 | -4.850782 | 30.88123 | 49.99944 | 27.68883 | 275.367 | -5.14863 | 32.78614 | 50.00714
23.99716 | 238.4895 | -4.42841 | 26.57707 | 50.00996 | 27.69383 | 275.4309 | -4.851074 | 30.87705 | 49.99524 | 27.69383 | 275.4174 | -5.148804 | 32.78172 | 49.97098
24.0005 | 238.5227 | -4.42852 | 26.57456 | 50.01031 | 27.69717 | 275.4642 | -4.851208 | 30.87613 | 49.97528 | 27.69717 | 275.4506 | -5.148929 | 32.77808 | 49.99274
24.00383 | 238.556 | -4.428594 | 26.57192 | 50.01824 | 27.70217 | 275.5142 | -4.85136 | 30.88326 | 50.01278 | 27.70217 | 275.4997 | -5.149116 | 32.78189 | 50.01648
24.00883 | 238.6064 | -4.428694 | 26.57441 | 50.00285 | 27.70716 | 275.5646 | -4.851437 | 30.88862 | 49.99031 | 27.70716 | 275.5496 | -5.149288 | 32.79204 | 50.02044
24.01383 | 238.6567 | -4.428783 | 26.57894 | 49.98464 | 27.71216 | 275.6142 | -4.851571 | 30.88923 | 50.00241 | 27.71216 | 275.601 | -5.149472 | 32.79382 | 49.99338
24.01716 | 238.6892 | -4.428866 | 26.57771 | 50.03534 | 27.71716 | 275.664 | -4.851718 | 30.88594 | 50.01748 | 27.71716 | 275.6516 | -5.149662 | 32.78562 | 49.9915
24.0205 | 238.7222 | -4.428922 | 26.5743 | 49.9775 | 27.7205 | 275.6973 | -4.851788 | 30.8833 | 49.97303 | 27.7205 | 275.6843 | -5.149754 | 32.78166 | 49.98222
24.0255 | 238.7723 | -4.429032 | 26.5721 | 50.00235 | 27.7255 | 275.7477 | -4.851946 | 30.88783 | 50.00654 | 27.7255 | 275.7328 | -5.149934 | 32.7865 | 50.01384
24.0305 | 238.8227 | -4.429146 | 26.57281 | 49.98297 | 27.7305 | 275.7984 | -4.85218 | 30.89452 | 50.0069 | 27.7305 | 275.7835 | -5.150243 | 32.79868 | 49.98259
24.03383 | 238.856 | -4.429231 | 26.57139 | 49.99572 | 27.7355 | 275.8484 | -4.85253 | 30.89629 | 49.9952 | 27.7355 | 275.8346 | -5.150718 | 32.80418 | 50.00609
24.03717 | 238.8894 | -4.42933 | 26.56972 | 49.99893 | 27.7405 | 275.898 | -4.852731 | 30.89354 | 50.01676 | 27.7405 | 275.884 | -5.151016 | 32.80124 | 49.98652
24.04216 | 238.9392 | -4.429455 | 26.57094 | 50.00278 | 27.7455 | 275.948 | -4.852926 | 30.89882 | 49.99478 | 27.7455 | 275.9338 | -5.151234 | 32.79672 | 49.99888
24.04716 | 238.9896 | -4.429546 | 26.57546 | 50.01906 | 27.7505 | 275.9978 | -4.853186 | 30.90773 | 50.01202 | 27.7505 | 275.9839 | -5.151482 | 32.79404 | 50.01398
24.0505 | 239.0232 | -4.429609 | 26.58094 | 49.98127 | 27.75383 | 276.031 | -4.853348 | 30.91095 | 50.003 | 27.75383 | 276.0178 | -5.151626 | 32.79446 | 50.0035
24.05383 | 239.0562 | -4.429682 | 26.58459 | 49.99532 | 27.75883 | 276.0816 | -4.853523 | 30.90516 | 49.99264 | 27.75883 | 276.0669 | -5.151837 | 32.79981 | 49.99566
24.05716 | 239.0898 | -4.429782 | 26.58711 | 50.00666 | 27.76383 | 276.1317 | -4.853686 | 30.89666 | 50.02748 | 27.76383 | 276.117 | -5.152092 | 32.80676 | 50.01523
24.06216 | 239.1388 | -4.429908 | 26.58783 | 49.99712 | 27.76883 | 276.1814 | -4.853942 | 30.89613 | 49.98078 | 27.76883 | 276.1679 | -5.152373 | 32.80112 | 49.99063
24.06716 | 239.189 | -4.430008 | 26.58477 | 49.99814 | 27.77383 | 276.2309 | -4.854226 | 30.90142 | 50.0357 | 27.77383 | 276.2188 | -5.15263 | 32.7932 | 50.01002
24.0705 | 239.222 | -4.430056 | 26.58272 | 49.99954 | 27.77883 | 276.282 | -4.854392 | 30.90342 | 49.99285 | 27.77883 | 276.2683 | -5.152861 | 32.79502 | 50.00451
24.07383 | 239.2566 | -4.430098 | 26.5797 | 50.01554 | 27.78383 | 276.3312 | -4.854503 | 30.90333 | 49.97264 | 27.78383 | 276.317 | -5.153134 | 32.80437 | 50.01141
24.07883 | 239.3059 | -4.430133 | 26.57536 | 49.99851 | 27.78717 | 276.3646 | -4.854609 | 30.90512 | 49.99316 | 27.78717 | 276.351 | -5.15333 | 32.80586 | 50.00285
24.08383 | 239.3573 | -4.430228 | 26.57546 | 49.99828 | 27.79216 | 276.4145 | -4.85485 | 30.90948 | 50.00676 | 27.79216 | 276.4012 | -5.153632 | 32.80234 | 49.99458
24.08716 | 239.3902 | -4.430318 | 26.57998 | 50.0074 | 27.79716 | 276.4656 | -4.855054 | 30.91221 | 50.01946 | 27.79716 | 276.4513 | -5.153894 | 32.79384 | 50.00886
24.0905 | 239.4235 | -4.430424 | 26.58405 | 49.99402 | 27.80217 | 276.5152 | -4.855184 | 30.91214 | 49.98248 | 27.80217 | 276.5017 | -5.154098 | 32.79093 | 50.00236
24.0955 | 239.4726 | -4.430516 | 26.58676 | 50.00104 | 27.80716 | 276.5652 | -4.855326 | 30.90984 | 50.00765 | 27.80716 | 276.55 | -5.154273 | 32.79588 | 49.99867
24.1005 | 239.5224 | -4.430624 | 26.58482 | 49.98916 | 27.8105 | 276.5982 | -4.855481 | 30.90472 | 50.00976 | 27.8105 | 276.5835 | -5.154419 | 32.80303 | 50.0153
24.10383 | 239.5564 | -4.430722 | 26.58346 | 50.01295 | 27.8155 | 276.6484 | -4.855704 | 30.89846 | 49.9888 | 27.8155 | 276.6344 | -5.15461 | 32.80874 | 49.99652
24.10716 | 239.5905 | -4.430866 | 26.5856 | 50.01108 | 27.8205 | 276.6986 | -4.855915 | 30.89696 | 50.03492 | 27.8205 | 276.6854 | -5.154792 | 32.80517 | 50.00906
24.1105 | 239.6236 | -4.431029 | 26.58775 | 49.99493 | 27.8255 | 276.7483 | -4.856035 | 30.905 | 49.98194 | 27.8255 | 276.735 | -5.154968 | 32.79822 | 50.00142
24.1155 | 239.6728 | -4.43126 | 26.58513 | 50.00312 | 27.8305 | 276.7978 | -4.856158 | 30.91287 | 50.02794 | 27.8305 | 276.7849 | -5.155152 | 32.80383 | 50.01581
24.1205 | 239.7234 | -4.431362 | 26.57966 | 50.02539 | 27.8355 | 276.8481 | -4.856346 | 30.91626 | 49.99653 | 27.8355 | 276.8343 | -5.155332 | 32.81447 | 49.9868
24.12383 | 239.7576 | -4.4314 | 26.57664 | 49.99068 | 27.8405 | 276.8978 | -4.85649 | 30.9152 | 50.01218 | 27.8405 | 276.8843 | -5.15556 | 32.81947 | 50.02374
24.12716 | 239.7902 | -4.431448 | 26.57832 | 50.0055 | 27.84383 | 276.9318 | -4.856592 | 30.91236 | 50.00303 | 27.84383 | 276.9177 | -5.155728 | 32.81613 | 50.01379
24.13216 | 239.8402 | -4.431576 | 26.58175 | 50.00575 | 27.84883 | 276.9817 | -4.856734 | 30.90992 | 49.99851 | 27.84883 | 276.9675 | -5.15594 | 32.8144 | 49.99432
24.13716 | 239.8898 | -4.431679 | 26.58298 | 50.00058 | 27.85383 | 277.0312 | -4.856906 | 30.91058 | 49.97165 | 27.85383 | 277.0184 | -5.156154 | 32.81756 | 49.98847
24.1405 | 239.9241 | -4.43171 | 26.58246 | 50.03934 | 27.85883 | 277.0812 | -4.857024 | 30.91866 | 50.01026 | 27.85883 | 277.0685 | -5.156422 | 32.8243 | 50.00896
24.14383 | 239.9573 | -4.43175 | 26.58439 | 49.97848 | 27.86383 | 277.1314 | -4.857162 | 30.92876 | 49.97754 | 27.86383 | 277.118 | -5.156646 | 32.82775 | 49.99931
24.14883 | 240.0067 | -4.431866 | 26.58887 | 50.0015 | 27.86716 | 277.1652 | -4.85726 | 30.93081 | 50.01788 | 27.86716 | 277.1506 | -5.15677 | 32.8258 | 49.98416
24.15383 | 240.0572 | -4.431996 | 26.58894 | 50.00799 | 27.87216 | 277.2151 | -4.857441 | 30.93102 | 49.99887 | 27.87216 | 277.2015 | -5.156904 | 32.82539 | 50.00732
24.15716 | 240.0892 | -4.432043 | 26.58412 | 49.98632 | 27.87716 | 277.2651 | -4.857621 | 30.92916 | 49.9983 | 27.87716 | 277.2516 | -5.157012 | 32.82943 | 50.00854
24.1605 | 240.1232 | -4.432071 | 26.57963 | 50.02794 | 27.88216 | 277.3144 | -4.857797 | 30.92541 | 50.0007 | 27.88216 | 277.301 | -5.15714 | 32.82922 | 50.00623
24.16383 | 240.1568 | -4.432117 | 26.57708 | 49.99914 | 27.88716 | 277.3648 | -4.85795 | 30.9184 | 49.98284 | 27.88716 | 277.3498 | -5.157303 | 32.8225 | 49.98496
24.16883 | 240.206 | -4.432234 | 26.57785 | 49.99104 | 27.89216 | 277.4144 | -4.858042 | 30.92319 | 50.00514 | 27.89216 | 277.401 | -5.157525 | 32.8251 | 49.99668
24.17383 | 240.2565 | -4.432316 | 26.57751 | 50.02106 | 27.89716 | 277.4642 | -4.858162 | 30.9326 | 50.01147 | 27.89716 | 277.4516 | -5.157776 | 32.84148 | 50.00908
24.17717 | 240.2898 | -4.432382 | 26.5802 | 50.0131 | 27.9005 | 277.4975 | -4.858274 | 30.93909 | 49.97937 | 27.9005 | 277.4854 | -5.15793 | 32.84906 | 49.99443
24.1805 | 240.3234 | -4.432451 | 26.58656 | 49.97191 | 27.9055 | 277.5478 | -4.85846 | 30.93846 | 50.00754 | 27.9055 | 277.5346 | -5.15808 | 32.8392 | 50.00305
24.1855 | 240.3738 | -4.432541 | 26.59859 | 49.98484 | 27.9105 | 277.5978 | -4.858642 | 30.93601 | 49.96002 | 27.9105 | 277.5844 | -5.158158 | 32.82043 | 49.98621
24.1905 | 240.4236 | -4.432597 | 26.60326 | 49.99221 | 27.9155 | 277.649 | -4.858819 | 30.93354 | 50.00842 | 27.9155 | 277.6348 | -5.158272 | 32.82254 | 50.01646
24.19383 | 240.4562 | -4.43267 | 26.59753 | 50.00589 | 27.9205 | 277.6985 | -4.858981 | 30.93486 | 50.00085 | 27.9205 | 277.6856 | -5.15841 | 32.8376 | 49.9797
24.19716 | 240.49 | -4.432776 | 26.59137 | 50.0015 | 27.9255 | 277.7486 | -4.859125 | 30.93516 | 50.00601 | 27.9255 | 277.7346 | -5.158569 | 32.84509 | 49.99489
24.20216 | 240.5397 | -4.432926 | 26.59182 | 49.99437 | 27.9305 | 277.7985 | -4.859299 | 30.9352 | 49.96772 | 27.9305 | 277.785 | -5.158735 | 32.84097 | 50.01047
24.20717 | 240.5897 | -4.433034 | 26.59861 | 50.03236 | 27.93383 | 277.8315 | -4.859433 | 30.93553 | 50.0076 | 27.93383 | 277.8183 | -5.158863 | 32.83915 | 49.97128
24.2105 | 240.6236 | -4.43306 | 26.60033 | 49.98456 | 27.93883 | 277.882 | -4.859619 | 30.93688 | 50.00608 | 27.93883 | 277.8677 | -5.15907 | 32.84187 | 50.00628
24.21383 | 240.656 | -4.433096 | 26.59778 | 49.95697 | 27.94383 | 277.9318 | -4.8598 | 30.93654 | 49.98496 | 27.94383 | 277.9177 | -5.15924 | 32.8484 | 49.97562
24.21716 | 240.6897 | -4.433152 | 26.59514 | 49.97358 | 27.94883 | 277.9824 | -4.85993 | 30.93544 | 49.99961 | 27.94883 | 277.9682 | -5.159328 | 32.84868 | 50.01871
24.22216 | 240.7406 | -4.433209 | 26.59549 | 50.0174 | 27.95383 | 278.0315 | -4.860088 | 30.9346 | 49.99683 | 27.95383 | 278.0188 | -5.159442 | 32.85036 | 49.96583
24.22716 | 240.79 | -4.433328 | 26.59904 | 50.01428 | 27.95716 | 278.0654 | -4.86025 | 30.93715 | 49.99921 | 27.95716 | 278.0507 | -5.159527 | 32.85025 | 49.98362
24.2305 | 240.8236 | -4.433396 | 26.60009 | 49.98007 | 27.96216 | 278.1152 | -4.860522 | 30.94074 | 50.0028 | 27.96216 | 278.1004 | -5.159668 | 32.85058 | 50.00137
24.23383 | 240.8564 | -4.433454 | 26.60004 | 50.00284 | 27.96716 | 278.164 | -4.860734 | 30.94377 | 50.0269 | 27.96716 | 278.1507 | -5.159765 | 32.8522 | 49.97038
24.23883 | 240.9068 | -4.433592 | 26.60176 | 49.9887 | 27.97216 | 278.2145 | -4.86087 | 30.94558 | 49.99539 | 27.97216 | 278.2022 | -5.159832 | 32.85506 | 49.99635
24.24383 | 240.9573 | -4.43375 | 26.60106 | 50.002 | 27.97717 | 278.2645 | -4.86095 | 30.94606 | 49.99799 | 27.97717 | 278.2527 | -5.159952 | 32.8488 | 50.02157
24.24716 | 240.9898 | -4.433872 | 26.60273 | 50.00832 | 27.98216 | 278.3152 | -4.86108 | 30.94443 | 49.98305 | 27.98216 | 278.3009 | -5.160128 | 32.83435 | 49.98967
24.2505 | 241.023 | -4.433948 | 26.60274 | 50.00991 | 27.98716 | 278.3652 | -4.861238 | 30.94198 | 50.01709 | 27.98716 | 278.352 | -5.160288 | 32.83183 | 49.98957
24.25383 | 241.0564 | -4.43399 | 26.60245 | 49.98681 | 27.9905 | 278.3987 | -4.861337 | 30.9415 | 50.00428 | 27.9905 | 278.3858 | -5.160418 | 32.84012 | 50.00522
24.25883 | 241.1073 | -4.434116 | 26.60325 | 50.00772 | 27.9955 | 278.4484 | -4.861508 | 30.9428 | 49.97717 | 27.9955 | 278.4352 | -5.160652 | 32.8531 | 50.00963
24.26383 | 241.157 | -4.434207 | 26.59996 | 50.00079 | 28.0005 | 278.4984 | -4.861666 | 30.9416 | 50.00398 | 28.0005 | 278.484 | -5.160828 | 32.85438 | 49.9947
24.26716 | 241.1903 | -4.43425 | 26.60039 | 49.97672 | 28.0055 | 278.5478 | -4.86181 | 30.94142 | 50.00551 | 28.0055 | 278.534 | -5.160871 | 32.84896 | 50.00309
24.2705 | 241.2236 | -4.434266 | 26.59867 | 49.99417 | 28.0105 | 278.5988 | -4.861954 | 30.94778 | 50.01621 | 28.0105 | 278.585 | -5.160937 | 32.84504 | 49.99406
24.2755 | 241.2742 | -4.434391 | 26.59848 | 50.00692 | 28.01383 | 278.6318 | -4.862065 | 30.95482 | 49.99624 | 28.01383 | 278.6194 | -5.16103 | 32.84906 | 50.00634
24.2805 | 241.3246 | -4.434578 | 26.60624 | 50.01165 | 28.01883 | 278.6819 | -4.862243 | 30.95923 | 49.98963 | 28.01883 | 278.6687 | -5.161194 | 32.85687 | 49.99708
24.28383 | 241.3567 | -4.434696 | 26.61235 | 49.97941 | 28.02383 | 278.7318 | -4.862457 | 30.95846 | 50.00679 | 28.02383 | 278.7182 | -5.161294 | 32.86318 | 49.98248
24.28717 | 241.3902 | -4.434758 | 26.61465 | 50.00269 | 28.02883 | 278.7818 | -4.862621 | 30.96002 | 50.00104 | 28.02883 | 278.7682 | -5.16135 | 32.85995 | 49.99433
24.29216 | 241.4394 | -4.434815 | 26.60625 | 50.01021 | 28.03383 | 278.8318 | -4.862773 | 30.96184 | 50.02359 | 28.03383 | 278.8186 | -5.161426 | 32.85422 | 50.02762
24.29716 | 241.4903 | -4.434878 | 26.59594 | 49.98534 | 28.03883 | 278.8815 | -4.862993 | 30.9636 | 49.97336 | 28.03883 | 278.868 | -5.161526 | 32.85245 | 50.0004
24.3005 | 241.5236 | -4.434952 | 26.59441 | 50.00416 | 28.04383 | 278.9311 | -4.863204 | 30.96553 | 50.02238 | 28.04383 | 278.9178 | -5.16165 | 32.85594 | 49.9985
24.30383 | 241.5573 | -4.435046 | 26.59836 | 50.00104 | 28.04716 | 278.9659 | -4.863308 | 30.96677 | 50.02126 | 28.04716 | 278.9509 | -5.161718 | 32.86169 | 49.9918
24.30716 | 241.5902 | -4.435142 | 26.60181 | 50.00026 | 28.05217 | 279.0156 | -4.863458 | 30.96897 | 49.98474 | 28.05217 | 279.0012 | -5.161934 | 32.86411 | 49.99284
24.31216 | 241.6398 | -4.435234 | 26.60378 | 49.9873 | 28.05716 | 279.0654 | -4.863696 | 30.97088 | 49.98908 | 28.05716 | 279.0518 | -5.162126 | 32.85878 | 50.02433
24.31716 | 241.6903 | -4.435276 | 26.6049 | 50.0034 | 28.06217 | 279.1147 | -4.863908 | 30.96551 | 50.01393 | 28.06217 | 279.1017 | -5.162247 | 32.85078 | 49.9999
24.3205 | 241.7246 | -4.4353 | 26.60468 | 50.00085 | 28.06716 | 279.1653 | -4.86405 | 30.95758 | 50.01548 | 28.06716 | 279.1511 | -5.162333 | 32.85254 | 49.99842
24.32383 | 241.7571 | -4.435348 | 26.60654 | 50.00022 | 28.07217 | 279.2156 | -4.864215 | 30.95619 | 49.98285 | 28.07217 | 279.2008 | -5.162426 | 32.86354 | 49.99878
24.32883 | 241.8074 | -4.435444 | 26.60668 | 49.99808 | 28.07717 | 279.2651 | -4.864388 | 30.96206 | 50.01391 | 28.07717 | 279.2516 | -5.162554 | 32.86975 | 50.00928
24.33383 | 241.8571 | -4.435574 | 26.6092 | 49.97946 | 28.0805 | 279.2976 | -4.86452 | 30.9649 | 49.99564 | 28.0805 | 279.2854 | -5.162659 | 32.86868 | 50.01016
24.33716 | 241.8901 | -4.435654 | 26.61235 | 49.97922 | 28.0855 | 279.3487 | -4.864722 | 30.96386 | 50.00324 | 28.0855 | 279.336 | -5.162808 | 32.86739 | 49.99474
24.3405 | 241.9243 | -4.43571 | 26.61525 | 49.98697 | 28.0905 | 279.398 | -4.86497 | 30.96448 | 50.02537 | 28.0905 | 279.3846 | -5.16294 | 32.87062 | 50.01826
24.3455 | 241.9738 | -4.43573 | 26.61176 | 50.00188 | 28.0955 | 279.4486 | -4.865128 | 30.96474 | 49.99418 | 28.0955 | 279.4347 | -5.163108 | 32.86576 | 49.98622
24.3505 | 242.0246 | -4.435828 | 26.60564 | 50.00958 | 28.1005 | 279.4978 | -4.865286 | 30.9622 | 49.98376 | 28.1005 | 279.4852 | -5.163305 | 32.85679 | 50.00176
24.35383 | 242.0565 | -4.435954 | 26.60343 | 49.99457 | 28.10383 | 279.5321 | -4.865381 | 30.96174 | 49.97248 | 28.10383 | 279.5186 | -5.163396 | 32.85527 | 49.99262
24.35716 | 242.0908 | -4.436066 | 26.60701 | 50.02212 | 28.10883 | 279.5822 | -4.865533 | 30.96968 | 50.01231 | 28.10883 | 279.5687 | -5.163538 | 32.86856 | 50.01156
24.3605 | 242.1233 | -4.436119 | 26.61053 | 49.97422 | 28.11383 | 279.6316 | -4.865697 | 30.97761 | 50.00591 | 28.11383 | 279.6191 | -5.163711 | 32.88086 | 49.98079
24.3655 | 242.1737 | -4.436128 | 26.61217 | 49.98814 | 28.11883 | 279.6819 | -4.865894 | 30.97583 | 49.9843 | 28.11883 | 279.6685 | -5.163884 | 32.88282 | 49.97646
24.3705 | 242.224 | -4.43619 | 26.61374 | 50.01132 | 28.12383 | 279.7324 | -4.866168 | 30.97388 | 50.00156 | 28.12383 | 279.7182 | -5.163986 | 32.87808 | 50.04617
24.37383 | 242.2564 | -4.436289 | 26.61746 | 50.00283 | 28.12883 | 279.782 | -4.866422 | 30.97652 | 50.00512 | 28.12883 | 279.768 | -5.164124 | 32.87847 | 49.98274
24.37716 | 242.2908 | -4.436397 | 26.62176 | 50.0007 | 28.13383 | 279.8312 | -4.86666 | 30.97713 | 49.97704 | 28.13383 | 279.8187 | -5.164312 | 32.87738 | 50.0061
24.38216 | 242.3406 | -4.436508 | 26.61864 | 50.00891 | 28.13716 | 279.8646 | -4.866778 | 30.97392 | 49.98645 | 28.13716 | 279.8522 | -5.164456 | 32.87704 | 50.01718
24.38716 | 242.3894 | -4.436537 | 26.60784 | 49.99463 | 28.14216 | 279.9152 | -4.866978 | 30.97293 | 50.01547 | 28.14216 | 279.9018 | -5.164625 | 32.87652 | 50.00467
24.3905 | 242.4235 | -4.436542 | 26.6026 | 50.00648 | 28.14716 | 279.9651 | -4.86715 | 30.97836 | 49.98902 | 28.14716 | 279.9513 | -5.164772 | 32.87672 | 49.97387
24.39383 | 242.4575 | -4.436568 | 26.60272 | 50.00162 | 28.15216 | 280.0152 | -4.867378 | 30.98334 | 50.00415 | 28.15216 | 280.0014 | -5.164942 | 32.87922 | 49.9969
24.39883 | 242.508 | -4.436684 | 26.6084 | 50.01298 | 28.15716 | 280.0651 | -4.86764 | 30.9831 | 50.00667 | 28.15716 | 280.0518 | -5.165068 | 32.88461 | 50.01379
24.40383 | 242.5575 | -4.436826 | 26.61092 | 49.98878 | 28.1605 | 280.0986 | -4.86777 | 30.98311 | 49.95476 | 28.1605 | 280.0852 | -5.16515 | 32.8893 | 49.97997
24.40716 | 242.5911 | -4.436908 | 26.60666 | 49.99719 | 28.1655 | 280.1486 | -4.867924 | 30.98732 | 49.99978 | 28.1655 | 280.1349 | -5.165299 | 32.88679 | 49.991
24.4105 | 242.6234 | -4.436988 | 26.60174 | 50.00712 | 28.1705 | 280.1987 | -4.868082 | 30.9915 | 49.98903 | 28.1705 | 280.1858 | -5.165518 | 32.88191 | 49.99284
24.41383 | 242.6573 | -4.437019 | 26.60092 | 50.00958 | 28.1755 | 280.2486 | -4.868266 | 30.98931 | 49.99926 | 28.1755 | 280.2356 | -5.165722 | 32.88887 | 50.00574
24.41883 | 242.7076 | -4.43703 | 26.60815 | 50.00344 | 28.1805 | 280.2982 | -4.86845 | 30.98556 | 50.01402 | 28.1805 | 280.2851 | -5.165884 | 32.90684 | 50.02874
24.42383 | 242.7578 | -4.43714 | 26.61704 | 50.00504 | 28.1855 | 280.3492 | -4.868649 | 30.98465 | 50.00316 | 28.1855 | 280.3349 | -5.166065 | 32.91428 | 49.99276
24.42717 | 242.7907 | -4.437246 | 26.6165 | 50.00126 | 28.1905 | 280.4 | -4.868898 | 30.98822 | 50.00657 | 28.1905 | 280.3856 | -5.166296 | 32.9076 | 49.98676
24.4305 | 242.8244 | -4.437329 | 26.61077 | 49.97685 | 28.19383 | 280.4324 | -4.869031 | 30.99131 | 50.00162 | 28.19383 | 280.4188 | -5.166418 | 32.90091 | 50.01239
24.4355 | 242.8737 | -4.437369 | 26.60881 | 50.02281 | 28.19883 | 280.4822 | -4.869244 | 30.99646 | 50.00025 | 28.19883 | 280.469 | -5.166601 | 32.90144 | 49.99606
24.4405 | 242.9238 | -4.437378 | 26.61251 | 49.97566 | 28.20383 | 280.5328 | -4.869422 | 31.00074 | 50.00002 | 28.20383 | 280.5185 | -5.166785 | 32.90723 | 49.99335
24.44383 | 242.957 | -4.437437 | 26.61658 | 49.99391 | 28.20883 | 280.5822 | -4.86958 | 31.00117 | 49.98534 | 28.20883 | 280.5685 | -5.166944 | 32.91141 | 49.99896
24.44716 | 242.9902 | -4.4375 | 26.61856 | 50.00633 | 28.21383 | 280.6317 | -4.869744 | 31.00087 | 50.01416 | 28.21383 | 280.618 | -5.167129 | 32.9151 | 49.99208
24.45216 | 243.0412 | -4.43758 | 26.61384 | 49.99219 | 28.21883 | 280.682 | -4.870028 | 31.00204 | 50.02176 | 28.21883 | 280.6688 | -5.16725 | 32.91244 | 49.99484
24.45717 | 243.0915 | -4.437624 | 26.61249 | 50.00548 | 28.22383 | 280.7328 | -4.870332 | 31.00373 | 49.97089 | 28.22383 | 280.7178 | -5.167417 | 32.90895 | 50.01356
24.4605 | 243.1244 | -4.437628 | 26.612 | 50.00137 | 28.22717 | 280.7655 | -4.87046 | 31.0035 | 50.02402 | 28.22717 | 280.7518 | -5.16753 | 32.91078 | 50.0034
24.46383 | 243.1577 | -4.437628 | 26.61358 | 50.0082 | 28.23216 | 280.8154 | -4.87059 | 31.00007 | 50.00278 | 28.23216 | 280.8016 | -5.167725 | 32.91881 | 49.99858
24.46716 | 243.1908 | -4.437639 | 26.61342 | 49.9864 | 28.23716 | 280.866 | -4.870762 | 31.00017 | 50.0175 | 28.23716 | 280.8522 | -5.16787 | 32.9237 | 49.99516
24.47216 | 243.2412 | -4.437696 | 26.61316 | 50.00375 | 28.24216 | 280.9159 | -4.870969 | 31.00392 | 49.97633 | 28.24216 | 280.9017 | -5.168008 | 32.91929 | 49.97873
24.47716 | 243.2906 | -4.437773 | 26.61506 | 50.01446 | 28.24716 | 280.966 | -4.871126 | 31.00982 | 50.0086 | 28.24716 | 280.9509 | -5.168197 | 32.91551 | 50.02289
24.4805 | 243.324 | -4.437828 | 26.61399 | 50.03494 | 28.2505 | 280.9992 | -4.871238 | 31.00867 | 50.00996 | 28.2505 | 280.985 | -5.16831 | 32.91509 | 50.00572
24.48383 | 243.3575 | -4.43789 | 26.61052 | 49.99306 | 28.2555 | 281.0492 | -4.871373 | 31.00744 | 49.99863 | 28.2555 | 281.0349 | -5.168408 | 32.91788 | 50.00871
24.48883 | 243.408 | -4.437933 | 26.60666 | 49.99598 | 28.2605 | 281.0992 | -4.871514 | 31.00876 | 50.01238 | 28.2605 | 281.085 | -5.168516 | 32.92238 | 49.98837
24.49383 | 243.4586 | -4.437944 | 26.611 | 50.0043 | 28.2655 | 281.1487 | -4.871664 | 31.01294 | 49.99803 | 28.2655 | 281.1345 | -5.168667 | 32.93446 | 50.00894
24.49716 | 243.491 | -4.437961 | 26.61505 | 49.97758 | 28.2705 | 281.1987 | -4.871854 | 31.01248 | 49.99824 | 28.2705 | 281.1855 | -5.168818 | 32.94536 | 49.98369
24.5005 | 243.5242 | -4.438003 | 26.61531 | 50.01006 | 28.2755 | 281.249 | -4.872076 | 31.01056 | 50.00266 | 28.2755 | 281.2348 | -5.168899 | 32.94752 | 49.9916
24.5055 | 243.5748 | -4.438066 | 26.61324 | 49.99961 | 28.2805 | 281.299 | -4.872256 | 31.01412 | 50.0034 | 28.2805 | 281.2842 | -5.168965 | 32.94024 | 50.00854
24.5105 | 243.6247 | -4.438178 | 26.61248 | 49.99526 | 28.28383 | 281.333 | -4.872336 | 31.02166 | 49.98522 | 28.28383 | 281.3172 | -5.169035 | 32.93846 | 50.01778
24.51383 | 243.6592 | -4.438279 | 26.6139 | 49.99097 | 28.28883 | 281.3824 | -4.872452 | 31.02866 | 50.00356 | 28.28883 | 281.3676 | -5.169119 | 32.94122 | 50.00376
24.51716 | 243.6928 | -4.438404 | 26.61461 | 50.0369 | 28.29383 | 281.4328 | -4.872634 | 31.02402 | 50.01442 | 28.29383 | 281.4178 | -5.169247 | 32.9485 | 49.98313
24.5205 | 243.7246 | -4.438513 | 26.61633 | 49.98572 | 28.29883 | 281.4818 | -4.872826 | 31.01854 | 50.013 | 28.29883 | 281.4679 | -5.169274 | 32.95032 | 50.00812
24.5255 | 243.7745 | -4.438629 | 26.61936 | 49.98798 | 28.30383 | 281.532 | -4.873006 | 31.02307 | 49.97626 | 28.30383 | 281.5182 | -5.169304 | 32.9495 | 49.99924
24.5305 | 243.825 | -4.43873 | 26.6218 | 49.99876 | 28.30716 | 281.5653 | -4.873116 | 31.02715 | 50.04103 | 28.30716 | 281.551 | -5.169351 | 32.94854 | 50.02328
24.53383 | 243.8592 | -4.438799 | 26.62055 | 50.0075 | 28.31217 | 281.6158 | -4.873259 | 31.02538 | 49.98296 | 28.31217 | 281.6013 | -5.169518 | 32.94759 | 49.99289
24.53717 | 243.8923 | -4.438846 | 26.61872 | 50.0097 | 28.31716 | 281.6653 | -4.873367 | 31.0224 | 50.00456 | 28.31716 | 281.651 | -5.1697 | 32.94856 | 50.00867
24.54216 | 243.9413 | -4.438881 | 26.61502 | 49.9976 | 28.32217 | 281.7156 | -4.873534 | 31.02578 | 50.00267 | 28.32217 | 281.7012 | -5.169861 | 32.94514 | 50.00038
24.54716 | 243.9918 | -4.438906 | 26.61556 | 49.97473 | 28.32717 | 281.7659 | -4.873742 | 31.03078 | 49.98932 | 28.32717 | 281.751 | -5.169985 | 32.94128 | 49.99379
24.5505 | 244.0249 | -4.43895 | 26.61645 | 50.00935 | 28.33216 | 281.8156 | -4.87392 | 31.03686 | 50.01203 | 28.33216 | 281.8005 | -5.170044 | 32.94535 | 50.00686
24.55383 | 244.0582 | -4.438988 | 26.61746 | 50.02583 | 28.33716 | 281.8656 | -4.874089 | 31.0394 | 49.9793 | 28.33716 | 281.8506 | -5.170134 | 32.95245 | 50.0273
24.55883 | 244.1086 | -4.439032 | 26.61595 | 49.99719 | 28.3405 | 281.8995 | -4.87421 | 31.03796 | 49.97918 | 28.3405 | 281.8841 | -5.170185 | 32.9518 | 50.00683
24.56383 | 244.1575 | -4.43909 | 26.61935 | 50.00284 | 28.3455 | 281.9487 | -4.87434 | 31.03412 | 50.01044 | 28.3455 | 281.9346 | -5.170226 | 32.94656 | 49.99129
24.56716 | 244.1916 | -4.439117 | 26.6248 | 50.00854 | 28.3505 | 281.9991 | -4.874444 | 31.0329 | 49.98696 | 28.3505 | 281.9838 | -5.17027 | 32.94653 | 50.01478
24.5705 | 244.2252 | -4.439148 | 26.62867 | 49.97864 | 28.3555 | 282.049 | -4.874591 | 31.03444 | 49.99404 | 28.3555 | 282.0344 | -5.170438 | 32.95188 | 49.9935
24.57383 | 244.2586 | -4.439172 | 26.62856 | 49.979 | 28.3605 | 282.0994 | -4.87479 | 31.03315 | 50.03698 | 28.3605 | 282.0842 | -5.170594 | 32.94891 | 50.02124
24.57883 | 244.3082 | -4.43922 | 26.6192 | 50.01141 | 28.3655 | 282.1485 | -4.874997 | 31.03 | 49.99012 | 28.3655 | 282.1338 | -5.170606 | 32.94384 | 49.99549
24.58383 | 244.3586 | -4.439277 | 26.61318 | 50.00116 | 28.3705 | 282.1987 | -4.875223 | 31.02845 | 50.03189 | 28.3705 | 282.1824 | -5.170559 | 32.94087 | 50.00424
24.58716 | 244.3918 | -4.439361 | 26.61548 | 50.01596 | 28.37383 | 282.2329 | -4.875348 | 31.02921 | 49.99231 | 28.37383 | 282.2162 | -5.170561 | 32.9409 | 49.9854
24.5905 | 244.4254 | -4.439468 | 26.61806 | 49.99616 | 28.37883 | 282.2826 | -4.875526 | 31.03742 | 50.0037 | 28.37883 | 282.2666 | -5.170646 | 32.94022 | 50.0114
24.5955 | 244.4754 | -4.439578 | 26.62188 | 49.99744 | 28.38383 | 282.3322 | -4.875714 | 31.04635 | 50.00037 | 28.38383 | 282.3172 | -5.1707 | 32.94489 | 49.99488
24.6005 | 244.5256 | -4.439622 | 26.62206 | 49.9872 | 28.38883 | 282.382 | -4.875952 | 31.05347 | 49.99223 | 28.38883 | 282.3668 | -5.170719 | 32.94848 | 50.00312
24.60383 | 244.5592 | -4.439621 | 26.62354 | 50.01246 | 28.39383 | 282.4323 | -4.876192 | 31.05118 | 50.01959 | 28.39383 | 282.4164 | -5.170727 | 32.94714 | 50.00188
24.60716 | 244.5927 | -4.439672 | 26.62784 | 50.00312 | 28.39716 | 282.4666 | -4.876324 | 31.047 | 49.98141 | 28.39716 | 282.4495 | -5.170746 | 32.94622 | 50.02397
24.6105 | 244.6254 | -4.439724 | 26.63342 | 50.00861 | 28.40216 | 282.5163 | -4.876516 | 31.04208 | 50.02059 | 28.40216 | 282.5 | -5.170834 | 32.95032 | 49.98417
24.6155 | 244.6752 | -4.439777 | 26.6387 | 49.99742 | 28.40716 | 282.5658 | -4.876685 | 31.0457 | 49.98796 | 28.40716 | 282.5498 | -5.170902 | 32.95547 | 49.99842
24.6205 | 244.7262 | -4.439828 | 26.6337 | 49.99817 | 28.41217 | 282.6154 | -4.876894 | 31.05084 | 50.00204 | 28.41217 | 282.5996 | -5.170955 | 32.95663 | 49.9841
24.62383 | 244.759 | -4.439883 | 26.62742 | 49.97606 | 28.41716 | 282.6656 | -4.877134 | 31.04991 | 50.00176 | 28.41716 | 282.6499 | -5.170964 | 32.95764 | 50.03129
24.62716 | 244.7924 | -4.439996 | 26.62482 | 49.97836 | 28.42216 | 282.716 | -4.877368 | 31.0462 | 50.00126 | 28.42216 | 282.6997 | -5.171067 | 32.95834 | 49.99511
24.63216 | 244.8417 | -4.440088 | 26.63094 | 50.02109 | 28.42717 | 282.7658 | -4.877533 | 31.04482 | 50.00638 | 28.42717 | 282.7506 | -5.171206 | 32.95726 | 49.99164
24.63716 | 244.892 | -4.440166 | 26.63256 | 50.0021 | 28.4305 | 282.7986 | -4.877617 | 31.046 | 50.01724 | 28.4305 | 282.7837 | -5.171254 | 32.95392 | 49.99791
24.6405 | 244.9253 | -4.440232 | 26.62755 | 50.00053 | 28.4355 | 282.8482 | -4.877798 | 31.04879 | 49.98507 | 28.4355 | 282.833 | -5.171216 | 32.94734 | 50.00554
24.64383 | 244.9587 | -4.440283 | 26.6225 | 50.0158 | 28.4405 | 282.8986 | -4.877978 | 31.05312 | 50.03454 | 28.4405 | 282.8831 | -5.171226 | 32.94452 | 50.01464
24.64883 | 245.0088 | -4.440286 | 26.62018 | 49.99366 | 28.4455 | 282.9497 | -4.878117 | 31.05578 | 49.98873 | 28.4455 | 282.9331 | -5.171352 | 32.94736 | 50.00232
24.65383 | 245.0594 | -4.440274 | 26.62578 | 50.02913 | 28.4505 | 282.999 | -4.878315 | 31.0574 | 50.01767 | 28.4505 | 282.9834 | -5.171484 | 32.95395 | 49.9924
24.65716 | 245.0924 | -4.440279 | 26.6277 | 49.99161 | 28.45383 | 283.033 | -4.878476 | 31.05865 | 50.02792 | 28.45383 | 283.0165 | -5.171514 | 32.9602 | 50.05294
24.6605 | 245.1267 | -4.440324 | 26.62976 | 50.00574 | 28.45883 | 283.0826 | -4.878796 | 31.05701 | 49.99066 | 28.45883 | 283.0659 | -5.171516 | 32.96422 | 49.98086
24.66383 | 245.16 | -4.440373 | 26.6324 | 49.97012 | 28.46383 | 283.1328 | -4.879062 | 31.05278 | 50.00534 | 28.46383 | 283.1167 | -5.171553 | 32.95722 | 50.01844
24.66883 | 245.2083 | -4.44045 | 26.63486 | 49.99338 | 28.46883 | 283.1828 | -4.879248 | 31.05136 | 49.9832 | 28.46883 | 283.1668 | -5.171656 | 32.94437 | 49.99701
24.67383 | 245.2582 | -4.440541 | 26.6344 | 50.03381 | 28.47383 | 283.2326 | -4.879382 | 31.05674 | 50.04219 | 28.47383 | 283.2169 | -5.171814 | 32.93977 | 50.03261
24.67717 | 245.2919 | -4.440574 | 26.63148 | 50.01628 | 28.47883 | 283.2831 | -4.879502 | 31.06236 | 49.99194 | 28.47883 | 283.267 | -5.171924 | 32.9437 | 49.99332
24.6805 | 245.3255 | -4.440617 | 26.63016 | 50.0041 | 28.48383 | 283.332 | -4.879686 | 31.06404 | 50.01487 | 28.48383 | 283.3162 | -5.172028 | 32.94788 | 49.99463
24.6855 | 245.3766 | -4.440683 | 26.6322 | 50.00064 | 28.48716 | 283.3654 | -4.879816 | 31.06417 | 49.99588 | 28.48716 | 283.349 | -5.17211 | 32.95076 | 49.99866
24.6905 | 245.4262 | -4.44075 | 26.6342 | 49.9844 | 28.49216 | 283.4151 | -4.88006 | 31.06703 | 49.99348 | 28.49216 | 283.399 | -5.172252 | 32.95598 | 50.01742
24.69383 | 245.4589 | -4.440773 | 26.63476 | 49.98826 | 28.49716 | 283.4658 | -4.880286 | 31.07556 | 49.98526 | 28.49716 | 283.4504 | -5.172379 | 32.96006 | 50.00488
24.69716 | 245.4935 | -4.440812 | 26.63668 | 50.03622 | 28.50217 | 283.5156 | -4.8805 | 31.0786 | 49.99574 | 28.50217 | 283.4993 | -5.172352 | 32.95413 | 49.99194
24.70216 | 245.5424 | -4.440903 | 26.64193 | 49.99096 | 28.50716 | 283.5659 | -4.880697 | 31.07518 | 50.02621 | 28.50716 | 283.5496 | -5.172287 | 32.94796 | 49.99762
24.70717 | 245.5929 | -4.440981 | 26.64065 | 50.00693 | 28.51216 | 283.6154 | -4.880866 | 31.07166 | 49.99824 | 28.51216 | 283.599 | -5.172352 | 32.94912 | 50.01041
24.7105 | 245.6258 | -4.441008 | 26.63726 | 49.9939 | 28.51716 | 283.6656 | -4.881012 | 31.07395 | 50.00139 | 28.51716 | 283.6494 | -5.172533 | 32.95574 | 49.99164
24.71383 | 245.6588 | -4.440998 | 26.63566 | 49.99063 | 28.5205 | 283.699 | -4.881124 | 31.07784 | 49.97684 | 28.5205 | 283.6822 | -5.172653 | 32.95691 | 50.00574
24.71716 | 245.6921 | -4.44099 | 26.63812 | 50.02116 | 28.5255 | 283.7498 | -4.881322 | 31.07664 | 49.99441 | 28.5255 | 283.7322 | -5.172722 | 32.95893 | 50.0009
24.72216 | 245.7424 | -4.441046 | 26.64453 | 50.00429 | 28.5305 | 283.7998 | -4.881606 | 31.07248 | 50.01822 | 28.5305 | 283.7826 | -5.172748 | 32.95878 | 49.97658
24.72716 | 245.7932 | -4.441109 | 26.64235 | 49.96752 | 28.5355 | 283.8494 | -4.88192 | 31.07026 | 49.97936 | 28.5355 | 283.8323 | -5.17281 | 32.95355 | 50.01006
24.7305 | 245.8264 | -4.441137 | 26.63664 | 50.03889 | 28.5405 | 283.9 | -4.882153 | 31.08083 | 50.01986 | 28.5405 | 283.8831 | -5.172874 | 32.94775 | 49.97906
24.73383 | 245.8592 | -4.441119 | 26.63267 | 50.00188 | 28.54383 | 283.9325 | -4.882243 | 31.0899 | 49.98935 | 28.54383 | 283.9162 | -5.172902 | 32.9482 | 50.00256
24.73883 | 245.9095 | -4.441147 | 26.63115 | 50.0003 | 28.54883 | 283.9822 | -4.882374 | 31.09613 | 49.9915 | 28.54883 | 283.9663 | -5.17298 | 32.94924 | 50.00726
24.74383 | 245.9602 | -4.441182 | 26.63495 | 50.00003 | 28.55383 | 284.0324 | -4.882568 | 31.09048 | 50.04144 | 28.55383 | 284.016 | -5.173132 | 32.94725 | 49.99759
24.74716 | 245.9936 | -4.441188 | 26.6385 | 50.00787 | 28.55883 | 284.0825 | -4.882832 | 31.08579 | 49.99668 | 28.55883 | 284.0648 | -5.173274 | 32.94613 | 50.00549
24.7505 | 246.0265 | -4.441176 | 26.6418 | 49.97062 | 28.56383 | 284.133 | -4.883106 | 31.0891 | 49.99182 | 28.56383 | 284.115 | -5.173406 | 32.95074 | 49.96762
24.7555 | 246.0765 | -4.441206 | 26.64476 | 50.00814 | 28.56883 | 284.1832 | -4.883408 | 31.09522 | 49.99872 | 28.56883 | 284.166 | -5.173518 | 32.95288 | 50.00082
24.7605 | 246.1261 | -4.44124 | 26.64692 | 50.00395 | 28.57383 | 284.2333 | -4.883643 | 31.09731 | 49.99986 | 28.57383 | 284.2153 | -5.173528 | 32.9545 | 49.95936
24.76383 | 246.1598 | -4.441274 | 26.6461 | 50.00098 | 28.57717 | 284.2666 | -4.883778 | 31.09606 | 50.00778 | 28.57717 | 284.2492 | -5.173578 | 32.95816 | 50.01334
24.76716 | 246.1922 | -4.441281 | 26.64174 | 50.00808 | 28.58216 | 284.3159 | -4.883942 | 31.09691 | 50.00024 | 28.58216 | 284.299 | -5.173684 | 32.96131 | 50.00698
24.7705 | 246.2253 | -4.441334 | 26.637 | 49.98634 | 28.58716 | 284.3657 | -4.884122 | 31.09622 | 49.95462 | 28.58716 | 284.3491 | -5.173808 | 32.9532 | 49.99287
24.7755 | 246.2761 | -4.441414 | 26.63372 | 49.99688 | 28.59216 | 284.4156 | -4.884346 | 31.09329 | 50.01444 | 28.59216 | 284.3985 | -5.17386 | 32.94537 | 49.98419
24.7805 | 246.3264 | -4.441479 | 26.64022 | 49.99341 | 28.59716 | 284.4664 | -4.884576 | 31.0923 | 49.99831 | 28.59716 | 284.4479 | -5.173965 | 32.94281 | 49.99059
24.78383 | 246.36 | -4.441497 | 26.64514 | 50.00619 | 28.6005 | 284.4992 | -4.88472 | 31.09513 | 49.99176 | 28.6005 | 284.481 | -5.174068 | 32.94262 | 50.0133
24.78717 | 246.3928 | -4.44147 | 26.64755 | 50.02506 | 28.6055 | 284.5491 | -4.884944 | 31.098 | 49.98502 | 28.6055 | 284.5324 | -5.174167 | 32.9454 | 49.99425
24.79216 | 246.4433 | -4.441441 | 26.64914 | 49.99608 | 28.6105 | 284.5994 | -4.88514 | 31.09932 | 50.02042 | 28.6105 | 284.5822 | -5.174195 | 32.95325 | 49.9963
24.79716 | 246.4927 | -4.441448 | 26.64898 | 50.0043 | 28.6155 | 284.6491 | -4.885288 | 31.1017 | 50.00516 | 28.6155 | 284.6315 | -5.17428 | 32.96047 | 50.00921
24.8005 | 246.5264 | -4.441416 | 26.64701 | 49.97756 | 28.6205 | 284.6988 | -4.885422 | 31.10639 | 49.98956 | 28.6205 | 284.6814 | -5.17444 | 32.95561 | 50.00092
24.80383 | 246.5593 | -4.441391 | 26.6438 | 50.01791 | 28.6255 | 284.749 | -4.88568 | 31.10881 | 50.00031 | 28.6255 | 284.732 | -5.174576 | 32.94474 | 50.00016
24.80883 | 246.6096 | -4.441385 | 26.63982 | 49.99888 | 28.6305 | 284.8 | -4.885916 | 31.1084 | 50.0282 | 28.6305 | 284.7819 | -5.174664 | 32.93681 | 50.00002
24.81383 | 246.6604 | -4.441394 | 26.64225 | 49.95914 | 28.63383 | 284.8329 | -4.88604 | 31.1092 | 49.97574 | 28.63383 | 284.8155 | -5.174726 | 32.93992 | 49.98434
24.81716 | 246.6932 | -4.44142 | 26.64632 | 50.00545 | 28.63883 | 284.8826 | -4.886194 | 31.1115 | 49.99328 | 28.63883 | 284.8652 | -5.17483 | 32.95361 | 49.99951
24.8205 | 246.7261 | -4.441452 | 26.6508 | 49.97003 | 28.64383 | 284.932 | -4.886362 | 31.11098 | 49.98838 | 28.64383 | 284.916 | -5.174974 | 32.9677 | 50.01248
24.82383 | 246.7592 | -4.441494 | 26.65491 | 50.00034 | 28.64883 | 284.9817 | -4.886566 | 31.1108 | 49.99428 | 28.64883 | 284.9654 | -5.175191 | 32.96552 | 50.0039
24.82883 | 246.8094 | -4.441574 | 26.65615 | 50.00103 | 28.65383 | 285.0324 | -4.886782 | 31.1132 | 49.98222 | 28.65383 | 285.0155 | -5.175464 | 32.95179 | 49.98944
24.83383 | 246.8598 | -4.441593 | 26.65193 | 50.00636 | 28.65883 | 285.083 | -4.886967 | 31.11537 | 49.99429 | 28.65883 | 285.0658 | -5.175681 | 32.94358 | 50.00226
24.83716 | 246.8937 | -4.441572 | 26.64812 | 49.9781 | 28.66383 | 285.1333 | -4.887156 | 31.11624 | 50.02756 | 28.66383 | 285.1156 | -5.175838 | 32.94686 | 50.01746
24.8405 | 246.9265 | -4.441556 | 26.64664 | 50.01019 | 28.66716 | 285.1656 | -4.887305 | 31.11856 | 49.99908 | 28.66716 | 285.1493 | -5.175922 | 32.9515 | 49.9887
24.8455 | 246.9768 | -4.441586 | 26.6503 | 50.01039 | 28.67216 | 285.2158 | -4.887533 | 31.12502 | 49.99887 | 28.67216 | 285.1994 | -5.17608 | 32.95222 | 49.9865
24.8505 | 247.0256 | -4.441669 | 26.65582 | 49.97125 | 28.67717 | 285.266 | -4.887746 | 31.12832 | 49.97799 | 28.67717 | 285.2494 | -5.17624 | 32.9511 | 50.00183
24.85383 | 247.0596 | -4.441704 | 26.65745 | 50.00848 | 28.68216 | 285.3162 | -4.88792 | 31.12596 | 49.99754 | 28.68216 | 285.2985 | -5.176334 | 32.95422 | 49.99344
24.85716 | 247.0934 | -4.441719 | 26.65608 | 50.00996 | 28.68717 | 285.3649 | -4.88805 | 31.12224 | 50.00601 | 28.68717 | 285.348 | -5.176415 | 32.95406 | 50.00247
24.86216 | 247.1434 | -4.441748 | 26.64965 | 49.98882 | 28.6905 | 285.399 | -4.888154 | 31.1205 | 49.99368 | 28.6905 | 285.3818 | -5.176478 | 32.95346 | 50.00062
24.86716 | 247.1927 | -4.441769 | 26.64212 | 50.00358 | 28.6955 | 285.449 | -4.888396 | 31.12178 | 50.00098 | 28.6955 | 285.4328 | -5.176584 | 32.94904 | 49.99714
24.8705 | 247.2262 | -4.4418 | 26.6418 | 50.02439 | 28.7005 | 285.4999 | -4.888609 | 31.12099 | 50.00479 | 28.7005 | 285.4832 | -5.176653 | 32.94772 | 49.98876
24.87383 | 247.26 | -4.441826 | 26.64694 | 49.9826 | 28.7055 | 285.5492 | -4.888731 | 31.12208 | 50.0027 | 28.7055 | 285.533 | -5.176812 | 32.95386 | 50.0002
24.87716 | 247.293 | -4.44187 | 26.65417 | 49.99565 | 28.7105 | 285.5992 | -4.888839 | 31.12574 | 49.99715 | 28.7105 | 285.5818 | -5.176978 | 32.95856 | 49.98126
24.88216 | 247.3434 | -4.441978 | 26.657 | 50.00815 | 28.7155 | 285.649 | -4.889035 | 31.13169 | 50.00836 | 28.7155 | 285.631 | -5.177142 | 32.9529 | 50.00196
24.88716 | 247.3926 | -4.442044 | 26.65222 | 49.98672 | 28.7205 | 285.6987 | -4.889232 | 31.13275 | 50.0024 | 28.7205 | 285.6814 | -5.177268 | 32.94906 | 50.00019
24.8905 | 247.4273 | -4.442068 | 26.65016 | 50.01234 | 28.72383 | 285.7324 | -4.889314 | 31.12988 | 50.0006 | 28.72383 | 285.7155 | -5.177363 | 32.95313 | 49.97659
24.89383 | 247.4598 | -4.44206 | 26.65172 | 49.99526 | 28.72883 | 285.783 | -4.889438 | 31.12985 | 50.005 | 28.72883 | 285.7661 | -5.177552 | 32.96122 | 50.00221
24.89883 | 247.5094 | -4.442047 | 26.65332 | 49.99634 | 28.73383 | 285.8335 | -4.889589 | 31.13216 | 50.01616 | 28.73383 | 285.8167 | -5.177732 | 32.96472 | 50.0143
24.90383 | 247.5595 | -4.442062 | 26.64737 | 50.01217 | 28.73883 | 285.8826 | -4.889798 | 31.13315 | 50.00156 | 28.73883 | 285.8659 | -5.177906 | 32.96669 | 49.9905
24.90716 | 247.5942 | -4.442098 | 26.64479 | 49.98738 | 28.74383 | 285.9326 | -4.890034 | 31.12803 | 50.00955 | 28.74383 | 285.9148 | -5.178066 | 32.97159 | 49.99433
24.9105 | 247.627 | -4.442166 | 26.64576 | 49.98902 | 28.74716 | 285.9659 | -4.890186 | 31.12578 | 49.98674 | 28.74716 | 285.948 | -5.178168 | 32.97448 | 49.99858
24.9155 | 247.6762 | -4.442241 | 26.65222 | 50.00513 | 28.75217 | 286.0158 | -4.890433 | 31.1298 | 50.02043 | 28.75217 | 285.9987 | -5.178316 | 32.97296 | 50.00564
24.9205 | 247.7256 | -4.442347 | 26.6524 | 49.98954 | 28.75716 | 286.0652 | -4.890584 | 31.13967 | 49.97386 | 28.75716 | 286.0496 | -5.178437 | 32.96748 | 50.02246
24.92383 | 247.759 | -4.442398 | 26.64812 | 50.00522 | 28.76216 | 286.1164 | -4.89075 | 31.14534 | 49.99494 | 28.76216 | 286.0992 | -5.178619 | 32.96847 | 49.97419
24.92717 | 247.7924 | -4.44243 | 26.64553 | 49.99347 | 28.76716 | 286.1659 | -4.890972 | 31.14338 | 49.99324 | 28.76716 | 286.1482 | -5.178864 | 32.9741 | 49.99742
24.9305 | 247.826 | -4.442436 | 26.64522 | 49.99783 | 28.77216 | 286.2163 | -4.891252 | 31.14256 | 50.00188 | 28.77216 | 286.1995 | -5.179092 | 32.98094 | 50.0035
24.9355 | 247.8762 | -4.4424 | 26.64775 | 49.9897 | 28.77717 | 286.2656 | -4.891464 | 31.14444 | 49.99547 | 28.77717 | 286.2492 | -5.179226 | 32.97802 | 50.00192
24.9405 | 247.927 | -4.442422 | 26.64804 | 50.01462 | 28.7805 | 286.2989 | -4.891574 | 31.14248 | 50.01451 | 28.7805 | 286.2826 | -5.179304 | 32.97075 | 49.99266
24.94383 | 247.9606 | -4.442448 | 26.64531 | 49.99582 | 28.7855 | 286.3491 | -4.891766 | 31.13913 | 50.00618 | 28.7855 | 286.3324 | -5.179512 | 32.96226 | 50.02036
24.94716 | 247.9937 | -4.442519 | 26.64339 | 50.01462 | 28.7905 | 286.3994 | -4.891934 | 31.13956 | 49.96306 | 28.7905 | 286.3824 | -5.179731 | 32.96633 | 49.9989
24.95216 | 248.043 | -4.442621 | 26.64359 | 49.98956 | 28.7955 | 286.4492 | -4.892044 | 31.14634 | 50.01184 | 28.7955 | 286.4321 | -5.179869 | 32.97788 | 49.99788
24.95717 | 248.0932 | -4.442696 | 26.65044 | 50.00366 | 28.8005 | 286.4992 | -4.892148 | 31.14784 | 49.99649 | 28.8005 | 286.4822 | -5.180034 | 32.98489 | 49.98728
24.9605 | 248.1256 | -4.442732 | 26.6553 | 49.97743 | 28.8055 | 286.5496 | -4.89233 | 31.14856 | 50.00239 | 28.8055 | 286.5325 | -5.180213 | 32.98053 | 50.00876
24.96383 | 248.1603 | -4.44278 | 26.65698 | 50.01784 | 28.8105 | 286.5996 | -4.89252 | 31.14992 | 50.01119 | 28.8105 | 286.5824 | -5.180389 | 32.96934 | 50.00714
24.96716 | 248.1932 | -4.442844 | 26.65579 | 49.97319 | 28.81383 | 286.6322 | -4.892614 | 31.15036 | 50.01844 | 28.81383 | 286.615 | -5.180494 | 32.95995 | 49.98614
24.97216 | 248.2436 | -4.442956 | 26.65348 | 49.99972 | 28.81883 | 286.682 | -4.892742 | 31.149 | 49.99799 | 28.81883 | 286.6662 | -5.180709 | 32.95684 | 50.01054
24.97716 | 248.2927 | -4.443041 | 26.65582 | 50.00154 | 28.82383 | 286.7322 | -4.892974 | 31.14872 | 49.98414 | 28.82383 | 286.7154 | -5.180997 | 32.96524 | 49.99636
24.9805 | 248.3255 | -4.443116 | 26.65886 | 50.0082 | 28.82883 | 286.7831 | -4.893244 | 31.15252 | 50.01516 | 28.82883 | 286.7654 | -5.181234 | 32.97842 | 50.00821
24.98383 | 248.3594 | -4.443154 | 26.65994 | 49.9864 | 28.83383 | 286.8322 | -4.893476 | 31.15405 | 50.02031 | 28.83383 | 286.8156 | -5.181406 | 32.9833 | 50.01021
24.98883 | 248.4104 | -4.443196 | 26.65694 | 50.00668 | 28.83716 | 286.8657 | -4.89359 | 31.15524 | 50.0286 | 28.83716 | 286.8485 | -5.181504 | 32.98114 | 49.98691
24.99383 | 248.46 | -4.443278 | 26.65415 | 49.99441 | 28.84216 | 286.9158 | -4.89376 | 31.15776 | 49.9741 | 28.84216 | 286.899 | -5.181686 | 32.9785 | 50.02438
24.99716 | 248.4938 | -4.443332 | 26.65414 | 49.97512 | 28.84716 | 286.9662 | -4.893878 | 31.1625 | 50.01465 | 28.84716 | 286.9485 | -5.181861 | 32.97714 | 49.97582
25.0005 | 248.5257 | -4.443363 | 26.6569 | 50.01728 | 28.85217 | 287.0159 | -4.893991 | 31.16263 | 49.99838 | 28.85217 | 286.9985 | -5.182074 | 32.97639 | 49.99915
25.0055 | 248.577 | -4.443389 | 26.66254 | 49.98706 | 28.85716 | 287.066 | -4.894109 | 31.16124 | 49.99828 | 28.85716 | 287.0492 | -5.182285 | 32.97448 | 49.99522
25.0105 | 248.6278 | -4.443429 | 26.66224 | 50.00809 | 28.86216 | 287.1158 | -4.894382 | 31.16028 | 50.01442 | 28.86216 | 287.0996 | -5.182419 | 32.9768 | 50.01785
25.01383 | 248.6606 | -4.443493 | 26.65763 | 50.00202 | 28.86716 | 287.166 | -4.894715 | 31.16322 | 50.00144 | 28.86716 | 287.1484 | -5.182544 | 32.98176 | 49.9877
25.01716 | 248.6934 | -4.44357 | 26.6513 | 49.98486 | 28.8705 | 287.1988 | -4.894876 | 31.16504 | 50.0082 | 28.8705 | 287.1824 | -5.182693 | 32.98422 | 50.00474
25.0205 | 248.726 | -4.443614 | 26.64686 | 50.03533 | 28.8755 | 287.2492 | -4.894989 | 31.16483 | 49.9807 | 28.8755 | 287.2323 | -5.182974 | 32.98245 | 49.99336
25.0255 | 248.777 | -4.443683 | 26.64628 | 49.98988 | 28.8805 | 287.2995 | -4.895088 | 31.16244 | 50.02312 | 28.8805 | 287.2824 | -5.183253 | 32.98076 | 49.99906
25.0305 | 248.8274 | -4.443738 | 26.64906 | 50.0162 | 28.8855 | 287.3496 | -4.895321 | 31.16116 | 49.99186 | 28.8855 | 287.3328 | -5.183536 | 32.98355 | 49.99985
25.03383 | 248.8603 | -4.443801 | 26.65061 | 49.99622 | 28.8905 | 287.3992 | -4.895616 | 31.16438 | 50.00232 | 28.8905 | 287.3828 | -5.183846 | 32.98792 | 50.01564
25.03717 | 248.894 | -4.443854 | 26.65318 | 49.99122 | 28.89383 | 287.4322 | -4.895777 | 31.1669 | 50.0084 | 28.89383 | 287.4157 | -5.18401 | 32.98561 | 49.99609
25.04216 | 248.9441 | -4.443917 | 26.65717 | 49.99668 | 28.89883 | 287.4825 | -4.895948 | 31.17196 | 49.98662 | 28.89883 | 287.466 | -5.184142 | 32.98291 | 49.99548
25.04716 | 248.9946 | -4.443962 | 26.66149 | 50.0028 | 28.90383 | 287.5328 | -4.896075 | 31.17756 | 50.01432 | 28.90383 | 287.516 | -5.184294 | 32.982 | 50.01363
25.0505 | 249.0276 | -4.444022 | 26.66176 | 50.00856 | 28.90883 | 287.5826 | -4.896192 | 31.17897 | 49.99342 | 28.90883 | 287.5663 | -5.18459 | 32.98334 | 50.01778
25.05383 | 249.0608 | -4.444089 | 26.66103 | 50.00214 | 28.91383 | 287.6325 | -4.896396 | 31.17531 | 49.99776 | 28.91383 | 287.6166 | -5.185017 | 32.98138 | 49.95324
25.05883 | 249.1104 | -4.444188 | 26.66156 | 50.00522 | 28.91883 | 287.6826 | -4.896622 | 31.17088 | 49.97812 | 28.91883 | 287.6666 | -5.185348 | 32.985 | 49.9966
25.06383 | 249.1599 | -4.444246 | 26.66513 | 50.01617 | 28.92383 | 287.7321 | -4.896864 | 31.17316 | 50.00877 | 28.92383 | 287.716 | -5.185616 | 32.9887 | 50.0012
25.06716 | 249.1932 | -4.444266 | 26.66636 | 50.00403 | 28.92717 | 287.7659 | -4.897004 | 31.17856 | 50.01002 | 28.92717 | 287.75 | -5.185754 | 32.98844 | 50.03162
25.0705 | 249.227 | -4.444283 | 26.66514 | 49.97754 | 28.93216 | 287.8167 | -4.897188 | 31.18366 | 50.00549 | 28.93216 | 287.8 | -5.185906 | 32.98519 | 50.00102
25.07383 | 249.2604 | -4.444298 | 26.65994 | 50.01786 | 28.93717 | 287.8667 | -4.897364 | 31.18704 | 49.98646 | 28.93717 | 287.8504 | -5.186119 | 32.98964 | 49.9907
25.07883 | 249.3102 | -4.444268 | 26.65318 | 50.01258 | 28.94216 | 287.916 | -4.897586 | 31.18535 | 49.993 | 28.94216 | 287.8997 | -5.186377 | 32.99305 | 50.00051
25.08383 | 249.3605 | -4.444276 | 26.65622 | 50.00125 | 28.94717 | 287.9658 | -4.897851 | 31.18339 | 50.0228 | 28.94717 | 287.9486 | -5.186637 | 32.99167 | 49.97344
25.08716 | 249.3931 | -4.444313 | 26.66222 | 49.97683 | 28.95217 | 288.0154 | -4.898086 | 31.17902 | 49.98986 | 28.95217 | 287.9997 | -5.186892 | 32.98972 | 50.01248
25.0905 | 249.427 | -4.44438 | 26.66876 | 49.97856 | 28.95716 | 288.0653 | -4.898306 | 31.17888 | 50.02874 | 28.95716 | 288.0504 | -5.187139 | 32.9952 | 50.00596
25.0955 | 249.4773 | -4.444466 | 26.66804 | 49.99372 | 28.9605 | 288.0992 | -4.898409 | 31.1792 | 49.9837 | 28.9605 | 288.0845 | -5.187274 | 32.99979 | 49.98584
25.1005 | 249.527 | -4.444535 | 26.66344 | 50.01966 | 28.9655 | 288.1497 | -4.898458 | 31.1815 | 49.99354 | 28.9655 | 288.1331 | -5.187452 | 32.99896 | 49.99876
25.10383 | 249.5598 | -4.444584 | 26.66283 | 49.9971 | 28.9705 | 288.2002 | -4.898514 | 31.1815 | 49.98996 | 28.9705 | 288.183 | -5.187631 | 32.99398 | 50.00614
25.10716 | 249.5934 | -4.444633 | 26.6628 | 49.99145 | 28.9755 | 288.249 | -4.89863 | 31.17878 | 50.00822 | 28.9755 | 288.2335 | -5.187891 | 32.9974 | 49.99605
25.11216 | 249.6436 | -4.444642 | 26.66251 | 50.00453 | 28.9805 | 288.2994 | -4.898856 | 31.18031 | 50.00083 | 28.9805 | 288.2849 | -5.188154 | 33.00795 | 50.02309
25.11716 | 249.6939 | -4.444617 | 26.65588 | 49.99888 | 28.98383 | 288.3331 | -4.899102 | 31.18404 | 50.0002 | 28.98383 | 288.3168 | -5.188328 | 33.01324 | 50.00578
25.1205 | 249.7274 | -4.44462 | 26.65499 | 49.98407 | 28.98883 | 288.3828 | -4.899391 | 31.18822 | 50.0108 | 28.98883 | 288.3668 | -5.188597 | 33.011 | 49.996
25.12383 | 249.7604 | -4.444658 | 26.65764 | 50.0195 | 28.99383 | 288.4329 | -4.8996 | 31.18885 | 49.96036 | 28.99383 | 288.4166 | -5.188888 | 33.0065 | 49.9996
25.12716 | 249.7942 | -4.444711 | 26.66202 | 49.98922 | 28.99883 | 288.4828 | -4.89972 | 31.1887 | 50.00946 | 28.99883 | 288.467 | -5.189092 | 33.00812 | 50.01364
25.13216 | 249.8439 | -4.44482 | 26.66687 | 49.99734 | 29.00383 | 288.5325 | -4.899856 | 31.19175 | 49.98373 | 29.00383 | 288.5176 | -5.18935 | 33.0132 | 50.01076
25.13716 | 249.8937 | -4.444954 | 26.6706 | 50.02478 | 29.00883 | 288.5825 | -4.9 | 31.19226 | 49.99942 | 29.00883 | 288.567 | -5.189662 | 33.01755 | 49.99774
25.1405 | 249.9278 | -4.445082 | 26.67598 | 50.01402 | 29.01383 | 288.6324 | -4.900188 | 31.1898 | 50.00464 | 29.01383 | 288.6172 | -5.189922 | 33.01962 | 50.00604
25.14383 | 249.961 | -4.445156 | 26.68093 | 50.08184 | 29.01716 | 288.6659 | -4.900304 | 31.18727 | 50.00116 | 29.01716 | 288.6514 | -5.190016 | 33.02045 | 50.02502
25.14883 | 250.0106 | -4.445216 | 26.68064 | 49.99417 | 29.02216 | 288.7159 | -4.900472 | 31.18666 | 50.00214 | 29.02216 | 288.7008 | -5.190176 | 33.01702 | 49.9941
25.15383 | 250.06 | -4.44526 | 26.67428 | 49.96652 | 29.02717 | 288.7658 | -4.90067 | 31.19187 | 49.98926 | 29.02717 | 288.7504 | -5.190418 | 33.01463 | 49.9994
25.15716 | 250.0938 | -4.445316 | 26.66854 | 50.0073 | 29.03216 | 288.8159 | -4.900898 | 31.19912 | 49.98561 | 29.03216 | 288.801 | -5.190694 | 33.01804 | 50.00676
25.1605 | 250.1266 | -4.445383 | 26.66509 | 50.00183 | 29.03717 | 288.866 | -4.901092 | 31.20318 | 49.99543 | 29.03717 | 288.8506 | -5.19091 | 33.02348 | 49.99754
25.1655 | 250.1768 | -4.445502 | 26.66512 | 49.99734 | 29.0405 | 288.8984 | -4.901186 | 31.20156 | 49.99886 | 29.0405 | 288.8844 | -5.191059 | 33.02395 | 49.99937
25.1705 | 250.2266 | -4.445587 | 26.66893 | 50.00443 | 29.0455 | 288.9492 | -4.901296 | 31.1994 | 49.99687 | 29.0455 | 288.9336 | -5.1913 | 33.02128 | 50.00676
25.17383 | 250.261 | -4.445671 | 26.672 | 49.98544 | 29.0505 | 288.9996 | -4.9014 | 31.19947 | 49.99656 | 29.0505 | 288.9834 | -5.191504 | 33.02344 | 50.00537
25.17717 | 250.294 | -4.445758 | 26.67464 | 49.98853 | 29.0555 | 289.0498 | -4.901542 | 31.20375 | 50.01022 | 29.0555 | 289.0345 | -5.191676 | 33.03296 | 49.98419
25.1805 | 250.3277 | -4.445831 | 26.67408 | 50.03629 | 29.0605 | 289.0997 | -4.901696 | 31.20929 | 49.99164 | 29.0605 | 289.0844 | -5.19185 | 33.03866 | 50.0094
25.1855 | 250.377 | -4.445953 | 26.67257 | 49.99394 | 29.0655 | 289.1495 | -4.90189 | 31.21267 | 49.98404 | 29.0655 | 289.134 | -5.192102 | 33.03571 | 49.98188
25.1905 | 250.4274 | -4.445976 | 26.67267 | 50.00253 | 29.0705 | 289.1994 | -4.902076 | 31.20989 | 49.98277 | 29.0705 | 289.1846 | -5.192339 | 33.03331 | 50.02169
25.19383 | 250.4598 | -4.44599 | 26.67308 | 50.02414 | 29.07383 | 289.233 | -4.902182 | 31.20795 | 50.01914 | 29.07383 | 289.218 | -5.192476 | 33.03726 | 49.99756
25.19716 | 250.4932 | -4.446 | 26.67303 | 49.9747 | 29.07883 | 289.2835 | -4.902369 | 31.20799 | 49.99713 | 29.07883 | 289.2675 | -5.192664 | 33.04633 | 50.0006
25.20216 | 250.544 | -4.446075 | 26.66858 | 50.0078 | 29.08383 | 289.3335 | -4.902543 | 31.21206 | 50.00128 | 29.08383 | 289.3167 | -5.192846 | 33.04799 | 50.00632
25.20717 | 250.5938 | -4.44624 | 26.66866 | 50.00548 | 29.08883 | 289.3832 | -4.902717 | 31.21337 | 49.99336 | 29.08883 | 289.3675 | -5.193049 | 33.04418 | 49.98433
25.2105 | 250.628 | -4.446363 | 26.67247 | 49.97004 | 29.09383 | 289.4328 | -4.902935 | 31.21425 | 50.01811 | 29.09383 | 289.4184 | -5.193274 | 33.04239 | 50.00938
25.21383 | 250.6614 | -4.446476 | 26.67704 | 50.016 | 29.09883 | 289.483 | -4.90318 | 31.21654 | 49.99794 | 29.09883 | 289.4679 | -5.1935 | 33.04359 | 49.98482
25.21883 | 250.7115 | -4.446606 | 26.68246 | 50.00152 | 29.10383 | 289.5331 | -4.903438 | 31.21783 | 50.00761 | 29.10383 | 289.5176 | -5.193728 | 33.04296 | 49.9703
25.22383 | 250.7606 | -4.446738 | 26.68194 | 49.99388 | 29.10716 | 289.5663 | -4.903575 | 31.21598 | 49.99408 | 29.10716 | 289.551 | -5.193855 | 33.04456 | 50.03174
25.22716 | 250.7945 | -4.44685 | 26.68036 | 49.99063 | 29.11216 | 289.6162 | -4.903726 | 31.21227 | 50.00588 | 29.11216 | 289.601 | -5.194004 | 33.04753 | 49.99908
25.2305 | 250.8274 | -4.446921 | 26.67838 | 50.01333 | 29.11716 | 289.6666 | -4.903758 | 31.21092 | 50.01309 | 29.11716 | 289.6512 | -5.19418 | 33.05188 | 49.97016
25.23383 | 250.8611 | -4.446965 | 26.67922 | 49.99553 | 29.12216 | 289.7167 | -4.903784 | 31.21465 | 49.99716 | 29.12216 | 289.7014 | -5.194412 | 33.05272 | 50.00122
25.23883 | 250.911 | -4.447035 | 26.68331 | 49.99344 | 29.12716 | 289.7675 | -4.903896 | 31.21765 | 49.9997 | 29.12716 | 289.7522 | -5.19462 | 33.0543 | 49.96726
25.24383 | 250.9602 | -4.44717 | 26.68522 | 50.01658 | 29.1305 | 289.7998 | -4.904064 | 31.2179 | 49.9921 | 29.1305 | 289.7852 | -5.194716 | 33.05484 | 50.02312
25.24716 | 250.9932 | -4.447264 | 26.68301 | 49.94933 | 29.1355 | 289.85 | -4.904309 | 31.21351 | 50.00268 | 29.1355 | 289.835 | -5.194861 | 33.0536 | 50.00166
25.2505 | 251.0273 | -4.447343 | 26.67966 | 50.01085 | 29.1405 | 289.8997 | -4.904484 | 31.20862 | 50.00965 | 29.1405 | 289.8846 | -5.195079 | 33.05411 | 50.01899
25.2555 | 251.0777 | -4.447433 | 26.67678 | 50.01344 | 29.1455 | 289.9498 | -4.904636 | 31.21396 | 50.01522 | 29.1455 | 289.9348 | -5.195302 | 33.0585 | 49.99124
25.2605 | 251.1282 | -4.447492 | 26.6732 | 50.00604 | 29.1505 | 289.9998 | -4.904844 | 31.22287 | 50.00308 | 29.1505 | 289.9846 | -5.195484 | 33.05988 | 50.01791
25.26383 | 251.1608 | -4.447537 | 26.67094 | 50.0015 | 29.1555 | 290.049 | -4.90509 | 31.22904 | 50.0083 | 29.1555 | 290.0344 | -5.195656 | 33.06025 | 49.993
25.26716 | 251.1945 | -4.447589 | 26.66969 | 50.0082 | 29.1605 | 290.0988 | -4.905265 | 31.23002 | 49.98047 | 29.1605 | 290.0852 | -5.195797 | 33.05871 | 49.9758
25.27216 | 251.244 | -4.447735 | 26.675 | 49.98856 | 29.16383 | 290.1326 | -4.905328 | 31.23013 | 50.01858 | 29.16383 | 290.118 | -5.195881 | 33.05922 | 50.03309
25.27717 | 251.2945 | -4.44789 | 26.68304 | 49.99572 | 29.16883 | 290.1828 | -4.905443 | 31.22859 | 49.98628 | 29.16883 | 290.168 | -5.196056 | 33.06359 | 50.0042
25.2805 | 251.3267 | -4.44795 | 26.684 | 49.97544 | 29.17383 | 290.233 | -4.905576 | 31.23334 | 50.00175 | 29.17383 | 290.2187 | -5.196269 | 33.06976 | 50.002
25.28383 | 251.3601 | -4.447986 | 26.6814 | 50.02522 | 29.17883 | 290.2832 | -4.905754 | 31.23986 | 50.01006 | 29.17883 | 290.2678 | -5.196455 | 33.0654 | 50.00912
25.28717 | 251.3944 | -4.448026 | 26.67819 | 49.99848 | 29.18383 | 290.3329 | -4.905928 | 31.24354 | 49.97754 | 29.18383 | 290.318 | -5.196606 | 33.06024 | 49.99465
25.29216 | 251.4442 | -4.448139 | 26.673 | 50.00564 | 29.18717 | 290.3662 | -4.90601 | 31.2419 | 50.0022 | 29.18717 | 290.3515 | -5.196713 | 33.0626 | 49.96734
25.29716 | 251.4942 | -4.44827 | 26.67146 | 49.98334 | 29.19216 | 290.4165 | -4.906171 | 31.2373 | 50.00916 | 29.19216 | 290.4013 | -5.196966 | 33.06952 | 50.00956
25.3005 | 251.5277 | -4.448324 | 26.67088 | 49.99582 | 29.19717 | 290.4662 | -4.906342 | 31.23707 | 49.98683 | 29.19717 | 290.4519 | -5.197254 | 33.07324 | 49.96965
25.30383 | 251.5611 | -4.44838 | 26.67274 | 50.01462 | 29.20217 | 290.5162 | -4.90647 | 31.24023 | 49.99794 | 29.20217 | 290.5018 | -5.197418 | 33.07053 | 50.00602
25.30883 | 251.611 | -4.448511 | 26.68338 | 49.9925 | 29.20716 | 290.5656 | -4.906607 | 31.2452 | 50.02328 | 29.20716 | 290.5524 | -5.197515 | 33.07185 | 50.0147
25.31383 | 251.6609 | -4.448644 | 26.6941 | 49.99142 | 29.21216 | 290.6163 | -4.906806 | 31.24654 | 49.99286 | 29.21216 | 290.6018 | -5.197644 | 33.07375 | 50.00132
25.31716 | 251.694 | -4.448715 | 26.69791 | 49.95876 | 29.21716 | 290.6668 | -4.906987 | 31.24744 | 50.00867 | 29.21716 | 290.6518 | -5.197813 | 33.07865 | 49.99387
25.3205 | 251.7273 | -4.448777 | 26.69614 | 50.00534 | 29.2205 | 290.6998 | -4.907078 | 31.2477 | 50.01782 | 29.2205 | 290.686 | -5.197953 | 33.08065 | 49.97498
25.32383 | 251.76 | -4.448838 | 26.69108 | 50.00134 | 29.2255 | 290.7494 | -4.907211 | 31.24808 | 49.98419 | 29.2255 | 290.7351 | -5.198191 | 33.08609 | 50.01567
25.32883 | 251.8113 | -4.448994 | 26.68726 | 49.9914 | 29.2305 | 290.7996 | -4.907389 | 31.24868 | 50.00466 | 29.2305 | 290.7851 | -5.198407 | 33.08832 | 49.97808
25.33383 | 251.861 | -4.44913 | 26.68838 | 49.98193 | 29.2355 | 290.8498 | -4.90759 | 31.24928 | 49.98998 | 29.2355 | 290.8354 | -5.198635 | 33.08764 | 50.00244
25.33716 | 251.8942 | -4.449223 | 26.68906 | 50.01112 | 29.2405 | 290.9003 | -4.90784 | 31.24801 | 50.03186 | 29.2405 | 290.8859 | -5.198833 | 33.08783 | 49.983
25.3405 | 251.9274 | -4.449281 | 26.68678 | 50.0106 | 29.2455 | 290.95 | -4.908012 | 31.2428 | 49.99228 | 29.2455 | 290.9349 | -5.199032 | 33.0877 | 50.013
25.3455 | 251.9776 | -4.449392 | 26.6821 | 49.98895 | 29.2505 | 290.9995 | -4.908188 | 31.2371 | 50.01175 | 29.2505 | 290.9844 | -5.199262 | 33.084 | 49.98407
25.3505 | 252.0278 | -4.449506 | 26.68055 | 50.00358 | 29.25383 | 291.0332 | -4.908322 | 31.23531 | 50.0186 | 29.25383 | 291.0191 | -5.19941 | 33.08411 | 49.97254
25.35383 | 252.0612 | -4.449592 | 26.68318 | 50.0009 | 29.25883 | 291.0832 | -4.908494 | 31.23543 | 49.99899 | 29.25883 | 291.069 | -5.1996 | 33.089 | 50.0055
25.35716 | 252.0945 | -4.449688 | 26.68672 | 50.00804 | 29.26383 | 291.1329 | -4.908616 | 31.24014 | 49.99834 | 29.26383 | 291.1188 | -5.19968 | 33.09303 | 50.00838
25.36216 | 252.1445 | -4.449812 | 26.68897 | 50.00908 | 29.26883 | 291.1833 | -4.908721 | 31.24775 | 49.99974 | 29.26883 | 291.169 | -5.199765 | 33.08836 | 49.99446
25.36716 | 252.1953 | -4.449912 | 26.68952 | 49.97278 | 29.27383 | 291.233 | -4.908882 | 31.25526 | 49.99215 | 29.27383 | 291.2188 | -5.199918 | 33.08579 | 49.99473
25.3705 | 252.2284 | -4.450003 | 26.69015 | 50.00883 | 29.27717 | 291.2664 | -4.909004 | 31.25708 | 50.01367 | 29.27717 | 291.2517 | -5.200078 | 33.08706 | 50.01432
25.37383 | 252.2612 | -4.450107 | 26.69061 | 50.0022 | 29.28216 | 291.3162 | -4.909211 | 31.25247 | 49.99626 | 29.28216 | 291.3024 | -5.200276 | 33.08948 | 49.969
25.37716 | 252.2949 | -4.450246 | 26.68941 | 50.00055 | 29.28717 | 291.3666 | -4.909399 | 31.24762 | 50.03252 | 29.28717 | 291.3518 | -5.200435 | 33.08746 | 50.02661
25.38216 | 252.3444 | -4.45042 | 26.69097 | 49.9952 | 29.29216 | 291.416 | -4.90955 | 31.24919 | 49.98648 | 29.29216 | 291.4019 | -5.200588 | 33.08204 | 50.00025
25.38716 | 252.3952 | -4.450541 | 26.69407 | 50.0308 | 29.29716 | 291.4669 | -4.909737 | 31.25494 | 50.02058 | 29.29716 | 291.453 | -5.200708 | 33.08454 | 49.99064
25.3905 | 252.4283 | -4.45061 | 26.69703 | 49.99988 | 29.30217 | 291.5161 | -4.90998 | 31.2558 | 50.01596 | 29.30217 | 291.5022 | -5.200894 | 33.09436 | 50.00831
25.39383 | 252.4614 | -4.450674 | 26.6978 | 50.0078 | 29.30716 | 291.5662 | -4.910146 | 31.253 | 49.98122 | 29.30716 | 291.5525 | -5.20114 | 33.09856 | 50.00082
25.39883 | 252.5119 | -4.450771 | 26.69744 | 49.9924 | 29.3105 | 291.5991 | -4.910213 | 31.25115 | 49.99532 | 29.3105 | 291.5858 | -5.201313 | 33.09744 | 49.97672
25.40383 | 252.5624 | -4.450859 | 26.69925 | 49.98203 | 29.3155 | 291.6492 | -4.910297 | 31.25581 | 50.00221 | 29.3155 | 291.6356 | -5.201489 | 33.09756 | 50.00419
25.40716 | 252.5955 | -4.450938 | 26.69974 | 50.00332 | 29.3205 | 291.7 | -4.910433 | 31.26314 | 50.04254 | 29.3205 | 291.685 | -5.201644 | 33.10345 | 50.01137
25.4105 | 252.6287 | -4.451026 | 26.70141 | 50.00083 | 29.3255 | 291.7498 | -4.910592 | 31.26422 | 49.9851 | 29.3255 | 291.7357 | -5.201762 | 33.10478 | 49.97734
25.4155 | 252.6776 | -4.451153 | 26.7002 | 50.01482 | 29.3305 | 291.7998 | -4.910733 | 31.2605 | 49.97816 | 29.3305 | 291.7854 | -5.201899 | 33.104 | 50.02902
25.4205 | 252.7281 | -4.45128 | 26.69628 | 49.97801 | 29.33383 | 291.8334 | -4.91081 | 31.2597 | 50.04156 | 29.33383 | 291.8194 | -5.202024 | 33.10454 | 49.99161
25.42383 | 252.7615 | -4.451347 | 26.69546 | 50.01798 | 29.33883 | 291.8828 | -4.910948 | 31.26344 | 49.98886 | 29.33883 | 291.8692 | -5.202201 | 33.10578 | 49.99966
25.42717 | 252.7949 | -4.45143 | 26.69712 | 49.99667 | 29.34383 | 291.9336 | -4.911109 | 31.26826 | 50.00362 | 29.34383 | 291.9186 | -5.20238 | 33.10188 | 50.02968
25.4305 | 252.8286 | -4.451492 | 26.7009 | 50.007 | 29.34883 | 291.9835 | -4.91127 | 31.27081 | 49.99667 | 29.34883 | 291.9688 | -5.202524 | 33.09975 | 49.99975
25.4355 | 252.8783 | -4.451532 | 26.70115 | 50.01478 | 29.35383 | 292.0338 | -4.911469 | 31.26883 | 50.00593 | 29.35383 | 292.0194 | -5.2027 | 33.10334 | 50.0078
25.4405 | 252.9282 | -4.45158 | 26.69768 | 49.98739 | 29.35883 | 292.0836 | -4.911682 | 31.26696 | 49.99996 | 29.35883 | 292.069 | -5.202906 | 33.1101 | 50.011
25.44383 | 252.9618 | -4.451617 | 26.69758 | 49.96554 | 29.36383 | 292.1333 | -4.911799 | 31.26974 | 50.02508 | 29.36383 | 292.1188 | -5.203132 | 33.11432 | 49.99328
25.44716 | 252.9953 | -4.451686 | 26.69901 | 50.04617 | 29.36716 | 292.1668 | -4.911908 | 31.27256 | 50.00627 | 29.36716 | 292.1527 | -5.203277 | 33.11646 | 49.99832
25.45216 | 253.0453 | -4.451791 | 26.70437 | 50.0072 | 29.37216 | 292.2163 | -4.912187 | 31.27285 | 49.98922 | 29.37216 | 292.2026 | -5.203494 | 33.11324 | 50.00953
25.45717 | 253.0955 | -4.451896 | 26.70972 | 49.97724 | 29.37716 | 292.266 | -4.91252 | 31.269 | 49.9942 | 29.37716 | 292.2533 | -5.203668 | 33.10972 | 49.96966
25.4605 | 253.1291 | -4.451942 | 26.71148 | 50.02563 | 29.38216 | 292.3164 | -4.912652 | 31.26928 | 50.003 | 29.38216 | 292.3021 | -5.203766 | 33.10934 | 50.00993
25.46383 | 253.162 | -4.452 | 26.71186 | 50.0064 | 29.38716 | 292.3672 | -4.91271 | 31.272 | 50.00187 | 29.38716 | 292.3526 | -5.203911 | 33.11086 | 50.02447
25.46883 | 253.2119 | -4.452162 | 26.70924 | 50.00102 | 29.39216 | 292.417 | -4.91282 | 31.27838 | 50.00617 | 29.39216 | 292.4034 | -5.204184 | 33.1131 | 49.99796
25.47383 | 253.262 | -4.45232 | 26.70716 | 49.9766 | 29.39716 | 292.467 | -4.913017 | 31.28142 | 50.01474 | 29.39716 | 292.4538 | -5.204454 | 33.1189 | 50.01702
25.47716 | 253.2949 | -4.452386 | 26.70473 | 49.99415 | 29.4005 | 292.4998 | -4.913135 | 31.28274 | 49.988 | 29.4005 | 292.4864 | -5.204572 | 33.12125 | 49.98859
25.4805 | 253.3286 | -4.452426 | 26.70349 | 49.99854 | 29.4055 | 292.5496 | -4.913231 | 31.2804 | 49.99812 | 29.4055 | 292.5359 | -5.20468 | 33.12451 | 49.99137
25.48383 | 253.3618 | -4.452469 | 26.70541 | 50.00746 | 29.4105 | 292.5998 | -4.913265 | 31.27835 | 49.99199 | 29.4105 | 292.5867 | -5.204788 | 33.12485 | 50.04142
25.48883 | 253.4113 | -4.452546 | 26.7105 | 50.00312 | 29.4155 | 292.6508 | -4.913402 | 31.27666 | 50.00267 | 29.4155 | 292.6365 | -5.205036 | 33.12311 | 49.99374
25.49383 | 253.4618 | -4.452616 | 26.71631 | 50.0285 | 29.4205 | 292.6995 | -4.913616 | 31.27806 | 49.98616 | 29.4205 | 292.6868 | -5.205326 | 33.11848 | 49.96494
25.49716 | 253.4952 | -4.452644 | 26.71697 | 49.98363 | 29.42383 | 292.733 | -4.913762 | 31.28103 | 50.0122 | 29.42383 | 292.7192 | -5.205483 | 33.11978 | 50.02252
25.5005 | 253.5285 | -4.452728 | 26.71604 | 50.00373 | 29.42883 | 292.7831 | -4.913913 | 31.2872 | 49.99308 | 29.42883 | 292.7696 | -5.205591 | 33.12578 | 50.01134
25.5055 | 253.5786 | -4.452875 | 26.71515 | 49.9996 | 29.43383 | 292.833 | -4.914012 | 31.2944 | 49.99774 | 29.43383 | 292.8196 | -5.205694 | 33.13174 | 49.97294
25.5105 | 253.6283 | -4.452991 | 26.711 | 50.03286 | 29.43883 | 292.8836 | -4.914158 | 31.30052 | 49.9928 | 29.43883 | 292.8695 | -5.20593 | 33.12884 | 49.99968
25.51383 | 253.6616 | -4.453037 | 26.70958 | 49.96122 | 29.44383 | 292.9338 | -4.914282 | 31.30306 | 50.01809 | 29.44383 | 292.9201 | -5.206194 | 33.12442 | 49.98586
25.51716 | 253.6941 | -4.45308 | 26.70708 | 50.00596 | 29.44883 | 292.9829 | -4.914379 | 31.30155 | 49.99989 | 29.44883 | 292.9698 | -5.206424 | 33.12474 | 50.0203
25.52216 | 253.7454 | -4.453158 | 26.70761 | 50.00876 | 29.45383 | 293.033 | -4.914502 | 31.29927 | 49.99686 | 29.45383 | 293.0196 | -5.206654 | 33.12651 | 49.9895
25.52717 | 253.7951 | -4.453252 | 26.71028 | 49.98834 | 29.45716 | 293.0668 | -4.914627 | 31.29828 | 49.99922 | 29.45716 | 293.0528 | -5.2068 | 33.1257 | 50.00522
25.5305 | 253.8284 | -4.45332 | 26.71042 | 50.00492 | 29.46216 | 293.117 | -4.914864 | 31.29917 | 49.99008 | 29.46216 | 293.1032 | -5.206975 | 33.12782 | 49.99102
25.53383 | 253.862 | -4.453396 | 26.70998 | 49.9934 | 29.46716 | 293.1664 | -4.915107 | 31.29894 | 49.97552 | 29.46716 | 293.153 | -5.207134 | 33.1326 | 50.00693
25.53717 | 253.8949 | -4.453461 | 26.70894 | 49.98268 | 29.47216 | 293.2166 | -4.91522 | 31.2938 | 50.00694 | 29.47216 | 293.203 | -5.207268 | 33.1367 | 50.005
25.54216 | 253.9455 | -4.453555 | 26.70928 | 50.00512 | 29.47717 | 293.2666 | -4.915246 | 31.2904 | 49.99131 | 29.47717 | 293.2536 | -5.207361 | 33.13583 | 50.0099
25.54716 | 253.9958 | -4.453629 | 26.71122 | 49.99581 | 29.4805 | 293.3002 | -4.915304 | 31.2945 | 49.99 | 29.4805 | 293.2869 | -5.207436 | 33.13366 | 49.96332
25.5505 | 254.0286 | -4.453688 | 26.71332 | 49.99111 | 29.4855 | 293.3502 | -4.91544 | 31.3044 | 50.0004 | 29.4855 | 293.3367 | -5.20759 | 33.13295 | 49.9972
25.55383 | 254.0622 | -4.453785 | 26.71748 | 50.01344 | 29.4905 | 293.4 | -4.915543 | 31.30889 | 50.00474 | 29.4905 | 293.3867 | -5.207829 | 33.13606 | 50.01852
25.55883 | 254.1112 | -4.45393 | 26.72441 | 49.99916 | 29.4955 | 293.4492 | -4.915614 | 31.30371 | 49.99778 | 29.4955 | 293.4366 | -5.208053 | 33.14009 | 49.99996
25.56383 | 254.1616 | -4.454049 | 26.72758 | 50.01244 | 29.5005 | 293.5004 | -4.915744 | 31.2957 | 49.98098 | 29.5005 | 293.4869 | -5.208231 | 33.13873 | 49.98903
25.56716 | 254.1954 | -4.454102 | 26.72508 | 49.99528 | 29.5055 | 293.5495 | -4.915933 | 31.29609 | 50.01367 | 29.5055 | 293.5366 | -5.208374 | 33.13788 | 50.012
25.5705 | 254.2291 | -4.454163 | 26.71998 | 49.99881 | 29.5105 | 293.5994 | -4.916006 | 31.30272 | 49.95908 | 29.5105 | 293.586 | -5.208516 | 33.14171 | 50.00278
25.5755 | 254.2789 | -4.454238 | 26.71612 | 50.0047 | 29.51383 | 293.6328 | -4.916056 | 31.3065 | 50.01324 | 29.51383 | 293.6197 | -5.208632 | 33.14324 | 49.98503
25.5805 | 254.3289 | -4.454402 | 26.71582 | 49.99264 | 29.51883 | 293.6832 | -4.916237 | 31.30402 | 50.005 | 29.51883 | 293.67 | -5.208818 | 33.13994 | 50.01137
25.58383 | 254.3627 | -4.454575 | 26.71677 | 49.99036 | 29.52383 | 293.7337 | -4.916454 | 31.30149 | 50.01146 | 29.52383 | 293.7209 | -5.209024 | 33.13754 | 50.01054
25.58716 | 254.3956 | -4.454758 | 26.71894 | 49.98976 | 29.52883 | 293.7831 | -4.916557 | 31.30564 | 49.98304 | 29.52883 | 293.77 | -5.209194 | 33.14404 | 49.98697
25.5905 | 254.4285 | -4.45492 | 26.72064 | 50.0366 | 29.53383 | 293.833 | -4.91664 | 31.31049 | 50.00622 | 29.53383 | 293.8197 | -5.209299 | 33.15206 | 50.00652
25.5955 | 254.4785 | -4.45507 | 26.72488 | 50.0067 | 29.53883 | 293.882 | -4.916789 | 31.31168 | 49.99314 | 29.53883 | 293.87 | -5.209406 | 33.15497 | 50.00788
25.6005 | 254.5285 | -4.455185 | 26.72799 | 49.9678 | 29.54383 | 293.9321 | -4.91695 | 31.31155 | 49.98836 | 29.54383 | 293.9209 | -5.209604 | 33.15265 | 50.00549
25.60383 | 254.5627 | -4.455267 | 26.72826 | 49.99195 | 29.54716 | 293.9658 | -4.917042 | 31.30944 | 50.03624 | 29.54716 | 293.9533 | -5.209746 | 33.14978 | 50.01704
25.60716 | 254.5963 | -4.455317 | 26.72898 | 49.96668 | 29.55217 | 294.0163 | -4.91723 | 31.31026 | 49.99881 | 29.55217 | 294.0036 | -5.209866 | 33.14754 | 50.00364
25.61216 | 254.6458 | -4.455377 | 26.72577 | 50.0075 | 29.55716 | 294.0666 | -4.917414 | 31.31446 | 49.95606 | 29.55716 | 294.0545 | -5.209932 | 33.15056 | 49.99883
25.61716 | 254.6956 | -4.455429 | 26.72261 | 50.01171 | 29.56217 | 294.1163 | -4.917576 | 31.31672 | 50.01074 | 29.56217 | 294.1039 | -5.21006 | 33.1519 | 49.98318
25.6205 | 254.7285 | -4.455498 | 26.72158 | 49.98726 | 29.56716 | 294.1664 | -4.917706 | 31.31206 | 49.98856 | 29.56716 | 294.1536 | -5.210281 | 33.15406 | 50.04846
25.62383 | 254.763 | -4.455598 | 26.72226 | 50.02031 | 29.5705 | 294.1992 | -4.917862 | 31.31096 | 49.98932 | 29.5705 | 294.1863 | -5.210468 | 33.1536 | 50.00428
25.62883 | 254.8125 | -4.455722 | 26.72498 | 49.99534 | 29.5755 | 294.2503 | -4.918104 | 31.31657 | 50.00713 | 29.5755 | 294.2374 | -5.21075 | 33.15646 | 50.00263
25.63383 | 254.8626 | -4.455863 | 26.72532 | 49.99639 | 29.5805 | 294.2996 | -4.91832 | 31.32422 | 50.0336 | 29.5805 | 294.287 | -5.210972 | 33.15752 | 49.98929
25.63716 | 254.8963 | -4.45594 | 26.72765 | 50.00693 | 29.5855 | 294.3492 | -4.918463 | 31.32361 | 49.98372 | 29.5855 | 294.3372 | -5.211125 | 33.15983 | 50.00225
25.6405 | 254.9296 | -4.45601 | 26.73042 | 49.9939 | 29.5905 | 294.3997 | -4.9187 | 31.31938 | 49.98586 | 29.5905 | 294.3876 | -5.211295 | 33.16319 | 50.00964
25.64383 | 254.963 | -4.456074 | 26.73336 | 50.02197 | 29.5955 | 294.4497 | -4.918993 | 31.31638 | 50.02226 | 29.5955 | 294.4378 | -5.211547 | 33.16135 | 49.98387
25.64883 | 255.0127 | -4.456156 | 26.7352 | 49.98385 | 29.6005 | 294.5 | -4.9193 | 31.31665 | 49.97092 | 29.6005 | 294.4878 | -5.21181 | 33.15546 | 50.01092
25.65383 | 255.0632 | -4.456287 | 26.7324 | 50.0297 | 29.60383 | 294.5334 | -4.919498 | 31.31845 | 50.00056 | 29.60383 | 294.5211 | -5.211934 | 33.1514 | 49.9949
25.65716 | 255.0959 | -4.456408 | 26.72815 | 49.99176 | 29.60883 | 294.5832 | -4.919717 | 31.31978 | 50.01183 | 29.60883 | 294.571 | -5.211981 | 33.15498 | 49.99039
25.6605 | 255.1287 | -4.45652 | 26.72551 | 50.0136 | 29.61383 | 294.6333 | -4.919891 | 31.32121 | 50.02152 | 29.61383 | 294.6207 | -5.212058 | 33.1619 | 49.99747
25.6655 | 255.1786 | -4.456672 | 26.72818 | 50.00019 | 29.61883 | 294.6833 | -4.920022 | 31.32473 | 49.99063 | 29.61883 | 294.6713 | -5.212286 | 33.16794 | 50.0045
25.6705 | 255.2294 | -4.456802 | 26.73636 | 49.97966 | 29.62383 | 294.7334 | -4.920263 | 31.33164 | 50.05076 | 29.62383 | 294.7218 | -5.212549 | 33.17087 | 49.98478
25.67383 | 255.2627 | -4.45687 | 26.74144 | 50.01059 | 29.62716 | 294.766 | -4.920486 | 31.33776 | 49.98135 | 29.62716 | 294.7543 | -5.212688 | 33.16864 | 49.98053
25.67717 | 255.2964 | -4.456946 | 26.74445 | 50.00264 | 29.63216 | 294.8162 | -4.920792 | 31.33636 | 50.00784 | 29.63216 | 294.804 | -5.212884 | 33.16467 | 50.00969
25.6805 | 255.3296 | -4.45701 | 26.74297 | 50.032 | 29.63716 | 294.8663 | -4.920956 | 31.3231 | 49.96789 | 29.63716 | 294.8535 | -5.2131 | 33.16522 | 49.97278
25.6855 | 255.3796 | -4.457138 | 26.73777 | 49.99325 | 29.64216 | 294.9164 | -4.921082 | 31.31021 | 50.0175 | 29.64216 | 294.9036 | -5.213298 | 33.17021 | 49.98496
25.6905 | 255.4287 | -4.457228 | 26.73248 | 49.97896 | 29.64716 | 294.9666 | -4.921268 | 31.31298 | 50.02846 | 29.64716 | 294.9548 | -5.213441 | 33.17031 | 50.02354
25.69383 | 255.4621 | -4.457269 | 26.73211 | 49.98691 | 29.65216 | 295.0162 | -4.921475 | 31.32508 | 49.98974 | 29.65216 | 295.0048 | -5.213567 | 33.16874 | 50.0027
25.69717 | 255.4958 | -4.457278 | 26.7351 | 50.02806 | 29.65716 | 295.0662 | -4.921692 | 31.3351 | 49.99898 | 29.65716 | 295.0541 | -5.213722 | 33.1711 | 49.99398
25.70217 | 255.5457 | -4.457316 | 26.74184 | 49.98578 | 29.6605 | 295.0998 | -4.921828 | 31.33614 | 49.99974 | 29.6605 | 295.0874 | -5.213862 | 33.17144 | 49.99066
25.70716 | 255.5953 | -4.457368 | 26.74604 | 50.02834 | 29.6655 | 295.1494 | -4.921992 | 31.33365 | 50.00092 | 29.6655 | 295.1379 | -5.214046 | 33.16766 | 50.0005
25.7105 | 255.6294 | -4.457391 | 26.74577 | 49.98359 | 29.6705 | 295.2004 | -4.922153 | 31.3325 | 50.0142 | 29.6705 | 295.1872 | -5.214222 | 33.16476 | 49.9891
25.71383 | 255.662 | -4.457428 | 26.74265 | 49.98806 | 29.6755 | 295.2499 | -4.922352 | 31.33649 | 49.99438 | 29.6755 | 295.2377 | -5.21439 | 33.16924 | 50.0061
25.71883 | 255.7127 | -4.457522 | 26.74 | 50.00302 | 29.6805 | 295.2994 | -4.922561 | 31.33596 | 49.9806 | 29.6805 | 295.288 | -5.214578 | 33.1725 | 49.97244
25.72383 | 255.7624 | -4.457648 | 26.74153 | 50.0003 | 29.6855 | 295.3495 | -4.922754 | 31.33006 | 49.99403 | 29.6855 | 295.3379 | -5.21477 | 33.17191 | 50.00156
25.72717 | 255.797 | -4.457734 | 26.74621 | 50.01574 | 29.6905 | 295.4 | -4.922894 | 31.32863 | 50.01977 | 29.6905 | 295.3883 | -5.214948 | 33.17406 | 50.01426
25.7305 | 255.8295 | -4.457779 | 26.7514 | 50.00394 | 29.69383 | 295.4326 | -4.922978 | 31.3324 | 50.00494 | 29.69383 | 295.4205 | -5.215052 | 33.17562 | 50.00357
25.73383 | 255.8626 | -4.457794 | 26.75478 | 49.97752 | 29.69883 | 295.4833 | -4.923233 | 31.34288 | 49.99586 | 29.69883 | 295.4713 | -5.215276 | 33.17721 | 50.00642
25.73883 | 255.913 | -4.45783 | 26.75273 | 50.01803 | 29.70383 | 295.533 | -4.923844 | 31.3541 | 49.99176 | 29.70383 | 295.5225 | -5.215579 | 33.1784 | 50.0069
25.74383 | 255.9626 | -4.457888 | 26.74961 | 50.01434 | 29.70883 | 295.5831 | -4.924252 | 31.35827 | 49.98598 | 29.70883 | 295.5716 | -5.215935 | 33.18252 | 49.98836
25.74716 | 255.9956 | -4.457935 | 26.74984 | 49.96442 | 29.71383 | 295.6331 | -4.924438 | 31.35606 | 50.0268 | 29.71383 | 295.621 | -5.216178 | 33.18616 | 49.9957
25.7505 | 256.0293 | -4.458004 | 26.75266 | 49.98326 | 29.71716 | 295.6669 | -4.924489 | 31.35452 | 49.99104 | 29.71716 | 295.6544 | -5.216294 | 33.18912 | 50.03025
25.7555 | 256.0791 | -4.458187 | 26.7555 | 49.99347 | 29.72216 | 295.7165 | -4.924584 | 31.35122 | 49.99174 | 29.72216 | 295.7045 | -5.216366 | 33.19154 | 49.99884
25.7605 | 256.1294 | -4.458383 | 26.75418 | 50.0291 | 29.72717 | 295.7664 | -4.924708 | 31.34582 | 50.01797 | 29.72717 | 295.7548 | -5.216463 | 33.18792 | 49.98578
25.76383 | 256.1631 | -4.458458 | 26.74998 | 50.00728 | 29.73216 | 295.8155 | -4.924872 | 31.343 | 49.99007 | 29.73216 | 295.805 | -5.21665 | 33.18369 | 49.99778
25.76716 | 256.1963 | -4.458479 | 26.7471 | 50.00969 | 29.73716 | 295.8664 | -4.925074 | 31.34732 | 50.0037 | 29.73716 | 295.8549 | -5.216915 | 33.18079 | 49.99978
25.77216 | 256.2461 | -4.458488 | 26.74671 | 49.99662 | 29.74216 | 295.917 | -4.925286 | 31.35346 | 49.98296 | 29.74216 | 295.9046 | -5.217126 | 33.18191 | 49.98532
25.77717 | 256.2954 | -4.458536 | 26.74898 | 49.99966 | 29.74716 | 295.9674 | -4.925463 | 31.3556 | 49.99522 | 29.74716 | 295.9553 | -5.217306 | 33.18563 | 50.00636
25.7805 | 256.329 | -4.45858 | 26.74995 | 50.01558 | 29.7505 | 296.0002 | -4.925552 | 31.35343 | 49.9988 | 29.7505 | 295.9882 | -5.217408 | 33.1929 | 50.00159
25.78383 | 256.3628 | -4.45866 | 26.75125 | 50.01952 | 29.7555 | 296.0501 | -4.925731 | 31.35303 | 50.0096 | 29.7555 | 296.039 | -5.21761 | 33.2023 | 49.98559
25.78717 | 256.3965 | -4.458766 | 26.74902 | 49.9657 | 29.7605 | 296.0996 | -4.925938 | 31.35515 | 49.97748 | 29.7605 | 296.0882 | -5.217858 | 33.20878 | 49.99074
25.79216 | 256.4467 | -4.458873 | 26.74608 | 50.00247 | 29.7655 | 296.1498 | -4.926168 | 31.36203 | 50.01114 | 29.7655 | 296.1389 | -5.218119 | 33.20619 | 50.0054
25.79716 | 256.496 | -4.45893 | 26.74362 | 50.01904 | 29.7705 | 296.2002 | -4.926409 | 31.36356 | 49.97763 | 29.7705 | 296.189 | -5.218356 | 33.20181 | 49.97396
25.8005 | 256.5296 | -4.458974 | 26.74556 | 49.97344 | 29.77383 | 296.2332 | -4.926536 | 31.36044 | 50.02572 | 29.77383 | 296.2226 | -5.218456 | 33.19834 | 50.01696
25.80383 | 256.562 | -4.459026 | 26.74861 | 49.99333 | 29.77883 | 296.2836 | -4.926674 | 31.35337 | 49.98935 | 29.77883 | 296.272 | -5.218614 | 33.1964 | 50.02319
25.80883 | 256.6128 | -4.459146 | 26.74768 | 50.0254 | 29.78383 | 296.333 | -4.926822 | 31.35239 | 49.98329 | 29.78383 | 296.3224 | -5.218769 | 33.20175 | 49.99292
25.81383 | 256.6629 | -4.45927 | 26.74506 | 49.9994 | 29.78883 | 296.384 | -4.926987 | 31.35935 | 50.00032 | 29.78883 | 296.3725 | -5.21899 | 33.20885 | 49.99986
25.81716 | 256.696 | -4.459328 | 26.74514 | 49.99204 | 29.79383 | 296.4336 | -4.927204 | 31.3655 | 50.011 | 29.79383 | 296.4225 | -5.219184 | 33.20752 | 49.96711
25.8205 | 256.7297 | -4.45937 | 26.74726 | 49.99018 | 29.79883 | 296.4837 | -4.927445 | 31.36879 | 50.00662 | 29.79883 | 296.473 | -5.219341 | 33.20283 | 50.00953
25.8255 | 256.7798 | -4.459473 | 26.75351 | 49.99553 | 29.80383 | 296.5324 | -4.927704 | 31.37044 | 49.99283 | 29.80383 | 296.523 | -5.219463 | 33.20308 | 50.00096
25.8305 | 256.8293 | -4.45961 | 26.75621 | 50.02776 | 29.80716 | 296.5662 | -4.92782 | 31.37189 | 50.01386 | 29.80716 | 296.5558 | -5.21956 | 33.20605 | 49.95329
25.83383 | 256.8625 | -4.459728 | 26.75741 | 50.01477 | 29.81217 | 296.6161 | -4.927964 | 31.37573 | 50.00313 | 29.81217 | 296.6058 | -5.219766 | 33.20719 | 50.01224
25.83716 | 256.8956 | -4.459806 | 26.75731 | 49.99586 | 29.81716 | 296.6667 | -4.928085 | 31.37594 | 50.00658 | 29.81716 | 296.6558 | -5.220009 | 33.20988 | 50.00122
25.8405 | 256.929 | -4.459873 | 0 | 49.98328 | 29.82217 | 296.7168 | -4.928254 | 31.3719 | 49.99809 | 29.82217 | 296.7062 | -5.220228 | 33.2118 | 49.98455
25.8455 | 256.98 | -4.459952 | 0 | 49.99152 | 29.82717 | 296.7664 | -4.928481 | 31.36556 | 49.98884 | 29.82717 | 296.7556 | -5.220372 | 33.21104 | 50.00784
25.8505 | 257.0292 | -4.460041 | 0 | 50.01639 | 29.83216 | 296.8174 | -4.928647 | 31.36597 | 50.00316 | 29.83216 | 296.8061 | -5.220533 | 33.21432 | 50.02763
25.85383 | 257.0629 | -4.460124 | 0 | 49.99626 | 29.83716 | 296.8668 | -4.9288 | 15.68372 | 50.00031 | 29.83716 | 296.8555 | -5.220734 | 33.2211 | 49.94488
25.85716 | 257.0956 | -4.460216 | 0 | 50.0069 | 29.8405 | 296.9004 | -4.928902 | 0 | 50.00008 | 29.8405 | 296.889 | -5.220866 | 0 | 49.99404
25.86216 | 257.1456 | -4.460394 | 0 | 50.01186 | 29.8455 | 296.9499 | -4.929118 | 0 | 50.001 | 29.8455 | 296.9394 | -5.22098 | 0 | 50.01373
25.86716 | 257.1957 | -4.46055 | 0 | 49.99182 | 29.8505 | 297 | -4.929328 | 0 | 49.9594 | 29.8505 | 296.9898 | -5.221078 | 0 | 49.98574
25.8705 | 257.23 | -4.460632 | 0 | 49.99796 | 29.8555 | 297.0505 | -4.929524 | 0 | 50.0005 | 29.8555 | 297.0388 | -5.221194 | 0 | 50.00559
25.87383 | 257.2634 | -4.460689 | 0 | 49.98381 | 29.8605 | 297.0996 | -4.929709 | 0 | 50.01257 | 29.8605 | 297.0885 | -5.221367 | 0 | 49.99588
25.87883 | 257.313 | -4.46077 | 0 | 50.00041 | 29.86383 | 297.1338 | -4.92982 | 0 | 49.97968 | 29.86383 | 297.1219 | -5.22147 | 0 | 50.00679
25.88383 | 257.3638 | -4.460902 | 0 | 49.99533 | 29.86883 | 297.1829 | -4.930046 | 0 | 50.00172 | 29.86883 | 297.1721 | -5.221621 | 0 | 50.0128
25.88716 | 257.3971 | -4.461026 | 0 | 50.0302 | 29.87383 | 297.2331 | -4.930312 | 0 | 49.98452 | 29.87383 | 297.2222 | -5.221778 | 0 | 49.9903
25.8905 | 257.4289 | -4.46115 | 0 | 49.9997 | 29.87883 | 297.2843 | -4.930563 | 0 | 49.99956 | 29.87883 | 297.2732 | -5.22195 | 0 | 50.01413
25.89383 | 257.4635 | -4.46125 | 0 | 49.99209 | 29.88383 | 297.3342 | -4.930717 | 0 | 49.95775 | 29.88383 | 297.3235 | -5.22212 | 0 | 49.97637
25.89883 | 257.5135 | -4.461446 | 0 | 50.00366 | 29.88883 | 297.3836 | -4.930794 | 0 | 50.0149 | 29.88883 | 297.3722 | -5.222202 | 0 | 50.00511
25.90383 | 257.5631 | -4.461639 | 0 | 49.97684 | 29.89383 | 297.4329 | -4.930885 | 0 | 49.98272 | 29.89383 | 297.4217 | -5.222332 | 0 | 50.0099
25.90716 | 257.5957 | -4.461734 | 0 | 50.00989 | 29.89716 | 297.4669 | -4.931008 | 0 | 50.02694 | 29.89716 | 297.4565 | -5.222471 | 0 | 50.00248
25.9105 | 257.6297 | -4.461868 | 0 | 49.99463 | 29.90216 | 297.5167 | -4.931218 | 0 | 49.98563 | 29.90216 | 297.5069 | -5.222686 | 0 | 50.01506
25.9155 | 257.6803 | -4.462086 | 0 | 50.01092 | 29.90716 | 297.567 | -4.931439 | 0 | 50.02046 | 29.90716 | 297.5567 | -5.22282 | 0 | 49.98582
25.9205 | 257.7305 | -4.462246 | 0 | 49.99796 | 29.91217 | 297.6165 | -4.931641 | 0 | 49.9768 | 29.91217 | 297.6064 | -5.22293 | 0 | 50.00463
25.92383 | 257.7634 | -4.4623 | 0 | 50.01516 | 29.91716 | 297.666 | -4.93183 | 0 | 50.0086 | 29.91716 | 297.6563 | -5.22311 | 0 | 49.99733
25.92717 | 257.7966 | -4.462346 | 0 | 49.98028 | 29.9205 | 297.7002 | -4.931939 | 0 | 50.03344 | 29.9205 | 297.6887 | -5.223269 | 0 | 49.9915
25.93216 | 257.8466 | -4.462414 | 0 | 49.99594 | 29.9255 | 297.7506 | -4.932131 | 0 | 49.99056 | 29.9255 | 297.7396 | -5.223512 | 0 | 50.0065
25.93717 | 257.8967 | -4.462481 | 0 | 50.00116 | 29.9305 | 297.8004 | -4.932334 | 0 | 49.99126 | 29.9305 | 297.7896 | -5.223799 | 0 | 49.96464
25.9405 | 257.9297 | -4.462553 | 0 | 50.00812 | 29.9355 | 297.8496 | -4.932524 | 0 | 50.00059 | 29.9355 | 297.8398 | -5.223946 | 0 | 50.00524
25.94383 | 257.9633 | -4.46264 | 0 | 50.02556 | 29.9405 | 297.9007 | -4.932724 | 0 | 50.02039 | 29.9405 | 297.8886 | -5.224063 | 0 | 50.01462
25.94717 | 257.996 | -4.462739 | 0 | 49.9907 | 29.9455 | 297.9504 | -4.932916 | 0 | 50.0061 | 29.9455 | 297.9387 | -5.224205 | 0 | 50.00522
25.95217 | 258.0463 | -4.4629 | 0 | 49.99462 | 29.9505 | 297.9996 | -4.93315 | 0 | 49.9959 | 29.9505 | 297.99 | -5.224391 | 0 | 49.97235
25.95716 | 258.0965 | -4.463039 | 0 | 50.00574 | 29.95383 | 298.0328 | -4.93332 | 0 | 49.99898 | 29.95383 | 298.0238 | -5.224506 | 0 | 50.01656
25.9605 | 258.129 | -4.463076 | 0 | 50.01712 | 29.95883 | 298.0842 | -4.93357 | 0 | 50.00668 | 29.95883 | 298.0731 | -5.224667 | 0 | 49.97911
25.96383 | 258.1634 | -4.46316 | 0 | 49.97291 | 29.96383 | 298.1338 | -4.933769 | 0 | 50.00534 | 29.96383 | 298.1231 | -5.224817 | 0 | 49.9807
25.96883 | 258.2129 | -4.463272 | 0 | 50.00262 | 29.96883 | 298.1833 | -4.93396 | 0 | 50.00377 | 29.96883 | 298.1731 | -5.225014 | 0 | 50.00578
25.97383 | 258.2632 | -4.463409 | 0 | 50.00497 | 29.97383 | 298.2334 | -4.934166 | 0 | 49.99568 | 29.97383 | 298.223 | -5.22523 | 0 | 49.96302
25.97717 | 258.2964 | -4.463479 | 0 | 49.98556 | 29.97883 | 298.2832 | -4.934365 | 0 | 50.0042 | 29.97883 | 298.2728 | -5.225403 | 0 | 50.00594
25.9805 | 258.3304 | -4.463539 | 0 | 49.98856 | 29.98383 | 298.3338 | -4.934579 | 0 | 50.00041 | 29.98383 | 298.3228 | -5.225569 | 0 | 50.0053
25.9855 | 258.3804 | -4.463637 | 0 | 49.9972 | 29.98716 | 298.3668 | -4.934721 | 0 | 49.98446 | 29.98716 | 298.357 | -5.225683 | 0 | 49.97004
25.9905 | 258.4306 | -4.463748 | 0 | 50.00912 | 29.99216 | 298.4168 | -4.93495 | 0 | 50.00148 | 29.99216 | 298.4065 | -5.225852 | 0 | 50.02954
25.99383 | 258.4634 | -4.463838 | 0 | 49.99444 | 29.99716 | 298.4678 | -4.93516 | 0 | 50.01734 | 29.99716 | 298.4566 | -5.226034 | 0 | 49.99512
25.99716 | 298.4678 | -4.463922 | 0 | 50.00644
[5 empty] | 30.0005 | 298.5007 | -4.935266 | 0 | 50.02781 | 30.0005 | 298.4894 | -5.226152 | 0 | 50.02226
26.0005 | 298.5007 | -4.463987 | 0 | 50.00156 | 30.0055 | 298.5506 | -4.93536 | 30.9173 | 49.99066 | 30.0055 | 298.5397 | -5.226306 | 21.65408 | 49.9849
26.0055 | 298.5506 | -4.46406 | 17.46866 | 50.00318 | 30.0105 | 298.6004 | -4.935428 | 42.56586 | 50.00532 | 30.0105 | 298.5898 | -5.226446 | 44.39228 | 50.01258
26.0105 | 298.6004 | -4.464123 | 35.84865 | 50.00346 | 30.0155 | 298.6497 | -4.935589 | 44.38628 | 50.00961 | 30.0155 | 298.639 | -5.22664 | 46.19254 | 50.0049
26.01383 | 298.6497 | -4.46424 | 36.8341 | 50.00086 | 30.0205 | 298.6978 | -4.936984 | 46.42626 | 49.97904 | 30.0205 | 298.688 | -5.227392 | 48.20283 | 49.9645
26.01716 | 298.6978 | -4.464786 | 37.90608 | 49.97669 | 30.0255 | 298.7461 | -4.946728 | 48.84998 | 50.01042 | 30.0255 | 298.7361 | -5.232212 | 50.56156 | 49.99737
26.02216 | 298.7461 | -4.468572 | 39.7152 | 50.00812 | 30.0305 | 298.7928 | -4.965259 | 51.62617 | 50.00258 | 30.0305 | 298.7842 | -5.246613 | 53.3085 | 50.01068
26.02717 | 298.7928 | -4.479618 | 41.79634 | 50.00551 | 30.03383 | 298.8237 | -4.9798 | 53.71301 | 49.985 | 30.03383 | 298.8149 | -5.261463 | 55.39582 | 50.00267
26.0305 | 298.8237 | -4.49468 | 43.42026 | 49.9622 | 30.03883 | 298.867 | -5.003063 | 57.28865 | 50.01526 | 30.03883 | 298.8598 | -5.279774 | 58.8412 | 50.00434
26.03383 | 298.867 | -4.513472 | 45.23507 | 49.99837 | 30.04383 | 298.909 | -5.01908 | 61.28871 | 49.97334 | 30.04383 | 298.9015 | -5.288486 | 62.6156 | 50.002
26.03883 | 298.909 | -4.533153 | 48.2338 | 50.00464 | 30.04883 | 298.9462 | -5.02258 | 65.86628 | 49.98606 | 30.04883 | 298.9409 | -5.288789 | 67.0305 | 49.98174
26.04383 | 298.9462 | -4.540404 | 51.49316 | 50.01614 | 30.05383 | 298.9812 | -5.021046 | 71.10255 | 49.99861 | 30.05383 | 298.9766 | -5.287441 | 72.1292 | 50.02007
26.04716 | 298.9812 | -4.539517 | 53.89496 | 49.98836 | 30.05883 | 299.0102 | -5.013837 | 77.46637 | 50.01054 | 30.05883 | 299.0073 | -5.25024 | 77.73632 | 50.00119
26.0505 | 299.0102 | -4.53735 | 56.5573 | 49.98926 | 30.06383 | 299.0356 | -4.939363 | 83.89839 | 49.99168 | 30.06383 | 299.0342 | -5.14497 | 83.2885 | 49.99542
26.05383 | 299.0356 | -4.535597 | 59.55718 | 49.97381 | 30.06716 | 299.0508 | -4.85837 | 88.52011 | 50.0214 | 30.06716 | 299.0494 | -5.081984 | 87.87394 | 50.00668
26.05883 | 299.0508 | -4.488513 | 64.2378 | 50.01256 | 30.07217 | 299.0676 | -4.751062 | 97.43387 | 49.98672 | 30.07217 | 299.0687 | -4.963963 | 95.83062 | 49.9991
26.06383 | 299.0676 | -4.385864 | 68.97704 | 49.99812 | 30.07717 | 299.0818 | -4.618609 | 108.1683 | 49.99398 | 30.07717 | 299.0835 | -4.819049 | 105.1412 | 49.99522
26.06716 | 299.0818 | -4.329328 | 72.99811 | 49.99169 | 30.08216 | 299.0906 | -4.451598 | 122.3785 | 50.00298 | 30.08216 | 299.095 | -4.641422 | 117.1476 | 50.00023
26.0705 | 299.0906 | -4.262459 | 77.51724 | 50.01359 | 30.08716 | 299.0962 | -4.260656 | 141.2795 | 50.01752 | 30.08716 | 299.1028 | -4.442386 | 132.7844 | 50.02193
26.0755 | 299.0962 | -4.140652 | 85.61829 | 50.00408 | 30.0905 | 299.0984 | -4.11804 | 158.9926 | 50.0122 | 30.0905 | 299.1055 | -4.291508 | 146.7657 | 49.98984
26.0805 | 299.0984 | -3.99862 | 95.63996 | 49.99727 | 30.0955 | 299.0986 | -3.890489 | 201.7143 | 49.99213 | 30.0955 | 299.106 | -4.0513 | 178.1698 | 50.02384
26.08383 | 299.0986 | -3.89199 | 104.2548 | 49.97585 | 30.1005 | 299.0964 | -3.642584 | 280.1544 | 50.01486 | 30.1005 | 299.1052 | -3.796786 | 229.928 | 49.96951
26.08716 | 299.0964 | -3.776854 | 115.0836 | 50.0253 | 30.1055 | 299.0905 | -3.381176 | 600.1032 | 50.00526 | 30.1055 | 299.1013 | -3.522962 | 367.6245 | 50.00305
26.09216 | 299.0905 | -3.591933 | 139.1146 | 49.99906 | 30.1105 | 299.0828 | -3.113642 | 40.54431 | 49.99582 | 30.1105 | 299.0958 | -3.240731 | 991.7043 | 49.9956
26.09716 | 299.0828 | -3.390637 | 177.6892 | 49.9764 | 30.1155 | 299.072 | -2.836529 | -515.1087 | 50.00324 | 30.1155 | 299.0864 | -2.952524 | 1874.957 | 50.0179
26.1005 | 299.072 | -3.248761 | 224.9803 | 50.01764 | 30.1205 | 299.0597 | -2.557712 | -195.7131 | 49.99406 | 30.1205 | 299.0761 | -2.661363 | -283.2048 | 50.00336
26.10383 | 299.0597 | -3.10341 | 318.229 | 49.97308 | 30.12383 | 299.0508 | -2.371802 | -135.8634 | 50.02984 | 30.12383 | 299.068 | -2.467285 | -178.8019 | 50.00868
26.10716 | 299.0508 | -2.952222 | 595.4789 | 50.00894 | 30.12883 | 299.0354 | -2.096621 | -88.40782 | 49.99388 | 30.12883 | 299.0533 | -2.178304 | -108.8124 | 49.98179
26.11216 | 299.0354 | -2.727476 | -959.6379 | 50.00531 | 30.13383 | 299.0188 | -1.825076 | -59.81616 | 50.00094 | 30.13383 | 299.0376 | -1.890379 | -70.38545 | 49.98253
26.11716 | 299.0188 | -2.499043 | -285.3613 | 50.00214 | 30.13883 | 299.0012 | -1.555177 | -42.39831 | 50.0119 | 30.13883 | 299.0202 | -1.607244 | -48.65955 | 50.02662
26.1205 | 299.0012 | -2.345375 | -173.2667 | 49.9927 | 30.14383 | 298.981 | -1.291475 | -29.89767 | 49.98239 | 30.14383 | 299.0018 | -1.327989 | -33.54262 | 49.99484
26.12383 | 298.981 | -2.189216 | -119.7165 | 50.00601 | 30.14716 | 298.9662 | -1.118314 | -23.66318 | 50.03482 | 30.14716 | 298.99 | -1.147758 | -26.28138 | 50.0222
26.12883 | 298.9662 | -1.960092 | -78.19974 | 49.98722 | 30.15216 | 298.9439 | -0.8658828 | -16.38243 | 50.0025 | 30.15216 | 298.9678 | -0.880966 | -17.86616 | 49.99074
26.13383 | 298.9439 | -1.736774 | -53.62243 | 49.98148 | 30.15716 | 298.9206 | -0.6198855 | -10.56611 | 49.98928 | 30.15716 | 298.9451 | -0.6178704 | -11.19024 | 49.98812
26.13716 | 298.9206 | -1.587802 | -42.90612 | 50.01888 | 30.16217 | 298.8948 | -0.3833362 | -6.037188 | 49.99246 | 30.16217 | 298.9211 | -0.3649636 | -6.076524 | 49.99619
26.1405 | 298.8948 | -1.44271 | -34.71842 | 50.02038 | 30.16716 | 298.8689 | -0.1527047 | -2.220531 | 50.00866 | 30.16716 | 298.8957 | -0.1186806 | -1.814614 | 49.9871
26.1455 | 298.8689 | -1.226851 | -25.55966 | 49.98164 | 30.17216 | 298.8404 | 0.07438268 | 0.9849484 | 50.01114 | 30.17216 | 298.8688 | 0.1169011 | 1.631513 | 50.0068
26.1505 | 298.8404 | -1.015105 | -18.55432 | 50.00916 | 30.17717 | 298.8119 | 0.2898012 | 3.711564 | 49.96977 | 30.17717 | 298.8416 | 0.3445758 | 4.598847 | 50.01008
26.15383 | 298.8119 | -0.8770114 | -14.89098 | 50.01012 | 30.1805 | 298.7931 | 0.4304108 | 5.32848 | 50.0238 | 30.1805 | 298.8232 | 0.4938537 | 6.357478 | 50.00252
26.15716 | 298.7931 | -0.7429468 | -11.7987 | 49.98687 | 30.1855 | 298.7617 | 0.6324907 | 7.46811 | 49.99098 | 30.1855 | 298.7935 | 0.708969 | 8.675382 | 49.97985
26.1605 | 298.7617 | -0.610553 | -9.125322 | 49.99672 | 30.1905 | 298.7303 | 0.8256158 | 9.363644 | 49.97247 | 30.1905 | 298.7626 | 0.9171001 | 10.75071 | 50.05436
26.1655 | 298.7303 | -0.4236191 | -5.868096 | 50.0034 | 30.1955 | 298.6987 | 1.013251 | 11.06212 | 50.0084 | 30.1955 | 298.7315 | 1.115436 | 12.56349 | 49.99675
26.1705 | 298.6987 | -0.2380661 | -3.063532 | 50.03324 | 30.2005 | 298.6663 | 1.191227 | 12.57319 | 49.9883 | 30.2005 | 298.6996 | 1.308959 | 14.2278 | 49.99498
26.17383 | 298.6663 | -0.1175993 | -1.4541 | 49.98481 | 30.2055 | 298.6328 | 1.363331 | 13.94565 | 49.9874 | 30.2055 | 298.6672 | 1.492878 | 15.69699 | 49.98161
26.17717 | 298.6328 | 0.001089331 | 0.009760603 | 49.98837 | 30.2105 | 298.5978 | 1.530545 | 15.22385 | 50.01596 | 30.2105 | 298.6338 | 1.669849 | 17.04077 | 50.02634
26.18216 | 298.5978 | 0.172607 | 1.935844 | 50.00116 | 30.21383 | 298.5744 | 1.636839 | 15.99994 | 49.96482 | 30.21383 | 298.6098 | 1.779266 | 17.82068 | 50.03008
26.18717 | 298.5744 | 0.3355107 | 3.61375 | 49.99543 | 30.21883 | 298.5385 | 1.787745 | 17.05572 | 50.0082 | 30.21883 | 298.5752 | 1.942369 | 18.9438 | 49.99687
26.1905 | 298.5385 | 0.4397379 | 4.606726 | 49.97537 | 30.22383 | 298.5032 | 1.934188 | 18.04351 | 49.99456 | 30.22383 | 298.5393 | 2.098791 | 19.97898 | 49.99656
26.19383 | 298.5032 | 0.5443442 | 5.557671 | 49.97818 | 30.22883 | 298.4668 | 2.075028 | 18.95296 | 50.00992 | 30.22883 | 298.5037 | 2.250454 | 20.95712 | 49.98283
26.19883 | 298.4668 | 0.6949014 | 6.84646 | 50.02398 | 30.23383 | 298.4291 | 2.205971 | 19.75004 | 49.9603 | 30.23383 | 298.4682 | 2.395204 | 21.85758 | 50.0484
26.20383 | 298.4291 | 0.8370019 | 7.995668 | 49.98987 | 30.23716 | 298.404 | 2.291155 | 20.25566 | 50.01355 | 30.23716 | 298.4426 | 2.484692 | 22.3798 | 49.9886
26.20716 | 298.404 | 0.9313913 | 8.726114 | 50.01314 | 30.24216 | 298.3653 | 2.414319 | 20.97082 | 50.0031 | 30.24216 | 298.4043 | 2.615992 | 23.1177 | 50.00606
26.2105 | 298.3653 | 1.018409 | 9.367662 | 49.98761 | 30.24716 | 298.3262 | 2.533964 | 21.65844 | 49.99093 | 30.24716 | 298.3656 | 2.742007 | 23.80314 | 49.97242
26.21383 | 298.3262 | 1.104411 | 9.982845 | 50.00473 | 30.25217 | 298.2865 | 2.645962 | 22.2765 | 50.0064 | 30.25217 | 298.3272 | 2.866871 | 24.48218 | 50.03878
26.21883 | 298.2865 | 1.231921 | 10.86496 | 50.00074 | 30.25716 | 298.2473 | 2.754686 | 22.86359 | 49.97247 | 30.25716 | 298.2878 | 2.98148 | 25.07644 | 49.99761
26.22383 | 298.2473 | 1.351993 | 11.66029 | 49.99224 | 30.26216 | 298.208 | 2.860813 | 23.43184 | 50.00453 | 30.26216 | 298.2486 | 3.087822 | 25.6052 | 49.99766
26.22717 | 298.208 | 1.427009 | 12.13444 | 49.99806 | 30.26716 | 298.1664 | 2.957235 | 23.9272 | 50.02551 | 30.26716 | 298.2082 | 3.186462 | 26.08178 | 49.96373
26.2305 | 298.1664 | 1.503664 | 12.6156 | 50.01518 | 30.2705 | 298.1392 | 3.01821 | 24.23316 | 49.96724 | 30.2705 | 298.181 | 3.24825 | 26.37072 | 50.03011
26.2355 | 298.1392 | 1.612903 | 13.27857 | 49.98866 | 30.2755 | 298.0976 | 3.100715 | 24.62118 | 50.01053 | 30.2755 | 298.1397 | 3.338662 | 26.78453 | 49.99883
26.2405 | 298.0976 | 1.715791 | 13.88839 | 50.01296 | 30.2805 | 298.056 | 3.177286 | 24.96616 | 50.00733 | 30.2805 | 298.099 | 3.431584 | 27.21753 | 50.00145
26.24383 | 298.056 | 1.779578 | 14.25201 | 49.99541 | 30.2855 | 298.0144 | 3.258398 | 25.35334 | 50.00213 | 30.2855 | 298.0576 | 3.528049 | 27.69182 | 50.00904
26.24716 | 298.0144 | 1.839152 | 14.57532 | 50.00668 | 30.2905 | 297.972 | 3.339131 | 25.74314 | 49.98299 | 30.2905 | 298.0159 | 3.622862 | 28.162 | 49.99463
26.25217 | 297.972 | 1.932721 | 15.08444 | 49.99025 | 30.29383 | 297.9444 | 3.393852 | 26.01297 | 49.9801 | 30.29383 | 297.9872 | 3.682219 | 28.44786 | 49.99866
26.25716 | 297.9444 | 2.022918 | 15.57175 | 50.03192 | 30.29883 | 297.9013 | 3.469247 | 26.37077 | 50.00079 | 30.29883 | 297.9455 | 3.765953 | 28.83482 | 49.9851
26.2605 | 297.9013 | 2.081058 | 15.88706 | 50.00015 | 30.30383 | 297.8584 | 3.546988 | 26.75154 | 49.99381 | 30.30383 | 297.9021 | 3.841017 | 29.15814 | 50.00634
26.26383 | 297.8584 | 2.135319 | 16.17262 | 50.00787 | 30.30883 | 297.8146 | 3.620574 | 27.10449 | 49.98437 | 30.30883 | 297.8596 | 3.90123 | 29.38056 | 50.00883
26.26716 | 297.8146 | 2.185188 | 16.42114 | 50.00196 | 30.31383 | 297.771 | 3.681735 | 27.36934 | 50.0141 | 30.31383 | 297.8166 | 3.959942 | 29.6013 | 50.01187
26.27216 | 297.771 | 2.260853 | 16.796 | 49.97486 | 30.31883 | 297.7274 | 3.735162 | 27.5871 | 49.98559 | 30.31883 | 297.7722 | 4.016759 | 29.82092 | 49.9803
26.27717 | 297.7274 | 2.333896 | 17.15402 | 50.00688 | 30.32383 | 297.6838 | 3.785425 | 27.78274 | 49.99386 | 30.32383 | 297.7276 | 4.07135 | 30.02889 | 50.01684
26.2805 | 297.6838 | 2.381195 | 17.38629 | 50.00955 | 30.32717 | 297.6552 | 3.819305 | 27.91895 | 49.99847 | 30.32717 | 297.699 | 4.105774 | 30.15306 | 49.96504
26.28383 | 297.6552 | 2.428561 | 17.62131 | 49.99459 | 30.33216 | 297.61 | 3.868047 | 28.11303 | 50.00466 | 30.33216 | 297.6553 | 4.159246 | 30.35394 | 49.9965
26.28883 | 297.61 | 2.49554 | 17.9456 | 49.99524 | 30.33716 | 297.565 | 3.9138 | 28.29564 | 49.98482 | 30.33716 | 297.6113 | 4.214712 | 30.57728 | 50.02002
26.29383 | 297.565 | 2.558552 | 18.24282 | 50.00578 | 30.34216 | 297.5202 | 3.955992 | 28.45674 | 49.99274 | 30.34216 | 297.5657 | 4.2695 | 30.81234 | 49.9943
26.29716 | 297.5202 | 2.596845 | 18.4183 | 50.00144 | 30.34716 | 297.4753 | 3.997117 | 28.6136 | 50.0462 | 30.34716 | 297.5208 | 4.320297 | 31.02132 | 49.9822
26.3005 | 297.4753 | 2.633426 | 18.58404 | 50.01602 | 30.35217 | 297.4302 | 4.038739 | 28.77763 | 49.9994 | 30.35217 | 297.4754 | 4.367962 | 31.20485 | 50.00016
26.3055 | 297.4302 | 2.68706 | 18.82723 | 49.98978 | 30.35716 | 297.3854 | 4.079521 | 28.9388 | 49.9968 | 30.35716 | 297.4302 | 4.416357 | 31.39468 | 50.00312
26.3105 | 297.3854 | 2.736492 | 19.04476 | 49.99584 | 30.3605 | 297.3539 | 4.106835 | 29.04848 | 50.0305 | 30.3605 | 297.3992 | 4.44779 | 31.52 | 49.98511
26.31383 | 297.3539 | 2.768229 | 19.18341 | 50.01462 | 30.3655 | 297.309 | 4.145012 | 29.20024 | 49.97837 | 30.3655 | 297.3539 | 4.485496 | 31.65476 | 50.00257
26.31716 | 297.309 | 2.796078 | 19.29662 | 50.01148 | 30.3705 | 297.2628 | 4.18067 | 29.34188 | 50.00097 | 30.3705 | 297.3082 | 4.522507 | 31.79839 | 50.00809
26.3205 | 297.2628 | 2.824885 | 19.41675 | 50.0107 | 30.3755 | 297.2171 | 4.216977 | 29.49654 | 50.02558 | 30.3755 | 297.2628 | 4.560003 | 31.94746 | 49.99738
26.3255 | 297.2171 | 2.868946 | 19.60355 | 49.98601 | 30.3805 | 297.1711 | 4.249207 | 29.62518 | 50.001 | 30.3805 | 297.2166 | 4.594734 | 32.06894 | 49.99818
26.3305 | 297.1711 | 2.911902 | 19.78712 | 50.008 | 30.38383 | 297.1405 | 4.270616 | 29.70982 | 49.97678 | 30.38383 | 297.1856 | 4.615955 | 32.136 | 49.96824
26.33383 | 297.1405 | 2.94132 | 19.91686 | 50.02549 | 30.38883 | 297.0936 | 4.303382 | 29.83978 | 50.02376 | 30.38883 | 297.1396 | 4.647438 | 32.24522 | 50.01461
26.33716 | 297.0936 | 2.969134 | 20.03718 | 49.99854 | 30.39383 | 297.0469 | 4.333536 | 29.9536 | 49.98985 | 30.39383 | 297.0935 | 4.68005 | 32.36758 | 49.9858
26.34216 | 297.0469 | 3.009957 | 20.21296 | 49.99977 | 30.39883 | 297.0012 | 4.35981 | 30.04716 | 49.9906 | 30.39883 | 297.0464 | 4.709406 | 32.46655 | 50.0017
26.34716 | 297.0012 | 3.044994 | 20.35365 | 49.98432 | 30.40383 | 296.9546 | 4.383754 | 30.13259 | 50.05072 | 30.40383 | 297.0002 | 4.73291 | 32.53045 | 50.02522
26.3505 | 296.9546 | 3.07233 | 20.47591 | 49.99607 | 30.40883 | 296.9085 | 4.406539 | 30.216 | 49.98346 | 30.40883 | 296.9536 | 4.75579 | 32.59651 | 49.9971
26.35383 | 296.9085 | 3.09751 | 20.58622 | 50.01468 | 30.41383 | 296.8613 | 4.427642 | 30.28986 | 49.99049 | 30.41383 | 296.906 | 4.781442 | 32.68572 | 49.98719
26.35716 | 296.8613 | 3.124212 | 20.71109 | 49.98017 | 30.41716 | 296.83 | 4.444363 | 30.35564 | 50.00545 | 30.41716 | 296.8754 | 4.799276 | 32.75402 | 49.9968
26.36216 | 296.83 | 3.15844 | 20.86261 | 50.00278 | 30.42216 | 296.7831 | 4.469201 | 30.45106 | 50.00476 | 30.42216 | 296.8281 | 4.822002 | 32.83835 | 50.0044
26.36716 | 296.7831 | 3.193284 | 21.0195 | 49.9987 | 30.42717 | 296.736 | 4.488376 | 30.51251 | 50.00204 | 30.42717 | 296.7814 | 4.84392 | 32.91484 | 49.96914
26.3705 | 296.736 | 3.213989 | 21.10538 | 50.01534 | 30.43216 | 296.6894 | 4.502938 | 30.54956 | 49.99737 | 30.43216 | 296.7346 | 4.863944 | 32.97435 | 50.01279
26.37383 | 296.6894 | 3.233804 | 21.18633 | 50.0195 | 30.43717 | 296.6423 | 4.522056 | 30.62122 | 50.01226 | 30.43717 | 296.687 | 4.884049 | 33.03921 | 49.98093
26.37883 | 296.6423 | 3.258266 | 21.28216 | 49.99326 | 30.4405 | 296.6111 | 4.537856 | 30.68794 | 50.00306 | 30.4405 | 296.6555 | 4.89718 | 33.08403 | 50.0109
26.38383 | 296.6111 | 3.281891 | 21.3735 | 49.96016 | 30.4455 | 296.5632 | 4.554684 | 30.7458 | 49.98485 | 30.4455 | 296.6082 | 4.915874 | 33.15207 | 50.00072
26.38716 | 296.5632 | 3.298737 | 21.44072 | 50.02136 | 30.4505 | 296.5154 | 4.567605 | 30.77837 | 49.99224 | 30.4505 | 296.561 | 4.931778 | 33.20032 | 49.97034
26.3905 | 296.5154 | 3.312329 | 21.48564 | 49.9975 | 30.4555 | 296.4679 | 4.583408 | 30.83712 | 50.00368 | 30.4555 | 296.5125 | 4.948834 | 33.25653 | 50.01787
26.3955 | 296.4679 | 3.33578 | 21.57787 | 50.01234 | 30.4605 | 296.42 | 4.601728 | 30.91148 | 50.0082 | 30.4605 | 296.4648 | 4.967896 | 33.32826 | 50.00492
26.4005 | 296.42 | 3.356306 | 21.6559 | 49.98086 | 30.4655 | 296.3732 | 4.615416 | 30.95566 | 50.00226 | 30.4655 | 296.417 | 4.981668 | 33.36602 | 50.00175
26.40383 | 296.3732 | 3.369913 | 21.70501 | 49.98738 | 30.4705 | 296.3246 | 4.628459 | 30.99741 | 49.97519 | 30.4705 | 296.3696 | 4.996071 | 33.40644 | 49.99078
26.40716 | 296.3246 | 3.382845 | 21.75041 | 50.00468 | 30.47383 | 296.2931 | 4.637012 | 31.02983 | 50.01728 | 30.47383 | 296.338 | 5.005432 | 33.43484 | 50.0055
26.4105 | 296.2931 | 3.39818 | 21.8144 | 50.0325 | 30.47883 | 296.2455 | 4.649766 | 31.07392 | 50.01246 | 30.47883 | 296.2908 | 5.017976 | 33.47502 | 49.99694
26.4155 | 296.2455 | 3.417669 | 21.89305 | 49.98354 | 30.48383 | 296.1981 | 4.660787 | 31.10904 | 49.9543 | 30.48383 | 296.2427 | 5.02749 | 33.5003 | 49.98248
26.4205 | 296.1981 | 3.433448 | 21.94999 | 50.01715 | 30.48883 | 296.15 | 4.671966 | 31.15246 | 50.01242 | 30.48883 | 296.1941 | 5.041153 | 33.54756 | 50.00705
26.42383 | 296.15 | 3.44438 | 21.9889 | 49.99646 | 30.49383 | 296.1017 | 4.682529 | 31.1962 | 49.99341 | 30.49383 | 296.1468 | 5.054614 | 33.59055 | 49.9694
26.42717 | 296.1017 | 3.45407 | 22.02106 | 49.98344 | 30.49883 | 296.0538 | 4.694556 | 31.23766 | 49.99996 | 30.49883 | 296.0984 | 5.06705 | 33.62982 | 49.9962
26.43216 | 296.0538 | 3.472626 | 22.09848 | 50.0062 | 30.50383 | 296.0055 | 4.704068 | 31.25765 | 49.99843 | 30.50383 | 296.0489 | 5.079819 | 33.67625 | 50.0137
26.43717 | 296.0055 | 3.486177 | 22.14415 | 49.98652 | 30.50716 | 295.9739 | 4.708578 | 31.2586 | 49.98396 | 30.50716 | 296.0183 | 5.086544 | 33.6939 | 49.9956
26.4405 | 295.9739 | 3.497422 | 22.18542 | 50.00446 | 30.51216 | 295.9258 | 4.717131 | 31.2805 | 50.00437 | 30.51216 | 295.9696 | 5.09327 | 33.69698 | 49.99442
26.44383 | 295.9258 | 3.505606 | 22.20659 | 49.99328 | 30.51716 | 295.878 | 4.728748 | 31.32822 | 50.01297 | 30.51716 | 295.9218 | 5.102998 | 33.72375 | 50.00727
26.44883 | 295.878 | 3.519364 | 22.25825 | 50.01071 | 30.52216 | 295.8295 | 4.738383 | 31.36137 | 50.00202 | 30.52216 | 295.8732 | 5.113684 | 33.7652 | 49.9894
26.45383 | 295.8295 | 3.533229 | 22.31955 | 50.01361 | 30.52717 | 295.7815 | 4.741127 | 31.34674 | 50.02369 | 30.52717 | 295.825 | 5.122268 | 33.79359 | 50.00208
26.45716 | 295.7815 | 3.544684 | 22.3723 | 49.9799 | 30.5305 | 295.7496 | 4.744713 | 31.34576 | 49.99028 | 30.5305 | 295.7925 | 5.127544 | 33.807 | 50.03182
26.4605 | 295.7496 | 3.55263 | 22.39714 | 50.01063 | 30.5355 | 295.7012 | 4.75225 | 31.36347 | 50.00435 | 30.5355 | 295.7452 | 5.133916 | 33.81507 | 49.98248
26.46383 | 295.7012 | 3.56027 | 22.41882 | 49.987 | 30.5405 | 295.6525 | 4.763014 | 31.40781 | 49.99887 | 30.5405 | 295.6956 | 5.141942 | 33.83523 | 49.99512
26.46883 | 295.6525 | 3.570032 | 22.4482 | 50.01363 | 30.5455 | 295.604 | 4.768033 | 31.4246 | 50.00964 | 30.5455 | 295.6482 | 5.147541 | 33.84221 | 49.99631
26.47383 | 295.604 | 3.579679 | 22.48425 | 49.9763 | 30.5505 | 295.556 | 4.773598 | 31.44466 | 50.02447 | 30.5505 | 295.5993 | 5.15493 | 33.86826 | 50.01996
26.47717 | 295.556 | 3.585129 | 22.50216 | 50.00191 | 30.5555 | 295.5074 | 4.780925 | 31.47285 | 49.99012 | 30.5555 | 295.5508 | 5.15961 | 33.88582 | 49.99238
26.4805 | 295.5074 | 3.593306 | 22.53511 | 50.0083 | 30.5605 | 295.4596 | 4.786052 | 31.4808 | 50.00528 | 30.5605 | 295.5015 | 5.169553 | 33.93608 | 50.01644
26.4855 | 295.4596 | 3.604134 | 22.57517 | 49.99933 | 30.56383 | 295.4264 | 4.788022 | 31.47854 | 50.02484 | 30.56383 | 295.4693 | 5.17436 | 33.95326 | 49.98065
26.4905 | 295.4264 | 3.611577 | 22.59635 | 50.02656 | 30.56883 | 295.3781 | 4.792607 | 31.48978 | 49.99508 | 30.56883 | 295.4206 | 5.178731 | 33.95235 | 49.99698
26.49383 | 295.3781 | 3.620114 | 22.6363 | 49.95965 | 30.57383 | 295.3297 | 4.801056 | 31.52947 | 49.9901 | 30.57383 | 295.3718 | 5.181332 | 33.93704 | 50.02317
26.49716 | 295.3297 | 3.628231 | 22.67419 | 50.00557 | 30.57883 | 295.2816 | 4.807666 | 31.54785 | 50.00336 | 30.57883 | 295.3232 | 5.188546 | 33.955 | 50.00656
26.50217 | 295.2816 | 3.638181 | 22.71184 | 50.00282 | 30.58383 | 295.232 | 4.8096 | 31.536 | 50.016 | 30.58383 | 295.2752 | 5.195376 | 33.97534 | 49.99596
26.50716 | 295.232 | 3.647213 | 22.73937 | 49.99715 | 30.58716 | 295.2002 | 4.810907 | 31.53192 | 49.98834 | 30.58716 | 295.2428 | 5.198776 | 33.98364 | 49.99899
26.5105 | 295.2002 | 3.654406 | 22.76556 | 50.00712 | 30.59216 | 295.1522 | 4.814602 | 31.54281 | 50.00699 | 30.59216 | 295.194 | 5.202719 | 33.98953 | 50.00768
26.51383 | 295.1522 | 3.659409 | 22.78094 | 49.99395 | 30.59716 | 295.1045 | 4.820886 | 31.56872 | 50.01796 | 30.59716 | 295.1443 | 5.207972 | 34.01097 | 50.01172
26.51716 | 295.1045 | 3.662617 | 22.78578 | 49.99848 | 30.60217 | 295.055 | 4.824676 | 31.57766 | 49.99203 | 30.60217 | 295.0959 | 5.211224 | 34.02242 | 50.00086
26.52216 | 295.055 | 3.666102 | 22.78795 | 50.0027 | 30.60716 | 295.006 | 4.82753 | 31.58276 | 50.0086 | 30.60716 | 295.047 | 5.213402 | 34.02233 | 49.99382
26.52717 | 295.006 | 3.671542 | 22.80392 | 49.97208 | 30.61216 | 294.9572 | 4.831331 | 31.59252 | 49.98764 | 30.61216 | 294.998 | 5.21768 | 34.02624 | 50.00784
26.5305 | 294.9572 | 3.67638 | 22.82516 | 50.02434 | 30.61716 | 294.9082 | 4.83543 | 31.60034 | 50.02854 | 30.61716 | 294.9483 | 5.222097 | 34.03195 | 50.00234
26.53383 | 294.9082 | 3.68156 | 22.84886 | 49.99041 | 30.6205 | 294.8752 | 4.838309 | 31.60824 | 50.01497 | 30.6205 | 294.916 | 5.224836 | 34.03542 | 50.00059
26.53883 | 294.8752 | 3.689226 | 22.8808 | 49.9985 | 30.6255 | 294.8272 | 4.841224 | 31.6113 | 49.9896 | 30.6255 | 294.8678 | 5.22806 | 34.04041 | 50.005
26.54383 | 294.8272 | 3.699371 | 22.92684 | 50.01552 | 30.6305 | 294.7778 | 4.844134 | 31.61378 | 49.988 | 30.6305 | 294.8192 | 5.230962 | 34.0442 | 49.98484
26.54716 | 294.7778 | 3.704617 | 22.94937 | 50.00388 | 30.6355 | 294.729 | 4.84626 | 31.61418 | 50.00204 | 30.6355 | 294.7703 | 5.233948 | 34.04446 | 50.0172
26.5505 | 294.729 | 3.70816 | 22.96092 | 49.9775 | 30.6405 | 294.68 | 4.849456 | 31.62525 | 50.02528 | 30.6405 | 294.7207 | 5.237452 | 34.04647 | 49.99389
26.5555 | 294.68 | 3.713034 | 22.97295 | 49.99746 | 30.6455 | 294.6316 | 4.854844 | 31.64633 | 49.97554 | 30.6455 | 294.6716 | 5.24032 | 34.05302 | 49.99024
26.5605 | 294.6316 | 3.71778 | 22.98158 | 50.02167 | 30.6505 | 294.5828 | 4.859534 | 31.66034 | 50.03517 | 30.6505 | 294.6228 | 5.242053 | 34.05458 | 50.01312
26.56383 | 294.5828 | 3.720895 | 22.98969 | 49.98193 | 30.65383 | 294.55 | 4.860486 | 31.65628 | 49.99312 | 30.65383 | 294.59 | 5.242847 | 34.05456 | 50.01111
26.56716 | 294.55 | 3.723393 | 22.99722 | 50.01896 | 30.65883 | 294.5015 | 4.861188 | 31.6495 | 49.98717 | 30.65883 | 294.542 | 5.245906 | 34.0615 | 50.00468
26.5705 | 294.5015 | 3.725525 | 23.00447 | 49.96559 | 30.66383 | 294.452 | 4.862398 | 31.65023 | 50.01752 | 30.66383 | 294.4926 | 5.249432 | 34.07407 | 49.95664
26.5755 | 294.452 | 3.72996 | 23.02115 | 50.00832 | 30.66883 | 294.4034 | 4.865596 | 31.66275 | 50.00078 | 30.66883 | 294.4436 | 5.252098 | 34.08541 | 50.00105
26.5805 | 294.4034 | 3.736658 | 23.04376 | 49.97891 | 30.67383 | 294.3544 | 4.868844 | 31.66822 | 49.98754 | 30.67383 | 294.3945 | 5.25424 | 34.09447 | 50.02674
26.58383 | 294.3544 | 3.7409 | 23.05562 | 50.01038 | 30.67717 | 294.322 | 4.870712 | 31.67142 | 50.00472 | 30.67717 | 294.361 | 5.25517 | 34.09442 | 49.9832
26.58716 | 294.322 | 3.744394 | 23.06515 | 50.01043 | 30.68216 | 294.2726 | 4.872372 | 31.67486 | 49.99 | 30.68216 | 294.3126 | 5.25632 | 34.08583 | 49.9964
26.59216 | 294.2726 | 3.748936 | 23.08665 | 49.99771 | 30.68717 | 294.2231 | 4.874277 | 31.68015 | 50.03974 | 30.68717 | 294.2628 | 5.257653 | 34.07576 | 49.99338
26.59716 | 294.2231 | 3.753711 | 23.11351 | 50.01387 | 30.69216 | 294.1748 | 4.87543 | 31.66904 | 49.98074 | 30.69216 | 294.2134 | 5.259281 | 34.07547 | 50.01071
26.6005 | 294.1748 | 3.755687 | 23.11898 | 50.01133 | 30.69717 | 294.1262 | 4.876388 | 31.65522 | 49.9762 | 30.69717 | 294.165 | 5.261142 | 34.08508 | 49.99794
26.60383 | 294.1262 | 3.757026 | 23.11854 | 50.00283 | 30.70217 | 294.0764 | 4.878372 | 31.6585 | 50.00216 | 30.70217 | 294.116 | 5.263155 | 34.09183 | 50.00457
26.60883 | 294.0764 | 3.759964 | 23.12025 | 50.00044 | 30.70716 | 294.0276 | 4.88059 | 31.6708 | 50.03781 | 30.70716 | 294.0672 | 5.265377 | 34.0908 | 49.97698
26.61383 | 294.0276 | 3.764256 | 23.13355 | 49.96872 | 30.7105 | 293.9956 | 4.881449 | 31.67258 | 50.00162 | 30.7105 | 294.0336 | 5.26716 | 34.0947 | 50.04906
26.61716 | 293.9956 | 3.767422 | 23.14568 | 50.0235 | 30.7155 | 293.9463 | 4.882266 | 31.6681 | 49.9709 | 30.7155 | 293.985 | 5.268776 | 34.10254 | 49.992
26.6205 | 293.9463 | 3.769259 | 23.14918 | 50.00588 | 30.7205 | 293.8964 | 4.883644 | 31.66762 | 50.01275 | 30.7205 | 293.9343 | 5.270041 | 34.10975 | 49.99293
26.62383 | 293.8964 | 3.770872 | 23.15208 | 50.00147 | 30.7255 | 293.8482 | 4.885022 | 31.67299 | 50.00884 | 30.7255 | 293.8858 | 5.271394 | 34.1061 | 50.00478
26.62883 | 293.8482 | 3.774328 | 23.16296 | 49.98457 | 30.7305 | 293.7986 | 4.886764 | 31.681 | 49.95075 | 30.7305 | 293.8367 | 5.27311 | 34.10195 | 49.99109
26.63383 | 293.7986 | 3.778794 | 23.18208 | 49.98432 | 30.73383 | 293.765 | 4.888094 | 31.68589 | 50.02683 | 30.73383 | 293.8046 | 5.273766 | 34.09882 | 50.0291
26.63716 | 293.765 | 3.780804 | 23.19073 | 50.00391 | 30.73883 | 293.7172 | 4.889366 | 31.68568 | 50.00517 | 30.73883 | 293.7545 | 5.274505 | 34.09543 | 49.99476
26.6405 | 293.7172 | 3.782306 | 23.19688 | 50.02447 | 30.74383 | 293.668 | 4.890106 | 31.68118 | 49.99112 | 30.74383 | 293.7046 | 5.27553 | 34.09385 | 50.03082
26.6455 | 293.668 | 3.78497 | 23.20728 | 50.00578 | 30.74883 | 293.6179 | 4.890941 | 31.6793 | 50.0025 | 30.74883 | 293.6562 | 5.276655 | 34.09206 | 50.01363
26.6505 | 293.6179 | 3.788896 | 23.22269 | 50.0131 | 30.75383 | 293.5689 | 4.892071 | 31.6766 | 49.96269 | 30.75383 | 293.6071 | 5.277566 | 34.09074 | 49.98725
26.65383 | 293.5689 | 3.790764 | 23.22598 | 49.97195 | 30.75883 | 293.5198 | 4.89307 | 31.67274 | 50.0059 | 30.75883 | 293.5575 | 5.278257 | 34.08596 | 50.00781
26.65716 | 293.5198 | 3.792084 | 23.22756 | 50.01648 | 30.76383 | 293.471 | 4.894148 | 31.67108 | 49.9896 | 30.76383 | 293.5074 | 5.278922 | 34.08134 | 49.99294
26.66217 | 293.471 | 3.794135 | 23.2324 | 49.98789 | 30.76716 | 293.4384 | 4.894986 | 31.67353 | 49.9974 | 30.76716 | 293.4752 | 5.279328 | 34.07837 | 49.99039
26.66716 | 293.4384 | 3.797216 | 23.24362 | 49.99878 | 30.77216 | 293.389 | 4.896236 | 31.67889 | 50.01036 | 30.77216 | 293.4264 | 5.280039 | 34.0799 | 49.99457
26.6705 | 293.389 | 3.799778 | 23.25316 | 49.9997 | 30.77717 | 293.3394 | 4.897813 | 31.68644 | 50.0073 | 30.77717 | 293.3772 | 5.280801 | 34.08032 | 49.99787
26.67383 | 293.3394 | 3.801678 | 23.25882 | 49.99992 | 30.78216 | 293.2906 | 4.898657 | 31.68656 | 49.99919 | 30.78216 | 293.3281 | 5.281332 | 34.0808 | 50.0124
26.67717 | 293.2906 | 3.802862 | 23.26223 | 49.99216 | 30.78717 | 293.2413 | 4.899506 | 31.6856 | 50.01088 | 30.78717 | 293.2783 | 5.281696 | 34.08142 | 49.94952
26.68216 | 293.2413 | 3.804482 | 23.267 | 50.02618 | 30.79216 | 293.1928 | 4.900139 | 31.68256 | 49.99191 | 30.79216 | 293.2286 | 5.282296 | 34.07942 | 50.01364
26.68717 | 293.1928 | 3.806275 | 23.27135 | 49.95094 | 30.79716 | 293.1419 | 4.900912 | 31.68426 | 49.96785 | 30.79716 | 293.1795 | 5.283316 | 34.0725 | 49.99822
26.6905 | 293.1419 | 3.80761 | 23.27701 | 50.00339 | 30.8005 | 293.1099 | 4.901434 | 31.68441 | 50.0311 | 30.8005 | 293.1475 | 5.283806 | 34.0659 | 49.98389
26.69383 | 293.1099 | 3.808722 | 23.28122 | 50.00085 | 30.8055 | 293.0608 | 4.902637 | 31.6827 | 49.99703 | 30.8055 | 293.0977 | 5.284578 | 34.06712 | 49.98868
26.69883 | 293.0608 | 3.812024 | 23.2953 | 50.00698 | 30.8105 | 293.0114 | 4.90367 | 31.67256 | 50.0044 | 30.8105 | 293.0472 | 5.285215 | 34.07062 | 49.98947
26.70383 | 293.0114 | 3.81476 | 23.30527 | 50.0054 | 30.8155 | 292.962 | 4.904194 | 31.66175 | 49.99483 | 30.8155 | 292.998 | 5.285828 | 34.07541 | 49.99836
26.70716 | 292.962 | 3.815632 | 23.30708 | 50.00918 | 30.8205 | 292.9119 | 4.904916 | 31.66266 | 49.9854 | 30.8205 | 292.9495 | 5.286343 | 34.0757 | 49.98418
26.7105 | 292.9119 | 3.816296 | 23.30956 | 49.9788 | 30.82383 | 292.88 | 4.905441 | 31.66726 | 50.012 | 30.82383 | 292.9162 | 5.286664 | 34.07566 | 49.99605
26.71383 | 292.88 | 3.817192 | 23.31377 | 50.01036 | 30.82883 | 292.8309 | 4.905978 | 31.67422 | 50.00484 | 30.82883 | 292.867 | 5.287114 | 34.07034 | 49.99938
26.71883 | 292.8309 | 3.819853 | 23.32642 | 49.98891 | 30.83383 | 292.781 | 4.906433 | 31.67218 | 50.01145 | 30.83383 | 292.818 | 5.287585 | 34.06633 | 49.99994
26.72383 | 292.781 | 3.822544 | 23.33737 | 49.99576 | 30.83883 | 292.7319 | 4.906972 | 31.66567 | 49.98907 | 30.83883 | 292.7679 | 5.288086 | 34.06428 | 50.00195
26.72717 | 292.7319 | 3.823623 | 23.33788 | 49.99111 | 30.84383 | 292.6828 | 4.908016 | 31.6612 | 50.00361 | 30.84383 | 292.7186 | 5.288783 | 34.06317 | 49.98141
26.7305 | 292.6828 | 3.824378 | 23.33518 | 50.01344 | 30.84883 | 292.6335 | 4.909467 | 31.66962 | 50.00837 | 30.84883 | 292.6683 | 5.289334 | 34.06086 | 50.0196
26.7355 | 292.6335 | 3.825239 | 23.33045 | 49.9982 | 30.85383 | 292.5846 | 4.910548 | 31.68015 | 49.97266 | 30.85383 | 292.6191 | 5.289852 | 34.06113 | 49.99726
26.7405 | 292.5846 | 3.826144 | 23.32766 | 50.01392 | 30.85716 | 292.551 | 4.911023 | 31.6852 | 50.02447 | 30.85716 | 292.5872 | 5.290192 | 34.06472 | 49.96019
26.74383 | 292.551 | 3.827463 | 23.32964 | 49.99564 | 30.86216 | 292.5014 | 4.911633 | 31.68505 | 50.00186 | 30.86216 | 292.5374 | 5.290726 | 34.0688 | 50.00161
26.74716 | 292.5014 | 3.8287 | 23.33148 | 49.9989 | 30.86716 | 292.4518 | 4.912432 | 31.6788 | 49.98766 | 30.86716 | 292.4876 | 5.291373 | 34.0664 | 50.03461
26.75217 | 292.4518 | 3.829993 | 23.3361 | 49.992 | 30.87216 | 292.4032 | 4.91293 | 31.67498 | 49.99122 | 30.87216 | 292.4382 | 5.291894 | 34.05763 | 49.9878
26.75716 | 292.4032 | 3.830858 | 23.34318 | 50.01172 | 30.87716 | 292.354 | 4.913568 | 31.67794 | 50.02572 | 30.87716 | 292.3894 | 5.292511 | 34.05202 | 50.02696
26.7605 | 292.354 | 3.831612 | 23.34809 | 49.98728 | 30.8805 | 292.3214 | 4.91413 | 31.678 | 49.99858 | 30.8805 | 292.3565 | 5.293149 | 34.05464 | 49.9989
26.76383 | 292.3214 | 3.832502 | 23.35104 | 50.00464 | 30.8855 | 292.2712 | 4.914708 | 31.6713 | 49.98609 | 30.8855 | 292.3062 | 5.293743 | 34.0607 | 49.992
26.76716 | 292.2712 | 3.83357 | 23.3532 | 49.99332 | 30.8905 | 292.2222 | 4.915256 | 31.6644 | 49.98139 | 30.8905 | 292.2572 | 5.2943 | 34.06592 | 50.00388
26.77216 | 292.2222 | 3.834288 | 23.35029 | 49.99113 | 30.8955 | 292.1728 | 4.91589 | 31.67116 | 49.99809 | 30.8955 | 292.2072 | 5.294854 | 34.06631 | 49.99766
26.77717 | 292.1728 | 3.835032 | 23.34951 | 50.0038 | 30.9005 | 292.1242 | 4.916466 | 31.67928 | 50.01389 | 30.9005 | 292.1582 | 5.295352 | 34.06044 | 50.02012
26.7805 | 292.1242 | 3.835496 | 23.34983 | 50.0166 | 30.9055 | 292.074 | 4.91698 | 31.67659 | 50.00119 | 30.9055 | 292.108 | 5.295805 | 34.05867 | 49.9865
26.78383 | 292.074 | 3.836101 | 23.35098 | 50.0041 | 30.9105 | 292.0242 | 4.9175 | 31.66582 | 49.98604 | 30.9105 | 292.0596 | 5.296284 | 34.06174 | 50.01742
26.78883 | 292.0242 | 3.837483 | 23.35547 | 49.99478 | 30.91383 | 291.9912 | 4.917856 | 31.6627 | 49.98088 | 30.91383 | 292.0265 | 5.296652 | 34.0638 | 49.97304
26.79383 | 291.9912 | 3.839088 | 23.35696 | 50.00104 | 30.91883 | 291.9407 | 4.918425 | 31.66382 | 50.00581 | 30.91883 | 291.9766 | 5.297191 | 34.05811 | 50.00557
26.79716 | 291.9407 | 3.840424 | 23.35991 | 49.98461 | 30.92383 | 291.8926 | 4.91933 | 31.66726 | 49.97868 | 30.92383 | 291.9272 | 5.297722 | 34.05082 | 50.00056
26.8005 | 291.8926 | 3.841629 | 23.36573 | 50.00396 | 30.92883 | 291.8432 | 4.92047 | 31.66688 | 50.01132 | 30.92883 | 291.8773 | 5.298276 | 34.04706 | 50.00988
26.8055 | 291.8432 | 3.842865 | 23.37405 | 50.00453 | 30.93383 | 291.7942 | 4.921094 | 31.6643 | 50.00113 | 30.93383 | 291.8284 | 5.298799 | 34.04606 | 49.9775
26.8105 | 291.7942 | 3.843779 | 23.38176 | 49.98637 | 30.93883 | 291.744 | 4.921735 | 31.66506 | 49.99235 | 30.93883 | 291.7785 | 5.299272 | 34.04934 | 50.00334
26.81383 | 291.744 | 3.844231 | 23.38076 | 49.99659 | 30.94383 | 291.6944 | 4.922324 | 31.66657 | 49.98828 | 30.94383 | 291.7281 | 5.29975 | 34.05816 | 49.9972
26.81716 | 291.6944 | 3.844764 | 23.37884 | 49.97568 | 30.94717 | 291.6613 | 4.9227 | 31.66625 | 50.02838 | 30.94717 | 291.6954 | 5.300106 | 34.06238 | 50.01496
26.8205 | 291.6613 | 3.845392 | 23.37687 | 50.00174 | 30.95217 | 291.6115 | 4.923326 | 31.66231 | 50.00052 | 30.95217 | 291.6462 | 5.300648 | 34.06038 | 49.99256
26.8255 | 291.6115 | 3.846274 | 23.37782 | 50.00712 | 30.95716 | 291.5634 | 4.924356 | 31.6667 | 49.99848 | 30.95716 | 291.5971 | 5.301124 | 34.05386 | 49.97575
26.8305 | 291.5634 | 3.84721 | 23.385 | 49.98194 | 30.96216 | 291.5139 | 4.925326 | 31.67765 | 50.01442 | 30.96216 | 291.5475 | 5.301556 | 34.05093 | 50.01186
26.83383 | 291.5139 | 3.847689 | 23.38686 | 50.02681 | 30.96716 | 291.4644 | 4.925898 | 31.68367 | 49.96231 | 30.96716 | 291.4981 | 5.302044 | 34.05232 | 49.99962
26.83716 | 291.4644 | 3.848447 | 23.38696 | 50.0067 | 30.9705 | 291.4309 | 4.92625 | 31.68144 | 49.9984 | 30.9705 | 291.4645 | 5.302418 | 34.05266 | 50.01556
26.84216 | 291.4309 | 3.849346 | 23.38351 | 50.00985 | 30.9755 | 291.3811 | 4.926739 | 31.67377 | 49.99584 | 30.9755 | 291.415 | 5.30294 | 34.05244 | 50.00048
26.84716 | 291.3811 | 3.849869 | 23.38215 | 49.96342 | 30.9805 | 291.3326 | 4.927188 | 31.67176 | 50.02149 | 30.9805 | 291.365 | 5.303451 | 34.05231 | 49.97969
26.8505 | 291.3326 | 3.85045 | 23.38451 | 50.01436 | 30.9855 | 291.2822 | 4.927676 | 31.67776 | 50.00825 | 30.9855 | 291.3166 | 5.303979 | 34.05078 | 50.00368
26.85383 | 291.2822 | 3.85142 | 23.38837 | 49.98012 | 30.9905 | 291.2326 | 4.928242 | 31.68056 | 49.993 | 30.9905 | 291.267 | 5.3045 | 34.05094 | 50.0129
26.85883 | 291.2326 | 3.853454 | 23.39489 | 49.99787 | 30.9955 | 291.1832 | 4.928836 | 31.67373 | 49.99793 | 30.9955 | 291.217 | 5.305004 | 34.05413 | 49.98246
26.86383 | 291.1832 | 3.854808 | 23.39774 | 49.9904 | 31.0005 | 291.1338 | 4.929389 | 31.66675 | 50.00918 | 31.0005 | 291.1686 | 5.305507 | 34.0607 | 50.0139
26.86716 | 291.1338 | 3.855202 | 23.39796 | 50.01319 | 31.00383 | 291.102 | 4.92975 | 31.66606 | 50.02578 | 31.00383 | 291.1345 | 5.305801 | 34.06015 | 49.97217
26.8705 | 291.102 | 3.855606 | 23.39982 | 49.98766 | 31.00883 | 291.0515 | 4.930248 | 31.6708 | 50.01186 | 31.00883 | 291.085 | 5.306207 | 34.05693 | 50.02305
26.87383 | 291.0515 | 3.85614 | 23.40355 | 50.00473 | 31.01383 | 291.0012 | 4.930705 | 31.68022 | 49.97306 | 31.01383 | 291.0354 | 5.306621 | 34.05536 | 49.98978
26.87883 | 291.0012 | 3.856956 | 23.4017 | 49.99878 | 31.01883 | 290.9514 | 4.931165 | 31.68656 | 50.00264 | 31.01883 | 290.9852 | 5.3071 | 34.05852 | 49.99547
26.88383 | 290.9514 | 3.857772 | 23.40045 | 50.01082 | 31.02383 | 290.9016 | 4.931711 | 31.68472 | 50.01279 | 31.02383 | 290.9358 | 5.307576 | 34.05622 | 50.00425
26.88716 | 290.9016 | 3.858205 | 23.40237 | 50.01835 | 31.02717 | 290.8692 | 4.932104 | 31.67918 | 50.0032 | 31.02717 | 290.9024 | 5.307875 | 34.05432 | 50.00106
26.8905 | 290.8692 | 3.858575 | 23.4059 | 49.98894 | 31.03216 | 290.8196 | 4.9326 | 31.67055 | 49.98972 | 31.03216 | 290.853 | 5.308387 | 34.05539 | 49.9943
26.8955 | 290.8196 | 3.859082 | 23.40599 | 50.00218 | 31.03717 | 290.7693 | 4.933109 | 31.6703 | 50.00054 | 31.03717 | 290.8028 | 5.308914 | 34.06349 | 49.97754
26.9005 | 290.7693 | 3.859607 | 23.40306 | 49.99396 | 31.04216 | 290.7204 | 4.933756 | 31.67727 | 50.00204 | 31.04216 | 290.7538 | 5.309406 | 34.07116 | 50.01508
26.90383 | 290.7204 | 3.860245 | 23.40345 | 49.9985 | 31.04716 | 290.6703 | 4.934678 | 31.68716 | 50.00491 | 31.04716 | 290.7046 | 5.309843 | 34.07258 | 50.0109
26.90716 | 290.6703 | 3.861139 | 23.40635 | 50.01528 | 31.05217 | 290.6215 | 4.935213 | 31.68225 | 50.00566 | 31.05217 | 290.6545 | 5.31024 | 34.06698 | 49.97822
26.91217 | 290.6215 | 3.861796 | 23.40781 | 49.98869 | 31.05716 | 290.5706 | 4.935699 | 31.67398 | 49.95361 | 31.05716 | 290.6042 | 5.310647 | 34.06342 | 50.0041
26.91716 | 290.5706 | 3.86235 | 23.40558 | 49.9973 | 31.0605 | 290.5386 | 4.936028 | 31.66954 | 49.99623 | 31.0605 | 290.5725 | 5.310941 | 34.06262 | 50.01668
26.9205 | 290.5386 | 3.862705 | 23.40664 | 50.01497 | 31.0655 | 290.4896 | 4.93653 | 31.67459 | 50.0092 | 31.0655 | 290.5222 | 5.311406 | 34.062 | 50.01435
26.92383 | 290.4896 | 3.863106 | 23.4075 | 50.01156 | 31.0705 | 290.4396 | 4.937036 | 31.68469 | 50.0244 | 31.0705 | 290.4725 | 5.311874 | 34.06368 | 49.95136
26.92717 | 290.4396 | 3.863722 | 23.41206 | 49.98724 | 31.0755 | 290.3904 | 4.937498 | 31.68587 | 49.98522 | 31.0755 | 290.4229 | 5.312348 | 34.06874 | 50.01294
26.93216 | 290.3904 | 3.864331 | 23.4171 | 50.00389 | 31.0805 | 290.34 | 4.937939 | 31.68106 | 50.03611 | 31.0805 | 290.3736 | 5.312792 | 34.0674 | 49.98408
26.93717 | 290.34 | 3.865131 | 23.4184 | 49.98318 | 31.0855 | 290.2914 | 4.93835 | 31.68005 | 49.98705 | 31.0855 | 290.3236 | 5.313156 | 34.05753 | 50.00044
26.9405 | 290.2914 | 3.865704 | 23.41951 | 49.9958 | 31.0905 | 290.2416 | 4.938828 | 31.6822 | 50.00497 | 31.0905 | 290.2734 | 5.313507 | 34.05091 | 49.99536
26.94383 | 290.2416 | 3.866112 | 23.42066 | 50.02242 | 31.09383 | 290.2089 | 4.939117 | 31.68139 | 49.99341 | 31.09383 | 290.2412 | 5.31377 | 34.05128 | 50.00666
26.94883 | 290.2089 | 3.866705 | 23.42375 | 49.99567 | 31.09883 | 290.1585 | 4.939534 | 31.67436 | 50.00876 | 31.09883 | 290.1911 | 5.314172 | 34.05434 | 50.00398
26.95383 | 290.1585 | 3.867283 | 23.42336 | 49.98861 | 31.10383 | 290.1084 | 4.939966 | 31.67 | 50.0087 | 31.10383 | 290.1416 | 5.314555 | 34.05766 | 50.01918
26.95716 | 290.1084 | 3.867692 | 23.42066 | 50.02063 | 31.10883 | 290.0591 | 4.940511 | 31.67234 | 50.00234 | 31.10883 | 290.0918 | 5.314911 | 34.05418 | 49.99028
26.9605 | 290.0591 | 3.868182 | 23.42005 | 50.00516 | 31.11383 | 290.0098 | 4.94107 | 31.68086 | 50.00652 | 31.11383 | 290.0428 | 5.315296 | 34.05019 | 50.01938
26.9655 | 290.0098 | 3.868813 | 23.4232 | 49.99006 | 31.11716 | 289.9768 | 4.941412 | 31.68832 | 50.01729 | 31.11716 | 290.0098 | 5.315537 | 34.05112 | 49.97354
26.9705 | 289.9768 | 3.869406 | 23.42668 | 49.99276 | 31.12216 | 289.927 | 4.941914 | 31.69434 | 49.99781 | 31.12216 | 289.96 | 5.315873 | 34.06194 | 50.0037
26.97383 | 289.927 | 3.8698 | 23.42526 | 49.99037 | 31.12716 | 289.8778 | 4.94234 | 31.69156 | 50.01544 | 31.12716 | 289.9096 | 5.316174 | 34.07032 | 50.01136
26.97717 | 289.8778 | 3.870192 | 23.42173 | 50.04454 | 31.13216 | 289.8274 | 4.942789 | 31.68614 | 49.9985 | 31.13216 | 289.8598 | 5.316452 | 34.07334 | 49.99101
26.9805 | 289.8274 | 3.870628 | 23.41857 | 49.94854 | 31.13716 | 289.7776 | 4.943228 | 31.68421 | 50.02963 | 31.13716 | 289.8109 | 5.316749 | 34.0698 | 49.99284
26.9855 | 289.7776 | 3.871634 | 23.4215 | 50.0076 | 31.14216 | 289.7282 | 4.943632 | 31.68655 | 49.99581 | 31.14216 | 289.7617 | 5.317072 | 34.06438 | 50.00278
26.9905 | 289.7282 | 3.872458 | 23.42988 | 49.96791 | 31.14716 | 289.679 | 4.944034 | 31.68738 | 50.0137 | 31.14716 | 289.7114 | 5.317449 | 34.06058 | 49.98619
26.99383 | 289.679 | 3.872912 | 23.43708 | 50.0389 | 31.1505 | 289.6453 | 4.944341 | 31.69272 | 49.99559 | 31.1505 | 289.6783 | 5.317706 | 34.06264 | 50.02002
26.99716 | 289.6453 | 3.873295 | 23.44308 | 50.00972 | 31.1555 | 289.5955 | 4.94484 | 31.69771 | 50.00322 | 31.1555 | 289.6284 | 5.318064 | 34.06679 | 50.00606
27.00217 | 289.5955 | 3.873886 | 23.44568 | 50.00252 | 31.1605 | 289.5459 | 4.945262 | 31.69474 | 49.95489 | 31.1605 | 289.5794 | 5.318368 | 34.06769 | 49.99591
27.00716 | 289.5459 | 3.874452 | 23.44576 | 50.00652 | 31.1655 | 289.4966 | 4.945639 | 31.68497 | 49.98222 | 31.1655 | 289.5295 | 5.31865 | 34.0654 | 49.98664
27.0105 | 289.4966 | 3.874881 | 23.4445 | 49.97816 | 31.1705 | 289.4473 | 4.946068 | 31.68448 | 49.99196 | 31.1705 | 289.479 | 5.318914 | 34.0655 | 49.99554
27.01383 | 289.4473 | 3.875318 | 23.4428 | 50.01801 | 31.17383 | 289.4144 | 4.946326 | 31.691 | 49.98234 | 31.17383 | 289.4465 | 5.319098 | 34.06583 | 50.01454
27.01883 | 289.4144 | 3.875964 | 23.44191 | 50.01162 | 31.17883 | 289.3646 | 4.946709 | 31.69764 | 50.00801 | 31.17883 | 289.397 | 5.319416 | 34.06486 | 50.00814
27.02383 | 289.3646 | 3.876602 | 23.4451 | 49.98708 | 31.18383 | 289.3142 | 4.947098 | 31.6931 | 50.00706 | 31.18383 | 289.3467 | 5.319722 | 34.06445 | 49.99142
27.02717 | 289.3142 | 3.877006 | 23.44781 | 50.01242 | 31.18883 | 289.2649 | 4.947543 | 31.68448 | 50.006 | 31.18883 | 289.2969 | 5.320022 | 34.06534 | 49.98986
27.0305 | 289.2649 | 3.87741 | 23.45064 | 49.98746 | 31.19383 | 289.2148 | 4.947912 | 31.68211 | 50.0006 | 31.19383 | 289.2471 | 5.320286 | 34.06826 | 49.99742
27.03383 | 289.2148 | 3.877844 | 23.45195 | 49.97338 | 31.19883 | 289.1651 | 4.948194 | 31.68414 | 49.9913 | 31.19883 | 289.1976 | 5.320521 | 34.068 | 50.00449
27.03883 | 289.1651 | 3.878458 | 23.45586 | 49.99878 | 31.20383 | 289.1152 | 4.94853 | 31.68676 | 50.00539 | 31.20383 | 289.1482 | 5.320752 | 34.06759 | 50.00044
27.04383 | 289.1152 | 3.879106 | 23.45968 | 50.003 | 31.20716 | 289.0824 | 4.948808 | 31.6902 | 50.00917 | 31.20716 | 289.1155 | 5.32095 | 34.06584 | 49.98447
27.04716 | 289.0824 | 3.879546 | 23.45983 | 50.00858 | 31.21216 | 289.0324 | 4.949217 | 31.69536 | 50.0024 | 31.21216 | 289.0644 | 5.321264 | 34.06374 | 50.01616
27.0505 | 289.0324 | 3.87996 | 23.46015 | 50.0178 | 31.21716 | 288.9822 | 4.949581 | 31.69486 | 49.99084 | 31.21716 | 289.0145 | 5.321542 | 34.06058 | 49.9797
27.0555 | 288.9822 | 3.88057 | 23.46146 | 49.99691 | 31.22216 | 288.9338 | 4.949936 | 31.68944 | 49.99172 | 31.22216 | 288.9654 | 5.321806 | 34.06088 | 49.99097
27.0605 | 288.9338 | 3.88116 | 23.46375 | 50.00126 | 31.22717 | 288.884 | 4.950296 | 31.6887 | 49.99448 | 31.22717 | 288.9164 | 5.322141 | 34.06513 | 49.99284
27.06383 | 288.884 | 3.881591 | 23.46316 | 49.97684 | 31.23216 | 288.8334 | 4.950626 | 31.69754 | 50.0089 | 31.23216 | 288.8667 | 5.322466 | 34.06647 | 50.01844
27.06716 | 288.8334 | 3.882015 | 23.4617 | 50.01772 | 31.23716 | 288.7836 | 4.950981 | 31.70613 | 49.98524 | 31.23716 | 288.8165 | 5.32272 | 34.06233 | 49.99402
27.0705 | 288.7836 | 3.882436 | 23.46175 | 50.00443 | 31.2405 | 288.7508 | 4.95123 | 31.70586 | 49.99631 | 31.2405 | 288.7832 | 5.322851 | 34.05877 | 49.97504
27.0755 | 288.7508 | 3.883074 | 23.46248 | 49.98504 | 31.2455 | 288.7008 | 4.951609 | 31.70324 | 50.00334 | 31.2455 | 288.7333 | 5.323048 | 34.06067 | 49.99317
27.0805 | 288.7008 | 3.883694 | 23.4705 | 50.0079 | 31.2505 | 288.6518 | 4.951977 | 31.70127 | 49.97843 | 31.2505 | 288.684 | 5.32327 | 34.06228 | 49.99619
27.08383 | 288.6518 | 3.884092 | 23.47476 | 50.00196 | 31.2555 | 288.6022 | 4.95228 | 31.70384 | 49.99956 | 31.2555 | 288.6341 | 5.323524 | 34.06128 | 50.02873
27.08716 | 288.6022 | 3.88447 | 23.47562 | 49.99266 | 31.2605 | 288.5522 | 4.952614 | 31.70379 | 49.99526 | 31.2605 | 288.5845 | 5.32375 | 34.05824 | 49.97938
27.09216 | 288.5522 | 3.885033 | 23.47031 | 50.00081 | 31.26383 | 288.5186 | 4.952846 | 31.70305 | 49.991 | 31.26383 | 288.5513 | 5.323887 | 34.0578 | 49.99484
27.09716 | 288.5186 | 3.885664 | 23.467 | 49.99695 | 31.26883 | 288.469 | 4.953218 | 31.69895 | 49.9986 | 31.26883 | 288.5013 | 5.32412 | 34.06287 | 50.00409
27.1005 | 288.469 | 3.886106 | 23.4691 | 50.0071 | 31.27383 | 288.4197 | 4.953552 | 31.69459 | 49.99204 | 31.27383 | 288.4518 | 5.324376 | 34.06511 | 49.97692
27.10383 | 288.4197 | 3.886511 | 23.47064 | 49.99395 | 31.27883 | 288.3706 | 4.953812 | 31.69538 | 50.01242 | 31.27883 | 288.4021 | 5.324568 | 34.06174 | 49.99834
27.10883 | 288.3706 | 3.887085 | 23.47632 | 50.01178 | 31.28383 | 288.3208 | 4.954033 | 31.69977 | 49.96369 | 31.28383 | 288.3518 | 5.324712 | 34.0595 | 50.02017
27.11383 | 288.3208 | 3.887665 | 23.48223 | 50.0043 | 31.28883 | 288.27 | 4.954322 | 31.70576 | 50.00313 | 31.28883 | 288.3024 | 5.32481 | 34.06448 | 49.9924
27.11716 | 288.27 | 3.888084 | 23.48592 | 50.01676 | 31.29383 | 288.2207 | 4.95463 | 31.7113 | 49.99406 | 31.29383 | 288.2522 | 5.324895 | 34.06678 | 50.00863
27.1205 | 288.2207 | 3.88852 | 23.48755 | 49.98854 | 31.29716 | 288.1872 | 4.954765 | 31.71291 | 50.0063 | 31.29716 | 288.2192 | 5.324975 | 34.06562 | 49.99434
27.12383 | 288.1872 | 3.888911 | 23.48736 | 50.00496 | 31.30217 | 288.137 | 4.954939 | 31.71195 | 49.99316 | 31.30217 | 288.1701 | 5.325105 | 34.05794 | 50.00107
27.12883 | 288.137 | 3.889478 | 23.48996 | 49.99687 | 31.30716 | 288.0875 | 4.955128 | 31.708 | 49.98838 | 31.30716 | 288.1202 | 5.325225 | 34.05247 | 49.98134
27.13383 | 288.0875 | 3.890023 | 23.49214 | 50.01376 | 31.31217 | 288.0383 | 4.955403 | 31.70802 | 50.00699 | 31.31217 | 288.0701 | 5.325361 | 34.05504 | 50.00589
27.13716 | 288.0383 | 3.890376 | 23.49265 | 49.98779 | 31.31716 | 287.9891 | 4.955713 | 31.70774 | 50.01791 | 31.31716 | 288.0209 | 5.325528 | 34.06399 | 50.00216
27.1405 | 287.9891 | 3.890766 | 23.49244 | 49.99695 | 31.3205 | 287.9553 | 4.955893 | 31.70648 | 49.98102 | 31.3205 | 287.9878 | 5.325622 | 34.06714 | 49.98489
27.1455 | 287.9553 | 3.891344 | 23.4956 | 49.98779 | 31.3255 | 287.9049 | 4.956112 | 31.7055 | 50.01366 | 31.3255 | 287.9374 | 5.325718 | 34.06015 | 50.01133
27.1505 | 287.9049 | 3.89191 | 23.50167 | 49.98621 | 31.3305 | 287.8558 | 4.956297 | 31.71149 | 50.02172 | 31.3305 | 287.8879 | 5.325777 | 34.04669 | 50.0027
27.15383 | 287.8558 | 3.892263 | 23.50459 | 50.03567 | 31.3355 | 287.8063 | 4.956475 | 31.71851 | 49.99947 | 31.3355 | 287.8378 | 5.32589 | 34.04331 | 50.00434
27.15716 | 287.8063 | 3.892608 | 23.50631 | 49.97762 | 31.3405 | 287.7573 | 4.956674 | 31.7203 | 49.98273 | 31.3405 | 287.7883 | 5.326011 | 34.0493 | 49.99418
27.16217 | 287.7573 | 3.893176 | 23.50472 | 49.9965 | 31.3455 | 287.7066 | 4.956886 | 31.72048 | 50.00805 | 31.3455 | 287.7387 | 5.326116 | 34.05432 | 49.99127
27.16716 | 287.7066 | 3.893733 | 23.50558 | 50.03878 | 31.3505 | 287.6572 | 4.957074 | 31.71918 | 50.01489 | 31.3505 | 287.689 | 5.326222 | 34.05566 | 50.01947
27.1705 | 287.6572 | 3.894074 | 23.5064 | 49.98621 | 31.35383 | 287.6235 | 4.957168 | 31.71211 | 49.97242 | 31.35383 | 287.6553 | 5.326293 | 34.05762 | 49.97358
27.17383 | 287.6235 | 3.894435 | 23.51047 | 49.98872 | 31.35883 | 287.5737 | 4.957298 | 31.70438 | 49.98984 | 31.35883 | 287.6058 | 5.326389 | 34.06153 | 50.00465
27.17717 | 287.5737 | 3.894792 | 23.51736 | 50.01283 | 31.36383 | 287.5245 | 4.957402 | 31.7009 | 50.00834 | 31.36383 | 287.5559 | 5.326441 | 34.0639 | 49.98638
27.18216 | 287.5245 | 3.895347 | 23.52504 | 50.00982 | 31.36883 | 287.4744 | 4.957644 | 31.7053 | 50.00814 | 31.36883 | 287.5062 | 5.326488 | 34.05913 | 50.00472
27.18717 | 287.4744 | 3.895907 | 23.52692 | 49.99628 | 31.37383 | 287.4248 | 4.95791 | 31.706 | 50.04464 | 31.37383 | 287.4568 | 5.326602 | 34.05253 | 49.99734
27.1905 | 287.4248 | 3.896286 | 23.52215 | 49.99906 | 31.37883 | 287.3747 | 4.958098 | 31.702 | 49.98056 | 31.37883 | 287.407 | 5.326757 | 34.0506 | 50.00154
27.19383 | 287.3747 | 3.896687 | 23.51828 | 49.99194 | 31.38383 | 287.3249 | 4.958202 | 31.70244 | 50.01684 | 31.38383 | 287.3564 | 5.32686 | 34.05531 | 49.98139
27.19883 | 287.3249 | 3.897258 | 23.51715 | 50.00367 | 31.38716 | 287.2917 | 4.958295 | 31.70685 | 49.98074 | 31.38716 | 287.324 | 5.326898 | 34.0562 | 50.0188
27.20383 | 287.2917 | 3.897739 | 23.52048 | 50.01604 | 31.39216 | 287.2425 | 4.95844 | 31.71542 | 50.01264 | 31.39216 | 287.2738 | 5.326954 | 34.05536 | 49.9961
27.20716 | 287.2425 | 3.898028 | 23.52114 | 49.9727 | 31.39716 | 287.1933 | 4.958575 | 31.72064 | 50.01537 | 31.39716 | 287.2246 | 5.327033 | 34.0514 | 49.99492
27.2105 | 287.1933 | 3.898356 | 23.52054 | 50.00883 | 31.40216 | 287.1428 | 4.958738 | 31.72132 | 49.99066 | 31.40216 | 287.1742 | 5.32712 | 34.04816 | 50.00508
27.2155 | 287.1428 | 3.8989 | 23.52207 | 50.00238 | 31.40716 | 287.0931 | 4.95895 | 31.7138 | 50.01002 | 31.40716 | 287.124 | 5.327188 | 34.04718 | 50.00678
27.2205 | 287.0931 | 3.899472 | 23.52972 | 49.99085 | 31.4105 | 287.0594 | 4.959074 | 31.7061 | 49.99468 | 31.4105 | 287.0904 | 5.32725 | 34.0467 | 49.98606
27.22383 | 287.0594 | 3.899858 | 23.53512 | 49.99771 | 31.4155 | 287.0094 | 4.959239 | 31.70368 | 49.9923 | 31.4155 | 287.0408 | 5.327313 | 34.03992 | 49.99685
27.22717 | 287.0094 | 3.900202 | 23.5376 | 50.01508 | 31.4205 | 286.9605 | 4.959364 | 31.71167 | 49.99454 | 31.4205 | 286.9915 | 5.327355 | 34.03916 | 50.00124
27.2305 | 286.9605 | 3.90049 | 23.5364 | 50.01944 | 31.4255 | 286.9103 | 4.959498 | 31.71652 | 50.01088 | 31.4255 | 286.9422 | 5.327363 | 34.04445 | 50.00216
27.2355 | 286.9103 | 3.900886 | 23.5328 | 49.9825 | 31.4305 | 286.8605 | 4.959602 | 31.71543 | 49.99015 | 31.4305 | 286.8924 | 5.327412 | 34.04898 | 49.99709
27.2405 | 286.8605 | 3.901302 | 23.53018 | 50.0233 | 31.4355 | 286.8111 | 4.959698 | 31.70875 | 50.00336 | 31.4355 | 286.8411 | 5.32741 | 34.04695 | 50.00834
27.24383 | 286.8111 | 3.901604 | 23.52949 | 50.00582 | 31.4405 | 286.7611 | 4.959756 | 31.70343 | 50.016 | 31.4405 | 286.7923 | 5.327411 | 34.04822 | 50.01022
27.24716 | 286.7611 | 3.901924 | 23.53236 | 50.00146 | 31.44383 | 286.7282 | 4.959817 | 31.7018 | 49.98834 | 31.44383 | 286.7593 | 5.327422 | 34.0479 | 49.98691
27.25217 | 286.7282 | 3.902376 | 23.53799 | 49.99242 | 31.44883 | 286.6786 | 4.959992 | 31.7078 | 49.99914 | 31.44883 | 286.7089 | 5.327465 | 34.04465 | 49.99698
27.25716 | 286.6786 | 3.902792 | 23.54215 | 50.00394 | 31.45383 | 286.6283 | 4.96019 | 31.71208 | 50.02184 | 31.45383 | 286.6602 | 5.327449 | 34.0416 | 50.00126
27.2605 | 286.6283 | 3.903082 | 23.54322 | 50.00881 | 31.45883 | 286.5785 | 4.960316 | 31.71005 | 50.00634 | 31.45883 | 286.61 | 5.327368 | 34.03878 | 50.00018
27.26383 | 286.5785 | 3.9034 | 23.5461 | 50.01787 | 31.46383 | 286.5279 | 4.960392 | 31.7085 | 49.98809 | 31.46383 | 286.5608 | 5.327294 | 34.035 | 49.98438
27.26883 | 286.5279 | 3.903886 | 23.55142 | 49.99395 | 31.46716 | 286.4952 | 4.96047 | 31.71066 | 50.01267 | 31.46716 | 286.5277 | 5.327257 | 34.03418 | 50.01956
27.27383 | 286.4952 | 3.904319 | 23.55537 | 50.01348 | 31.47216 | 286.4452 | 4.960661 | 31.71386 | 50.00785 | 31.47216 | 286.477 | 5.327244 | 34.03517 | 49.98742
27.27717 | 286.4452 | 3.904585 | 23.55368 | 49.99554 | 31.47717 | 286.3957 | 4.960816 | 31.71154 | 50.03056 | 31.47717 | 286.4268 | 5.327232 | 34.03792 | 50.01594
27.2805 | 286.3957 | 3.904876 | 23.55058 | 50.00672 | 31.48216 | 286.3463 | 4.960906 | 31.70831 | 49.98911 | 31.48216 | 286.3772 | 5.327166 | 34.03859 | 49.99956
27.28383 | 286.3463 | 3.905176 | 23.5486 | 49.99388 | 31.48716 | 286.2956 | 4.960956 | 31.70706 | 49.97698 | 31.48716 | 286.3278 | 5.327048 | 34.03888 | 49.99683
27.28883 | 286.2956 | 3.905613 | 23.54905 | 49.99709 | 31.49216 | 286.2469 | 4.961006 | 31.70582 | 50.0199 | 31.49216 | 286.2778 | 5.327008 | 34.03716 | 50.01418
27.29383 | 286.2469 | 3.906032 | 23.55212 | 50.01067 | 31.49716 | 286.1975 | 4.961141 | 31.70426 | 49.9957 | 31.49716 | 286.2283 | 5.327018 | 34.03792 | 50.00924
27.29716 | 286.1975 | 3.906349 | 23.5533 | 50.00267 | 31.5005 | 286.1636 | 4.961237 | 31.7046 | 49.9911 | 31.5005 | 286.1944 | 5.326991 | 34.03813 | 49.97884
27.3005 | 286.1636 | 3.906693 | 23.55454 | 50.0085 | 31.5055 | 286.1142 | 4.961359 | 31.70896 | 49.99861 | 31.5055 | 286.145 | 5.326906 | 34.03906 | 49.99278
27.3055 | 286.1142 | 3.907165 | 23.56173 | 50.0072 | 31.5105 | 286.0632 | 4.961406 | 31.7148 | 49.99986 | 31.5105 | 286.0947 | 5.326809 | 34.03692 | 50.03684
27.3105 | 286.0632 | 3.907559 | 23.56619 | 49.96782 | 31.5155 | 286.0135 | 4.96145 | 31.71414 | 50.00684 | 31.5155 | 286.0452 | 5.326798 | 34.03101 | 50.00772
27.31383 | 286.0135 | 3.907782 | 23.5641 | 49.99196 | 31.5205 | 285.9646 | 4.961524 | 31.70598 | 49.99756 | 31.5205 | 285.9941 | 5.326762 | 34.02122 | 49.96634
27.31716 | 285.9646 | 3.908032 | 23.56059 | 50.01369 | 31.5255 | 285.9146 | 4.961619 | 31.69944 | 49.98884 | 31.5255 | 285.9458 | 5.326707 | 34.01791 | 50.02507
27.32217 | 285.9146 | 3.908432 | 23.55936 | 50.009 | 31.5305 | 285.865 | 4.961694 | 31.69868 | 50.00046 | 31.5305 | 285.8959 | 5.326618 | 34.02574 | 49.97746
27.32717 | 285.865 | 3.908868 | 23.563 | 49.98993 | 31.53383 | 285.8313 | 4.961731 | 31.6959 | 50.00012 | 31.53383 | 285.8622 | 5.326558 | 34.0329 | 50.01002
27.3305 | 285.8313 | 3.909161 | 23.56478 | 50.01316 | 31.53883 | 285.782 | 4.961693 | 31.68963 | 50.00394 | 31.53883 | 285.8129 | 5.326459 | 34.03199 | 50.00156
27.33383 | 285.782 | 3.909488 | 23.56647 | 49.99544 | 31.54383 | 285.7315 | 4.961676 | 31.68711 | 49.97847 | 31.54383 | 285.7635 | 5.326353 | 34.02692 | 49.99231
27.33716 | 285.7315 | 3.909745 | 23.56858 | 49.99887 | 31.54883 | 285.6821 | 4.961754 | 31.6882 | 49.9908 | 31.54883 | 285.7135 | 5.32624 | 34.01947 | 50.00956
27.34216 | 285.6821 | 3.910133 | 23.57537 | 49.98808 | 31.55383 | 285.6328 | 4.961838 | 31.69024 | 50.00064 | 31.55383 | 285.663 | 5.326142 | 34.01426 | 49.99156
27.34716 | 285.6328 | 3.910556 | 23.57803 | 50.0176 | 31.55716 | 285.5994 | 4.96185 | 31.69359 | 49.98451 | 31.55716 | 285.6298 | 5.326127 | 34.01006 | 50.00572
27.3505 | 285.5994 | 3.910836 | 23.57555 | 49.9966 | 31.56217 | 285.5488 | 4.96186 | 31.70111 | 49.99954 | 31.56217 | 285.5802 | 5.326086 | 34.01096 | 50.00188
27.35383 | 285.5488 | 3.911118 | 23.5716 | 49.98348 | 31.56716 | 285.4995 | 4.96189 | 31.70741 | 49.96553 | 31.56716 | 285.5302 | 5.326035 | 34.0129 | 50.03778
27.35883 | 285.4995 | 3.911464 | 23.5708 | 50.0082 | 31.57217 | 285.4502 | 4.96191 | 31.70596 | 50.01809 | 31.57217 | 285.4803 | 5.325968 | 34.01814 | 49.9834
27.36383 | 247.5269 | 3.911846 | 23.57933 | 49.99926 | 31.57717 | 285.3998 | 4.961893 | 31.70078 | 50.00338 | 31.57717 | 285.4313 | 5.325858 | 34.02268 | 50.0187
27.36716 | 247.4944 | 3.912135 | 23.58499 | 49.9998 | 31.58216 | 285.3498 | 4.96192 | 31.69475 | 49.99858 | 31.58216 | 285.381 | 5.325684 | 34.02128 | 50.00292
27.3705 | 247.4608 | 3.912412 | 23.58696 | 49.99212 | 31.58716 | 285.3 | 4.961951 | 31.69231 | 50.00299 | 31.58716 | 285.3315 | 5.325528 | 34.0154 | 49.96898
27.3755 | 247.411 | 3.9128 | 23.58377 | 49.99975 | 31.5905 | 285.2674 | 4.962 | 31.69406 | 50.01641 | 31.5905 | 285.298 | 5.325441 | 34.00876 | 50.01574
27.3805 | 247.3608 | 3.913147 | 23.57874 | 49.98276 | 31.5955 | 285.2172 | 4.962065 | 31.69541 | 49.99668 | 31.5955 | 285.2484 | 5.325313 | 34.00037 | 49.99953
27.38383 | 247.3271 | 3.91339 | 23.57864 | 49.98007 | 31.6005 | 285.1675 | 4.962119 | 31.69611 | 49.98557 | 31.6005 | 285.1978 | 5.32522 | 33.99891 | 50.00464
27.38716 | 247.2944 | 3.913688 | 23.57985 | 50.0185 | 31.6055 | 285.1179 | 4.962132 | 31.69694 | 49.99774 | 31.6055 | 285.149 | 5.325141 | 34.0029 | 50.00757
27.3905 | 247.2613 | 3.913983 | 23.58133 | 50.02812 | 31.6105 | 285.0678 | 4.962124 | 31.70034 | 49.99195 | 31.6105 | 285.0984 | 5.325056 | 34.00645 | 49.98978
27.3955 | 247.2114 | 3.91437 | 23.58451 | 50.00244 | 31.61383 | 285.0351 | 4.962116 | 31.70186 | 49.99796 | 31.61383 | 285.0654 | 5.324992 | 34.0085 | 49.98179
27.4005 | 247.1612 | 3.914697 | 23.58588 | 50.01124 | 31.61883 | 284.9849 | 4.962139 | 31.69725 | 49.9987 | 31.61883 | 285.0145 | 5.324906 | 34.00963 | 50.004
27.40383 | 247.1282 | 3.91488 | 23.58459 | 49.99498 | 31.62383 | 284.9336 | 4.96218 | 31.68894 | 49.96232 | 31.62383 | 284.9651 | 5.324737 | 34.00537 | 50.01294
27.40716 | 247.0952 | 3.915082 | 23.58371 | 49.99874 | 31.62883 | 284.8845 | 4.962269 | 31.6827 | 50.00878 | 31.62883 | 284.9154 | 5.324604 | 34.00086 | 49.9932
27.41217 | 247.0459 | 3.915398 | 23.58677 | 50.00764 | 31.63383 | 284.8352 | 4.96232 | 31.67908 | 50.00088 | 31.63383 | 284.8656 | 5.324555 | 33.99878 | 50.00559
27.41716 | 246.9956 | 3.91573 | 23.59521 | 49.98039 | 31.63883 | 284.7844 | 4.962328 | 31.68497 | 49.99524 | 31.63883 | 284.8164 | 5.324555 | 33.99294 | 49.99792
27.4205 | 246.962 | 3.915934 | 23.59688 | 50.02643 | 31.64383 | 284.7344 | 4.962354 | 31.6947 | 50.00735 | 31.64383 | 284.7656 | 5.324462 | 33.9862 | 49.98098
27.42383 | 246.9293 | 3.91614 | 23.59614 | 50.02228 | 31.64716 | 284.7016 | 4.962376 | 31.69592 | 49.98624 | 31.64716 | 284.733 | 5.324366 | 33.98638 | 50.0344
27.42717 | 246.8963 | 3.916374 | 23.59264 | 49.96639 | 31.65216 | 284.6522 | 4.962437 | 31.68833 | 49.98728 | 31.65216 | 284.6828 | 5.324168 | 33.99291 | 49.98874
27.43216 | 246.8465 | 3.916748 | 23.58974 | 50.01334 | 31.65716 | 284.6022 | 4.962422 | 31.68323 | 49.99176 | 31.65716 | 284.6326 | 5.323986 | 33.99412 | 49.98638
27.43717 | 246.797 | 3.917102 | 23.59137 | 49.97154 | 31.66217 | 284.5524 | 4.962418 | 31.68658 | 50.00752 | 31.66217 | 284.5837 | 5.323836 | 33.98872 | 50.0106
27.4405 | 246.7637 | 3.917317 | 23.59574 | 50.0399 | 31.66716 | 284.5024 | 4.962442 | 31.68764 | 50.01797 | 31.66716 | 284.5338 | 5.323735 | 33.98552 | 49.98854
27.44383 | 246.7314 | 3.917512 | 23.60094 | 50.00214 | 31.67216 | 284.453 | 4.962456 | 31.6883 | 50.00574 | 31.67216 | 284.4842 | 5.323605 | 33.98482 | 50.008
27.44883 | 246.681 | 3.917798 | 23.60168 | 49.9935 | 31.67717 | 284.4037 | 4.962441 | 31.69052 | 49.98805 | 31.67717 | 284.434 | 5.323444 | 33.98298 | 50.00864
27.45383 | 246.6308 | 3.91809 | 23.59555 | 50.01817 | 31.6805 | 284.3697 | 4.962432 | 31.69193 | 49.98135 | 31.6805 | 284.401 | 5.32329 | 33.98294 | 49.97084
27.45716 | 246.5973 | 3.918289 | 23.59236 | 49.98886 | 31.6855 | 284.3197 | 4.962351 | 31.68531 | 50.0049 | 31.6855 | 284.3514 | 5.323105 | 33.98698 | 50.00425
27.4605 | 246.5636 | 3.918486 | 23.59424 | 50.00506 | 31.6905 | 284.2694 | 4.962246 | 31.67776 | 50.0271 | 31.6905 | 284.3012 | 5.32299 | 33.98915 | 50.01766
27.4655 | 246.5145 | 3.918752 | 23.60032 | 49.9949 | 31.6955 | 284.221 | 4.962188 | 31.67795 | 50.01303 | 31.6955 | 284.2506 | 5.322848 | 33.97932 | 50.00766
27.4705 | 246.4658 | 3.919003 | 23.6037 | 50.00106 | 31.7005 | 284.1711 | 4.962162 | 31.67941 | 49.97156 | 31.7005 | 284.2002 | 5.322646 | 33.96736 | 50.00076
27.47383 | 246.4321 | 3.919178 | 23.60404 | 50.02378 | 31.70383 | 284.1377 | 4.962128 | 31.6785 | 50.03202 | 31.70383 | 284.168 | 5.322506 | 33.96448 | 49.99236
27.47717 | 246.3986 | 3.919352 | 23.60618 | 49.9981 | 31.70883 | 284.0875 | 4.962078 | 31.67438 | 50.005 | 31.70883 | 284.1182 | 5.322348 | 33.96515 | 50.00762
27.4805 | 246.3655 | 3.91958 | 23.61044 | 49.98384 | 31.71383 | 284.0378 | 4.962074 | 31.6752 | 49.98486 | 31.71383 | 284.0683 | 5.32223 | 33.97125 | 49.9945
27.4855 | 246.3156 | 3.919928 | 23.61546 | 49.99843 | 31.71883 | 283.9876 | 4.962034 | 31.67866 | 49.99764 | 31.71883 | 284.0185 | 5.322078 | 33.97534 | 50.01873
27.4905 | 246.265 | 3.920215 | 23.61622 | 50.00611 | 31.72383 | 283.9386 | 4.961909 | 31.68138 | 50.01541 | 31.72383 | 283.968 | 5.321908 | 33.97959 | 49.9862
27.49383 | 246.2324 | 3.920381 | 23.61666 | 49.99369 | 31.72883 | 283.8872 | 4.961766 | 31.67543 | 49.99459 | 31.72883 | 283.9188 | 5.321728 | 33.97944 | 49.99197
27.49716 | 246.198 | 3.920492 | 23.6169 | 50.00626 | 31.73383 | 283.8376 | 4.961716 | 31.66735 | 49.99633 | 31.73383 | 283.8689 | 5.321544 | 33.97762 | 50.01644
27.50217 | 246.1492 | 3.92074 | 23.61685 | 49.99512 | 31.73716 | 283.8041 | 4.961713 | 31.66687 | 50.00691 | 31.73716 | 283.8358 | 5.321418 | 33.97842 | 50.0041
27.50716 | 246.099 | 3.921002 | 23.61388 | 49.99324 | 31.74216 | 283.755 | 4.961707 | 31.6746 | 49.99424 | 31.74216 | 283.7852 | 5.321311 | 33.97761 | 49.99475
27.5105 | 246.0664 | 3.921208 | 23.61122 | 49.99831 | 31.74716 | 283.7061 | 4.96165 | 31.67902 | 50.01819 | 31.74716 | 283.7358 | 5.321213 | 33.97561 | 50.01671
27.51383 | 246.033 | 3.921431 | 23.61188 | 50.01526 | 31.75217 | 283.6553 | 4.961547 | 31.67825 | 49.99598 | 31.75217 | 283.6862 | 5.321028 | 33.97398 | 50.00066
27.51883 | 245.9838 | 3.92174 | 23.6171 | 49.98086 | 31.75716 | 283.6055 | 4.961456 | 31.67643 | 50.00273 | 31.75716 | 283.6365 | 5.320789 | 33.97446 | 50.01104
27.52383 | 245.9338 | 3.921947 | 23.62338 | 50.00122 | 31.7605 | 283.572 | 4.961454 | 31.67778 | 50.02417 | 31.7605 | 283.6032 | 5.320649 | 33.97198 | 49.97925
27.52717 | 245.8998 | 3.922049 | 23.62475 | 49.99247 | 31.7655 | 283.5222 | 4.961453 | 31.67908 | 49.99398 | 31.7655 | 283.5524 | 5.32047 | 33.9622 | 49.99872
27.5305 | 245.867 | 3.922178 | 23.62328 | 50.00596 | 31.7705 | 283.4728 | 4.96144 | 31.67522 | 50.00722 | 31.7705 | 283.5028 | 5.320282 | 33.9522 | 50.02809
27.53383 | 245.8335 | 3.922365 | 23.61882 | 50.00936 | 31.7755 | 283.4232 | 4.961346 | 31.66436 | 50.01092 | 31.7755 | 283.4534 | 5.320094 | 33.94817 | 49.99263
27.53883 | 245.7834 | 3.922717 | 23.61053 | 49.97992 | 31.7805 | 283.3737 | 4.961185 | 31.65909 | 49.97758 | 31.7805 | 283.4031 | 5.319934 | 33.94894 | 50.01807
27.54383 | 245.7345 | 3.923017 | 23.60744 | 50.0168 | 31.7855 | 283.3228 | 4.96104 | 31.66793 | 50.01803 | 31.7855 | 283.354 | 5.319726 | 33.951 | 49.995
27.54716 | 245.7012 | 3.923178 | 23.61177 | 50.0042 | 31.7905 | 283.2728 | 4.960951 | 31.67249 | 49.983 | 31.7905 | 283.3045 | 5.319503 | 33.95253 | 49.98853
27.5505 | 245.6677 | 3.923322 | 23.61862 | 49.98534 | 31.79383 | 283.2391 | 4.960906 | 31.6698 | 50.01925 | 31.79383 | 283.2717 | 5.319373 | 33.95444 | 49.9893
27.5555 | 245.6172 | 3.92353 | 23.62431 | 50.00848 | 31.79883 | 283.1904 | 4.960812 | 31.66212 | 50.0177 | 31.79883 | 283.2204 | 5.319172 | 33.95521 | 49.9856
27.5605 | 245.5679 | 3.923728 | 23.62373 | 49.99145 | 31.80383 | 283.14 | 4.960691 | 31.65944 | 49.95476 | 31.80383 | 283.1701 | 5.318984 | 33.95307 | 49.9876
27.56383 | 245.5348 | 3.923874 | 23.62131 | 50.0057 | 31.80883 | 283.0901 | 4.960596 | 31.6605 | 50.0037 | 31.80883 | 283.1207 | 5.318776 | 33.95122 | 50.01961
27.56716 | 245.5018 | 3.924076 | 23.61913 | 49.9857 | 31.81383 | 283.0406 | 4.960504 | 31.66139 | 50.02232 | 31.81383 | 283.0701 | 5.318562 | 33.9482 | 49.99882
27.57217 | 245.4522 | 3.924397 | 23.61678 | 49.99581 | 31.81883 | 282.9909 | 4.960411 | 31.65867 | 50.0025 | 31.81883 | 283.0208 | 5.318408 | 33.94545 | 49.96752
27.57717 | 245.402 | 3.924664 | 23.61456 | 50.01054 | 31.82383 | 282.9402 | 4.960293 | 31.66156 | 50.00966 | 31.82383 | 282.9708 | 5.318244 | 33.94309 | 49.98578
27.5805 | 245.3692 | 3.924765 | 23.6143 | 50.00264 | 31.82717 | 282.9077 | 4.960193 | 31.66504 | 49.94758 | 31.82717 | 282.9378 | 5.318104 | 33.94382 | 50.03557
27.58383 | 245.3355 | 3.924832 | 23.61634 | 49.9772 | 31.83216 | 282.8569 | 4.960032 | 31.66853 | 50.00846 | 31.83216 | 282.8889 | 5.317795 | 33.94197 | 50.00654
27.58716 | 245.3034 | 3.924911 | 23.62026 | 50.03346 | 31.83716 | 282.8066 | 4.959875 | 31.66328 | 49.96639 | 31.83716 | 282.8388 | 5.31753 | 33.94152 | 49.99908
27.59216 | 245.2527 | 3.925044 | 23.63012 | 50.00033 | 31.84216 | 282.7569 | 4.959731 | 31.6532 | 50.00552 | 31.84216 | 282.7893 | 5.317302 | 33.94672 | 49.99496
27.59716 | 245.2025 | 3.925253 | 23.63648 | 50.00787 | 31.84716 | 282.7075 | 4.959606 | 31.64362 | 49.95989 | 31.84716 | 282.7389 | 5.3171 | 33.95172 | 50.00733
27.6005 | 245.1707 | 3.925414 | 23.6347 | 49.95497 | 31.8505 | 282.6753 | 4.959563 | 31.64338 | 49.99781 | 31.8505 | 282.7052 | 5.316962 | 33.94814 | 49.97834
27.60383 | 245.1356 | 3.925592 | 23.63176 | 50.02006 | 31.8555 | 282.6248 | 4.95951 | 31.65211 | 50.0163 | 31.8555 | 282.6557 | 5.316739 | 33.93847 | 49.98684
27.60883 | 245.0863 | 3.925809 | 23.62488 | 50.00803 | 31.8605 | 282.575 | 4.959355 | 31.6565 | 49.95936 | 31.8605 | 282.6062 | 5.316475 | 33.93421 | 50.01434
27.61383 | 245.0366 | 3.925948 | 23.62038 | 49.96948 | 31.8655 | 282.5253 | 4.95916 | 31.64622 | 50.02008 | 31.8655 | 282.5564 | 5.316168 | 33.94065 | 49.99833
27.61716 | 245.0024 | 3.92607 | 23.6171 | 50.0159 | 31.8705 | 282.476 | 4.959052 | 31.63606 | 49.99104 | 31.8705 | 282.5058 | 5.315892 | 33.94566 | 50.02176
27.6205 | 244.9702 | 3.926208 | 23.6162 | 49.99614 | 31.8755 | 282.4252 | 4.958941 | 31.63548 | 49.9986 | 31.8755 | 282.4558 | 5.315644 | 33.9428 | 49.99066
27.6255 | 244.9208 | 3.926488 | 23.62094 | 50.01114 | 31.8805 | 282.3742 | 4.958758 | 31.64154 | 50.01556 | 31.8805 | 282.4056 | 5.315441 | 33.9315 | 50.01941
27.6305 | 244.8714 | 3.926758 | 23.6292 | 49.98231 | 31.88383 | 282.3423 | 4.958608 | 31.6439 | 49.99608 | 31.88383 | 282.3731 | 5.315332 | 33.92198 | 49.98137
27.63383 | 244.8375 | 3.926907 | 23.63414 | 49.9878 | 31.88883 | 282.2926 | 4.95843 | 31.64564 | 49.98276 | 31.88883 | 282.3235 | 5.315165 | 33.91066 | 49.98633
27.63716 | 244.804 | 3.927049 | 23.63506 | 50.01261 | 31.89383 | 282.2427 | 4.95827 | 31.64154 | 50.01706 | 31.89383 | 282.2736 | 5.314902 | 33.913 | 50.01586
27.6405 | 244.7696 | 3.92719 | 23.63315 | 50.00315 | 31.89883 | 282.193 | 4.958106 | 31.63802 | 49.99876 | 31.89883 | 282.223 | 5.314649 | 33.928 | 50.00541
27.6455 | 244.7202 | 3.927402 | 23.62854 | 49.99854 | 31.90383 | 282.143 | 4.957904 | 31.63618 | 50.01397 | 31.90383 | 282.173 | 5.314446 | 33.93445 | 50.0115
27.6505 | 244.671 | 3.92761 | 23.62729 | 50.0108 | 31.90716 | 282.1097 | 4.957781 | 31.63663 | 49.99566 | 31.90716 | 282.1405 | 5.31433 | 33.93128 | 49.99506
27.65383 | 244.6388 | 3.9277 | 23.63084 | 50.01838 | 31.91217 | 282.0599 | 4.957658 | 31.63632 | 49.99148 | 31.91217 | 282.0906 | 5.314132 | 33.92817 | 50.00216
27.65716 | 244.6049 | 3.927792 | 23.63433 | 49.98892 | 31.91716 | 282.0096 | 4.95755 | 31.63554 | 50.01949 | 31.91716 | 282.041 | 5.313932 | 33.9281 | 50.01118
27.66217 | 244.5544 | 3.927944 | 23.63795 | 49.99729 | 31.92216 | 281.9596 | 4.957369 | 31.6368 | 49.97467 | 31.92216 | 281.9903 | 5.313744 | 33.92216 | 49.98903
27.66716 | 244.5046 | 3.92818 | 23.6388 | 50.017 | 31.92717 | 281.9103 | 4.957212 | 31.64098 | 49.98808 | 31.92717 | 281.9407 | 5.313516 | 33.91278 | 50.01143
27.6705 | 244.4718 | 3.92835 | 23.63725 | 50.01208 | 31.93216 | 281.8606 | 4.957104 | 31.65039 | 49.9903 | 31.93216 | 281.8911 | 5.313232 | 33.90736 | 49.99494
27.67383 | 244.4384 | 3.928506 | 23.63552 | 49.98734 | 31.93716 | 281.8104 | 4.956992 | 31.65634 | 49.98808 | 31.93716 | 281.841 | 5.312949 | 33.90266 | 50.01828
27.67883 | 244.3877 | 3.928709 | 23.63125 | 50.00782 | 31.9405 | 281.7768 | 4.956841 | 31.65334 | 50.03613 | 31.9405 | 281.8076 | 5.312788 | 33.89878 | 49.99672
27.68383 | 244.3381 | 3.928878 | 23.6326 | 50.00861 | 31.9455 | 281.7269 | 4.95663 | 31.64115 | 50.06047 | 31.9455 | 281.7585 | 5.312549 | 33.89766 | 50.00829
27.68717 | 244.3044 | 3.928978 | 23.63672 | 49.97864 | 31.9505 | 281.6772 | 4.956503 | 31.63168 | 49.98881 | 31.9505 | 281.7091 | 5.31234 | 33.89914 | 49.99456
27.6905 | 244.2726 | 3.929054 | 23.64037 | 50.01817 | 31.9555 | 281.627 | 4.956466 | 31.62707 | 49.9963 | 31.9555 | 281.6586 | 5.31209 | 33.89517 | 50.005
27.69383 | 244.2388 | 3.929147 | 23.64331 | 49.98104 | 31.9605 | 281.5784 | 4.956374 | 31.62564 | 49.99492 | 31.9605 | 281.6086 | 5.311813 | 33.88983 | 49.97544
27.69883 | 244.1898 | 3.929302 | 23.64254 | 50.01175 | 31.9655 | 281.5274 | 4.956227 | 31.62242 | 49.98648 | 31.9655 | 281.5584 | 5.311555 | 33.89242 | 49.9942
27.70383 | 244.1392 | 3.92942 | 23.6435 | 50.00902 | 31.9705 | 281.4761 | 4.956066 | 31.62306 | 49.99552 | 31.9705 | 281.5095 | 5.311336 | 33.8995 | 50.0182
27.70716 | 244.1054 | 3.929456 | 23.64362 | 49.97874 | 31.97383 | 281.4444 | 4.955948 | 31.62781 | 50.00671 | 31.97383 | 281.476 | 5.31116 | 33.90135 | 49.99671
27.7105 | 244.0724 | 3.929496 | 23.64534 | 50.0182 | 31.97883 | 281.3946 | 4.955806 | 31.63404 | 49.9893 | 31.97883 | 281.4266 | 5.310879 | 33.8965 | 50.00632
27.7155 | 244.022 | 3.929672 | 23.64681 | 49.99891 | 31.98383 | 281.3453 | 4.955697 | 31.63286 | 49.99422 | 31.98383 | 281.3758 | 5.31064 | 33.8876 | 49.9975
27.7205 | 243.9724 | 3.92991 | 23.64613 | 50.00616 | 31.98883 | 281.2947 | 4.955588 | 31.61984 | 49.99518 | 31.98883 | 281.3253 | 5.310392 | 33.87624 | 49.9859
27.72383 | 243.9388 | 3.930083 | 23.64441 | 50.01722 | 31.99383 | 281.2452 | 4.955453 | 31.61249 | 49.99796 | 31.99383 | 281.2752 | 5.310102 | 33.8721 | 50.01266
27.72717 | 243.9056 | 3.930239 | 23.64111 | 49.98079 | 31.99716 | 281.2112 | 4.955347 | 31.61166 | 50.01516 | 31.99716 | 281.2434 | 5.309914 | 33.87614 | 50.00317
27.73216 | 243.8564 | 3.930364 | 23.63914 | 49.99407 | 32.00217 | 281.1617 | 4.95522 | 31.61576 | 49.99454 | 32.00217 | 281.1938 | 5.309675 | 33.88533 | 49.98973
27.73716 | 243.807 | 3.930462 | 23.64236 | 50.02763 | 32.00716 | 281.112 | 4.955075 | 31.6156 | 50.01198 | 32.00716 | 281.1432 | 5.309408 | 33.88814 | 50.0397
27.7405 | 243.7735 | 3.930523 | 23.64683 | 49.9834 | 32.01216 | 281.0619 | 4.954864 | 31.60705 | 49.97741 | 32.01216 | 281.093 | 5.309152 | 33.87955 | 49.99446
27.74383 | 243.7398 | 3.930586 | 23.64978 | 49.97234 | 32.01716 | 281.0126 | 4.954656 | 31.59984 | 50.03686 | 32.01716 | 281.044 | 5.308907 | 33.87459 | 49.97127
27.74716 | 243.7062 | 3.930668 | 23.6494 | 50.02444 | 32.02217 | 280.9626 | 4.954503 | 31.60037 | 50.0038 | 32.02217 | 280.9935 | 5.308645 | 33.88179 | 50.01019
27.75217 | 243.6565 | 3.930754 | 23.64488 | 49.99502 | 32.02716 | 280.9125 | 4.954356 | 31.60066 | 49.99568 | 32.02716 | 280.943 | 5.308387 | 33.88798 | 49.98537
27.75716 | 243.6064 | 3.930824 | 23.64554 | 49.98227 | 32.0305 | 280.8796 | 4.954274 | 31.6004 | 50.01456 | 32.0305 | 280.91 | 5.30821 | 33.88484 | 50.00417
27.7605 | 243.574 | 3.930869 | 23.64923 | 50.0034 | 32.0355 | 280.8304 | 4.954106 | 31.60092 | 49.99444 | 32.0355 | 280.8606 | 5.307988 | 33.876 | 49.99478
27.76383 | 243.5411 | 3.930894 | 23.65164 | 49.99302 | 32.0405 | 280.78 | 4.953935 | 31.6067 | 49.99631 | 32.0405 | 280.8108 | 5.307771 | 33.8678 | 50.01384
27.76883 | 243.4915 | 3.930974 | 23.64772 | 50.00772 | 32.0455 | 280.7297 | 4.95372 | 31.60934 | 49.99356 | 32.0455 | 280.7603 | 5.307548 | 33.85716 | 50.0095
27.77383 | 243.4413 | 3.931068 | 23.64609 | 49.971 | 32.0505 | 280.6796 | 4.953478 | 31.61117 | 49.98528 | 32.0505 | 280.7113 | 5.307308 | 33.84685 | 49.97902
27.77717 | 243.4074 | 3.931159 | 23.64932 | 50.00842 | 32.05383 | 280.6465 | 4.95332 | 31.60586 | 49.9885 | 32.05383 | 280.6774 | 5.307153 | 33.84783 | 49.9791
27.7805 | 243.3738 | 3.931244 | 23.65444 | 50.03344 | 32.05883 | 280.5966 | 4.953161 | 31.59636 | 50.01092 | 32.05883 | 280.627 | 5.306954 | 33.85891 | 50.01041
27.78383 | 243.3403 | 3.93129 | 23.65644 | 49.98484 | 32.06383 | 280.5466 | 4.953037 | 31.59399 | 49.95726 | 32.06383 | 280.5774 | 5.306716 | 33.87006 | 49.99478
27.78883 | 243.2922 | 3.931335 | 23.65068 | 49.99666 | 32.06883 | 280.497 | 4.952938 | 31.60735 | 49.98648 | 32.06883 | 280.5282 | 5.306463 | 33.86268 | 49.9894
27.79383 | 243.2423 | 3.931362 | 23.64369 | 50.00123 | 32.07383 | 280.4472 | 4.952818 | 31.61656 | 50.02524 | 32.07383 | 280.4782 | 5.306243 | 33.84991 | 49.99112
27.79716 | 243.2084 | 3.931372 | 23.64228 | 49.99248 | 32.07883 | 280.3977 | 4.952588 | 31.60912 | 49.99222 | 32.07883 | 280.428 | 5.306072 | 33.84518 | 50.01622
27.8005 | 243.1766 | 3.931368 | 23.6433 | 49.98244 | 32.08383 | 280.3472 | 4.95233 | 31.59836 | 50.00235 | 32.08383 | 280.3778 | 5.305836 | 33.85187 | 49.97344
27.8055 | 243.1253 | 3.931404 | 23.64795 | 50.00411 | 32.08716 | 280.314 | 4.952206 | 31.59329 | 50.01623 | 32.08716 | 280.3449 | 5.30566 | 33.85768 | 50.01684
27.8105 | 243.0755 | 3.931464 | 23.6536 | 49.98161 | 32.09216 | 280.2637 | 4.952139 | 31.59216 | 49.98104 | 32.09216 | 280.2942 | 5.30536 | 33.85568 | 49.99478
27.81383 | 243.0423 | 3.931517 | 23.65762 | 50.02674 | 32.09716 | 280.2139 | 4.952061 | 31.59075 | 50.0247 | 32.09716 | 280.2441 | 5.305085 | 33.84376 | 49.9807
27.81716 | 243.0092 | 3.93156 | 23.66041 | 49.991 | 32.10217 | 280.1644 | 4.951906 | 31.58708 | 50.0068 | 32.10217 | 280.1951 | 5.304851 | 33.83714 | 50.00383
27.82217 | 242.9592 | 3.931582 | 23.65932 | 50.00153 | 32.10716 | 280.1145 | 4.951704 | 31.58566 | 49.99598 | 32.10716 | 280.1455 | 5.304653 | 33.84168 | 50.01291
27.82717 | 242.9098 | 3.931588 | 23.65394 | 50.01895 | 32.11217 | 280.0643 | 4.951496 | 31.58718 | 50.02872 | 32.11217 | 280.0957 | 5.304392 | 33.841 | 49.99028
27.8305 | 242.8764 | 3.931611 | 23.64889 | 49.95774 | 32.11716 | 280.0135 | 4.951303 | 31.58638 | 49.98722 | 32.11716 | 280.0456 | 5.304102 | 33.83237 | 49.99433
27.83383 | 242.8427 | 3.931711 | 23.64519 | 50.01292 | 32.1205 | 279.9803 | 4.951198 | 31.58405 | 50.01246 | 32.1205 | 280.0119 | 5.303937 | 33.8281 | 50.0064
27.83716 | 242.8092 | 3.931848 | 23.64496 | 49.95626 | 32.1255 | 279.9309 | 4.951076 | 31.57943 | 50.00684 | 32.1255 | 279.9632 | 5.303634 | 33.8337 | 50.00297
27.84216 | 242.7592 | 3.932033 | 23.6507 | 50.00588 | 32.1305 | 279.8816 | 4.950866 | 31.57295 | 49.97724 | 32.1305 | 279.9137 | 5.303328 | 33.83831 | 49.99716
27.84716 | 242.7095 | 3.93216 | 23.65808 | 50.01156 | 32.1355 | 279.831 | 4.950656 | 31.56688 | 50.0033 | 32.1355 | 279.8631 | 5.30311 | 33.83612 | 49.99174
27.8505 | 242.6765 | 3.932245 | 23.66162 | 50.0108 | 32.1405 | 279.781 | 4.950497 | 31.56666 | 50.01285 | 32.1405 | 279.8126 | 5.302943 | 33.83499 | 49.9961
27.85383 | 242.6434 | 3.932294 | 23.66155 | 50.0027 | 32.14383 | 279.7492 | 4.950422 | 31.57028 | 49.98756 | 32.14383 | 279.7793 | 5.302771 | 33.83492 | 50.00684
27.85883 | 242.5936 | 3.932335 | 23.65828 | 50.0063 | 32.14883 | 279.6984 | 4.950261 | 31.57356 | 49.9873 | 32.14883 | 279.7295 | 5.302428 | 33.83014 | 49.99814
27.86383 | 242.5436 | 3.932305 | 23.65152 | 50.0069 | 32.15383 | 279.6493 | 4.950064 | 31.5721 | 50.0316 | 32.15383 | 279.6786 | 5.30215 | 33.82656 | 50.02016
27.86716 | 242.5106 | 3.93232 | 23.64864 | 50.00176 | 32.15883 | 279.5984 | 4.949818 | 31.56965 | 49.99906 | 32.15883 | 279.6299 | 5.301969 | 33.82694 | 49.98946
27.8705 | 242.4768 | 3.932347 | 23.64752 | 50.01611 | 32.16383 | 279.5484 | 4.949507 | 31.56668 | 49.97018 | 32.16383 | 279.5805 | 5.301782 | 33.8205 | 49.98174
27.8755 | 242.4266 | 3.932416 | 23.65051 | 49.98098 | 32.16883 | 279.499 | 4.94905 | 31.56701 | 50.01197 | 32.16883 | 279.531 | 5.301494 | 33.8128 | 50.00497
27.8805 | 242.3777 | 3.932498 | 23.65477 | 49.9934 | 32.17383 | 279.4494 | 4.94876 | 31.56768 | 49.99024 | 32.17383 | 279.4802 | 5.30119 | 33.81372 | 50.01146
27.88383 | 242.3439 | 3.932517 | 23.65317 | 50.00617 | 32.17717 | 279.417 | 4.948652 | 31.56653 | 49.9741 | 32.17717 | 279.4468 | 5.300976 | 33.81656 | 49.99504
27.88716 | 242.311 | 3.932535 | 23.6493 | 49.99371 | 32.18216 | 279.3666 | 4.94852 | 31.56092 | 50.01748 | 32.18216 | 279.3972 | 5.300701 | 33.81472 | 50.0002
27.8905 | 242.2772 | 3.932562 | 23.6481 | 50.00626 | 32.18716 | 279.3164 | 4.948368 | 31.5572 | 49.99862 | 32.18716 | 279.3478 | 5.30043 | 33.8128 | 50.0141
27.8955 | 242.2274 | 3.932666 | 23.65025 | 50.00196 | 32.19216 | 279.266 | 4.948154 | 31.55918 | 49.99685 | 32.19216 | 279.2975 | 5.300184 | 33.8183 | 49.99634
27.9005 | 242.1776 | 3.932777 | 23.65215 | 49.99866 | 32.19717 | 279.2161 | 4.947896 | 31.55757 | 50.02006 | 32.19717 | 279.2475 | 5.29994 | 33.82463 | 49.98556
27.90383 | 242.145 | 3.932797 | 23.65005 | 49.99184 | 32.2005 | 279.1822 | 4.947705 | 31.55646 | 49.98153 | 32.2005 | 279.2136 | 5.299766 | 33.82256 | 50.01203
27.90716 | 242.1106 | 3.932773 | 23.64627 | 49.99796 | 32.2055 | 279.1327 | 4.947468 | 31.55513 | 50.01081 | 32.2055 | 279.1645 | 5.299488 | 33.80816 | 50.00286
27.91217 | 242.0617 | 3.932752 | 23.6463 | 50.00947 | 32.2105 | 279.0828 | 4.947239 | 31.56284 | 50.00264 | 32.2105 | 279.1146 | 5.29917 | 33.7929 | 49.98308
27.91716 | 242.0116 | 3.932775 | 23.64589 | 49.9931 | 32.2155 | 279.0335 | 4.947035 | 31.57358 | 50.00825 | 32.2155 | 279.0646 | 5.298919 | 33.79074 | 50.00713
27.9205 | 241.9785 | 3.932817 | 23.64555 | 49.99828 | 32.2205 | 278.9839 | 4.946834 | 31.57531 | 49.98047 | 32.2205 | 279.0139 | 5.298652 | 33.79306 | 50.00071
27.92383 | 241.9453 | 3.932826 | 23.64463 | 49.96042 | 32.2255 | 278.9334 | 4.946686 | 31.55966 | 50.02142 | 32.2255 | 278.9644 | 5.298408 | 33.78726 | 49.99034
27.92883 | 241.8949 | 3.932876 | 23.64823 | 50.00262 | 32.2305 | 278.8834 | 4.94654 | 31.543 | 50.00996 | 32.2305 | 278.9153 | 5.298175 | 33.78386 | 50.01468
27.93383 | 241.8442 | 3.932956 | 23.6524 | 50.0097 | 32.23383 | 278.8502 | 4.94641 | 31.54076 | 49.99464 | 32.23383 | 278.882 | 5.298 | 33.78676 | 50.00367
27.93717 | 241.8115 | 3.932985 | 23.65504 | 49.98676 | 32.23883 | 278.8 | 4.946175 | 31.54046 | 50.00896 | 32.23883 | 278.8318 | 5.297722 | 33.79865 | 49.9908
27.9405 | 241.7783 | 3.932964 | 23.65478 | 50.02018 | 32.24383 | 278.7504 | 4.945968 | 31.53953 | 50.0009 | 32.24383 | 278.7824 | 5.297476 | 33.80243 | 49.99126
27.94383 | 241.7454 | 3.932962 | 23.65358 | 49.98938 | 32.24883 | 278.7005 | 4.945798 | 31.53493 | 49.99425 | 32.24883 | 278.732 | 5.297226 | 33.80428 | 50.00254
27.94883 | 241.6958 | 3.932995 | 23.64859 | 49.99738 | 32.25383 | 278.6506 | 4.945619 | 31.53278 | 50.00882 | 32.25383 | 278.682 | 5.296958 | 33.80506 | 50.00964
27.95383 | 241.6462 | 3.93301 | 23.64196 | 50.03264 | 32.25883 | 278.6006 | 4.945414 | 31.53482 | 50.00138 | 32.25883 | 278.6322 | 5.296652 | 33.79784 | 49.99565
27.95716 | 241.6126 | 3.932972 | 23.6393 | 49.97683 | 32.26383 | 278.5503 | 4.945232 | 31.53733 | 50.00014 | 32.26383 | 278.5822 | 5.296419 | 33.78108 | 49.98549
27.9605 | 241.5786 | 3.932936 | 23.63998 | 49.97072 | 32.26716 | 278.5178 | 4.945112 | 31.53662 | 49.9922 | 32.26716 | 278.548 | 5.29633 | 33.77374 | 50.02766
27.9655 | 241.5296 | 3.932904 | 23.64473 | 50.0013 | 32.27217 | 278.4678 | 4.94491 | 31.52918 | 49.99389 | 32.27217 | 278.4986 | 5.29615 | 33.7706 | 50.00434
27.9705 | 241.4788 | 3.93287 | 23.6524 | 49.99856 | 32.27716 | 278.4189 | 4.944658 | 31.52252 | 49.98373 | 32.27716 | 278.45 | 5.295891 | 33.7736 | 50.00828
27.97383 | 241.4469 | 3.932855 | 23.6536 | 50.0153 | 32.28216 | 278.3681 | 4.944365 | 31.51725 | 50.01016 | 32.28216 | 278.399 | 5.295608 | 33.77554 | 50.00912
27.97717 | 241.4125 | 3.932838 | 23.65175 | 49.98816 | 32.28717 | 278.318 | 4.944124 | 31.51676 | 49.99631 | 32.28717 | 278.349 | 5.295355 | 33.77694 | 50.01187
27.98216 | 241.3628 | 3.932863 | 23.64987 | 50.00602 | 32.2905 | 278.2844 | 4.943984 | 31.51878 | 49.99908 | 32.2905 | 278.3157 | 5.295174 | 33.77746 | 49.98728
27.98716 | 241.3125 | 3.93289 | 23.65117 | 49.96461 | 32.2955 | 278.2348 | 4.94379 | 31.5253 | 49.9979 | 32.2955 | 278.2659 | 5.29488 | 33.77938 | 49.99997
27.9905 | 241.2799 | 3.932868 | 23.65402 | 50.01463 | 32.3005 | 278.1846 | 4.943574 | 31.52992 | 49.9716 | 32.3005 | 278.217 | 5.294616 | 33.77494 | 50.00469
27.99383 | 241.2463 | 3.932824 | 23.65442 | 50.01148 | 32.3055 | 278.135 | 4.94335 | 31.52798 | 49.98969 | 32.3055 | 278.1667 | 5.294353 | 33.76281 | 50.00759
27.99716 | 241.2144 | 3.932805 | 23.65256 | 49.9794 | 32.3105 | 278.0854 | 4.9431 | 31.51906 | 50.02402 | 32.3105 | 278.1163 | 5.29413 | 33.75524 | 50.01328
28.00217 | 241.1642 | 3.932857 | 23.65347 | 49.99971 | 32.3155 | 278.036 | 4.942817 | 31.50974 | 50.0018 | 32.3155 | 278.0656 | 5.293907 | 33.76639 | 49.99914
28.00716 | 241.113 | 3.93292 | 23.65498 | 50.01876 | 32.3205 | 277.9864 | 4.942588 | 31.5114 | 49.98765 | 32.3205 | 278.016 | 5.293663 | 33.77862 | 49.99678
28.0105 | 241.0799 | 3.932918 | 23.6533 | 50.01252 | 32.32383 | 277.953 | 4.94245 | 31.51897 | 49.9656 | 32.32383 | 277.9832 | 5.2935 | 33.77933 | 49.97572
28.01383 | 241.0466 | 3.93289 | 23.65039 | 50.01096 | 32.32883 | 277.9016 | 4.942263 | 31.5293 | 50.00146 | 32.32883 | 277.9334 | 5.293244 | 33.76761 | 50.01676
28.01883 | 240.9971 | 3.932794 | 23.6444 | 49.98508 | 32.33383 | 277.8507 | 4.942054 | 31.52924 | 50.00483 | 32.33383 | 277.8837 | 5.29295 | 33.75766 | 50.00794
28.02383 | 240.9469 | 3.932742 | 23.64419 | 50.00163 | 32.33883 | 277.8018 | 4.941772 | 31.5206 | 50.00956 | 32.33883 | 277.8342 | 5.292686 | 33.75311 | 49.97971
28.02717 | 240.9136 | 3.932746 | 23.64622 | 50.01607 | 32.34384 | 277.7518 | 4.941508 | 31.50794 | 50.01818 | 32.34384 | 277.785 | 5.29245 | 33.75329 | 50.00893
28.0305 | 240.8806 | 3.932758 | 23.64962 | 50.01967 | 32.34716 | 277.719 | 4.941372 | 31.50496 | 49.98106 | 32.34716 | 277.751 | 5.292258 | 33.75516 | 50.02572
28.0355 | 240.8314 | 3.93277 | 23.65174 | 49.99719 | 32.35217 | 277.6688 | 4.941236 | 31.50996 | 49.9902 | 32.35217 | 277.701 | 5.291937 | 33.7576 | 49.99716
28.0405 | 240.7804 | 3.932754 | 23.65119 | 50.00128 | 32.35716 | 277.6184 | 4.941086 | 31.5161 | 50.00998 | 32.35716 | 277.6518 | 5.291582 | 33.75153 | 50.00281
28.04383 | 240.7478 | 3.932731 | 23.64803 | 49.97684 | 32.36217 | 277.5693 | 4.940926 | 31.5144 | 49.99472 | 32.36217 | 277.6012 | 5.291244 | 33.74874 | 49.98968
28.04716 | 240.7146 | 3.93268 | 23.643 | 50.00203 | 32.36716 | 277.5184 | 4.940756 | 31.51 | 50.01044 | 32.36716 | 277.551 | 5.290893 | 33.75435 | 50.00053
28.0505 | 240.681 | 3.932638 | 23.63723 | 50.01616 | 32.37216 | 277.4695 | 4.940512 | 31.50101 | 49.98989 | 32.37216 | 277.5009 | 5.290622 | 33.75468 | 50.0079
28.0555 | 240.6305 | 3.932612 | 23.63349 | 49.99764 | 32.37717 | 277.4196 | 4.940232 | 31.49534 | 50.00212 | 32.37717 | 277.4505 | 5.290332 | 33.74666 | 49.98826
28.0605 | 240.58 | 3.93262 | 23.63533 | 50.00758 | 32.3805 | 277.3866 | 4.940072 | 31.49394 | 50.0162 | 32.3805 | 277.4176 | 5.290112 | 33.74592 | 50.00489
28.06383 | 240.5478 | 3.932609 | 23.63916 | 49.97842 | 32.3855 | 277.3362 | 4.93984 | 31.4962 | 49.9996 | 32.3855 | 277.3682 | 5.28981 | 33.75031 | 49.98706
28.06716 | 240.515 | 3.932593 | 23.64113 | 50.01804 | 32.3905 | 277.2856 | 4.939592 | 31.49703 | 49.99683 | 32.3905 | 277.3185 | 5.289609 | 33.75316 | 50.00502
28.07217 | 240.4653 | 3.932509 | 23.64225 | 50.01554 | 32.3955 | 277.2361 | 4.93936 | 31.4968 | 50.01711 | 32.3955 | 277.2688 | 5.289442 | 33.74782 | 50.00764
28.07717 | 240.4154 | 3.932448 | 23.64324 | 50.01252 | 32.4005 | 277.187 | 4.939148 | 31.4967 | 50.00483 | 32.4005 | 277.2186 | 5.289196 | 33.74119 | 50.02112
28.0805 | 240.3815 | 3.932368 | 23.64468 | 49.9718 | 32.4055 | 277.1367 | 4.93887 | 31.49604 | 50.00272 | 32.4055 | 277.1682 | 5.288955 | 33.7365 | 49.98766
28.08383 | 240.3484 | 3.932305 | 23.64709 | 50.00869 | 32.4105 | 277.0864 | 4.938652 | 31.49341 | 49.95017 | 32.4105 | 277.1178 | 5.288726 | 33.73916 | 49.99252
28.08883 | 240.2994 | 3.932256 | 23.64685 | 49.9994 | 32.41383 | 277.0532 | 4.938519 | 31.48628 | 50.03452 | 32.41383 | 277.0848 | 5.288557 | 33.74336 | 50.01379
28.09383 | 240.2491 | 3.932274 | 23.63986 | 50.01874 | 32.41883 | 277.0026 | 4.938234 | 31.4755 | 50.00344 | 32.41883 | 277.0358 | 5.288278 | 33.7432 | 49.99726
28.09716 | 240.2157 | 3.932288 | 23.63456 | 49.98902 | 32.42383 | 276.9545 | 4.937906 | 31.47703 | 49.99564 | 32.42383 | 276.9863 | 5.287961 | 33.73495 | 49.9763
28.1005 | 240.1824 | 3.932274 | 23.63363 | 49.99724 | 32.42883 | 276.9046 | 4.93761 | 31.492 | 49.9866 | 32.42883 | 276.9358 | 5.287731 | 33.72839 | 50.01586
28.10383 | 240.1493 | 3.9322 | 23.63496 | 49.98365 | 32.43384 | 276.855 | 4.937375 | 31.50107 | 50.03466 | 32.43384 | 276.8857 | 5.287562 | 33.72404 | 50.00159
28.10883 | 240.1002 | 3.932104 | 23.64158 | 50.00723 | 32.43716 | 276.8218 | 4.937191 | 31.49751 | 49.98518 | 32.43716 | 276.8522 | 5.287438 | 33.72017 | 50.0004
28.11383 | 240.0492 | 3.93207 | 23.64387 | 49.98506 | 32.44216 | 276.7705 | 4.936903 | 31.48776 | 50.0202 | 32.44216 | 276.8026 | 5.28714 | 33.71283 | 49.99811
28.11716 | 240.0159 | 3.932078 | 23.64152 | 50.00418 | 32.44717 | 276.7203 | 4.93665 | 31.48383 | 49.9582 | 32.44717 | 276.7528 | 5.286886 | 33.71262 | 49.97164
28.1205 | 239.9827 | 3.932066 | 23.639 | 49.97756 | 32.45216 | 276.6708 | 4.936392 | 31.48469 | 49.9925 | 32.45216 | 276.7034 | 5.286635 | 33.70868 | 50.00536
28.1255 | 239.9329 | 3.93198 | 23.63644 | 50.01117 | 32.45716 | 276.6218 | 4.936111 | 31.48354 | 50.00082 | 32.45716 | 276.653 | 5.286358 | 33.70306 | 50.00054
28.1305 | 239.8821 | 3.931914 | 23.63745 | 50.01678 | 32.46216 | 276.5713 | 4.935892 | 31.47949 | 49.98937 | 32.46216 | 276.6024 | 5.286068 | 33.70563 | 50.00498
28.13383 | 239.8503 | 3.931904 | 23.63999 | 49.96504 | 32.46716 | 276.5213 | 4.935676 | 31.47318 | 49.98486 | 32.46716 | 276.5527 | 5.28581 | 33.7177 | 50.0005
28.13716 | 239.8164 | 3.931919 | 23.64022 | 50.01474 | 32.4705 | 276.488 | 4.93551 | 31.46994 | 50.03534 | 32.4705 | 276.5207 | 5.285608 | 33.72184 | 49.98447
28.1405 | 239.7824 | 3.931878 | 23.63666 | 49.99586 | 32.4755 | 276.438 | 4.935244 | 31.4658 | 49.98596 | 32.4755 | 276.4701 | 5.285299 | 33.7165 | 49.99562
28.1455 | 239.7336 | 3.931728 | 23.63325 | 49.99936 | 32.4805 | 276.3882 | 4.93494 | 31.46494 | 50.00639 | 32.4805 | 276.4202 | 5.285046 | 33.70487 | 50.04967
28.1505 | 239.6836 | 3.931572 | 23.63386 | 50.02342 | 32.4855 | 276.3381 | 4.934676 | 31.46957 | 49.99708 | 32.4855 | 276.3706 | 5.284836 | 33.6957 | 49.99308
28.15383 | 239.6486 | 3.931546 | 23.63713 | 49.99802 | 32.4905 | 276.288 | 4.934418 | 31.47451 | 49.9825 | 32.4905 | 276.3207 | 5.28462 | 33.69226 | 49.99148
28.15716 | 239.6158 | 3.931568 | 23.64002 | 50.01517 | 32.49383 | 276.2548 | 4.93425 | 31.47366 | 50.03474 | 32.49383 | 276.2872 | 5.284455 | 33.69213 | 50.0057
28.16217 | 239.5664 | 3.931639 | 23.63863 | 50.00041 | 32.49883 | 276.205 | 4.933998 | 31.46393 | 49.97612 | 32.49883 | 276.2375 | 5.28416 | 33.69208 | 49.99698
28.16716 | 239.5169 | 3.931706 | 23.63817 | 50.00317 | 32.50383 | 276.1552 | 4.933742 | 31.45866 | 50.01326 | 32.50383 | 276.1881 | 5.28386 | 33.69308 | 49.9903
28.1705 | 239.4836 | 3.93169 | 23.63523 | 49.98512 | 32.50883 | 276.1057 | 4.933516 | 31.462 | 49.99425 | 32.50883 | 276.1373 | 5.28361 | 33.69456 | 50.0063
28.17383 | 239.4506 | 3.931643 | 23.63335 | 50.01978 | 32.51383 | 276.0564 | 4.933274 | 31.46712 | 49.98848 | 32.51383 | 276.0873 | 5.28342 | 33.69497 | 49.99594
28.17883 | 239.4004 | 3.931534 | 23.63209 | 49.98938 | 32.51883 | 276.0054 | 4.933004 | 31.46302 | 49.9982 | 32.51883 | 276.0377 | 5.283164 | 33.68895 | 49.9974
28.18383 | 239.3504 | 3.93147 | 23.62675 | 49.99736 | 32.52383 | 275.955 | 4.93274 | 31.45506 | 50.00764 | 32.52383 | 275.9878 | 5.28287 | 33.68594 | 50.01071
28.18717 | 239.3184 | 3.931437 | 23.6228 | 50.03067 | 32.52716 | 275.9222 | 4.932602 | 31.44639 | 49.98627 | 32.52716 | 275.9536 | 5.282672 | 33.6849 | 50.0105
28.1905 | 239.284 | 3.931388 | 23.62058 | 49.992 | 32.53216 | 275.8732 | 4.932377 | 31.43494 | 49.99688 | 32.53216 | 275.9044 | 5.282412 | 33.68535 | 49.99283
28.19383 | 239.2513 | 3.931324 | 23.6209 | 49.998 | 32.53717 | 275.8228 | 4.932097 | 31.4332 | 50.03254 | 32.53717 | 275.8546 | 5.28216 | 33.68234 | 50.02904
28.19883 | 239.2008 | 3.931219 | 23.62664 | 50.01242 | 32.54217 | 275.7725 | 4.93179 | 31.44324 | 49.98944 | 32.54217 | 275.8046 | 5.281952 | 33.68078 | 49.98888
28.20383 | 239.1508 | 3.931113 | 23.62497 | 49.99654 | 32.54716 | 275.7221 | 4.931556 | 31.45336 | 50.01613 | 32.54716 | 275.7545 | 5.281732 | 33.67709 | 50.00828
28.20716 | 239.118 | 3.931052 | 23.62016 | 50.0148 | 32.55217 | 275.673 | 4.931363 | 31.44575 | 49.98492 | 32.55217 | 275.7046 | 5.281518 | 33.6768 | 50.00228
28.2105 | 239.0844 | 3.931007 | 23.617 | 49.97235 | 32.55716 | 275.6226 | 4.93111 | 31.43615 | 50.011 | 32.55716 | 275.6552 | 5.28127 | 33.6822 | 49.99863
28.2155 | 239.0349 | 3.931016 | 23.61943 | 50.00256 | 32.5605 | 275.5902 | 4.930919 | 31.43216 | 49.9793 | 32.5605 | 275.6206 | 5.2811 | 33.68691 | 49.99966
28.2205 | 238.9847 | 3.931012 | 23.62604 | 50.00496 | 32.5655 | 275.5392 | 4.93066 | 31.43356 | 49.99776 | 32.5655 | 275.5717 | 5.28082 | 33.6778 | 49.99212
28.22383 | 238.9506 | 3.930928 | 23.62748 | 50.00124 | 32.5705 | 275.49 | 4.930446 | 31.43474 | 50.04514 | 32.5705 | 275.5228 | 5.280535 | 33.66124 | 50.01958
28.22717 | 238.9173 | 3.930836 | 23.62539 | 50.01598 | 32.5755 | 275.4394 | 4.930258 | 31.4353 | 50.00998 | 32.5755 | 275.4721 | 5.280236 | 33.65431 | 49.99325
28.23216 | 238.8686 | 3.93073 | 23.61879 | 49.98974 | 32.5805 | 275.3894 | 4.930117 | 31.4374 | 50.00414 | 32.5805 | 275.4215 | 5.279975 | 33.65426 | 50.00716
28.23716 | 238.8188 | 3.930666 | 23.61655 | 50.03503 | 32.58383 | 275.3569 | 4.929976 | 31.43914 | 49.96975 | 32.58383 | 275.388 | 5.279834 | 33.65231 | 49.98613
28.2405 | 238.7856 | 3.93062 | 23.61642 | 49.97739 | 32.58883 | 275.3066 | 4.929686 | 31.43834 | 50.00602 | 32.58883 | 275.3382 | 5.279646 | 33.654 | 49.99786
28.24383 | 238.7518 | 3.930586 | 23.61892 | 49.98652 | 32.59384 | 275.2568 | 4.929411 | 31.43354 | 50.0225 | 32.59384 | 275.2882 | 5.27936 | 33.66011 | 50.00762
28.24716 | 238.7173 | 3.930568 | 23.62258 | 49.99662 | 32.59883 | 275.207 | 4.929224 | 31.43156 | 49.9957 | 32.59883 | 275.239 | 5.279043 | 33.65698 | 49.99924
28.25217 | 238.6686 | 3.930549 | 23.62766 | 50.00731 | 32.60383 | 275.1562 | 4.92902 | 31.4295 | 50.00426 | 32.60383 | 275.1887 | 5.278762 | 33.64934 | 49.9561
28.25716 | 238.6182 | 3.930486 | 23.63028 | 50.02738 | 32.60883 | 275.1072 | 4.928731 | 31.427 | 50.01044 | 32.60883 | 275.1383 | 5.278506 | 33.65019 | 50.0303
28.2605 | 238.5849 | 3.930464 | 23.62971 | 49.96766 | 32.61383 | 275.0576 | 4.928378 | 31.42775 | 49.97754 | 32.61383 | 275.0884 | 5.278188 | 33.6561 | 49.9905
28.26383 | 238.5518 | 3.930451 | 23.62669 | 50.01542 | 32.61716 | 275.0239 | 4.928186 | 31.43172 | 50.01002 | 32.61716 | 275.0558 | 5.277973 | 33.65668 | 49.98196
28.26883 | 238.5024 | 3.930442 | 23.62378 | 50.00145 | 32.62216 | 274.9736 | 4.927988 | 31.43046 | 50.0045 | 32.62216 | 275.006 | 5.277685 | 33.65456 | 50.006
28.27383 | 238.4531 | 3.930391 | 23.62137 | 49.99388 | 32.62717 | 274.9246 | 4.927822 | 31.42209 | 50.0114 | 32.62717 | 274.9564 | 5.277462 | 33.6496 | 49.97868
28.27717 | 238.4187 | 3.930336 | 23.62115 | 49.97496 | 32.63216 | 274.8738 | 4.927588 | 31.4135 | 49.99396 | 32.63216 | 274.9063 | 5.277217 | 33.64473 | 50.0084
28.2805 | 238.3857 | 3.930282 | 23.62166 | 49.97807 | 32.63716 | 274.8235 | 4.92732 | 31.41132 | 50.0041 | 32.63716 | 274.856 | 5.276903 | 33.64075 | 49.99771
28.2855 | 238.3359 | 3.93027 | 23.62266 | 49.98778 | 32.6405 | 274.7905 | 4.927128 | 31.41472 | 49.97754 | 32.6405 | 274.8226 | 5.276692 | 33.64037 | 50.00726
28.2905 | 238.2844 | 3.930217 | 23.62144 | 50.00504 | 32.6455 | 274.7412 | 4.926888 | 31.41809 | 50.01018 | 32.6455 | 274.773 | 5.276382 | 33.6378 | 49.99527
28.29383 | 238.2521 | 3.930182 | 23.62084 | 49.99344 | 32.6505 | 274.6908 | 4.926675 | 31.41737 | 50.03389 | 32.6505 | 274.7233 | 5.276094 | 33.63318 | 50.01675
28.29716 | 238.2195 | 3.93011 | 23.61954 | 49.99052 | 32.6555 | 274.6411 | 4.926407 | 31.4083 | 49.99258 | 32.6555 | 274.6733 | 5.275809 | 33.63742 | 50.00164
28.3005 | 238.1862 | 3.930054 | 23.61742 | 50.01328 | 32.6605 | 274.5916 | 4.926108 | 31.40152 | 50.01179 | 32.6605 | 274.6239 | 5.275585 | 33.64068 | 49.98608
28.3055 | 238.1364 | 3.929952 | 23.61536 | 49.99816 | 32.6655 | 274.541 | 4.925882 | 31.39939 | 49.99693 | 32.6655 | 274.5736 | 5.275352 | 33.63259 | 50.00272
28.3105 | 238.0861 | 3.929805 | 23.61298 | 49.99824 | 32.6705 | 274.4913 | 4.925666 | 31.4038 | 49.97621 | 32.6705 | 274.5226 | 5.27508 | 33.61658 | 50.0081
28.31383 | 238.0522 | 3.929732 | 23.61089 | 50.01523 | 32.67383 | 274.4578 | 4.925525 | 31.40579 | 50.0097 | 32.67383 | 274.4896 | 5.27486 | 33.61347 | 50.0177
28.31716 | 238.0188 | 3.92971 | 23.61088 | 49.97252 | 32.67883 | 274.4084 | 4.925312 | 31.40819 | 49.99859 | 32.67883 | 274.4396 | 5.274632 | 33.6178 | 50.00081
28.32217 | 237.9702 | 3.929655 | 23.615 | 50.00354 | 32.68384 | 274.3586 | 4.92514 | 31.40506 | 49.9889 | 32.68384 | 274.3899 | 5.274425 | 33.62498 | 49.97972
28.32717 | 237.9198 | 3.929582 | 23.6205 | 50.01132 | 32.68883 | 274.3087 | 4.924883 | 31.39626 | 49.99533 | 32.68883 | 274.3396 | 5.274178 | 33.62821 | 49.989
28.3305 | 237.8864 | 3.929518 | 23.61872 | 50.03416 | 32.69383 | 274.2586 | 4.924588 | 31.39072 | 50.02771 | 32.69383 | 274.2911 | 5.273865 | 33.62582 | 50.01926
28.33383 | 237.8523 | 3.929453 | 23.61344 | 49.9772 | 32.69883 | 274.2084 | 4.92428 | 31.39629 | 50.0014 | 32.69883 | 274.2412 | 5.273565 | 33.61891 | 49.98931
28.33883 | 237.8025 | 3.929377 | 23.60865 | 49.9984 | 32.70383 | 274.1592 | 4.924004 | 31.40261 | 49.98136 | 32.70383 | 274.1899 | 5.273304 | 33.61472 | 49.99737
28.34383 | 237.7536 | 3.929266 | 23.6106 | 49.99671 | 32.70716 | 274.1255 | 4.923871 | 31.40312 | 50.01882 | 32.70716 | 274.157 | 5.273136 | 33.61794 | 50.00718
28.34716 | 237.7196 | 3.929191 | 23.61236 | 50.007 | 32.71216 | 274.0759 | 4.923725 | 31.39944 | 49.9912 | 32.71216 | 274.1074 | 5.27286 | 33.61956 | 50.00601
28.3505 | 237.6872 | 3.929116 | 23.613 | 50.00958 | 32.71716 | 274.0267 | 4.923562 | 31.39902 | 50.01791 | 32.71716 | 274.0579 | 5.272608 | 33.6146 | 50.00843
28.35383 | 237.6541 | 3.929056 | 23.61316 | 49.99456 | 32.72217 | 273.9764 | 4.923287 | 31.39637 | 49.99594 | 32.72217 | 274.0082 | 5.272351 | 33.60524 | 50.00718
28.35883 | 237.6035 | 3.928981 | 23.61223 | 50.00404 | 32.72717 | 273.9252 | 4.923 | 31.39075 | 50.01056 | 32.72717 | 273.9575 | 5.27202 | 33.60072 | 49.97566
28.36383 | 237.5534 | 3.928874 | 23.61177 | 49.9769 | 32.7305 | 273.8926 | 4.922795 | 31.38832 | 49.98696 | 32.7305 | 273.9245 | 5.271795 | 33.6031 | 49.98609
28.36716 | 237.5209 | 3.928816 | 23.61052 | 50.00205 | 32.7355 | 273.8428 | 4.92253 | 31.39079 | 50.00872 | 32.7355 | 273.874 | 5.2715 | 33.60229 | 50.00272
28.3705 | 237.487 | 3.928787 | 23.60946 | 49.99268 | 32.7405 | 273.7922 | 4.922331 | 31.39046 | 49.9993 | 32.7405 | 273.8248 | 5.27124 | 33.59812 | 50.00811
28.3755 | 237.4372 | 3.928744 | 23.60744 | 50.00473 | 32.7455 | 273.7431 | 4.922172 | 31.38337 | 50.01262 | 32.7455 | 273.7744 | 5.270996 | 33.59022 | 49.99931
28.3805 | 237.3879 | 3.928623 | 23.60614 | 50.01457 | 32.7505 | 273.693 | 4.92197 | 31.37981 | 50.0044 | 32.7505 | 273.724 | 5.270709 | 33.59022 | 49.97958
28.38383 | 237.3542 | 3.928496 | 23.60904 | 50.00363 | 32.7555 | 273.6432 | 4.921716 | 31.37813 | 50.01244 | 32.7555 | 273.6744 | 5.270401 | 33.58896 | 49.99778
28.38716 | 237.3216 | 3.928366 | 23.61264 | 49.99308 | 32.7605 | 273.5918 | 4.921468 | 31.37774 | 49.99028 | 32.7605 | 273.6254 | 5.27013 | 33.58362 | 50.02169
28.39216 | 237.2716 | 3.92823 | 23.6153 | 50.00772 | 32.76383 | 273.5591 | 4.921304 | 31.37651 | 50.00541 | 32.76383 | 273.5922 | 5.269928 | 33.58314 | 49.9976
28.39716 | 237.221 | 3.928106 | 23.6124 | 49.9945 | 32.76883 | 273.5091 | 4.921039 | 31.3761 | 49.99497 | 32.76883 | 273.5412 | 5.269642 | 33.59144 | 49.98104
28.4005 | 237.1877 | 3.928035 | 23.60963 | 50.0065 | 32.77383 | 273.4594 | 4.920776 | 31.37553 | 50.00106 | 32.77383 | 273.4912 | 5.269373 | 33.60005 | 50.0122
28.40383 | 237.154 | 3.927985 | 23.60936 | 49.98596 | 32.77883 | 273.41 | 4.92059 | 31.37162 | 50.02172 | 32.77883 | 273.4412 | 5.269165 | 33.60086 | 49.98234
28.40716 | 237.1208 | 3.927964 | 23.61129 | 49.98083 | 32.78383 | 273.36 | 4.920433 | 31.3624 | 49.9677 | 32.78383 | 273.3906 | 5.26888 | 33.59968 | 49.99824
28.41217 | 237.0712 | 3.927932 | 23.61275 | 50.01169 | 32.78717 | 273.3272 | 4.920338 | 31.3601 | 49.9841 | 32.78717 | 273.3582 | 5.26867 | 33.59476 | 49.99956
28.41716 | 237.021 | 3.927815 | 23.60882 | 49.9855 | 32.79217 | 273.2759 | 4.920083 | 31.36593 | 49.99262 | 32.79217 | 273.3086 | 5.268359 | 33.58298 | 50.01854
28.4205 | 236.9876 | 3.927689 | 23.60293 | 50.0042 | 32.79716 | 273.227 | 4.919815 | 31.36982 | 50.0071 | 32.79716 | 273.2584 | 5.268096 | 33.57256 | 49.94867
28.42383 | 236.9546 | 3.927552 | 23.60008 | 50.00106 | 32.80217 | 273.1772 | 4.919567 | 31.36432 | 49.97958 | 32.80217 | 273.2086 | 5.267838 | 33.57482 | 50.01544
28.42883 | 236.905 | 3.927395 | 23.60392 | 50.01094 | 32.80716 | 273.1275 | 4.91939 | 31.35991 | 49.97761 | 32.80716 | 273.1578 | 5.267559 | 33.5786 | 49.97966
28.43383 | 236.8557 | 3.927319 | 23.61191 | 49.97606 | 32.81216 | 273.0778 | 4.919187 | 31.35728 | 50.01511 | 32.81216 | 273.1088 | 5.267242 | 33.57136 | 50.00855
28.43717 | 236.8216 | 3.927273 | 23.61436 | 50.00968 | 32.81716 | 273.0273 | 4.918972 | 31.35129 | 49.98744 | 32.81716 | 273.0587 | 5.266918 | 33.56254 | 49.9899
28.4405 | 236.788 | 3.927246 | 23.6142 | 50.00242 | 32.8205 | 272.9944 | 4.918822 | 31.35035 | 50.00468 | 32.8205 | 273.0256 | 5.266724 | 33.56388 | 49.98184
28.4455 | 236.7384 | 3.927142 | 23.61006 | 50.00234 | 32.8255 | 272.9444 | 4.918598 | 31.35486 | 49.9978 | 32.8255 | 272.9752 | 5.266418 | 33.56824 | 50.0089
28.4505 | 236.6882 | 3.927008 | 23.60264 | 49.97363 | 32.8305 | 272.8942 | 4.91832 | 31.35685 | 49.99668 | 32.8305 | 272.9256 | 5.266094 | 33.56611 | 50.00558
28.45383 | 236.6553 | 3.926956 | 23.59982 | 50.00124 | 32.8355 | 272.8442 | 4.918 | 31.35566 | 49.9995 | 32.8355 | 272.8762 | 5.265785 | 33.55625 | 49.99598
28.45716 | 236.6218 | 3.92693 | 23.59734 | 49.99248 | 32.8405 | 272.794 | 4.91768 | 31.35287 | 49.99994 | 32.8405 | 272.8252 | 5.265492 | 33.55055 | 49.99961
28.4605 | 236.5888 | 3.926953 | 23.59782 | 50.02162 | 32.8455 | 272.7446 | 4.917372 | 31.34734 | 49.9902 | 32.8455 | 272.7752 | 5.265146 | 33.55056 | 50.00971
28.4655 | 236.5385 | 3.926965 | 23.59947 | 50.0024 | 32.8505 | 272.694 | 4.917121 | 31.33776 | 50.0538 | 32.8505 | 272.725 | 5.264738 | 33.54986 | 50.01662
28.4705 | 236.4894 | 3.926868 | 23.59958 | 49.96266 | 32.85383 | 272.661 | 4.916947 | 31.33314 | 49.96648 | 32.85383 | 272.6926 | 5.264481 | 33.54547 | 49.99633
28.47383 | 236.456 | 3.926704 | 23.60025 | 50.02981 | 32.85883 | 272.6108 | 4.91671 | 31.33418 | 49.99574 | 32.85883 | 272.643 | 5.26416 | 33.5359 | 50.00236
28.47717 | 236.4228 | 3.926553 | 23.60046 | 49.96047 | 32.86383 | 272.5615 | 4.916494 | 31.33752 | 50.02152 | 32.86383 | 272.5918 | 5.26387 | 33.53506 | 49.98772
28.48216 | 236.3719 | 3.926411 | 23.60067 | 49.99678 | 32.86883 | 272.5112 | 4.916324 | 31.33952 | 49.9936 | 32.86883 | 272.543 | 5.263564 | 33.53868 | 50.01471
28.48716 | 236.3232 | 3.926396 | 23.59795 | 50.00281 | 32.87383 | 272.4613 | 4.916134 | 31.33756 | 50.015 | 32.87383 | 272.4931 | 5.263266 | 33.54097 | 49.9983
28.4905 | 236.2896 | 3.926375 | 23.59589 | 49.99288 | 32.87717 | 272.4284 | 4.916016 | 31.335 | 50.00376 | 32.87717 | 272.4597 | 5.263089 | 33.53982 | 49.99957
28.49383 | 236.2562 | 3.926321 | 23.59364 | 50.0217 | 32.88216 | 272.3786 | 4.915854 | 31.32935 | 50.00552 | 32.88216 | 272.4102 | 5.262735 | 33.54386 | 50.0107
28.49716 | 236.223 | 3.926254 | 23.59332 | 49.98977 | 32.88716 | 272.3266 | 4.91568 | 31.33113 | 49.9849 | 32.88716 | 272.36 | 5.262344 | 33.5464 | 49.98384
28.50217 | 236.1734 | 3.926117 | 23.59287 | 50.00723 | 32.89216 | 272.2785 | 4.915394 | 31.3357 | 49.98981 | 32.89216 | 272.3098 | 5.262012 | 33.54228 | 50.01606
28.50716 | 236.1234 | 3.926029 | 23.59301 | 49.97098 | 32.89717 | 272.2294 | 4.915054 | 31.33448 | 50.01152 | 32.89717 | 272.2605 | 5.261748 | 33.53272 | 49.99534
28.5105 | 236.0903 | 3.925928 | 23.59156 | 50.00058 | 32.90216 | 272.1782 | 4.914775 | 31.32322 | 49.98224 | 32.90216 | 272.2097 | 5.261419 | 33.53193 | 49.99731
28.51383 | 236.0568 | 3.925835 | 23.59149 | 50.00015 | 32.90716 | 272.1285 | 4.914542 | 31.3162 | 50.02953 | 32.90716 | 272.1606 | 5.26108 | 33.53532 | 50.00287
28.51883 | 236.0065 | 3.925671 | 23.59147 | 49.99996 | 32.9105 | 272.0954 | 4.914372 | 31.31554 | 49.99172 | 32.9105 | 272.1269 | 5.260878 | 33.53619 | 49.97724
28.52383 | 235.9562 | 3.925532 | 23.59318 | 50 | 32.9155 | 272.0456 | 4.914131 | 31.32044 | 49.98894 | 32.9155 | 272.0765 | 5.26059 | 33.53315 | 50.0121
28.52717 | 235.9228 | 3.925451 | 23.59228 | 49.98435 | 32.9205 | 271.9963 | 4.913894 | 31.32142 | 49.97544 | 32.9205 | 272.0266 | 5.26028 | 33.53234 | 49.98398
28.5305 | 235.8906 | 3.92537 | 23.58939 | 49.98826 | 32.9255 | 271.9455 | 4.913641 | 31.32133 | 50.00496 | 32.9255 | 271.9778 | 5.259961 | 33.52847 | 50.00435
28.5355 | 235.8403 | 3.925252 | 23.58705 | 50.0109 | 32.9305 | 271.8957 | 4.913348 | 31.3189 | 50.02554 | 32.9305 | 271.9272 | 5.259613 | 33.5198 | 49.99731
28.5405 | 235.7908 | 3.925148 | 23.58706 | 50.00422 | 32.93384 | 271.8627 | 4.913174 | 31.31721 | 49.99074 | 32.93384 | 271.8932 | 5.25939 | 33.5158 | 49.9915
28.54383 | 235.7574 | 3.925086 | 23.5897 | 50.02454 | 32.93883 | 271.8125 | 4.912984 | 31.31105 | 49.98584 | 32.93883 | 271.8429 | 5.259067 | 33.51976 | 50.01138
28.54716 | 235.7242 | 3.925008 | 23.59043 | 49.97483 | 32.94383 | 271.7628 | 4.912792 | 31.30922 | 50.0111 | 32.94383 | 271.7934 | 5.258768 | 33.52726 | 49.98078
28.5505 | 235.691 | 3.924886 | 23.5882 | 49.9624 | 32.94883 | 271.7125 | 4.912553 | 31.31326 | 49.97926 | 32.94883 | 271.7436 | 5.258503 | 33.52855 | 49.99797
28.5555 | 235.6402 | 3.924698 | 23.58623 | 50.00586 | 32.95383 | 271.6621 | 4.91231 | 31.32041 | 50.01043 | 32.95383 | 271.6932 | 5.258262 | 33.52028 | 50.02956
28.5605 | 235.5904 | 3.924543 | 23.58468 | 50.0131 | 32.95883 | 271.6117 | 4.912056 | 31.32155 | 50.0075 | 32.95883 | 271.643 | 5.25801 | 33.51228 | 49.98798
28.56383 | 235.557 | 3.924475 | 23.58387 | 50.0111 | 32.96383 | 271.5619 | 4.911795 | 31.31753 | 49.9679 | 32.96383 | 271.593 | 5.257718 | 33.51016 | 49.98628
28.56716 | 235.5237 | 3.924391 | 23.58228 | 49.98716 | 32.96716 | 271.5286 | 4.911596 | 31.312 | 50.0467 | 32.96716 | 271.5606 | 5.257541 | 33.51184 | 50.01222
28.57217 | 235.4743 | 3.924297 | 23.58119 | 49.99604 | 32.97217 | 271.479 | 4.911332 | 31.30838 | 49.98678 | 32.97217 | 271.5106 | 5.257244 | 33.51346 | 49.99506
28.57717 | 235.424 | 3.92425 | 23.58493 | 49.9949 | 32.97717 | 271.429 | 4.911113 | 31.30419 | 50.01588 | 32.97717 | 271.46 | 5.25692 | 33.51064 | 50.02613
28.5805 | 235.3916 | 3.924232 | 23.58902 | 49.98309 | 32.98216 | 271.3794 | 4.910984 | 31.30628 | 49.99953 | 32.98216 | 271.4103 | 5.256539 | 33.5031 | 49.99625
28.58383 | 235.3584 | 3.924202 | 23.58837 | 50.01922 | 32.98717 | 271.3286 | 4.91082 | 31.31361 | 50.03594 | 32.98717 | 271.3612 | 5.256168 | 33.4977 | 49.98867
28.58883 | 235.3084 | 3.924094 | 23.58463 | 50.00398 | 32.99216 | 271.2798 | 4.910593 | 31.31296 | 49.99094 | 32.99216 | 271.3115 | 5.255772 | 33.4952 | 49.99726
28.59383 | 235.258 | 3.923966 | 23.57898 | 49.991 | 32.99716 | 271.2298 | 4.910343 | 31.30437 | 50.02254 | 32.99716 | 271.2613 | 5.255348 | 33.4986 | 50.01694
28.59716 | 235.2244 | 3.923879 | 23.57667 | 49.98994 | 33.0005 | 271.1963 | 4.910171 | 31.3012 | 49.9978 | 33.0005 | 271.2272 | 5.255088 | 33.50022 | 50.0199
28.6005 | 235.1912 | 3.923791 | 23.5755 | 50.0053 | 33.0055 | 271.146 | 4.909919 | 31.30235 | 49.99574 | 33.0055 | 271.1775 | 5.254724 | 33.5032 | 49.99822
28.60383 | 235.1577 | 3.923684 | 23.57468 | 50.00915 | 33.0105 | 271.0966 | 4.909641 | 31.3041 | 50.02148 | 33.0105 | 271.1287 | 5.254338 | 33.50156 | 49.99199
28.60883 | 235.1075 | 3.923547 | 23.57597 | 50.01415 | 33.0155 | 271.0468 | 4.909284 | 31.30089 | 49.99652 | 33.0155 | 271.0781 | 5.253924 | 33.49648 | 49.99875
28.61383 | 235.0579 | 3.923478 | 23.57887 | 49.99672 | 33.0205 | 270.9976 | 4.908993 | 31.29732 | 50.01062 | 33.0205 | 271.0287 | 5.253568 | 33.4886 | 50.00771
28.61716 | 235.0243 | 3.923453 | 23.57958 | 50.01482 | 33.02383 | 270.9639 | 4.908809 | 31.29303 | 49.987 | 33.02383 | 270.9954 | 5.253315 | 33.48447 | 50.00194
28.6205 | 234.9913 | 3.923381 | 23.58007 | 50.0037 | 33.02883 | 270.9139 | 4.908608 | 31.28844 | 49.98622 | 33.02883 | 270.9448 | 5.25292 | 33.4875 | 50.00226
28.6255 | 234.9416 | 3.923212 | 23.57883 | 49.98688 | 33.03383 | 270.8633 | 4.908352 | 31.28922 | 50.00175 | 33.03383 | 270.8942 | 5.252558 | 33.4957 | 50.01276
28.6305 | 234.8922 | 3.923025 | 23.57516 | 50.02843 | 33.03883 | 270.8135 | 4.908059 | 31.29255 | 49.9944 | 33.03883 | 270.8454 | 5.25221 | 33.49808 | 50.00981
28.63383 | 234.8588 | 3.922934 | 23.57343 | 49.98366 | 33.04383 | 270.7632 | 4.907785 | 31.29482 | 50.00882 | 33.04383 | 270.7947 | 5.251882 | 33.4906 | 49.99628
28.63716 | 234.8245 | 3.922852 | 23.57134 | 50.00375 | 33.04883 | 270.7138 | 4.907464 | 31.29407 | 49.99256 | 33.04883 | 270.7455 | 5.251538 | 33.48183 | 49.99453
28.64216 | 234.7753 | 3.922734 | 23.57084 | 50.00743 | 33.05383 | 270.664 | 4.90714 | 31.29795 | 50.02898 | 33.05383 | 270.6959 | 5.251236 | 33.48013 | 49.97594
28.64716 | 234.725 | 3.922642 | 23.57148 | 49.97412 | 33.05716 | 270.6317 | 4.906912 | 31.29973 | 49.96814 | 33.05716 | 270.6619 | 5.251042 | 33.4804 | 50.041
28.6505 | 234.6924 | 3.922605 | 23.57313 | 50.00913 | 33.06216 | 270.5813 | 4.906672 | 31.29697 | 50.01068 | 33.06216 | 270.6118 | 5.250724 | 33.48048 | 49.99563
28.65383 | 234.6586 | 3.922574 | 23.57416 | 50.00228 | 33.06716 | 270.5306 | 4.906424 | 31.29104 | 49.99953 | 33.06716 | 270.562 | 5.250415 | 33.47976 | 50.0168
28.65716 | 234.6248 | 3.922541 | 23.57407 | 50.00056 | 33.07217 | 270.4808 | 4.906146 | 31.28888 | 50.02536 | 33.07217 | 270.5126 | 5.250137 | 33.48333 | 49.99184
28.66217 | 234.5756 | 3.922487 | 23.57156 | 50.0089 | 33.07717 | 270.432 | 4.905884 | 31.28554 | 49.98531 | 33.07717 | 270.4631 | 5.249855 | 33.4866 | 50.02426
28.66716 | 234.5256 | 3.92237 | 23.56826 | 49.99462 | 33.0805 | 270.3972 | 4.905728 | 31.28356 | 50.00416 | 33.0805 | 270.4292 | 5.2496 | 33.48429 | 49.99822
28.6705 | 234.4921 | 3.922246 | 23.5686 | 49.99082 | 33.0855 | 270.3478 | 4.905546 | 31.28213 | 49.99869 | 33.0855 | 270.3794 | 5.249226 | 33.4711 | 49.9958
28.67383 | 234.4591 | 3.922097 | 23.56934 | 49.9977 | 33.0905 | 270.2984 | 4.905372 | 31.28202 | 50.01083 | 33.0905 | 270.3287 | 5.248866 | 33.46041 | 50.00586
28.67883 | 234.4096 | 3.921966 | 23.56894 | 49.99182 | 33.0955 | 270.2488 | 4.905129 | 31.2764 | 49.99191 | 33.0955 | 270.279 | 5.24856 | 33.46443 | 49.9921
28.68383 | 234.3596 | 3.921884 | 23.56834 | 50.0117 | 33.1005 | 270.1986 | 4.904806 | 31.27047 | 50.00703 | 33.1005 | 270.23 | 5.248218 | 33.47363 | 50.03683
28.68717 | 234.3268 | 3.92179 | 23.56964 | 49.9951 | 33.1055 | 270.1482 | 4.904451 | 31.2717 | 49.99524 | 33.1055 | 270.1801 | 5.247929 | 33.47234 | 49.99006
28.6905 | 234.2928 | 3.921666 | 23.57186 | 50.03792 | 33.1105 | 270.0987 | 4.904216 | 31.27152 | 50.03239 | 33.1105 | 270.1305 | 5.24765 | 33.4657 | 50.01624
28.6955 | 234.243 | 3.921522 | 23.57372 | 50.00788 | 33.11383 | 270.0658 | 4.904091 | 31.26925 | 49.98462 | 33.11383 | 270.0974 | 5.24746 | 33.46308 | 49.98838
28.7005 | 234.1926 | 3.921422 | 23.57452 | 50.00548 | 33.11883 | 270.0156 | 4.9039 | 31.26378 | 50.00053 | 33.11883 | 270.0461 | 5.247192 | 33.45992 | 49.98741
28.70383 | 234.1593 | 3.921354 | 23.57576 | 49.96222 | 33.12383 | 269.9654 | 4.903672 | 31.26415 | 50.01101 | 33.12383 | 269.9967 | 5.246895 | 33.45434 | 50.00811
28.70716 | 234.1268 | 3.921277 | 23.57599 | 50.01404 | 33.12883 | 269.9153 | 4.90341 | 31.26975 | 49.99094 | 33.12883 | 269.9472 | 5.246604 | 33.44903 | 49.99637
28.7105 | 234.0937 | 3.921218 | 23.57614 | 49.98002 | 33.13383 | 269.8649 | 4.903168 | 31.27264 | 50.00847 | 33.13383 | 269.8972 | 5.246299 | 33.44465 | 50.00747
28.7155 | 234.0436 | 3.921108 | 23.57236 | 50.01352 | 33.13883 | 269.8162 | 4.902926 | 31.27013 | 50.00328 | 33.13883 | 269.8474 | 5.246068 | 33.44437 | 49.98648
28.7205 | 233.9932 | 3.920973 | 23.56486 | 50.00605 | 33.14383 | 269.7656 | 4.902704 | 31.26631 | 49.98938 | 33.14383 | 269.797 | 5.245831 | 33.44494 | 50.00648
28.72383 | 233.9602 | 3.920868 | 23.5607 | 50.0015 | 33.14717 | 269.7332 | 4.902517 | 31.26394 | 49.99733 | 33.14717 | 269.7629 | 5.24564 | 33.44591 | 50.00946
28.72717 | 233.9262 | 3.920762 | 23.55898 | 50.0082 | 33.15216 | 269.6828 | 4.902296 | 31.25726 | 49.99762 | 33.15216 | 269.7134 | 5.24535 | 33.44478 | 49.99266
28.73216 | 233.8771 | 3.92066 | 23.56718 | 49.99836 | 33.15716 | 269.6328 | 4.902136 | 31.25072 | 50.01072 | 33.15716 | 269.6634 | 5.24506 | 33.44456 | 49.98204
28.73716 | 233.8267 | 3.920578 | 23.57433 | 49.97322 | 33.16217 | 269.583 | 4.901951 | 31.25074 | 49.99188 | 33.16217 | 269.6133 | 5.244761 | 33.4392 | 50.00503
28.7405 | 233.794 | 3.920538 | 23.57297 | 50.04813 | 33.16716 | 269.5321 | 4.90167 | 31.2524 | 50.007 | 33.16716 | 269.5637 | 5.24447 | 33.43124 | 50.01147
28.74383 | 233.7605 | 3.920486 | 23.56765 | 49.96504 | 33.1705 | 269.499 | 4.901476 | 31.24995 | 50.00958 | 33.1705 | 269.5311 | 5.244344 | 33.42718 | 49.96372
28.74883 | 233.7108 | 3.920368 | 23.55696 | 49.99649 | 33.1755 | 269.4498 | 4.901276 | 31.2446 | 50.00346 | 33.1755 | 269.4811 | 5.244201 | 33.43033 | 49.98944
28.75383 | 233.661 | 3.92024 | 23.5512 | 50.02 | 33.1805 | 269.3996 | 4.901108 | 31.24508 | 49.9659 | 33.1805 | 269.4312 | 5.244045 | 33.43696 | 50.02243
28.75716 | 233.6272 | 3.920158 | 23.54925 | 49.99717 | 33.1855 | 269.3493 | 4.900926 | 31.24537 | 50.01619 | 33.1855 | 269.381 | 5.243845 | 33.43893 | 50.00742
28.7605 | 233.5942 | 3.920114 | 23.55385 | 49.98363 | 33.1905 | 269.3 | 4.900737 | 31.2363 | 49.975 | 33.1905 | 269.3305 | 5.24362 | 33.43341 | 49.99444
28.76383 | 233.5601 | 3.920062 | 23.5593 | 49.9959 | 33.1955 | 269.2498 | 4.900541 | 31.22418 | 50.01469 | 33.1955 | 269.2811 | 5.243346 | 33.4275 | 49.99228
28.76883 | 233.5102 | 3.919998 | 23.56479 | 50.00816 | 33.2005 | 269.1999 | 4.90032 | 31.22287 | 50.00304 | 33.2005 | 269.2318 | 5.243067 | 33.41862 | 50.00235
28.77383 | 233.4609 | 3.919975 | 23.56242 | 49.99455 | 33.20383 | 269.1662 | 4.900157 | 31.22928 | 49.99293 | 33.20383 | 269.199 | 5.2429 | 33.41376 | 49.98493
28.77717 | 233.428 | 3.919957 | 23.55777 | 50.02213 | 33.20883 | 269.1164 | 4.899919 | 31.23716 | 50.00183 | 33.20883 | 269.1484 | 5.242662 | 33.409 | 49.99961
28.7805 | 233.395 | 3.91991 | 23.553 | 49.95855 | 33.21383 | 269.067 | 4.899746 | 31.23476 | 49.98764 | 33.21383 | 269.0985 | 5.242398 | 33.4179 | 49.98118
28.7855 | 233.3447 | 3.919754 | 23.54806 | 50.00722 | 33.21884 | 269.0167 | 4.899547 | 31.22811 | 50.00687 | 33.21884 | 269.0488 | 5.242067 | 33.42472 | 50.01467
28.7905 | 233.2955 | 3.919578 | 23.5474 | 50.02578 | 33.22383 | 268.9674 | 4.899109 | 31.22426 | 50.00225 | 33.22383 | 268.9985 | 5.241729 | 33.4175 | 49.98112
28.79383 | 233.2628 | 3.919508 | 23.54962 | 50.01428 | 33.22717 | 268.9336 | 4.89871 | 31.22639 | 50.0084 | 33.22717 | 268.9653 | 5.241524 | 33.40818 | 50.04226
28.79716 | 233.2285 | 3.919448 | 23.55308 | 49.97224 | 33.23216 | 268.8848 | 4.898478 | 31.22498 | 50.00422 | 33.23216 | 268.9144 | 5.241224 | 33.40162 | 49.9978
28.80217 | 233.1785 | 3.919341 | 23.55444 | 49.99957 | 33.23717 | 268.8345 | 4.89833 | 31.21926 | 50.01922 | 33.23717 | 268.8646 | 5.24094 | 33.40229 | 50.00604
28.80716 | 233.1289 | 3.919236 | 23.55073 | 50.00937 | 33.24216 | 268.7838 | 4.898053 | 31.21407 | 49.99028 | 33.24216 | 268.8151 | 5.24071 | 33.40587 | 49.9882
28.8105 | 233.0955 | 3.919153 | 23.54654 | 49.97884 | 33.24716 | 268.734 | 4.897696 | 31.21304 | 49.9959 | 33.24716 | 268.7654 | 5.2405 | 33.41153 | 49.9957
28.81383 | 233.062 | 3.919053 | 23.54232 | 50.0182 | 33.25217 | 268.6842 | 4.897472 | 31.21215 | 50.02482 | 33.25217 | 268.7157 | 5.240227 | 33.4146 | 50.0003
28.81716 | 233.0288 | 3.919 | 23.54112 | 50.00459 | 33.25716 | 268.6339 | 4.897294 | 31.20952 | 49.97741 | 33.25716 | 268.6655 | 5.239997 | 33.40925 | 50.02192
28.82217 | 232.9783 | 3.918998 | 23.54358 | 49.9968 | 33.2605 | 268.6013 | 4.897145 | 31.21005 | 49.98652 | 33.2605 | 268.632 | 5.239859 | 33.40669 | 49.982
28.82717 | 232.9268 | 3.919004 | 23.54387 | 50.00596 | 33.2655 | 268.5512 | 4.896842 | 31.21326 | 50.01748 | 33.2655 | 268.5818 | 5.239628 | 33.40071 | 50.00403
28.8305 | 232.8954 | 3.91897 | 23.5439 | 50.00932 | 33.2705 | 268.501 | 4.896541 | 31.21563 | 50.01742 | 33.2705 | 268.5312 | 5.23938 | 33.39936 | 50.0051
28.83383 | 232.8627 | 3.918909 | 23.54468 | 50.00235 | 33.2755 | 268.4507 | 4.896347 | 31.21433 | 49.97432 | 33.2755 | 268.4826 | 5.239132 | 33.39676 | 49.99102
28.83883 | 232.8138 | 3.918814 | 23.54545 | 50.01408 | 33.2805 | 268.4004 | 4.896176 | 31.21512 | 50.01938 | 33.2805 | 268.4326 | 5.238846 | 33.39714 | 50.02259
28.84383 | 232.7618 | 3.918736 | 23.54509 | 49.97164 | 33.2855 | 268.3515 | 4.89591 | 31.2103 | 50.00694 | 33.2855 | 268.3831 | 5.238533 | 33.39779 | 49.98886
28.84716 | 232.7292 | 3.918694 | 23.54269 | 50.02426 | 33.2905 | 268.301 | 4.895618 | 31.2005 | 49.97876 | 33.2905 | 268.333 | 5.23827 | 33.39773 | 50.00672
28.8505 | 232.6951 | 3.91867 | 23.54192 | 49.98263 | 33.29383 | 268.2677 | 4.89545 | 31.197 | 50.01036 | 33.29383 | 268.2988 | 5.238124 | 33.39744 | 50.0095
28.85383 | 232.6613 | 3.918657 | 23.54262 | 50.01132 | 33.29883 | 268.2167 | 4.895239 | 31.2035 | 50.00653 | 33.29883 | 268.2489 | 5.237918 | 33.39205 | 49.99562
28.85883 | 232.611 | 3.918587 | 23.54919 | 50.01156 | 33.30383 | 268.1674 | 4.895009 | 31.20917 | 49.96933 | 33.30383 | 268.1994 | 5.23766 | 33.38361 | 50.00896
28.86383 | 232.5617 | 3.918444 | 23.55545 | 49.98548 | 33.30883 | 268.1182 | 4.894756 | 31.20298 | 50.01479 | 33.30883 | 268.1487 | 5.237383 | 33.3737 | 49.99848
28.86716 | 232.5308 | 3.91832 | 23.55438 | 49.98074 | 33.31383 | 268.0694 | 4.894519 | 31.19678 | 49.99366 | 33.31383 | 268.0998 | 5.237097 | 33.37024 | 49.99671
28.8705 | 232.4962 | 3.918228 | 23.5496 | 50.02652 | 33.31716 | 268.0354 | 4.894356 | 31.19556 | 50.00625 | 33.31716 | 268.0672 | 5.236916 | 33.37119 | 50.007
28.8755 | 232.4462 | 3.918157 | 23.5417 | 49.99826 | 33.32217 | 267.9846 | 4.894104 | 31.19623 | 49.99902 | 33.32217 | 268.017 | 5.236687 | 33.37725 | 49.99325
28.8805 | 232.3962 | 3.918052 | 23.54 | 50.0014 | 33.32717 | 267.935 | 4.893864 | 31.19278 | 50.01088 | 33.32717 | 267.9656 | 5.236419 | 33.3832 | 49.97271
28.88383 | 232.3625 | 3.91799 | 23.53877 | 49.99256 | 33.33216 | 267.885 | 4.893683 | 31.18948 | 49.9831 | 33.33216 | 267.9163 | 5.23606 | 33.3887 | 50.0065
28.88716 | 232.329 | 3.91794 | 23.53332 | 49.9903 | 33.33716 | 267.8345 | 4.893454 | 31.1881 | 50.00458 | 33.33716 | 267.8669 | 5.235708 | 33.38625 | 49.99908
28.89216 | 232.279 | 3.917858 | 23.52534 | 50.00926 | 33.34216 | 267.785 | 4.893172 | 31.18666 | 49.99386 | 33.34216 | 267.8164 | 5.235425 | 33.37584 | 49.9979
28.89716 | 232.2297 | 3.917724 | 23.52416 | 49.97584 | 33.34716 | 267.7356 | 4.892871 | 31.1841 | 50.01816 | 33.34716 | 267.7674 | 5.235174 | 33.369 | 50.01075
28.9005 | 232.1961 | 3.917618 | 23.52762 | 50.00179 | 33.3505 | 267.7021 | 4.892683 | 31.18646 | 49.98886 | 33.3505 | 267.7328 | 5.235037 | 33.36941 | 50.01051
28.90383 | 232.1634 | 3.917556 | 23.53139 | 50.01612 | 33.3555 | 267.652 | 4.892394 | 31.19524 | 50.00903 | 33.3555 | 267.6841 | 5.234812 | 33.37372 | 49.9948
28.90716 | 232.1301 | 3.917491 | 23.53185 | 50.01187 | 33.3605 | 267.6018 | 4.892129 | 31.20123 | 49.97584 | 33.3605 | 267.6326 | 5.234598 | 33.37988 | 49.97131
28.91217 | 232.0795 | 3.917421 | 23.53072 | 49.98716 | 33.3655 | 267.5522 | 4.891907 | 31.19815 | 49.99231 | 33.3655 | 267.5832 | 5.234332 | 33.39044 | 49.99844
28.91716 | 232.0298 | 3.917334 | 23.53177 | 49.9752 | 33.3705 | 267.5023 | 4.891702 | 31.19407 | 49.99766 | 33.3705 | 267.5336 | 5.234072 | 33.38916 | 49.99515
28.9205 | 231.9959 | 3.917253 | 23.53494 | 50.03298 | 33.37383 | 267.4691 | 4.891547 | 31.19445 | 50.00724 | 33.37383 | 267.5004 | 5.233886 | 33.3811 | 49.99097
28.92383 | 231.9629 | 3.917154 | 23.53801 | 50.0161 | 33.37883 | 267.4194 | 4.891272 | 31.19437 | 50.00016 | 33.37883 | 267.4509 | 5.233668 | 33.36624 | 50.0025
28.92883 | 231.913 | 3.917 | 23.53394 | 49.98096 | 33.38383 | 267.3698 | 4.89099 | 31.19205 | 50.00159 | 33.38383 | 267.4008 | 5.233454 | 33.3645 | 49.97835
28.93383 | 231.8623 | 3.91691 | 23.52366 | 50.00906 | 33.38883 | 267.319 | 4.89077 | 31.19145 | 50.0022 | 33.38883 | 267.351 | 5.233157 | 33.37359 | 50.00445
28.93717 | 231.8302 | 3.916862 | 23.51825 | 49.9866 | 33.39383 | 267.2686 | 4.890564 | 31.19782 | 49.9736 | 33.39383 | 267.3008 | 5.232828 | 33.3805 | 50.00357
28.9405 | 231.7973 | 3.916815 | 23.51985 | 50.00449 | 33.39883 | 267.2192 | 4.890309 | 31.20102 | 49.9998 | 33.39883 | 267.2515 | 5.232563 | 33.37836 | 49.9986
28.9455 | 231.7468 | 3.916702 | 23.52496 | 49.98993 | 33.40383 | 267.17 | 4.890034 | 31.19258 | 50.00154 | 33.40383 | 267.2011 | 5.232315 | 33.37587 | 50.0108
28.9505 | 231.6968 | 3.916536 | 23.53 | 50.01626 | 33.40716 | 267.1367 | 4.889876 | 31.18388 | 50.00039 | 33.40716 | 267.1678 | 5.232142 | 33.37413 | 50.00271
28.95383 | 231.664 | 3.91643 | 23.53117 | 49.99623 | 33.41217 | 267.0858 | 4.88965 | 31.17626 | 50.00008 | 33.41217 | 267.117 | 5.2319 | 33.36502 | 49.99358
28.95716 | 231.6302 | 3.916328 | 23.53497 | 50.02256 | 33.41716 | 267.0364 | 4.889396 | 31.17892 | 49.98438 | 33.41716 | 267.0677 | 5.231705 | 33.35242 | 50.00248
28.9605 | 231.5972 | 3.916212 | 23.53682 | 49.96646 | 33.42216 | 266.9866 | 4.88914 | 31.17984 | 49.99756 | 33.42216 | 267.018 | 5.23147 | 33.34976 | 49.9916
28.9655 | 231.5484 | 3.916062 | 23.53514 | 50.00947 | 33.42717 | 266.9365 | 4.888912 | 31.176 | 50.02324 | 33.42717 | 266.9687 | 5.231202 | 33.35459 | 50.02889
28.9705 | 231.497 | 3.915938 | 23.53182 | 49.96962 | 33.43216 | 266.8872 | 4.88872 | 31.17145 | 49.99776 | 33.43216 | 266.9182 | 5.230926 | 33.35549 | 49.99962
28.97383 | 231.4636 | 3.915874 | 23.52934 | 50.00807 | 33.43716 | 266.8372 | 4.888496 | 31.16962 | 50.00918 | 33.43716 | 266.8686 | 5.230652 | 33.35354 | 49.99996
28.97717 | 231.4307 | 3.915845 | 23.52946 | 49.98635 | 33.4405 | 266.8034 | 4.888315 | 31.1665 | 49.95533 | 33.4405 | 266.835 | 5.230484 | 33.3531 | 49.96868
28.98216 | 231.381 | 3.915739 | 23.52626 | 49.99688 | 33.4455 | 266.7533 | 4.888052 | 31.16128 | 50.00965 | 33.4455 | 266.7842 | 5.230154 | 33.34832 | 50.02248
28.98716 | 231.3311 | 3.915616 | 23.52552 | 50.00125 | 33.4505 | 266.7028 | 4.887772 | 31.16003 | 50.00567 | 33.4505 | 266.7354 | 5.229859 | 33.33806 | 49.98972
28.9905 | 231.2978 | 3.91555 | 23.52562 | 49.99248 | 33.4555 | 266.6544 | 4.887455 | 31.15978 | 49.99795 | 33.4555 | 266.6854 | 5.229617 | 33.33885 | 49.99549
28.99383 | 231.2631 | 3.915495 | 23.52578 | 50.00596 | 33.4605 | 266.6051 | 4.887154 | 31.15739 | 50.02798 | 33.4605 | 266.6358 | 5.229361 | 33.34847 | 50.03555
28.99883 | 231.2139 | 3.915381 | 23.52599 | 50.01662 | 33.46383 | 266.5718 | 4.887018 | 31.15607 | 49.97568 | 33.46383 | 266.6026 | 5.229184 | 33.35414 | 49.99324
29.00383 | 231.1647 | 3.915212 | 23.52205 | 50.0001 | 33.46884 | 266.5216 | 4.886853 | 31.15556 | 50.0011 | 33.46884 | 266.5536 | 5.228933 | 33.34737 | 50.01166
29.00716 | 231.1312 | 3.915123 | 23.51994 | 49.99219 | 33.47383 | 266.4713 | 4.886638 | 31.15398 | 49.99228 | 33.47383 | 266.502 | 5.228629 | 33.33168 | 49.99648
29.0105 | 231.0982 | 3.915062 | 23.5188 | 50.01372 | 33.47883 | 266.4211 | 4.886378 | 31.1475 | 50.00369 | 33.47883 | 266.4524 | 5.228358 | 33.32312 | 49.98869
29.01383 | 231.0646 | 3.91502 | 23.52005 | 49.97992 | 33.48383 | 266.3717 | 4.886127 | 31.1414 | 50.00037 | 33.48383 | 266.4025 | 5.228078 | 33.32311 | 50.00826
29.01883 | 231.0144 | 3.914963 | 23.52208 | 49.99686 | 33.48883 | 266.3216 | 4.885917 | 31.14434 | 50.00104 | 33.48883 | 266.3535 | 5.22783 | 33.32917 | 50.00424
29.02383 | 230.9651 | 3.914895 | 23.52194 | 49.98403 | 33.49383 | 266.2725 | 4.885654 | 31.15089 | 49.99071 | 33.49383 | 266.304 | 5.22755 | 33.33069 | 50.00356
29.02717 | 230.931 | 3.914819 | 23.52212 | 49.98817 | 33.49716 | 266.2383 | 4.88546 | 31.15178 | 50.0368 | 33.49716 | 266.27 | 5.227343 | 33.32715 | 50.00872
29.0305 | 230.8984 | 3.914714 | 23.52226 | 50.03619 | 33.50217 | 266.1886 | 4.885211 | 31.14512 | 49.99791 | 33.50217 | 266.2198 | 5.227041 | 33.32102 | 49.99843
29.0355 | 230.8478 | 3.914569 | 23.51826 | 49.99784 | 33.50716 | 266.1373 | 4.884966 | 31.14142 | 49.98882 | 33.50716 | 266.171 | 5.226742 | 33.31906 | 49.98106
29.0405 | 230.7981 | 3.914462 | 23.51193 | 50.01231 | 33.51216 | 266.0888 | 4.884679 | 31.13791 | 50.00118 | 33.51216 | 266.1198 | 5.226466 | 33.31964 | 50.00878
29.04383 | 230.7652 | 3.914444 | 23.51035 | 50.00308 | 33.51716 | 266.0386 | 4.884414 | 31.13308 | 49.97192 | 33.51716 | 266.0698 | 5.226165 | 33.31909 | 49.99775
29.04716 | 230.732 | 3.914397 | 23.51035 | 50.0086 | 33.5205 | 266.0056 | 4.884274 | 31.1279 | 49.99298 | 33.5205 | 266.0361 | 5.225976 | 33.31875 | 50.0151
29.05217 | 230.681 | 3.914256 | 23.51097 | 49.98472 | 33.5255 | 265.9553 | 4.884088 | 31.1258 | 50.0175 | 33.5255 | 265.9866 | 5.225739 | 33.31738 | 49.99454
29.05716 | 230.6316 | 3.914009 | 23.50682 | 50.00944 | 33.5305 | 265.9055 | 4.883911 | 31.12382 | 50.00332 | 33.5305 | 265.9362 | 5.225534 | 33.31452 | 50.02764
29.0605 | 230.598 | 3.913879 | 23.50308 | 50.00235 | 33.5355 | 265.8549 | 4.883719 | 31.1242 | 50.0015 | 33.5355 | 265.8867 | 5.225317 | 33.30922 | 49.98964
29.06383 | 230.5654 | 3.913782 | 23.50183 | 49.96928 | 33.5405 | 265.8054 | 4.883511 | 31.12543 | 49.99858 | 33.5405 | 265.8368 | 5.225108 | 33.30934 | 50.01463
29.06716 | 230.5332 | 3.91372 | 23.50412 | 50.00796 | 33.5455 | 265.7545 | 4.883248 | 31.12795 | 49.98609 | 33.5455 | 265.7872 | 5.224892 | 33.31124 | 49.99544
29.07217 | 230.4832 | 3.91362 | 23.51251 | 50.01887 | 33.5505 | 265.7052 | 4.88298 | 31.12212 | 50.00488 | 33.5505 | 265.7362 | 5.224646 | 33.30896 | 50.00267
29.07717 | 230.4329 | 3.913484 | 23.51595 | 49.98935 | 33.55383 | 265.6722 | 4.882822 | 31.11294 | 50.00122 | 33.55383 | 265.7031 | 5.224478 | 33.30404 | 49.985
29.0805 | 230.3988 | 3.913368 | 23.51058 | 49.97556 | 33.55883 | 265.622 | 4.882628 | 31.10004 | 49.99824 | 33.55883 | 265.6536 | 5.224215 | 33.2993 | 50.00546
29.08383 | 230.3662 | 3.913239 | 23.50202 | 49.97518 | 33.56383 | 265.5716 | 4.882469 | 31.09654 | 50.01076 | 33.56383 | 265.6043 | 5.223943 | 33.29546 | 50.00368
29.08883 | 230.315 | 3.913063 | 23.49761 | 50.002 | 33.56883 | 265.5224 | 4.882272 | 31.10186 | 50.00168 | 33.56883 | 265.5541 | 5.223662 | 33.29206 | 49.98785
29.09383 | 230.2654 | 3.912945 | 23.50248 | 49.98298 | 33.57383 | 265.4719 | 4.882061 | 31.10839 | 50.00016 | 33.57383 | 265.5037 | 5.223352 | 33.2937 | 50.05048
29.09716 | 230.2327 | 3.912876 | 23.5067 | 50.01922 | 33.57883 | 265.4225 | 4.881822 | 31.10873 | 49.99222 | 33.57883 | 265.4531 | 5.223046 | 33.2938 | 49.97754
29.1005 | 230.1993 | 3.91279 | 23.50818 | 49.98917 | 33.58383 | 265.3725 | 4.881581 | 31.10584 | 50.01178 | 33.58383 | 265.4037 | 5.222794 | 33.28734 | 49.9915
29.1055 | 230.1495 | 3.912675 | 23.5038 | 49.99538 | 33.58716 | 265.3378 | 4.881388 | 31.10058 | 49.95598 | 33.58716 | 265.37 | 5.222681 | 33.27982 | 50.02136
29.1105 | 230.0989 | 3.912576 | 23.49974 | 50.0199 | 33.59216 | 265.2888 | 4.881203 | 31.09606 | 50.01171 | 33.59216 | 265.3215 | 5.22253 | 33.27524 | 49.99551
29.11383 | 230.0656 | 3.912473 | 23.499 | 49.99714 | 33.59716 | 265.2395 | 4.881039 | 31.09376 | 50.00272 | 33.59716 | 265.2708 | 5.22232 | 33.27702 | 49.98859
29.11716 | 230.0328 | 3.91237 | 23.4981 | 49.97582 | 33.60217 | 265.1895 | 4.880768 | 31.09498 | 49.99748 | 33.60217 | 265.2212 | 5.222004 | 33.27501 | 50.00018
29.1205 | 229.9995 | 3.912259 | 23.498 | 50.01746 | 33.60716 | 265.139 | 4.880404 | 31.09248 | 50.00444 | 33.60716 | 265.1707 | 5.221678 | 33.27063 | 50.03604
29.1255 | 229.9489 | 3.912144 | 23.49718 | 49.9949 | 33.6105 | 265.1063 | 4.880187 | 31.0895 | 50.01676 | 33.6105 | 265.137 | 5.221472 | 33.26796 | 50.00118
29.1305 | 229.8997 | 3.912097 | 23.49854 | 50.012 | 33.6155 | 265.0555 | 4.8799 | 31.08654 | 49.98502 | 33.6155 | 265.0873 | 5.221216 | 33.2706 | 49.98746
29.13383 | 229.8662 | 3.912011 | 23.50108 | 49.98738 | 33.6205 | 265.0056 | 4.879654 | 31.08909 | 49.96408 | 33.6205 | 265.0375 | 5.220991 | 33.2732 | 50.01128
29.13716 | 229.8327 | 3.911936 | 23.50274 | 50.02033 | 33.6255 | 264.9555 | 4.879486 | 31.09111 | 50.00612 | 33.6255 | 264.9882 | 5.220722 | 33.27783 | 49.9881
29.14216 | 229.7823 | 3.911828 | 23.50361 | 49.9924 | 33.6305 | 264.9062 | 4.879333 | 31.09114 | 49.98964 | 33.6305 | 264.9383 | 5.22043 | 33.27754 | 50.02072
29.14716 | 229.733 | 3.911756 | 23.50218 | 49.99299 | 33.6355 | 264.8562 | 4.879016 | 31.09134 | 50.00326 | 33.6355 | 264.888 | 5.2201 | 33.27076 | 49.98562
29.1505 | 229.6993 | 3.911711 | 23.50148 | 50.01389 | 33.6405 | 264.8064 | 4.878565 | 31.09604 | 49.98469 | 33.6405 | 264.8377 | 5.21979 | 33.26221 | 50.0111
29.15383 | 229.6662 | 3.911624 | 23.50067 | 50.00347 | 33.64383 | 264.7728 | 4.878369 | 31.0988 | 49.99618 | 33.64383 | 264.8046 | 5.219582 | 33.26122 | 50.0106
29.15883 | 229.6158 | 3.911568 | 23.49932 | 49.98097 | 33.64883 | 264.7228 | 4.878111 | 31.09579 | 50.0131 | 33.64883 | 264.7547 | 5.219282 | 33.26635 | 50.00948
29.16383 | 229.5664 | 3.91147 | 23.49504 | 50.02158 | 33.65383 | 264.673 | 4.877808 | 31.08679 | 49.99504 | 33.65383 | 264.7047 | 5.218989 | 33.27097 | 50.00408
29.16716 | 229.5329 | 3.91138 | 23.48988 | 49.99759 | 33.65883 | 264.6223 | 4.877494 | 31.08047 | 49.99043 | 33.65883 | 264.6552 | 5.218712 | 33.26506 | 50.01631
29.1705 | 229.5005 | 3.911245 | 23.48512 | 49.99158 | 33.66383 | 264.5733 | 4.877252 | 31.079 | 50.00528 | 33.66383 | 264.6048 | 5.218414 | 33.25387 | 49.97656
29.17383 | 229.4672 | 3.911142 | 23.48304 | 49.98224 | 33.66716 | 264.5398 | 4.877108 | 31.07944 | 49.99348 | 33.66716 | 264.573 | 5.218167 | 33.24849 | 50.0098
29.17883 | 229.4174 | 3.911008 | 23.48462 | 50.00212 | 33.67216 | 264.49 | 4.876878 | 31.07742 | 49.99996 | 33.67216 | 264.5221 | 5.21775 | 33.24865 | 50.00446
29.18383 | 229.3671 | 3.910886 | 23.48912 | 50.00803 | 33.67717 | 264.4402 | 4.876613 | 31.0757 | 50.00626 | 33.67717 | 264.4724 | 5.217428 | 33.2512 | 49.97224
29.18717 | 229.3326 | 3.910798 | 23.49061 | 50.01766 | 33.68216 | 264.3904 | 4.87632 | 31.07859 | 49.99512 | 33.68216 | 264.4219 | 5.21711 | 33.2551 | 50.0084
29.1905 | 229.2986 | 3.910703 | 23.49112 | 50.02008 | 33.68716 | 264.34 | 4.875986 | 31.0845 | 50.0089 | 33.68716 | 264.372 | 5.216754 | 33.25652 | 49.99614
29.1955 | 229.2498 | 3.910554 | 23.48883 | 49.98748 | 33.69216 | 264.2904 | 4.875634 | 31.08229 | 49.99063 | 33.69216 | 264.3222 | 5.216458 | 33.25447 | 50.00821
29.2005 | 229.2004 | 3.910385 | 23.48423 | 49.9925 | 33.69717 | 264.2406 | 4.875351 | 31.0716 | 50.0241 | 33.69717 | 264.2722 | 5.216223 | 33.24614 | 50.00239
29.20383 | 229.1673 | 3.910293 | 23.4834 | 50.00597 | 33.7005 | 264.2068 | 4.875202 | 31.06542 | 49.99039 | 33.7005 | 264.2392 | 5.216054 | 33.24154 | 49.98493
29.20716 | 229.1338 | 3.91019 | 23.48428 | 50.0015 | 33.7055 | 264.157 | 4.874941 | 31.0632 | 49.99361 | 33.7055 | 264.1888 | 5.215748 | 33.24261 | 50.01526
29.2105 | 229.1002 | 3.91008 | 23.48614 | 49.99254 | 33.7105 | 264.1062 | 4.874619 | 31.06697 | 49.99936 | 33.7105 | 264.1383 | 5.215408 | 33.25012 | 50.00466
29.2155 | 229.0502 | 3.909931 | 23.48702 | 50.00666 | 33.7155 | 264.0569 | 4.874274 | 31.06848 | 50.01259 | 33.7155 | 264.0888 | 5.215054 | 33.25192 | 50.00759
29.2205 | 229.0007 | 3.909794 | 23.48753 | 49.98031 | 33.7205 | 264.0072 | 4.873964 | 31.06738 | 49.99656 | 33.7205 | 264.0389 | 5.214684 | 33.2446 | 49.98195
29.22383 | 228.9667 | 3.909726 | 23.48927 | 49.99508 | 33.7255 | 263.9578 | 4.873682 | 31.06675 | 49.97992 | 33.7255 | 263.9893 | 5.214355 | 33.23541 | 50.00894
29.22717 | 228.9338 | 3.909621 | 23.48885 | 50.0066 | 33.7305 | 263.9072 | 4.873425 | 31.0677 | 50.02924 | 33.7305 | 263.9397 | 5.21407 | 33.22947 | 49.98992
29.23216 | 228.8838 | 3.909469 | 23.48428 | 50.01083 | 33.73383 | 263.8736 | 4.873224 | 31.06699 | 50.01513 | 33.73383 | 263.9063 | 5.213896 | 33.22897 | 49.9818
29.23716 | 228.834 | 3.909313 | 23.47944 | 50.0011 | 33.73883 | 263.824 | 4.872873 | 31.06251 | 50.0092 | 33.73883 | 263.8558 | 5.213572 | 33.23279 | 50.00792
29.2405 | 228.8015 | 3.909206 | 23.48114 | 49.98462 | 33.74383 | 263.7748 | 4.872578 | 31.05406 | 49.98996 | 33.74383 | 263.8054 | 5.213203 | 33.23315 | 49.9757
29.24383 | 228.768 | 3.909094 | 23.48245 | 50.01966 | 33.74883 | 263.7249 | 4.872359 | 31.05011 | 49.99258 | 33.74883 | 263.7562 | 5.212894 | 33.22472 | 50.0109
29.24883 | 228.7181 | 3.908941 | 23.48462 | 49.99132 | 33.75383 | 263.6739 | 4.87217 | 31.05218 | 50.0243 | 33.75383 | 263.7062 | 5.212624 | 33.21694 | 49.98542
29.25383 | 228.6671 | 3.908878 | 23.48731 | 50.01791 | 33.75716 | 263.6414 | 4.871956 | 31.05589 | 49.98261 | 33.75716 | 263.6731 | 5.212442 | 33.21512 | 49.9807
29.25716 | 228.6343 | 3.908852 | 23.48975 | 50.02014 | 33.76216 | 263.5907 | 4.871612 | 31.05595 | 50.01294 | 33.76216 | 263.623 | 5.21217 | 33.21221 | 49.996
29.2605 | 228.6009 | 3.908814 | 23.49116 | 50.00504 | 33.76716 | 263.5406 | 4.871272 | 31.05283 | 49.98409 | 33.76716 | 263.5729 | 5.211926 | 33.20664 | 50.009
29.26383 | 228.5678 | 3.908734 | 23.48862 | 49.9856 | 33.77217 | 263.4915 | 4.870949 | 31.0498 | 50.00338 | 33.77217 | 263.5228 | 5.21165 | 33.20216 | 49.98672
29.26883 | 228.5183 | 3.908565 | 23.47971 | 50.00754 | 33.77716 | 263.441 | 4.870654 | 31.04782 | 50.0066 | 33.77716 | 263.4728 | 5.211265 | 33.20041 | 49.99867
29.27383 | 228.468 | 3.908356 | 23.46959 | 50.00076 | 33.78216 | 263.3914 | 4.870364 | 31.04596 | 50.00986 | 33.78216 | 263.4226 | 5.210907 | 33.20244 | 50.00567
29.27717 | 228.4346 | 3.908215 | 23.46448 | 49.98453 | 33.78717 | 263.3418 | 4.870074 | 31.04397 | 50.00256 | 33.78717 | 263.3735 | 5.210594 | 33.20117 | 49.99117
29.2805 | 228.4012 | 3.908074 | 23.46499 | 50.01962 | 33.7905 | 263.3088 | 4.8699 | 31.04192 | 49.96152 | 33.7905 | 263.341 | 5.210412 | 33.19998 | 49.9978
29.2855 | 228.3513 | 3.907908 | 23.47604 | 49.99229 | 33.7955 | 263.2588 | 4.869682 | 31.04047 | 50.00768 | 33.7955 | 263.2909 | 5.210067 | 33.2005 | 49.99476
29.2905 | 228.3012 | 3.907812 | 23.48596 | 50.00863 | 33.8005 | 263.2077 | 4.869464 | 31.0386 | 49.98669 | 33.8005 | 263.2401 | 5.20969 | 33.20373 | 49.976
29.29383 | 228.268 | 3.907754 | 23.48586 | 50.01783 | 33.8055 | 263.1578 | 4.869184 | 31.03655 | 50.02433 | 33.8055 | 263.1898 | 5.209338 | 33.20691 | 50.00702
29.29716 | 228.2352 | 3.907678 | 23.48178 | 49.98096 | 33.8105 | 263.1088 | 4.868887 | 31.03461 | 49.98365 | 33.8105 | 263.1409 | 5.209008 | 33.21038 | 50.02262
29.30217 | 228.1849 | 3.907564 | 23.47473 | 50.00779 | 33.81383 | 263.0758 | 4.868676 | 31.03447 | 49.98027 | 33.81383 | 263.1076 | 5.208832 | 33.2108 | 49.96652
29.30716 | 228.1345 | 3.907474 | 23.4715 | 49.99921 | 33.81883 | 263.025 | 4.868391 | 31.02994 | 50.0067 | 33.81883 | 263.0572 | 5.208594 | 33.2051 | 50.0026
29.3105 | 228.1015 | 3.907404 | 23.47116 | 49.97631 | 33.82383 | 262.9749 | 4.868161 | 31.02585 | 49.99284 | 33.82383 | 263.0074 | 5.20833 | 33.19861 | 50.01902
29.31383 | 228.0687 | 3.907348 | 23.47195 | 50.01758 | 33.82883 | 262.9253 | 4.867947 | 31.03018 | 50.00866 | 33.82883 | 262.9577 | 5.208027 | 33.19724 | 49.99808
29.31716 | 228.0352 | 3.90729 | 23.47503 | 49.9809 | 33.83383 | 262.8763 | 4.86769 | 31.03324 | 50.00086 | 33.83383 | 262.9067 | 5.207748 | 33.19605 | 49.99981
29.32217 | 227.9852 | 3.907185 | 23.47952 | 50.00191 | 33.83883 | 262.8259 | 4.867404 | 31.02812 | 50.00992 | 33.83883 | 262.8575 | 5.207482 | 33.1946 | 50.00389
29.32717 | 227.9354 | 3.907097 | 23.48182 | 50.00019 | 33.84384 | 262.776 | 4.86716 | 31.02091 | 49.96968 | 33.84384 | 262.8077 | 5.20718 | 33.19067 | 50.00196
29.3305 | 227.9028 | 3.906994 | 23.48186 | 49.98439 | 33.84716 | 262.7422 | 4.867022 | 31.01942 | 50.0237 | 33.84716 | 262.7749 | 5.206946 | 33.18738 | 49.98484
29.33383 | 227.8684 | 3.90686 | 23.4782 | 50.02741 | 33.85217 | 262.6915 | 4.866804 | 31.01655 | 49.99196 | 33.85217 | 262.7236 | 5.20663 | 33.18202 | 50.00154
29.33883 | 227.818 | 3.90664 | 23.47097 | 49.9945 | 33.85716 | 262.6424 | 4.866588 | 31.01556 | 50.00232 | 33.85716 | 262.6739 | 5.206381 | 33.18112 | 49.99386
29.34383 | 227.7688 | 3.906449 | 23.46428 | 50.00728 | 33.86217 | 262.5925 | 4.866356 | 31.01656 | 50.01014 | 33.86217 | 262.6241 | 5.206163 | 33.18347 | 50.0098
29.34716 | 227.7356 | 3.906344 | 23.46278 | 49.99399 | 33.86716 | 262.5423 | 4.86611 | 31.01734 | 50.0245 | 33.86716 | 262.5738 | 5.205843 | 33.18402 | 49.98376
29.3505 | 227.702 | 3.906266 | 23.46559 | 50.00632 | 33.87216 | 262.493 | 4.865817 | 31.01361 | 49.9911 | 33.87216 | 262.5241 | 5.205517 | 33.18428 | 49.99649
29.3555 | 227.6527 | 3.906149 | 23.46889 | 50.00197 | 33.87717 | 262.4433 | 4.865536 | 31.0083 | 50.01164 | 33.87717 | 262.474 | 5.205175 | 33.1828 | 50.00904
29.3605 | 227.6032 | 3.905992 | 23.47106 | 50.00646 | 33.8805 | 262.4098 | 4.865356 | 31.00606 | 49.98726 | 33.8805 | 262.4406 | 5.204946 | 33.17902 | 49.9866
29.36383 | 227.569 | 3.905855 | 23.46978 | 50.00162 | 33.8855 | 262.36 | 4.865074 | 31.0024 | 49.98627 | 33.8855 | 262.3911 | 5.204609 | 33.16824 | 50.01259
29.36716 | 227.5364 | 3.90569 | 23.46859 | 49.97694 | 33.8905 | 262.3096 | 4.86479 | 30.99952 | 50.01741 | 33.8905 | 262.3409 | 5.204365 | 33.1572 | 49.99348
29.3705 | 227.5028 | 3.905548 | 23.46737 | 50.01774 | 33.8955 | 262.2596 | 4.86448 | 30.99862 | 50.00958 | 33.8955 | 262.2908 | 5.204179 | 33.15369 | 49.99898
29.3755 | 227.4523 | 3.905398 | 23.4647 | 49.98906 | 33.9005 | 262.2102 | 4.86413 | 30.99826 | 49.95087 | 33.9005 | 262.2424 | 5.203916 | 33.15857 | 49.98424
29.3805 | 227.4016 | 3.905327 | 23.46282 | 50.013 | 33.90383 | 262.1769 | 4.86392 | 30.99706 | 50.02685 | 33.90383 | 262.2082 | 5.203674 | 33.16303 | 49.98824
29.38383 | 227.3689 | 3.90529 | 23.4624 | 50.0189 | 33.90883 | 262.1261 | 4.8637 | 30.99322 | 49.98659 | 33.90883 | 262.1584 | 5.203247 | 33.15928 | 50.01187
29.38716 | 227.336 | 3.905194 | 23.46342 | 49.9734 | 33.91383 | 262.076 | 4.863474 | 30.98934 | 50.00336 | 33.91383 | 262.109 | 5.202832 | 33.14711 | 49.96362
29.39216 | 227.2869 | 3.905023 | 23.46211 | 49.99878 | 33.91883 | 262.0268 | 4.863175 | 30.98666 | 50.0152 | 33.91883 | 262.0588 | 5.202491 | 33.14562 | 50.01388
29.39716 | 227.2358 | 3.904838 | 23.4572 | 50.01084 | 33.92383 | 261.977 | 4.86287 | 30.98391 | 49.97022 | 33.92383 | 262.0082 | 5.202194 | 33.15133 | 49.97792
29.4005 | 227.203 | 3.904736 | 23.4532 | 49.99487 | 33.92883 | 261.9268 | 4.862576 | 30.98171 | 50.00122 | 33.92883 | 261.959 | 5.201894 | 33.15283 | 50.00144
29.40383 | 227.1702 | 3.904633 | 23.45224 | 50.00654 | 33.93384 | 261.8778 | 4.862289 | 30.98156 | 50.00639 | 33.93384 | 261.9097 | 5.20157 | 33.15052 | 50.00797
29.40883 | 227.1195 | 3.904505 | 23.45602 | 50.0167 | 33.93716 | 261.8436 | 4.862111 | 30.98083 | 50.0016 | 33.93716 | 261.8751 | 5.201311 | 33.15051 | 50.00982
29.41383 | 227.0694 | 3.904361 | 23.45856 | 49.97659 | 33.94216 | 261.7938 | 4.86185 | 30.97853 | 50.01688 | 33.94216 | 261.8256 | 5.20092 | 33.1513 | 49.98102
29.41716 | 227.0365 | 3.904292 | 23.4576 | 50.03332 | 33.94717 | 261.7438 | 4.861594 | 30.98193 | 49.98288 | 33.94717 | 261.775 | 5.200534 | 33.15536 | 49.99966
29.4205 | 227.0033 | 3.90421 | 23.45338 | 49.98481 | 33.95216 | 261.694 | 4.86134 | 30.98755 | 49.9934 | 33.95216 | 261.7254 | 5.20024 | 33.15698 | 50.00386
29.42383 | 226.9707 | 3.904135 | 23.44914 | 49.98838 | 33.95716 | 261.6432 | 4.861078 | 30.98834 | 50.0056 | 33.95716 | 261.6752 | 5.199934 | 33.14986 | 50.00978
29.42883 | 226.9209 | 3.904011 | 23.44682 | 50.007 | 33.9605 | 261.6102 | 4.860894 | 30.984 | 49.99358 | 33.9605 | 261.6426 | 5.199736 | 33.14082 | 49.98681
29.43383 | 226.8701 | 3.903867 | 23.45161 | 49.99442 | 33.9655 | 261.5602 | 4.86064 | 30.98208 | 49.99313 | 33.9655 | 261.5926 | 5.199406 | 33.13454 | 50.00282
29.43717 | 226.8379 | 3.903798 | 23.45684 | 50.00644 | 33.9705 | 261.5105 | 4.860388 | 30.98132 | 50.01653 | 33.9705 | 261.542 | 5.199128 | 33.14014 | 49.99246
29.4405 | 226.8038 | 3.903728 | 23.45985 | 49.97812 | 33.9755 | 261.4608 | 4.860144 | 30.97733 | 49.99183 | 33.9755 | 261.4927 | 5.198833 | 33.148 | 49.99882
29.4455 | 226.7539 | 3.903598 | 23.45608 | 50.02008 | 33.9805 | 261.4102 | 4.85997 | 30.96955 | 50.0242 | 33.9805 | 261.4424 | 5.19849 | 33.14968 | 49.99988
29.4505 | 226.7035 | 3.903436 | 23.44885 | 49.9957 | 33.9855 | 261.3606 | 4.859787 | 30.96684 | 50.00182 | 33.9855 | 261.3922 | 5.198156 | 33.14201 | 49.99216
29.45383 | 226.6703 | 3.903332 | 23.44555 | 50.02244 | 33.9905 | 261.3104 | 4.85955 | 30.96758 | 50.00331 | 33.9905 | 261.3424 | 5.197859 | 33.1385 | 49.96482
29.45716 | 226.6377 | 3.903236 | 23.44352 | 49.98991 | 33.99383 | 261.278 | 4.859366 | 30.96916 | 49.993 | 33.99383 | 261.3093 | 5.197656 | 33.1368 | 50.06943
29.46216 | 226.5875 | 3.903079 | 23.44211 | 50.00822 | 33.99883 | 261.2274 | 4.859094 | 30.9683 | 50.00283 | 33.99883 | 261.259 | 5.197317 | 33.13434 | 50.00302
29.46716 | 226.5384 | 3.902936 | 23.44216 | 49.97727 | 34.00383 | 261.1768 | 4.85879 | 30.9712 | 49.98619 | 34.00383 | 261.2091 | 5.19699 | 33.12852 | 50.005
29.4705 | 226.5044 | 3.90285 | 23.4439 | 50.00214 | 34.00883 | 261.1274 | 4.858452 | 30.97324 | 50.00371 | 34.00883 | 261.1597 | 5.196675 | 33.12468 | 50.00766
29.47383 | 226.4714 | 3.902784 | 23.44646 | 50.01621 | 34.01383 | 261.0774 | 4.858208 | 30.97142 | 49.99878 | 34.01383 | 261.1094 | 5.196367 | 33.12037 | 49.9898
29.47717 | 226.4376 | 3.90272 | 23.44894 | 49.98838 | 34.01883 | 261.0275 | 4.858078 | 30.96448 | 49.99394 | 34.01883 | 261.0588 | 5.1961 | 33.11912 | 49.9896
29.48216 | 226.3874 | 3.902552 | 23.45084 | 50.00406 | 34.02383 | 260.9768 | 4.857947 | 30.96298 | 49.99313 | 34.02383 | 261.01 | 5.195856 | 33.11622 | 50.00522
29.48716 | 226.3376 | 3.90238 | 23.44774 | 49.97532 | 34.02716 | 260.9435 | 4.857818 | 30.96264 | 49.99046 | 34.02716 | 260.9772 | 5.195658 | 33.11233 | 49.97002
29.4905 | 226.3045 | 3.902296 | 23.44478 | 50.02518 | 34.03216 | 260.8942 | 4.857523 | 30.96007 | 50.0171 | 34.03216 | 260.9265 | 5.195307 | 33.10806 | 50.00313
29.49383 | 226.2712 | 3.902232 | 23.44244 | 49.96711 | 34.03717 | 260.8454 | 4.857222 | 30.95619 | 49.99545 | 34.03717 | 260.8762 | 5.194944 | 33.10844 | 50.00344
29.49883 | 226.2204 | 3.902191 | 23.43916 | 50.01838 | 34.04217 | 260.7946 | 4.856925 | 30.95076 | 50.00418 | 34.04217 | 260.8272 | 5.194604 | 33.10764 | 49.99566
29.50383 | 226.171 | 3.902139 | 23.43456 | 50.01126 | 34.04716 | 260.7441 | 4.856689 | 30.95073 | 50.00824 | 34.04716 | 260.7774 | 5.194338 | 33.10864 | 49.9761
29.50716 | 226.1372 | 3.902083 | 23.43103 | 50.01066 | 34.0505 | 260.7112 | 4.856567 | 30.95518 | 49.98639 | 34.0505 | 260.7442 | 5.194169 | 33.1103 | 50.0253
29.5105 | 226.1042 | 3.902014 | 23.43111 | 49.98698 | 34.0555 | 260.6616 | 4.856384 | 30.96216 | 49.98906 | 34.0555 | 260.6941 | 5.193889 | 33.11206 | 49.99809
29.5155 | 226.0552 | 3.901894 | 23.4357 | 49.98328 | 34.0605 | 260.6125 | 4.856074 | 30.96024 | 49.98952 | 34.0605 | 260.6433 | 5.193535 | 33.10872 | 49.99356
29.5205 | 226.0045 | 3.901789 | 23.4376 | 49.99834 | 34.0655 | 260.5617 | 4.855384 | 30.95342 | 50.01889 | 34.0655 | 260.5929 | 5.193172 | 33.10593 | 50.0117
29.52383 | 225.9709 | 3.90174 | 23.4364 | 50.01526 | 34.0705 | 260.5126 | 4.854971 | 30.94808 | 49.9925 | 34.0705 | 260.5433 | 5.192852 | 33.10698 | 49.98083
29.52717 | 225.9375 | 3.901692 | 23.43336 | 49.98814 | 34.0755 | 260.4625 | 4.85475 | 30.94508 | 50.00078 | 34.0755 | 260.4944 | 5.192592 | 33.10466 | 49.99796
29.5305 | 225.9047 | 3.901664 | 23.43189 | 49.97354 | 34.0805 | 260.4122 | 4.854492 | 30.94268 | 50.00478 | 34.0805 | 260.4444 | 5.192356 | 33.10284 | 50.00605
29.5355 | 225.8547 | 3.901559 | 23.43335 | 50.0037 | 34.08383 | 260.3788 | 4.854261 | 30.94163 | 50.0012 | 34.08383 | 260.4113 | 5.192219 | 33.1012 | 50.00934
29.5405 | 225.8048 | 3.901443 | 23.43495 | 50.0035 | 34.08883 | 260.3289 | 4.85391 | 30.93671 | 50.01194 | 34.08883 | 260.3605 | 5.191931 | 33.09861 | 49.9907
29.54383 | 225.7724 | 3.901338 | 23.43438 | 49.99304 | 34.09384 | 260.2788 | 4.853678 | 30.9328 | 49.9824 | 34.09384 | 260.3108 | 5.19157 | 33.09712 | 50.00846
29.54716 | 225.7386 | 3.901234 | 23.4325 | 50.03744 | 34.09883 | 260.229 | 4.853481 | 30.93649 | 49.99821 | 34.09883 | 260.2612 | 5.19124 | 33.10139 | 49.9935
29.55217 | 225.688 | 3.901162 | 23.4303 | 49.99608 | 34.10383 | 260.1794 | 4.853242 | 30.944 | 50.01391 | 34.10383 | 260.2118 | 5.190986 | 33.1033 | 50.01187
29.55716 | 225.6383 | 3.901078 | 23.43042 | 49.97611 | 34.10716 | 260.1461 | 4.853054 | 30.9476 | 49.99564 | 34.10716 | 260.1784 | 5.190834 | 33.0989 | 50.01076
29.5605 | 225.6056 | 3.900976 | 23.42858 | 49.98619 | 34.11217 | 260.0963 | 4.85279 | 30.94522 | 50.0042 | 34.11217 | 260.1277 | 5.19056 | 33.095 | 49.99093
29.56383 | 225.572 | 3.900872 | 23.4255 | 50.01221 | 34.11716 | 260.0455 | 4.852539 | 30.93864 | 50.0004 | 34.11716 | 260.0785 | 5.190216 | 33.09218 | 50.0163
29.56716 | 225.5382 | 3.900722 | 23.42198 | 49.98741 | 34.12216 | 259.9961 | 4.852329 | 30.9385 | 50.00888 | 34.12216 | 260.0281 | 5.189886 | 33.08815 | 50.00844
29.57217 | 225.4886 | 3.900519 | 23.42298 | 49.99902 | 34.12717 | 259.9458 | 4.85215 | 30.94336 | 50.00246 | 34.12717 | 259.9774 | 5.189597 | 33.08574 | 49.99146
29.57717 | 225.4388 | 3.900319 | 23.43065 | 50.02184 | 34.13216 | 259.8967 | 4.851933 | 30.94309 | 50.0004 | 34.13216 | 259.9282 | 5.189377 | 33.0871 | 49.99866
29.5805 | 225.4054 | 3.900208 | 23.43459 | 49.98196 | 34.13716 | 259.8464 | 4.851639 | 30.93899 | 50.00787 | 34.13716 | 259.8781 | 5.18914 | 33.0837 | 49.99204
29.58383 | 225.372 | 3.900132 | 23.43511 | 49.97983 | 34.1405 | 259.8132 | 4.85142 | 30.93498 | 49.99414 | 34.1405 | 259.8448 | 5.188966 | 33.07356 | 50.0528
29.58883 | 225.3226 | 3.900066 | 23.42936 | 50.01446 | 34.1455 | 259.7622 | 4.851135 | 30.92965 | 50.00494 | 34.1455 | 259.7947 | 5.188634 | 33.05914 | 49.9877
29.59383 | 225.2726 | 3.90001 | 23.42586 | 50.00458 | 34.1505 | 259.7139 | 4.850938 | 30.92461 | 49.98324 | 34.1505 | 259.745 | 5.1883 | 33.05254 | 50.00034
29.59716 | 225.2389 | 3.899952 | 23.42684 | 49.97765 | 34.1555 | 259.664 | 4.850708 | 30.92583 | 50.01403 | 34.1555 | 259.6954 | 5.188016 | 33.06008 | 50.00004
29.6005 | 225.2058 | 3.899864 | 23.42873 | 50.0101 | 34.1605 | 259.6133 | 4.850422 | 30.92949 | 49.99044 | 34.1605 | 259.6452 | 5.187786 | 33.0751 | 50.00782
29.6055 | 225.155 | 3.899647 | 23.43068 | 49.99766 | 34.1655 | 259.5632 | 4.850176 | 30.92822 | 49.99656 | 34.1655 | 259.5956 | 5.187516 | 33.08028 | 49.99926
29.6105 | 225.1047 | 3.899472 | 23.42768 | 49.9982 | 34.1705 | 259.5136 | 4.849984 | 30.9189 | 49.98712 | 34.1705 | 259.5453 | 5.187258 | 33.06961 | 50.03438
29.61383 | 225.071 | 3.899388 | 23.42648 | 49.98389 | 34.17383 | 259.4806 | 4.849888 | 30.91062 | 49.99678 | 34.17383 | 259.5127 | 5.187134 | 33.05921 | 49.97728
29.61716 | 225.0394 | 3.899335 | 23.42517 | 50.01949 | 34.17883 | 259.4297 | 4.849719 | 30.90714 | 50.01418 | 34.17883 | 259.4624 | 5.186931 | 33.04987 | 50.00232
29.6205 | 225.0061 | 3.899269 | 23.4263 | 49.98922 | 34.18384 | 259.38 | 4.849568 | 30.91018 | 50.01709 | 34.18384 | 259.4122 | 5.186687 | 33.0529 | 49.99866
29.6255 | 224.9563 | 3.899143 | 23.43044 | 50.01007 | 34.18883 | 259.33 | 4.849332 | 30.91242 | 49.99189 | 34.18883 | 259.3622 | 5.186372 | 33.05674 | 49.99978
29.6305 | 224.906 | 3.899005 | 23.4318 | 49.96656 | 34.19383 | 259.2799 | 4.849052 | 30.91059 | 50.0086 | 34.19383 | 259.312 | 5.186104 | 33.05703 | 50.0078
29.63383 | 224.8726 | 3.898921 | 23.42897 | 50.03082 | 34.19717 | 259.2468 | 4.848869 | 30.90935 | 49.98646 | 34.19717 | 259.279 | 5.18599 | 33.05393 | 50.01762
29.63716 | 224.8394 | 3.898859 | 23.4235 | 49.97638 | 34.20216 | 259.197 | 4.848639 | 30.90591 | 49.992 | 34.20216 | 259.2297 | 5.185825 | 33.05058 | 49.99199
29.64216 | 224.79 | 3.898805 | 23.41631 | 50.00806 | 34.20716 | 259.1476 | 4.848463 | 30.90021 | 49.99294 | 34.20716 | 259.1796 | 5.185616 | 33.04793 | 49.99294
29.64716 | 224.7395 | 3.898743 | 23.41558 | 49.982 | 34.21216 | 259.098 | 4.848297 | 30.90024 | 50.00967 | 34.21216 | 259.1296 | 5.185342 | 33.04192 | 50.00086
29.6505 | 224.7063 | 3.89867 | 23.41684 | 50.01899 | 34.21716 | 259.0474 | 4.848086 | 30.90497 | 49.9994 | 34.21716 | 259.0795 | 5.185043 | 33.04103 | 50.00478
29.65383 | 224.6724 | 3.898544 | 23.41842 | 49.99691 | 34.22217 | 258.997 | 4.847836 | 30.90935 | 49.99012 | 34.22217 | 259.0289 | 5.184754 | 33.0464 | 49.99488
29.65883 | 224.623 | 3.898356 | 23.4174 | 49.99952 | 34.22717 | 258.9479 | 4.84759 | 30.90369 | 49.999 | 34.22717 | 258.9798 | 5.18453 | 33.04942 | 50.0402
29.66383 | 224.573 | 3.89815 | 23.41711 | 50.0078 | 34.2305 | 258.9142 | 4.847471 | 30.89624 | 49.99191 | 34.2305 | 258.947 | 5.184392 | 33.04482 | 49.98656
29.66716 | 224.5398 | 3.898003 | 23.41634 | 50.00193 | 34.2355 | 258.865 | 4.847231 | 30.88742 | 50.00166 | 34.2355 | 258.8968 | 5.184202 | 33.04123 | 49.99594
29.6705 | 224.5061 | 3.89789 | 23.41406 | 50.00832 | 34.2405 | 258.8159 | 4.84691 | 30.89015 | 50.01896 | 34.2405 | 258.8466 | 5.183997 | 33.04319 | 49.98704
29.67383 | 224.4728 | 3.897786 | 23.41138 | 49.97074 | 34.2455 | 258.7645 | 4.846632 | 30.89583 | 49.99416 | 34.2455 | 258.7957 | 5.183764 | 33.0448 | 50.00482
29.67883 | 224.4242 | 3.89762 | 23.40956 | 50.01306 | 34.2505 | 258.714 | 4.846438 | 30.89096 | 49.97437 | 34.2505 | 258.7461 | 5.183457 | 33.03634 | 49.9817
29.68383 | 224.3742 | 3.897442 | 23.41072 | 49.98874 | 34.25383 | 258.6812 | 4.846306 | 30.88517 | 50.01709 | 34.25383 | 258.7122 | 5.18325 | 33.03139 | 49.99542
29.68717 | 224.3402 | 3.897346 | 23.41095 | 49.97368 | 34.25883 | 258.6318 | 4.846023 | 30.88168 | 50.00854 | 34.25883 | 258.6633 | 5.18298 | 33.02961 | 50.01397
29.6905 | 224.3074 | 3.897272 | 23.4097 | 50.00908 | 34.26383 | 258.5826 | 4.845766 | 30.88446 | 49.9758 | 34.26383 | 258.6136 | 5.182746 | 33.02841 | 49.98574
29.6955 | 224.2566 | 3.897154 | 23.40847 | 49.9975 | 34.26883 | 258.5325 | 4.845524 | 30.88455 | 50.00894 | 34.26883 | 258.5637 | 5.182524 | 33.0237 | 50.0007
29.7005 | 224.2072 | 3.89706 | 23.40904 | 50.01384 | 34.27383 | 258.4814 | 4.845248 | 30.88406 | 49.98837 | 34.27383 | 258.5126 | 5.182262 | 33.02117 | 49.99539
29.70383 | 224.1733 | 3.896984 | 23.4131 | 49.99562 | 34.27883 | 258.4314 | 4.84495 | 30.88391 | 49.98252 | 34.27883 | 258.463 | 5.181954 | 33.02474 | 50.00906
29.70716 | 224.1405 | 3.8969 | 23.41706 | 49.9989 | 34.28383 | 258.3817 | 4.844708 | 30.88594 | 50.00762 | 34.28383 | 258.4131 | 5.181701 | 33.02832 | 49.98526
29.71216 | 224.0906 | 3.896752 | 23.4191 | 49.99004 | 34.28717 | 258.3483 | 4.844606 | 30.8893 | 50.04107 | 34.28717 | 258.3806 | 5.181587 | 33.02906 | 49.98848
29.71716 | 224.0412 | 3.896596 | 23.41287 | 49.999 | 34.29217 | 258.2987 | 4.844478 | 30.89375 | 49.98586 | 34.29217 | 258.3303 | 5.181363 | 33.0245 | 49.99528
29.7205 | 224.0074 | 3.89651 | 23.40646 | 49.99191 | 34.29716 | 258.2483 | 4.844276 | 30.89184 | 49.9845 | 34.29716 | 258.2801 | 5.18106 | 33.01533 | 50.02772
29.72383 | 223.9741 | 3.89642 | 23.40086 | 50.02146 | 34.30217 | 258.1988 | 4.84399 | 30.88124 | 50.00346 | 34.30217 | 258.2306 | 5.180765 | 33.00709 | 49.98867
29.72717 | 223.941 | 3.896325 | 23.39801 | 50.00537 | 34.30716 | 258.1486 | 4.843756 | 30.86848 | 50.0066 | 34.30716 | 258.1807 | 5.180498 | 33.00367 | 50.02388
29.73216 | 223.8914 | 3.896145 | 23.39968 | 49.9891 | 34.31216 | 258.0984 | 4.84352 | 30.86332 | 49.99908 | 34.31216 | 258.1304 | 5.18019 | 33.00981 | 49.9959
29.73716 | 223.8416 | 3.895991 | 23.40262 | 49.99421 | 34.31716 | 258.0494 | 4.843242 | 30.86603 | 50.00304 | 34.31716 | 258.0798 | 5.179826 | 33.01596 | 49.96516
29.7405 | 223.8071 | 3.895935 | 23.40337 | 49.99855 | 34.3205 | 258.0154 | 4.843042 | 30.86908 | 49.99293 | 34.3205 | 258.0479 | 5.179621 | 33.01938 | 50.01476
29.74383 | 223.7741 | 3.89588 | 23.4028 | 49.99964 | 34.3255 | 257.9664 | 4.842785 | 30.86731 | 49.99792 | 34.3255 | 257.9976 | 5.17934 | 33.01399 | 50.01114
29.74883 | 223.724 | 3.89579 | 23.40349 | 49.99112 | 34.3305 | 257.916 | 4.84262 | 30.8625 | 49.98568 | 34.3305 | 257.9475 | 5.179112 | 33.00367 | 49.98702
29.75383 | 223.6744 | 3.89563 | 23.40333 | 50.00536 | 34.3355 | 257.865 | 4.842413 | 30.85543 | 50.01047 | 34.3355 | 257.8972 | 5.178867 | 33.0004 | 50.00972
29.75716 | 223.6404 | 3.895517 | 23.4022 | 49.9935 | 34.3405 | 257.8156 | 4.842119 | 30.85177 | 49.97287 | 34.3405 | 257.8476 | 5.178587 | 33.00613 | 49.97437
29.7605 | 223.6076 | 3.895378 | 23.39958 | 50.0062 | 34.34384 | 257.7826 | 4.841917 | 30.85206 | 50.0167 | 34.34384 | 257.8148 | 5.178406 | 33.0098 | 50.0249
29.7655 | 223.558 | 3.89521 | 23.39708 | 50.00584 | 34.34883 | 257.7328 | 4.841648 | 30.85426 | 49.99381 | 34.34883 | 257.7645 | 5.178167 | 33.00945 | 50.01466
29.7705 | 223.5085 | 3.895081 | 23.39491 | 50.00056 | 34.35383 | 257.6824 | 4.84145 | 30.85467 | 50.01347 | 34.35383 | 257.7134 | 5.17791 | 33.00682 | 50.01556
29.77383 | 223.474 | 3.895006 | 23.3918 | 49.9845 | 34.35883 | 257.6328 | 4.841275 | 30.85388 | 50.007 | 34.35883 | 257.6646 | 5.177581 | 33.00041 | 50.00831
29.77717 | 223.4404 | 3.89495 | 23.38931 | 50.02743 | 34.36383 | 257.5829 | 4.841072 | 30.85228 | 49.99284 | 34.36383 | 257.6148 | 5.177256 | 32.98865 | 49.9836
29.7805 | 223.4078 | 3.894926 | 23.38726 | 49.9599 | 34.36883 | 257.5326 | 4.840828 | 30.84691 | 49.9891 | 34.36883 | 257.5642 | 5.176997 | 32.98358 | 50.00234
29.7855 | 223.3579 | 3.894857 | 23.38786 | 50.00642 | 34.37383 | 257.4831 | 4.840589 | 30.84304 | 50.00674 | 34.37383 | 257.515 | 5.176778 | 32.98872 | 50.03159
29.7905 | 223.3092 | 3.894762 | 23.3883 | 49.98029 | 34.37717 | 257.4495 | 4.84041 | 30.84456 | 50.01734 | 34.37717 | 257.4812 | 5.176601 | 32.99444 | 49.96088
29.79383 | 223.2749 | 3.894634 | 23.38865 | 50.0342 | 34.38216 | 257.3996 | 4.840129 | 30.84792 | 49.99978 | 34.38216 | 257.4317 | 5.1763 | 32.99552 | 49.99976
29.79716 | 223.2413 | 3.894492 | 23.38823 | 49.96942 | 34.38716 | 257.3501 | 4.839853 | 30.85018 | 50.02034 | 34.38716 | 257.3824 | 5.175947 | 32.98808 | 49.99058
29.80217 | 223.1914 | 3.89428 | 23.39002 | 50.00011 | 34.39216 | 257.3006 | 4.83962 | 30.85136 | 49.97382 | 34.39216 | 257.3314 | 5.175585 | 32.982 | 50.01616
29.80716 | 223.142 | 3.894082 | 23.38834 | 50.03131 | 34.39717 | 257.2504 | 4.839428 | 30.8509 | 49.99739 | 34.39717 | 257.2817 | 5.175262 | 32.98042 | 49.98124
29.8105 | 223.1087 | 3.893979 | 23.386 | 50 | 34.4005 | 257.2174 | 4.839287 | 30.84686 | 50.015 | 34.4005 | 257.2476 | 5.175041 | 32.97986 | 49.97182
29.81383 | 223.0751 | 3.89384 | 23.38205 | 50 | 34.4055 | 257.1668 | 4.839065 | 30.84061 | 49.9955 | 34.4055 | 257.198 | 5.174724 | 32.977 | 50.01222
29.81883 | 223.0254 | 3.893611 | 23.38202 | 49.9961 | 34.4105 | 257.1158 | 4.838803 | 30.83598 | 50.04183 | 34.4105 | 257.1485 | 5.17442 | 32.9773 | 50.01375
29.82383 | 222.9746 | 3.893467 | 23.38344 | 50.02937 | 34.4155 | 257.0668 | 4.838496 | 30.83224 | 49.99284 | 34.4155 | 257.0988 | 5.174109 | 32.97498 | 49.9953
29.82717 | 222.9414 | 3.893404 | 23.38223 | 50.00734 | 34.4205 | 257.0167 | 4.838172 | 30.82619 | 50.01338 | 34.4205 | 257.0482 | 5.173803 | 32.97134 | 49.97133
29.8305 | 222.9082 | 3.89335 | 23.37934 | 49.98617 | 34.4255 | 256.9668 | 4.837895 | 30.82482 | 49.98938 | 34.4255 | 256.9995 | 5.173518 | 32.96889 | 49.98963
29.83383 | 222.8748 | 3.893244 | 23.37694 | 50.01223 | 34.4305 | 256.9168 | 4.837721 | 30.8291 | 49.9958 | 34.4305 | 256.9489 | 5.173248 | 32.97191 | 49.9927
29.83883 | 222.826 | 3.89308 | 23.3804 | 49.98724 | 34.43384 | 256.8834 | 4.837574 | 30.83418 | 49.97548 | 34.43384 | 256.9154 | 5.173096 | 32.9732 | 49.99817
29.84383 | 222.7758 | 3.892976 | 23.38534 | 50.00654 | 34.43883 | 256.8339 | 4.83731 | 30.83522 | 50.00888 | 34.43883 | 256.8656 | 5.172881 | 32.96911 | 50.00168
29.84716 | 222.7423 | 3.892902 | 23.38527 | 50.00164 | 34.44383 | 256.7838 | 4.83704 | 30.82934 | 50.0275 | 34.44383 | 256.8158 | 5.17265 | 32.96201 | 50.02053
29.8505 | 222.7086 | 3.892807 | 23.38411 | 50.01607 | 34.44883 | 256.7336 | 4.836828 | 30.82195 | 49.98376 | 34.44883 | 256.7656 | 5.172378 | 32.96028 | 49.99341
29.8555 | 222.6592 | 3.89257 | 23.3809 | 49.99761 | 34.45383 | 256.6832 | 4.836626 | 30.8218 | 49.99994 | 34.45383 | 256.7152 | 5.17209 | 32.96248 | 50.00717
29.8605 | 222.6086 | 3.892344 | 23.37778 | 49.99193 | 34.45883 | 256.6341 | 4.836352 | 30.82518 | 50.00586 | 34.45883 | 256.6662 | 5.171829 | 32.96004 | 49.98547
29.86383 | 222.5763 | 3.892209 | 23.37558 | 50.00581 | 34.46383 | 256.5848 | 4.83605 | 30.8232 | 49.9912 | 34.46383 | 256.6155 | 5.171593 | 32.95884 | 50.00012
29.86716 | 222.5418 | 3.892102 | 23.37247 | 49.9858 | 34.46716 | 256.5519 | 4.835896 | 30.81645 | 50.01346 | 34.46716 | 256.582 | 5.17143 | 32.9584 | 49.9922
29.87216 | 222.492 | 3.891963 | 23.37182 | 50.00854 | 34.47217 | 256.501 | 4.835662 | 30.8089 | 49.99036 | 34.47217 | 256.532 | 5.171122 | 32.95731 | 50.00463
29.87716 | 222.4418 | 3.891848 | 23.37311 | 49.99929 | 34.47717 | 256.4502 | 4.835422 | 30.80676 | 49.99434 | 34.47717 | 256.4823 | 5.170809 | 32.95059 | 49.98324
29.8805 | 222.4091 | 3.891788 | 23.37598 | 50.03116 | 34.48216 | 256.401 | 4.835113 | 30.80816 | 50.00108 | 34.48216 | 256.4329 | 5.170544 | 32.94348 | 50.00422
29.88383 | 222.3765 | 3.891753 | 23.37676 | 49.95303 | 34.48717 | 256.3506 | 4.83482 | 30.80298 | 50.0048 | 34.48717 | 256.3833 | 5.170308 | 32.93907 | 50.0286
29.88716 | 222.3423 | 3.891672 | 23.37496 | 50.02743 | 34.4905 | 256.318 | 4.834633 | 30.79852 | 49.98555 | 34.4905 | 256.3485 | 5.170129 | 32.93845 | 49.9993
29.89216 | 222.2923 | 3.891506 | 23.37038 | 50.00331 | 34.4955 | 256.2686 | 4.83438 | 30.7979 | 50.0085 | 34.4955 | 256.2994 | 5.169817 | 32.94222 | 49.99304
29.89716 | 222.2422 | 3.89132 | 23.36734 | 49.99406 | 34.5005 | 256.218 | 4.83413 | 30.80209 | 49.99146 | 34.5005 | 256.2495 | 5.169483 | 32.9433 | 50.01026
29.9005 | 222.2094 | 3.891198 | 23.36845 | 50.00634 | 34.5055 | 256.168 | 4.83386 | 30.80719 | 49.9928 | 34.5055 | 256.1998 | 5.169192 | 32.9393 | 50.00454
29.90383 | 222.1758 | 3.89106 | 23.3698 | 49.99375 | 34.5105 | 256.1174 | 4.833611 | 30.80823 | 50.0165 | 34.5105 | 256.1496 | 5.168946 | 32.93278 | 49.98793
29.90883 | 222.1261 | 3.890899 | 23.37131 | 50.00294 | 34.5155 | 256.0678 | 4.833404 | 30.80772 | 50.00843 | 34.5155 | 256.0994 | 5.168686 | 32.93086 | 50.0079
29.91383 | 222.076 | 3.890776 | 23.36994 | 49.98619 | 34.5205 | 256.0183 | 4.833254 | 30.80468 | 49.99146 | 34.5205 | 256.0496 | 5.168394 | 32.92766 | 50.00079
29.91716 | 222.0428 | 3.890696 | 23.36751 | 49.98097 | 34.52383 | 255.984 | 4.833124 | 30.8017 | 50.01352 | 34.52383 | 256.0164 | 5.168174 | 32.92324 | 50.00804
29.9205 | 222.0092 | 3.89062 | 23.36568 | 50.01878 | 34.52883 | 255.9351 | 4.832888 | 30.79946 | 49.98157 | 34.52883 | 255.9669 | 5.167913 | 32.9228 | 49.99538
29.92383 | 221.9773 | 3.890534 | 23.36494 | 50.02036 | 34.53383 | 255.8848 | 4.832596 | 30.79682 | 50.0232 | 34.53383 | 255.9165 | 5.167667 | 32.92744 | 50.00894
29.92883 | 221.9267 | 3.89043 | 23.36822 | 50.0022 | 34.53883 | 255.835 | 4.832289 | 30.79338 | 50.00363 | 34.53883 | 255.867 | 5.167356 | 32.92917 | 49.9828
29.93383 | 221.876 | 3.890278 | 23.36735 | 49.97828 | 34.54383 | 255.785 | 4.832004 | 30.7888 | 49.99254 | 34.54383 | 255.8164 | 5.166983 | 32.92295 | 50.01238
29.93717 | 221.8432 | 3.89016 | 23.36491 | 50.0259 | 34.54716 | 255.7517 | 4.831873 | 30.79204 | 49.99032 | 34.54716 | 255.7836 | 5.166766 | 32.92158 | 49.98743
29.9405 | 221.8096 | 3.890007 | 23.36289 | 49.98297 | 34.55217 | 255.7014 | 4.831724 | 30.79638 | 50.0112 | 34.55217 | 255.7334 | 5.166489 | 32.91878 | 50.00978
29.9455 | 221.7602 | 3.889792 | 23.36202 | 50.00028 | 34.55716 | 255.6514 | 4.831526 | 30.79459 | 50.00425 | 34.55716 | 255.6832 | 5.166218 | 32.91468 | 49.98998
29.9505 | 221.7098 | 3.889621 | 23.36328 | 49.99532 | 34.56216 | 255.6028 | 4.831191 | 30.7786 | 50.0085 | 34.56216 | 255.6336 | 5.16591 | 32.91532 | 49.9779
29.95383 | 221.6764 | 3.889527 | 23.36284 | 49.99882 | 34.56716 | 255.5515 | 4.83087 | 30.76808 | 49.98832 | 34.56716 | 255.584 | 5.165469 | 32.9208 | 50.015
29.95716 | 221.6434 | 3.889452 | 23.3621 | 49.99188 | 34.57217 | 255.5012 | 4.830662 | 30.76808 | 49.98644 | 34.57217 | 255.5337 | 5.165159 | 32.91714 | 49.97985
29.96216 | 221.5933 | 3.889309 | 23.36189 | 50.0046 | 34.57717 | 255.4517 | 4.830489 | 30.7759 | 49.97048 | 34.57717 | 255.4841 | 5.164889 | 32.90489 | 50.04963
29.96716 | 221.5434 | 3.889146 | 23.36427 | 50.03025 | 34.5805 | 255.4187 | 4.830297 | 30.77844 | 50.00828 | 34.5805 | 255.4504 | 5.164728 | 32.90219 | 49.98892
29.9705 | 221.5101 | 3.88905 | 23.36618 | 49.98407 | 34.5855 | 255.3684 | 4.829982 | 30.77685 | 50.00814 | 34.5855 | 255.4002 | 5.164454 | 32.90847 | 49.98262
29.97383 | 221.476 | 3.88894 | 23.36768 | 49.99602 | 34.5905 | 255.3184 | 4.829631 | 30.77169 | 49.99768 | 34.5905 | 255.35 | 5.164191 | 32.91415 | 49.99984
29.97717 | 221.443 | 3.888853 | 23.36414 | 50.03034 | 34.5955 | 255.2688 | 4.82937 | 30.76464 | 50.00159 | 34.5955 | 255.3002 | 5.163934 | 32.91222 | 49.999
29.98216 | 221.3935 | 3.888757 | 23.35838 | 49.97536 | 34.6005 | 255.2195 | 4.829181 | 30.76372 | 50.00484 | 34.6005 | 255.2506 | 5.163626 | 32.91002 | 50.00146
29.98716 | 221.3442 | 3.888614 | 23.35378 | 50.0132 | 34.6055 | 255.1694 | 4.829018 | 30.76881 | 50.00467 | 34.6055 | 255.2004 | 5.163234 | 32.90896 | 50.00414
29.9905 | 221.3108 | 3.888494 | 23.35396 | 50.0033 | 34.6105 | 255.119 | 4.828738 | 30.7729 | 49.97074 | 34.6105 | 255.1501 | 5.16283 | 32.90222 | 49.99416
29.99383 | 221.277 | 3.88829 | 23.35617 | 49.993 | 34.61383 | 255.0862 | 4.828512 | 30.77185 | 50.01617 | 34.61383 | 255.117 | 5.162602 | 32.89674 | 49.9829
29.99883 | 221.2269 | 3.887982 | 23.35803 | 50.01458 | 34.61883 | 255.0361 | 4.828224 | 30.76988 | 49.99373 | 34.61883 | 255.0674 | 5.162304 | 32.89487 | 50.01492
30.00383 | 221.177 | 3.887824 | 23.35625 | 49.96858 | 34.62383 | 254.9858 | 4.827938 | 30.76958 | 50.02911 | 34.62383 | 255.0176 | 5.162048 | 32.89754 | 50.00464
30.00716 | 221.1436 | 3.887726 | 23.35274 | 50.02348 | 34.62883 | 254.9358 | 4.827679 | 30.76748 | 49.99574 | 34.62883 | 254.9673 | 5.16177 | 32.89756 | 49.99876
30.0105 | 221.1117 | 3.887635 | 23.34968 | 50.02154 | 34.63383 | 254.8866 | 4.82741 | 30.76266 | 50.00582 | 34.63383 | 254.9178 | 5.161411 | 32.88858 | 50.01866
30.0155 | 221.061 | 3.8875 | 23.34934 | 49.98477 | 34.63716 | 254.8531 | 4.827256 | 30.7632 | 49.97798 | 34.63716 | 254.8848 | 5.161172 | 32.88125 | 50.02032
30.0205 | 221.0104 | 3.88735 | 23.34814 | 50.0126 | 34.64216 | 254.8024 | 4.827018 | 30.76762 | 50.0171 | 34.64216 | 254.8348 | 5.160842 | 32.87986 | 49.99926
30.02383 | 220.977 | 3.887268 | 23.34625 | 50.00314 | 34.64717 | 254.7527 | 4.82679 | 30.76922 | 49.98447 | 34.64717 | 254.7845 | 5.160504 | 32.88402 | 50.00619
30.02717 | 220.9439 | 3.887136 | 23.34458 | 50.00862 | 34.65216 | 254.7031 | 4.826514 | 30.76586 | 49.99072 | 34.65216 | 254.7343 | 5.16007 | 32.885 | 50.00586
30.0305 | 220.9106 | 3.88699 | 23.34475 | 49.98648 | 34.65716 | 254.6531 | 4.826176 | 30.7575 | 50.01785 | 34.65716 | 254.6841 | 5.159704 | 32.88025 | 50.0006
30.0355 | 220.8611 | 3.88682 | 23.34249 | 49.99593 | 34.66217 | 254.6031 | 4.82583 | 30.75274 | 49.99202 | 34.66217 | 254.6343 | 5.159416 | 32.87506 | 50.005
30.0405 | 220.8109 | 3.886669 | 23.33838 | 49.97924 | 34.66716 | 254.5526 | 4.825506 | 30.75615 | 50.02424 | 34.66716 | 254.5854 | 5.159119 | 32.86972 | 50.0005
30.04383 | 220.7784 | 3.886562 | 23.33556 | 50.00264 | 34.6705 | 254.5187 | 4.825324 | 30.76366 | 49.97475 | 34.6705 | 254.5517 | 5.158889 | 32.8686 | 49.97664
30.04716 | 220.7451 | 3.886433 | 23.33688 | 49.99283 | 34.6755 | 254.469 | 4.825111 | 30.76638 | 50.01367 | 34.6755 | 254.501 | 5.158489 | 32.86792 | 50.01394
30.05217 | 220.6945 | 3.886234 | 23.34201 | 50.00474 | 34.6805 | 254.4192 | 4.824887 | 30.76084 | 50.01234 | 34.6805 | 254.4498 | 5.158081 | 32.871 | 50.00452
30.05716 | 220.645 | 3.886107 | 23.345 | 49.97542 | 34.6855 | 254.37 | 4.8246 | 30.75771 | 49.98236 | 34.6855 | 254.402 | 5.157762 | 32.87124 | 49.98994
30.0605 | 220.6112 | 3.885992 | 23.34369 | 50.00168 | 34.6905 | 254.3193 | 4.824283 | 30.75724 | 50.01389 | 34.6905 | 254.3524 | 5.157442 | 32.86822 | 49.99274
30.06383 | 220.5779 | 3.885894 | 23.34221 | 49.96129 | 34.69383 | 254.2875 | 4.824057 | 30.75359 | 50.00347 | 34.69383 | 254.3186 | 5.157211 | 32.86541 | 49.99036
30.06883 | 220.5286 | 3.885695 | 23.3419 | 50.00275 | 34.69883 | 254.2364 | 4.823752 | 30.7453 | 49.99468 | 34.69883 | 254.2683 | 5.156842 | 32.8645 | 49.99654
30.07383 | 220.4786 | 3.885472 | 23.34364 | 50.03315 | 34.70383 | 254.187 | 4.823526 | 30.741 | 49.98538 | 34.70383 | 254.2195 | 5.156512 | 32.87069 | 50.01844
30.07717 | 220.4448 | 3.885338 | 23.34315 | 49.99263 | 34.70883 | 254.1368 | 4.823416 | 30.74372 | 49.99869 | 34.70883 | 254.169 | 5.156178 | 32.8723 | 49.99016
30.0805 | 220.4122 | 3.885188 | 23.34019 | 49.97468 | 34.71383 | 254.0868 | 4.823215 | 30.74231 | 50.02179 | 34.71383 | 254.119 | 5.15583 | 32.86544 | 50.03503
30.08383 | 220.378 | 3.885077 | 23.33682 | 50.0015 | 34.71884 | 254.0368 | 4.822846 | 30.73428 | 49.99265 | 34.71884 | 254.0678 | 5.155507 | 32.85452 | 49.99373
30.08883 | 220.328 | 3.88493 | 23.33262 | 50.00708 | 34.72383 | 253.9869 | 4.82247 | 30.73012 | 50.0243 | 34.72383 | 254.019 | 5.155242 | 32.85346 | 50.00252
30.09383 | 220.278 | 3.884774 | 23.33247 | 49.98974 | 34.72717 | 253.954 | 4.822305 | 30.7298 | 50.01391 | 34.72717 | 253.9862 | 5.155032 | 32.85603 | 49.9928
30.09716 | 220.2445 | 3.884668 | 23.33211 | 50.00526 | 34.73216 | 253.9042 | 4.822028 | 30.72717 | 49.97281 | 34.73216 | 253.9362 | 5.154659 | 32.85484 | 49.99985
30.1005 | 220.2124 | 3.88457 | 23.33275 | 49.97787 | 34.73717 | 253.8537 | 4.82164 | 30.72457 | 50.02075 | 34.73717 | 253.885 | 5.154276 | 32.84897 | 50.00625
30.1055 | 220.1621 | 3.884362 | 23.33074 | 50.00926 | 34.74216 | 253.8045 | 4.821262 | 30.72668 | 50.0003 | 34.74216 | 253.835 | 5.153942 | 32.84384 | 50.0127
30.1105 | 220.1118 | 3.884152 | 23.32567 | 50.01188 | 34.74716 | 253.7552 | 4.821008 | 30.73032 | 50.01253 | 34.74716 | 253.7858 | 5.153652 | 32.84028 | 50.0138
30.11383 | 220.078 | 3.884071 | 23.32262 | 49.97949 | 34.75217 | 253.7042 | 4.820764 | 30.7256 | 49.99412 | 34.75217 | 253.7361 | 5.153352 | 32.83767 | 50.0002
30.11716 | 220.0452 | 3.884035 | 23.32314 | 50.01051 | 34.75716 | 253.6546 | 4.820456 | 30.71929 | 49.99628 | 34.75716 | 253.6858 | 5.153016 | 32.83627 | 50.02666
30.12216 | 219.9953 | 3.88396 | 23.32953 | 49.99088 | 34.7605 | 253.6213 | 4.82024 | 30.71566 | 50.01472 | 34.7605 | 253.6516 | 5.152792 | 32.8345 | 49.98316
30.12716 | 219.9457 | 3.88378 | 23.33218 | 50.00848 | 34.7655 | 253.571 | 4.819961 | 30.71654 | 49.9935 | 34.7655 | 253.6028 | 5.152491 | 32.83046 | 49.96018
30.1305 | 219.9118 | 3.883538 | 23.32694 | 50.00212 | 34.7705 | 253.5215 | 4.819672 | 30.71959 | 50.00562 | 34.7705 | 253.552 | 5.152211 | 32.82972 | 49.99289
30.13383 | 219.8789 | 3.883369 | 23.32103 | 49.9927 | 34.7755 | 253.4719 | 4.819367 | 30.72501 | 50.00968 | 34.7755 | 253.5025 | 5.151903 | 32.8369 | 49.98714
30.13716 | 219.8461 | 3.88325 | 23.31557 | 50.01382 | 34.7805 | 253.4213 | 4.81909 | 30.72296 | 50.0025 | 34.7805 | 253.4525 | 5.151572 | 32.83877 | 50.01748
30.14216 | 219.7946 | 3.883114 | 23.31299 | 49.99922 | 34.78383 | 253.3879 | 4.818932 | 30.71887 | 49.9928 | 34.78383 | 253.4195 | 5.151356 | 32.83289 | 49.99656
30.14716 | 219.7449 | 3.883024 | 23.31529 | 50.01244 | 34.78883 | 253.3386 | 4.818728 | 30.71234 | 49.97833 | 34.78883 | 253.3696 | 5.151054 | 32.82105 | 50.0024
30.1505 | 219.712 | 3.882961 | 23.31576 | 49.98748 | 34.79383 | 253.2881 | 4.8185 | 30.7148 | 50.05419 | 34.79383 | 253.319 | 5.15082 | 32.81377 | 49.96426
30.15383 | 219.6792 | 3.882892 | 23.31774 | 50.0047 | 34.79883 | 253.2385 | 4.818252 | 30.71897 | 49.99187 | 34.79883 | 253.2693 | 5.150588 | 32.80978 | 50.012
30.15883 | 219.6295 | 3.88278 | 23.3176 | 50.00074 | 34.80383 | 253.1883 | 4.817994 | 30.71939 | 50.01015 | 34.80383 | 253.2203 | 5.150238 | 32.80908 | 50.0278
30.16383 | 219.5792 | 3.882637 | 23.31652 | 49.99226 | 34.80883 | 253.1389 | 4.817672 | 30.71161 | 50.00844 | 34.80883 | 253.1704 | 5.149854 | 32.8135 | 49.98576
30.16716 | 219.5456 | 3.882519 | 23.3146 | 50.02153 | 34.81383 | 253.0896 | 4.817332 | 30.70752 | 49.98989 | 34.81383 | 253.1202 | 5.149553 | 32.81712 | 49.99701
30.1705 | 219.5132 | 3.882392 | 23.31381 | 50.01321 | 34.81716 | 253.0549 | 4.817166 | 30.70728 | 50.00531 | 34.81716 | 253.0858 | 5.149366 | 32.81363 | 50.00708
30.1755 | 219.4626 | 3.882231 | 23.31468 | 50.00207 | 34.82217 | 253.0047 | 4.816944 | 30.7076 | 49.99887 | 34.82217 | 253.0364 | 5.149019 | 32.80274 | 50.00992
30.1805 | 219.4127 | 3.882138 | 23.31587 | 50.0002 | 34.82717 | 252.9548 | 4.816712 | 30.7055 | 50.01868 | 34.82717 | 252.9869 | 5.148597 | 32.79445 | 49.98691
30.18383 | 219.379 | 3.88207 | 23.31549 | 50.00008 | 34.83216 | 252.9052 | 4.816446 | 30.70426 | 49.98528 | 34.83216 | 252.937 | 5.148224 | 32.79458 | 49.99404
30.18717 | 219.3462 | 3.88198 | 23.31442 | 49.96872 | 34.83716 | 252.8548 | 4.816174 | 30.69891 | 50.01889 | 34.83716 | 252.887 | 5.147918 | 32.7981 | 49.99784
30.1905 | 219.3133 | 3.881855 | 23.31354 | 50.03132 | 34.8405 | 252.8218 | 4.816025 | 30.69212 | 49.98906 | 34.8405 | 252.854 | 5.147796 | 32.79731 | 50.01508
30.1955 | 219.2627 | 3.881647 | 23.3104 | 49.99903 | 34.8455 | 252.7719 | 4.815858 | 30.68556 | 50.00809 | 34.8455 | 252.8036 | 5.147582 | 32.79254 | 50.00724
30.2005 | 219.2125 | 3.881468 | 23.3055 | 50.00146 | 34.8505 | 252.7225 | 4.81569 | 30.68747 | 50.00081 | 34.8505 | 252.7535 | 5.14732 | 32.7889 | 50.00856
30.20383 | 219.1792 | 3.881355 | 23.30442 | 50.02386 | 34.8555 | 252.6723 | 4.815478 | 30.69237 | 49.98252 | 34.8555 | 252.703 | 5.146952 | 32.79649 | 50.0033
30.20716 | 219.1465 | 3.881253 | 23.30642 | 49.96681 | 34.8605 | 252.622 | 4.815209 | 30.69296 | 50.03426 | 34.8605 | 252.6537 | 5.146646 | 32.8058 | 50.02852
30.21216 | 219.0963 | 3.881087 | 23.31042 | 50.00656 | 34.8655 | 252.572 | 4.814934 | 30.68804 | 50.00242 | 34.8655 | 252.6033 | 5.146386 | 32.80557 | 49.99467
30.21716 | 219.0461 | 3.880894 | 23.31042 | 50.00538 | 34.8705 | 252.5216 | 4.814668 | 30.67869 | 50.00494 | 34.8705 | 252.5535 | 5.146147 | 32.79854 | 49.97598
30.2205 | 219.0127 | 3.88079 | 23.30664 | 50.00918 | 34.87383 | 252.4884 | 4.814536 | 30.67445 | 50.00124 | 34.87383 | 252.5204 | 5.145988 | 32.79388 | 50.00966
30.22383 | 218.9802 | 3.880692 | 23.30377 | 50.01797 | 34.87883 | 252.4393 | 4.81435 | 30.67844 | 49.99139 | 34.87883 | 252.4706 | 5.145779 | 32.79083 | 49.99466
30.22883 | 218.9302 | 3.880585 | 23.30383 | 49.98518 | 34.88383 | 252.3896 | 4.814194 | 30.6842 | 50.00541 | 34.88383 | 252.4202 | 5.145564 | 32.78585 | 49.99476
30.23383 | 218.8796 | 3.880465 | 23.30453 | 50.04241 | 34.88883 | 252.339 | 4.813964 | 30.68132 | 50.00378 | 34.88883 | 252.3709 | 5.145271 | 32.7874 | 50.00996
30.23716 | 218.8458 | 3.880394 | 23.30668 | 49.97928 | 34.89383 | 252.2891 | 4.813666 | 30.6738 | 49.97219 | 34.89383 | 252.3205 | 5.144964 | 32.79166 | 50.0151
30.2405 | 218.8125 | 3.880269 | 23.30723 | 50.00266 | 34.89883 | 252.2402 | 4.813396 | 30.6682 | 50.01132 | 34.89883 | 252.27 | 5.144701 | 32.79253 | 49.99942
30.24383 | 218.7793 | 3.880125 | 23.30826 | 49.985 | 34.90383 | 252.1898 | 4.813154 | 30.66142 | 50.0309 | 34.90383 | 252.2203 | 5.144468 | 32.78809 | 49.99681
30.24883 | 218.73 | 3.879928 | 23.30463 | 49.99667 | 34.90716 | 252.157 | 4.813003 | 30.65674 | 49.95291 | 34.90716 | 252.1874 | 5.144284 | 32.78384 | 49.99134
30.25383 | 218.6796 | 3.879817 | 23.29623 | 50.00124 | 34.91217 | 252.1062 | 4.812774 | 30.6593 | 50.00242 | 34.91217 | 252.1384 | 5.143989 | 32.77944 | 50.00746
30.25716 | 218.6466 | 3.879749 | 23.29261 | 50.0003 | 34.91716 | 252.0567 | 4.812544 | 30.66904 | 50.03156 | 34.91716 | 252.0873 | 5.143697 | 32.77461 | 49.97882
30.2605 | 218.6142 | 3.879639 | 23.29167 | 50.00791 | 34.92216 | 252.0066 | 4.812314 | 30.67248 | 49.99514 | 34.92216 | 252.0367 | 5.143389 | 32.77223 | 49.99963
30.2655 | 218.5632 | 3.879434 | 23.29335 | 50.00906 | 34.92717 | 251.957 | 4.812046 | 30.66398 | 50.023 | 34.92717 | 251.987 | 5.1431 | 32.76846 | 50.01093
30.2705 | 218.5138 | 3.87923 | 23.29396 | 49.98051 | 34.9305 | 251.9237 | 4.811871 | 30.65813 | 49.99796 | 34.9305 | 251.9543 | 5.14293 | 32.76852 | 49.9949
30.27383 | 218.4805 | 3.879125 | 23.29486 | 49.9873 | 34.9355 | 251.874 | 4.81161 | 30.65692 | 50.00067 | 34.9355 | 251.9044 | 5.142691 | 32.7667 | 50.00019
30.27717 | 218.4475 | 3.879019 | 23.29605 | 49.99683 | 34.9405 | 251.8232 | 4.811348 | 30.66041 | 50.00633 | 34.9405 | 251.854 | 5.142379 | 32.76509 | 49.99847
30.2805 | 218.414 | 3.878919 | 23.2981 | 49.98355 | 34.9455 | 251.773 | 4.811124 | 30.65871 | 49.98924 | 34.9455 | 251.8035 | 5.142004 | 32.76149 | 50.00269
30.2855 | 218.3637 | 3.87873 | 23.29256 | 50.0082 | 34.9505 | 251.7242 | 4.810902 | 30.65594 | 50.01773 | 34.9505 | 251.7538 | 5.141704 | 32.76096 | 50.0034
30.2905 | 218.3139 | 3.87855 | 23.28669 | 49.99926 | 34.9555 | 251.6734 | 4.8107 | 30.65619 | 49.99984 | 34.9555 | 251.7046 | 5.141458 | 32.76233 | 49.9888
30.29383 | 218.28 | 3.878461 | 23.2841 | 50.00765 | 34.9605 | 251.6244 | 4.810481 | 30.65869 | 50.02036 | 34.9605 | 251.6556 | 5.141187 | 32.76744 | 50.02549
30.29716 | 218.2466 | 3.878381 | 23.28613 | 50.00191 | 34.96383 | 251.5908 | 4.810342 | 30.66068 | 50.0051 | 34.96383 | 251.6223 | 5.140969 | 32.76638 | 49.98289
30.30217 | 218.1972 | 3.87825 | 23.28911 | 49.99344 | 34.96884 | 251.5401 | 4.810128 | 30.66083 | 49.99884 | 34.96884 | 251.5719 | 5.14073 | 32.7625 | 50.01984
30.30716 | 218.1467 | 3.878089 | 23.28906 | 50.01031 | 34.97383 | 251.4902 | 4.809902 | 30.65518 | 49.95601 | 34.97383 | 251.5211 | 5.140507 | 32.75719 | 49.98946
30.3105 | 218.1142 | 3.877952 | 23.28867 | 50.00258 | 34.97883 | 251.4404 | 4.809606 | 30.64904 | 49.999 | 34.97883 | 251.4716 | 5.140234 | 32.75923 | 50.00031
30.31383 | 218.0814 | 3.87785 | 23.28969 | 49.98498 | 34.98383 | 251.3912 | 4.809279 | 30.64982 | 50.00617 | 34.98383 | 251.422 | 5.139839 | 32.75672 | 49.9969
30.31883 | 218.0306 | 3.877764 | 23.29174 | 50.00058 | 34.98717 | 251.358 | 4.809103 | 30.65269 | 49.99371 | 34.98717 | 251.3876 | 5.139428 | 32.75382 | 49.9914
30.32383 | 217.9808 | 3.877637 | 23.2874 | 50.00319 | 34.99216 | 251.3075 | 4.808883 | 30.64805 | 49.99706 | 34.99216 | 251.3388 | 5.13903 | 32.75125 | 50.01236
30.32717 | 217.9467 | 3.877544 | 23.28145 | 50.01646 | 34.99716 | 251.2571 | 4.808698 | 30.63833 | 50.01068 | 34.99716 | 251.2885 | 5.138702 | 32.75468 | 50.0028
30.3305 | 217.9144 | 3.87742 | 23.27858 | 49.98844 | 35.00217 | 251.2072 | 4.808526 | 30.632 | 50.01146 | 35.00217 | 251.239 | 5.13847 | 32.75257 | 50.00142
30.33383 | 217.8813 | 3.877292 | 23.2807 | 50.00494 | 35.00716 | 251.1561 | 4.808319 | 30.63097 | 49.96198 | 35.00716 | 251.1896 | 5.138239 | 32.74461 | 49.99858
30.33883 | 217.8308 | 3.877126 | 23.28728 | 50.01741 | 35.01216 | 251.1069 | 4.808107 | 30.63316 | 50.00777 | 35.01216 | 251.1393 | 5.137991 | 32.74195 | 50.00761
30.34383 | 217.781 | 3.876965 | 23.28645 | 49.99861 | 35.01716 | 251.0578 | 4.807869 | 30.63592 | 50.01802 | 35.01716 | 251.0886 | 5.137738 | 32.74636 | 49.97256
30.34716 | 217.7478 | 3.876854 | 23.28152 | 49.98398 | 35.0205 | 251.0251 | 4.807714 | 30.63526 | 49.99667 | 35.0205 | 251.0544 | 5.137569 | 32.74946 | 50.0088
30.3505 | 217.7144 | 3.876753 | 23.27744 | 50.01169 | 35.0255 | 250.9742 | 4.807459 | 30.629 | 49.99067 | 35.0255 | 251.0055 | 5.13727 | 32.7444 | 50.00628
30.3555 | 217.6642 | 3.876616 | 23.27592 | 50.00869 | 35.0305 | 250.923 | 4.807278 | 30.62256 | 50.02098 | 35.0305 | 250.9554 | 5.136924 | 32.73645 | 50.0163
30.3605 | 217.6139 | 3.876477 | 23.28033 | 49.99774 | 35.0355 | 250.8735 | 4.807105 | 30.62308 | 49.99544 | 35.0355 | 250.9057 | 5.136626 | 32.73666 | 50.00156
30.36383 | 217.5812 | 3.876332 | 23.28187 | 50.00726 | 35.0405 | 250.8242 | 4.806844 | 30.62932 | 50.03559 | 35.0405 | 250.856 | 5.136412 | 32.7436 | 49.98602
30.36716 | 217.5476 | 3.876188 | 23.28102 | 50.00181 | 35.0455 | 250.7744 | 4.80652 | 30.62822 | 49.98694 | 35.0455 | 250.8056 | 5.136278 | 32.74801 | 49.99096
30.37216 | 217.4978 | 3.876045 | 23.27392 | 49.98853 | 35.0505 | 250.7244 | 4.806206 | 30.6237 | 50.00494 | 35.0505 | 250.7558 | 5.13608 | 32.74353 | 50.01007
30.37716 | 217.4481 | 3.875898 | 23.26849 | 50.03333 | 35.05383 | 250.691 | 4.806032 | 30.62185 | 49.9934 | 35.05383 | 250.7211 | 5.135875 | 32.7359 | 50.04953
30.3805 | 217.4158 | 3.875804 | 23.26889 | 49.98482 | 35.05883 | 250.6412 | 4.8058 | 30.62304 | 49.99407 | 35.05883 | 250.6726 | 5.135562 | 32.72228 | 49.98322
30.38383 | 217.3817 | 3.87568 | 23.27154 | 50.00403 | 35.06383 | 250.5916 | 4.805528 | 30.62104 | 49.97589 | 35.06383 | 250.6226 | 5.135219 | 32.71104 | 50.00616
30.38716 | 217.3485 | 3.87554 | 23.27403 | 50.00884 | 35.06883 | 250.5415 | 4.805254 | 30.61609 | 50.01091 | 35.06883 | 250.5728 | 5.134924 | 32.71267 | 49.98726
30.39216 | 217.2973 | 3.875332 | 23.27586 | 49.99746 | 35.07383 | 250.4918 | 4.80498 | 30.61487 | 50.0246 | 35.07383 | 250.5225 | 5.134648 | 32.72202 | 49.99716
30.39716 | 217.248 | 3.875165 | 23.27636 | 50.01386 | 35.07717 | 250.4575 | 4.804786 | 30.61466 | 50.01398 | 35.07717 | 250.4897 | 5.134516 | 32.72903 | 50.01496
30.4005 | 217.2142 | 3.875097 | 23.27622 | 50.00346 | 35.08216 | 250.408 | 4.804494 | 30.61018 | 49.99044 | 35.08216 | 250.44 | 5.134258 | 32.7286 | 50.00528
30.40383 | 217.1814 | 3.875005 | 23.27456 | 49.99302 | 35.08716 | 250.3589 | 4.804178 | 30.60552 | 50.01002 | 35.08716 | 250.389 | 5.133988 | 32.72386 | 49.988
30.40883 | 217.132 | 3.874843 | 23.27063 | 50.00576 | 35.09216 | 250.3086 | 4.803894 | 30.6093 | 49.99373 | 35.09216 | 250.34 | 5.133676 | 32.71508 | 49.99715
30.41383 | 217.0816 | 3.874683 | 23.26838 | 50.00528 | 35.09716 | 250.2578 | 4.803612 | 30.6177 | 50.00408 | 35.09716 | 250.2896 | 5.133387 | 32.71192 | 49.99344
30.41716 | 217.0482 | 3.87458 | 23.26629 | 49.96996 | 35.10217 | 250.2086 | 4.803376 | 30.62045 | 49.98008 | 35.10217 | 250.2398 | 5.133106 | 32.71063 | 49.97842
30.4205 | 217.016 | 3.874502 | 23.2653 | 50.016 | 35.10716 | 250.1584 | 4.803139 | 30.61778 | 50.02307 | 35.10716 | 250.1898 | 5.132809 | 32.71014 | 50.03074
30.4255 | 216.9653 | 3.874314 | 23.2629 | 49.99466 | 35.1105 | 250.1249 | 4.802979 | 30.61401 | 50.00576 | 35.1105 | 250.1571 | 5.132563 | 32.70915 | 49.99202
30.4305 | 216.9146 | 3.874086 | 23.26066 | 50.01984 | 35.1155 | 250.0751 | 4.80273 | 30.60721 | 49.9921 | 35.1155 | 250.107 | 5.132194 | 32.71054 | 49.9968
30.43383 | 216.8809 | 3.873919 | 23.2627 | 50.0285 | 35.1205 | 250.0256 | 4.80242 | 30.60289 | 49.99765 | 35.1205 | 250.0572 | 5.131872 | 32.71044 | 50.0498
30.43717 | 216.8485 | 3.873789 | 23.26558 | 49.96794 | 35.1255 | 249.9754 | 4.80207 | 30.6021 | 50.0055 | 35.1255 | 250.0062 | 5.131602 | 32.70747 | 49.9931
30.4405 | 216.8152 | 3.873698 | 23.27001 | 50.00766 | 35.1305 | 249.9254 | 4.801728 | 30.60314 | 49.99116 | 35.1305 | 249.9561 | 5.131343 | 32.70658 | 49.96799
30.4455 | 216.7653 | 3.87358 | 23.27076 | 49.9963 | 35.13383 | 249.8916 | 4.80157 | 30.60482 | 49.98213 | 35.13383 | 249.9235 | 5.131184 | 32.70682 | 49.99984
30.4505 | 216.7147 | 3.873413 | 23.2659 | 49.99963 | 35.13883 | 249.8424 | 4.801334 | 30.60415 | 50.01777 | 35.13883 | 249.8735 | 5.130906 | 32.70726 | 50.0029
30.45383 | 216.6817 | 3.873316 | 23.26194 | 49.98422 | 35.14383 | 249.7922 | 4.801133 | 30.60308 | 49.98454 | 35.14383 | 249.8242 | 5.130604 | 32.71047 | 50.01126
30.45716 | 216.6482 | 3.873234 | 23.25812 | 50.01174 | 35.14883 | 249.7422 | 4.800847 | 30.59541 | 50.00736 | 35.14883 | 249.7738 | 5.130322 | 32.71567 | 49.97926
30.46216 | 216.5992 | 3.87307 | 23.25547 | 49.99596 | 35.15383 | 249.6922 | 4.800342 | 30.58622 | 49.98506 | 35.15383 | 249.7237 | 5.130089 | 32.7111 | 50.00262
30.46716 | 216.5493 | 3.872904 | 23.25566 | 49.97765 | 35.15883 | 249.6429 | 4.799694 | 30.57564 | 49.9957 | 35.15883 | 249.6737 | 5.129888 | 32.69852 | 50.0092
30.4705 | 216.5162 | 3.8728 | 23.25492 | 50.00224 | 35.16383 | 249.5933 | 4.799426 | 30.57222 | 50.02618 | 35.16383 | 249.6237 | 5.129639 | 32.68884 | 49.99466
30.47383 | 216.4818 | 3.872694 | 23.25211 | 49.99272 | 35.16716 | 249.5592 | 4.799332 | 30.57422 | 49.98303 | 35.16716 | 249.59 | 5.129488 | 32.69102 | 49.98301
30.47883 | 216.4317 | 3.872541 | 23.24686 | 49.99984 | 35.17216 | 249.5086 | 4.799118 | 30.58148 | 49.98462 | 35.17216 | 249.5405 | 5.129231 | 32.6959 | 50.00517
30.48383 | 216.3829 | 3.872302 | 23.24624 | 50.00628 | 35.17717 | 249.4588 | 4.798906 | 30.58611 | 50.02666 | 35.17717 | 249.4907 | 5.128956 | 32.6992 | 49.99582
30.48716 | 216.349 | 3.872138 | 23.25144 | 49.98592 | 35.18216 | 249.4096 | 4.798653 | 30.57962 | 50.00906 | 35.18216 | 249.4418 | 5.128654 | 32.69349 | 49.99934
30.4905 | 216.3156 | 3.872006 | 23.25651 | 50.01998 | 35.18716 | 249.3591 | 4.798359 | 30.57156 | 49.96175 | 35.18716 | 249.3905 | 5.128389 | 32.68804 | 49.99994
30.49383 | 216.2832 | 3.87191 | 23.25904 | 50.005 | 35.19216 | 249.3096 | 4.798066 | 30.57 | 49.9862 | 35.19216 | 249.3408 | 5.128129 | 32.68483 | 50.0029
30.49883 | 216.2328 | 3.871831 | 23.25729 | 50.00079 | 35.19717 | 249.26 | 4.797836 | 30.56985 | 50.04248 | 35.19717 | 249.2909 | 5.127812 | 32.68511 | 50.01908
30.50383 | 216.1824 | 3.871725 | 23.25082 | 49.98442 | 35.2005 | 249.227 | 4.797697 | 30.56821 | 49.96364 | 35.2005 | 249.2581 | 5.127626 | 32.68596 | 49.97346
30.50716 | 216.1496 | 3.871609 | 23.24603 | 50.00394 | 35.2055 | 249.1766 | 4.797472 | 30.56481 | 50.00802 | 35.2055 | 249.208 | 5.127326 | 32.683 | 50.00483
30.5105 | 216.1154 | 3.871494 | 23.24306 | 49.98532 | 35.2105 | 249.1258 | 4.797238 | 30.56806 | 50.01803 | 35.2105 | 249.1585 | 5.126972 | 32.67652 | 50.01226
30.5155 | 216.0664 | 3.871266 | 23.24334 | 49.984 | 35.2155 | 249.0764 | 4.797006 | 30.57 | 49.9901 | 35.2155 | 249.1086 | 5.126597 | 32.67356 | 50.00485
30.5205 | 216.0159 | 3.87105 | 23.24804 | 50.02032 | 35.2205 | 249.027 | 4.796723 | 30.56875 | 50.01938 | 35.2205 | 249.0578 | 5.126312 | 32.67522 | 49.97228
30.52383 | 215.9826 | 3.87091 | 23.24978 | 49.98941 | 35.22383 | 248.9937 | 4.796512 | 30.56648 | 49.98134 | 35.22383 | 249.024 | 5.126134 | 32.67608 | 50.01654
30.52717 | 215.9488 | 3.870796 | 23.25166 | 49.99735 | 35.22883 | 248.9432 | 4.796214 | 30.56664 | 49.99807 | 35.22883 | 248.9747 | 5.125876 | 32.67528 | 50.00063
30.53216 | 215.899 | 3.870632 | 23.25102 | 49.99862 | 35.23383 | 248.8925 | 4.795936 | 30.56373 | 49.99824 | 35.23383 | 248.9254 | 5.125641 | 32.66858 | 49.99537
30.53717 | 215.8496 | 3.870459 | 23.24789 | 49.99361 | 35.23883 | 248.8434 | 4.795729 | 30.55872 | 49.99972 | 35.23883 | 248.8754 | 5.125363 | 32.66681 | 49.99926
30.5405 | 215.8174 | 3.870376 | 23.2451 | 50.02974 | 35.24383 | 248.7936 | 4.795484 | 30.55438 | 49.99997 | 35.24383 | 248.8253 | 5.125031 | 32.66754 | 50.00776
30.54383 | 215.7841 | 3.87031 | 23.24439 | 49.98393 | 35.24883 | 248.7438 | 4.795238 | 30.55063 | 49.99213 | 35.24883 | 248.7764 | 5.124754 | 32.66888 | 49.9924
30.54716 | 215.7507 | 3.870214 | 23.24714 | 50.00381 | 35.25383 | 248.6927 | 4.794992 | 30.54602 | 50.0039 | 35.25383 | 248.7258 | 5.124492 | 32.6661 | 49.98982
30.55217 | 215.7001 | 3.870059 | 23.25075 | 50.00549 | 35.25716 | 248.6598 | 4.794877 | 30.54521 | 49.99315 | 35.25716 | 248.6916 | 5.12428 | 32.66509 | 50.02094
30.55716 | 215.6496 | 3.869912 | 23.24972 | 50.00054 | 35.26216 | 248.6096 | 4.794639 | 30.54742 | 49.99794 | 35.26216 | 248.6414 | 5.124031 | 32.66492 | 49.98957
30.5605 | 215.6154 | 3.869828 | 23.2445 | 49.98447 | 35.26716 | 248.5592 | 4.794379 | 30.5547 | 50.02484 | 35.26716 | 248.5922 | 5.123821 | 32.66564 | 49.99739
30.56383 | 215.5824 | 3.869746 | 23.23912 | 49.99612 | 35.27217 | 248.5104 | 4.79414 | 30.55832 | 49.98822 | 35.27217 | 248.5423 | 5.123622 | 32.661 | 50.00058
30.56883 | 215.5331 | 3.869608 | 23.23792 | 49.99844 | 35.27716 | 248.4611 | 4.793881 | 30.55363 | 50.01604 | 35.27716 | 248.4927 | 5.12341 | 32.65032 | 49.9985
30.57383 | 215.483 | 3.869508 | 23.24199 | 50.00141 | 35.2805 | 248.4272 | 4.793684 | 30.54818 | 49.9805 | 35.2805 | 248.4596 | 5.123261 | 32.6435 | 50.01528
30.57717 | 215.449 | 3.869456 | 23.24217 | 49.99252 | 35.2855 | 248.3769 | 4.793389 | 30.5418 | 49.99597 | 35.2855 | 248.4094 | 5.122974 | 32.63852 | 50.00728
30.5805 | 215.4164 | 3.869386 | 23.24096 | 50.0138 | 35.2905 | 248.3272 | 4.793069 | 30.53736 | 50.02464 | 35.2905 | 248.3592 | 5.122638 | 32.64042 | 49.97724
30.5855 | 215.3664 | 3.86919 | 23.23719 | 49.99922 | 35.2955 | 248.2774 | 4.792772 | 30.53328 | 49.98918 | 35.2955 | 248.309 | 5.12231 | 32.6442 | 50.00428
30.5905 | 215.317 | 3.868958 | 23.23278 | 49.9968 | 35.3005 | 248.2268 | 4.792529 | 30.53142 | 50.00675 | 35.3005 | 248.2598 | 5.122022 | 32.64178 | 50.00356
30.59383 | 215.2841 | 3.868851 | 23.2281 | 49.99919 | 35.3055 | 248.177 | 4.79233 | 30.53395 | 49.99519 | 35.3055 | 248.2095 | 5.12169 | 32.63629 | 49.98686
30.59716 | 215.2502 | 3.868792 | 23.22439 | 49.98414 | 35.3105 | 248.1266 | 4.79209 | 30.53522 | 50.00891 | 35.3105 | 248.1588 | 5.121406 | 32.63469 | 50.00494
30.6005 | 215.2168 | 3.868715 | 23.22507 | 50.00388 | 35.31383 | 248.094 | 4.791881 | 30.53409 | 50.01789 | 35.31383 | 248.1265 | 5.121252 | 32.63554 | 49.99341
30.6055 | 215.1671 | 3.868557 | 23.23301 | 50.01138 | 35.31883 | 248.0446 | 4.79158 | 30.52656 | 49.99204 | 35.31883 | 248.0764 | 5.12108 | 32.63705 | 50.00289
30.6105 | 215.116 | 3.868359 | 23.2383 | 49.96826 | 35.32383 | 247.9942 | 4.79129 | 30.52239 | 50.00078 | 35.32383 | 248.0262 | 5.120854 | 32.63641 | 50.03318
30.61383 | 215.0826 | 3.868268 | 23.23542 | 50.00772 | 35.32883 | 247.9447 | 4.791019 | 30.52546 | 49.99817 | 35.32883 | 247.9761 | 5.120515 | 32.63448 | 49.99148
30.61716 | 215.0501 | 3.868158 | 23.2306 | 49.9941 | 35.33383 | 247.8946 | 4.790741 | 30.52892 | 50.01078 | 35.33383 | 247.9261 | 5.120224 | 32.63089 | 49.98976
30.62216 | 215.0012 | 3.867932 | 23.22568 | 50.02356 | 35.33883 | 247.8444 | 4.790474 | 30.52263 | 49.99581 | 35.33883 | 247.8757 | 5.119966 | 32.63083 | 50.01112
30.62716 | 214.9516 | 3.867696 | 23.22811 | 50.00235 | 35.34384 | 247.7945 | 4.790156 | 30.51227 | 50.0168 | 35.34384 | 247.8272 | 5.119656 | 32.62744 | 49.95728
30.6305 | 214.9175 | 3.867558 | 23.23106 | 49.97709 | 35.34716 | 247.7611 | 4.789934 | 30.51013 | 50.00421 | 35.34716 | 247.7936 | 5.119492 | 32.6226 | 50.02062
30.63383 | 214.884 | 3.867485 | 23.23144 | 50.00996 | 35.35217 | 247.7105 | 4.789622 | 30.51671 | 49.99968 | 35.35217 | 247.7438 | 5.119308 | 32.61787 | 49.99246
30.63716 | 214.8507 | 3.867434 | 23.22853 | 50.0025 | 35.35716 | 247.6602 | 4.789324 | 30.52571 | 50.00153 | 35.35716 | 247.6925 | 5.119104 | 32.62194 | 49.98516
30.64216 | 214.8008 | 3.867244 | 23.22118 | 49.9906 | 35.36217 | 247.6117 | 4.789024 | 30.52718 | 49.99731 | 35.36217 | 247.6436 | 5.118776 | 32.62734 | 50.01627
30.64716 | 214.7507 | 3.866959 | 23.21487 | 50.01472 | 35.36716 | 247.562 | 4.788693 | 30.5215 | 49.9966 | 35.36716 | 247.5934 | 5.118428 | 32.62576 | 49.96406
30.6505 | 214.7178 | 3.866753 | 23.21571 | 50.01148 | 35.3705 | 247.5284 | 4.788476 | 30.51726 | 49.99133 | 35.3705 | 247.5602 | 5.118172 | 32.62068 | 49.991
30.65383 | 214.6845 | 3.86658 | 23.21906 | 49.97935 | 35.3755 | 247.4785 | 4.788169 | 30.51556 | 50.00158 | 35.3755 | 247.51 | 5.11781 | 32.61216 | 50.02206
30.65883 | 214.6349 | 3.866397 | 23.22873 | 50.00559 | 35.3805 | 247.428 | 4.787914 | 30.51931 | 49.97982 | 35.3805 | 247.4604 | 5.117518 | 32.60852 | 49.96464
30.66383 | 214.5842 | 3.866255 | 23.23338 | 49.9943 | 35.3855 | 247.3783 | 4.78762 | 30.51604 | 50.00272 | 35.3855 | 247.4098 | 5.117272 | 32.60806 | 49.99838
30.66716 | 214.551 | 3.866171 | 23.23 | 50.0064 | 35.3905 | 247.3276 | 4.787308 | 30.50507 | 50.02219 | 35.3905 | 247.3594 | 5.116916 | 32.60969 | 49.99356
30.6705 | 214.5177 | 3.866067 | 23.22646 | 50.00944 | 35.3955 | 247.2782 | 4.78697 | 30.50099 | 49.99075 | 35.3955 | 247.31 | 5.116608 | 32.60547 | 50.0078
30.6755 | 214.4683 | 3.86589 | 23.22298 | 50.01029 | 35.4005 | 247.2289 | 4.786668 | 30.50574 | 50.00377 | 35.4005 | 247.2606 | 5.116382 | 32.60094 | 49.9867
30.6805 | 214.4169 | 3.865738 | 23.22216 | 49.9791 | 35.40383 | 247.1953 | 4.786446 | 30.51108 | 49.97747 | 35.40383 | 247.2271 | 5.116231 | 32.60135 | 50.00447
30.68383 | 214.3847 | 3.86566 | 23.21957 | 50.0104 | 35.40883 | 247.1452 | 4.786109 | 30.51339 | 50.00626 | 35.40883 | 247.1768 | 5.115792 | 32.60322 | 50.0134
30.68717 | 214.3517 | 3.865589 | 23.21668 | 49.96342 | 35.41383 | 247.095 | 4.78576 | 30.5102 | 49.9928 | 35.41383 | 247.1282 | 5.115305 | 32.60238 | 50.02012
30.6905 | 214.3182 | 3.865527 | 23.21561 | 50.03002 | 35.41883 | 247.0452 | 4.785462 | 30.50116 | 49.99985 | 35.41883 | 247.0774 | 5.11499 | 32.59623 | 49.97476
30.6955 | 214.2673 | 3.865413 | 23.21566 | 49.98315 | 35.42383 | 246.9949 | 4.785213 | 30.48935 | 50.00624 | 35.42383 | 247.0272 | 5.114746 | 32.59224 | 50.02719
30.7005 | 214.2169 | 3.865218 | 23.21557 | 50.03278 | 35.42717 | 246.9618 | 4.785039 | 30.48399 | 49.97809 | 35.42717 | 246.9939 | 5.114583 | 32.59038 | 49.98332
30.70383 | 214.1843 | 3.865084 | 23.21634 | 49.97686 | 35.43216 | 246.9119 | 4.784747 | 30.48366 | 50.01026 | 35.43216 | 246.9439 | 5.11432 | 32.59343 | 49.99641
30.70716 | 214.152 | 3.864967 | 23.21975 | 50.00204 | 35.43716 | 246.8625 | 4.784424 | 30.48998 | 49.96347 | 35.43716 | 246.8945 | 5.114016 | 32.59573 | 50.00122
30.71216 | 214.1024 | 3.864848 | 23.22361 | 50.00913 | 35.44216 | 246.8118 | 4.784128 | 30.49444 | 50.00309 | 35.44216 | 246.8447 | 5.113675 | 32.59062 | 50.00216
30.71716 | 214.0516 | 3.864762 | 23.21972 | 50.00248 | 35.44717 | 246.7613 | 4.783801 | 30.49498 | 50.0097 | 35.44717 | 246.7951 | 5.11334 | 32.58339 | 49.98143
30.7205 | 214.0175 | 3.864672 | 23.21076 | 49.97711 | 35.45216 | 246.712 | 4.783481 | 30.49757 | 49.99761 | 35.45216 | 246.7448 | 5.11304 | 32.58103 | 49.99516
30.72383 | 213.9845 | 3.864558 | 23.20442 | 49.98646 | 35.45716 | 246.6624 | 4.7832 | 30.50049 | 49.9982 | 35.45716 | 246.694 | 5.112774 | 32.57966 | 50.01828
30.72883 | 213.9346 | 3.864358 | 23.20592 | 50.00669 | 35.4605 | 246.6295 | 4.78303 | 30.50036 | 49.99955 | 35.4605 | 246.6609 | 5.112594 | 32.57857 | 50.02022
30.73383 | 213.8848 | 3.864174 | 23.21384 | 50.01006 | 35.4655 | 246.5792 | 4.782744 | 30.49195 | 49.9999 | 35.4655 | 246.6114 | 5.112254 | 32.5792 | 49.97969
30.73716 | 213.852 | 3.864059 | 23.21613 | 50.02603 | 35.4705 | 246.5287 | 4.782425 | 30.48395 | 50.01564 | 35.4705 | 246.5614 | 5.111924 | 32.5785 | 50.01987
30.7405 | 213.819 | 3.863953 | 23.2138 | 49.983 | 35.4755 | 246.4797 | 4.782131 | 30.48385 | 49.98973 | 35.4755 | 246.5114 | 5.111637 | 32.57734 | 50.00506
30.74383 | 213.7852 | 3.863824 | 23.20904 | 50.00359 | 35.4805 | 246.4304 | 4.781863 | 30.484 | 49.98022 | 35.4805 | 246.4612 | 5.111394 | 32.57781 | 50.01303
30.74883 | 213.7353 | 3.863636 | 23.20117 | 49.98489 | 35.4855 | 246.3803 | 4.781571 | 30.47913 | 50.00864 | 35.4855 | 246.412 | 5.111074 | 32.58572 | 50.00204
30.75383 | 213.6848 | 3.863455 | 23.19398 | 49.98439 | 35.4905 | 246.329 | 4.781303 | 30.47628 | 49.99774 | 35.4905 | 246.3612 | 5.110757 | 32.5925 | 49.9689
30.75716 | 213.6525 | 3.86335 | 23.19056 | 50.01176 | 35.49383 | 246.2958 | 4.781119 | 30.47644 | 49.98379 | 35.49383 | 246.3285 | 5.11056 | 32.59166 | 50.03918
30.7605 | 213.6188 | 3.863286 | 23.19197 | 50.01078 | 35.49883 | 246.2458 | 4.78083 | 30.4742 | 50.0229 | 35.49883 | 246.278 | 5.110263 | 32.58266 | 49.99438
30.7655 | 213.5697 | 3.863152 | 23.19839 | 49.98604 | 35.50383 | 246.197 | 4.780515 | 30.4727 | 49.96162 | 35.50383 | 246.2285 | 5.109961 | 32.57488 | 49.99474
30.7705 | 213.5188 | 3.862966 | 23.20294 | 50.03934 | 35.50883 | 246.1467 | 4.7802 | 30.47402 | 49.99596 | 35.50883 | 246.1786 | 5.109638 | 32.5659 | 50.0168
30.77383 | 213.4852 | 3.862784 | 23.20238 | 49.98633 | 35.51383 | 246.097 | 4.779886 | 30.46922 | 50.02776 | 35.51383 | 246.1287 | 5.10932 | 32.55974 | 49.96568
30.77717 | 213.4529 | 3.862616 | 23.20183 | 49.98093 | 35.51716 | 246.0648 | 4.779656 | 30.46282 | 49.9913 | 35.51716 | 246.0952 | 5.109142 | 32.5576 | 50.01489
30.78216 | 213.4019 | 3.862481 | 23.20034 | 50.00288 | 35.52217 | 246.0135 | 4.7793 | 30.45734 | 49.99669 | 35.52217 | 246.0456 | 5.108917 | 32.56352 | 50.00527
30.78717 | 213.3524 | 3.862373 | 23.19708 | 49.99087 | 35.52716 | 245.9626 | 4.779016 | 30.45664 | 50.01062 | 35.52716 | 245.9948 | 5.108674 | 32.56788 | 50.01149
30.7905 | 213.3187 | 3.862289 | 23.1963 | 50.02121 | 35.53216 | 245.913 | 4.77884 | 30.45885 | 49.99091 | 35.53216 | 245.945 | 5.108371 | 32.56535 | 49.98516
30.79383 | 213.2858 | 3.862186 | 23.19855 | 50.0053 | 35.53717 | 245.8634 | 4.778598 | 30.46002 | 50.03194 | 35.53717 | 245.8957 | 5.108036 | 32.55804 | 50.00944
30.79716 | 213.2528 | 3.86205 | 23.20094 | 49.98566 | 35.54217 | 245.814 | 4.778282 | 30.46155 | 49.9913 | 35.54217 | 245.8456 | 5.1077 | 32.54875 | 50.00049
30.80217 | 213.2027 | 3.861856 | 23.1981 | 50.0017 | 35.54716 | 245.7642 | 4.777954 | 30.45818 | 49.98194 | 35.54716 | 245.7957 | 5.107391 | 32.54256 | 50.00944
30.80716 | 213.1528 | 3.861656 | 23.18992 | 49.98608 | 35.5505 | 245.7308 | 4.777744 | 30.45497 | 50.02676 | 35.5505 | 245.7626 | 5.1072 | 32.54424 | 49.99454
30.8105 | 213.1198 | 3.861548 | 23.1844 | 50.01218 | 35.5555 | 245.6806 | 4.777458 | 30.44886 | 50.01006 | 35.5555 | 245.7124 | 5.106926 | 32.54846 | 50.01774
30.81383 | 213.087 | 3.861426 | 23.1829 | 50.01871 | 35.5605 | 245.6314 | 4.777198 | 30.4465 | 49.96816 | 35.5605 | 245.662 | 5.106608 | 32.54668 | 49.97203
30.81883 | 213.0362 | 3.861187 | 23.18787 | 49.97844 | 35.5655 | 245.5818 | 4.776894 | 30.45008 | 50.00872 | 35.5655 | 245.6124 | 5.106274 | 32.5403 | 49.99954
30.82383 | 212.9861 | 3.86096 | 23.19627 | 49.98218 | 35.5705 | 245.5312 | 4.776572 | 30.45014 | 50.00244 | 35.5705 | 245.5633 | 5.105948 | 32.53879 | 50.00152
30.82717 | 212.9524 | 3.86087 | 23.19708 | 50.0112 | 35.57383 | 245.4978 | 4.776371 | 30.4436 | 49.99278 | 35.57383 | 245.529 | 5.105754 | 32.5384 | 50.00821
30.8305 | 212.92 | 3.860822 | 23.19391 | 49.98715 | 35.57883 | 245.4484 | 4.776183 | 30.42894 | 50.0018 | 35.57883 | 245.4794 | 5.105444 | 32.53333 | 49.99835
30.8355 | 212.8704 | 3.860748 | 23.18634 | 50.02147 | 35.58383 | 245.3978 | 4.775997 | 30.42185 | 49.97983 | 35.58383 | 245.429 | 5.105124 | 32.5283 | 49.9967
30.8405 | 212.8208 | 3.860578 | 23.17936 | 49.96457 | 35.58883 | 245.3473 | 4.775748 | 30.43024 | 50.01836 | 35.58883 | 245.3802 | 5.104832 | 32.52832 | 50.01219
30.84383 | 212.7864 | 3.860425 | 23.1773 | 50.0068 | 35.59384 | 245.2978 | 4.77543 | 30.4437 | 49.9987 | 35.59384 | 245.3304 | 5.104545 | 32.52923 | 49.99652
30.84716 | 212.7531 | 3.860283 | 23.17866 | 50.00952 | 35.59883 | 245.248 | 4.775134 | 30.44363 | 49.98611 | 35.59883 | 245.2804 | 5.104263 | 32.52808 | 49.99848
30.8505 | 212.7195 | 3.860135 | 23.18156 | 50.00234 | 35.60383 | 245.1976 | 4.774918 | 30.4353 | 50.00488 | 35.60383 | 245.2299 | 5.103933 | 32.52643 | 50.00142
30.8555 | 212.6693 | 3.85996 | 23.18503 | 49.9984 | 35.60716 | 245.1656 | 4.774784 | 30.42684 | 50.01685 | 35.60716 | 245.1966 | 5.103691 | 32.52558 | 50.00037
30.8605 | 212.6188 | 3.859815 | 23.18312 | 49.99515 | 35.61217 | 245.1152 | 4.774517 | 30.4196 | 49.99481 | 35.61217 | 245.1464 | 5.103317 | 32.52526 | 50.00592
30.86383 | 212.586 | 3.85976 | 23.18094 | 49.98313 | 35.61716 | 245.0646 | 4.774098 | 30.41536 | 50.01984 | 35.61716 | 245.0961 | 5.102985 | 32.52596 | 49.9912
30.86716 | 212.5536 | 3.85971 | 23.18164 | 50.00363 | 35.62216 | 245.0137 | 4.773734 | 30.41748 | 49.99528 | 35.62216 | 245.0468 | 5.10275 | 32.52368 | 49.99766
30.87216 | 212.5039 | 3.859582 | 23.18181 | 50.00938 | 35.62717 | 244.9649 | 4.773474 | 30.41962 | 49.98857 | 35.62717 | 244.9969 | 5.102478 | 32.52182 | 49.9935
30.87716 | 212.4537 | 3.8594 | 23.18183 | 49.98684 | 35.63216 | 244.9143 | 4.773332 | 30.42218 | 50.0139 | 35.63216 | 244.9472 | 5.102101 | 32.51998 | 50.0078
30.8805 | 212.4201 | 3.859226 | 23.17954 | 49.99671 | 35.63716 | 244.8653 | 4.773193 | 30.42134 | 49.99982 | 35.63716 | 244.8974 | 5.101787 | 32.51639 | 49.95536
30.88383 | 212.3874 | 3.859047 | 23.17862 | 49.9992 | 35.6405 | 244.8317 | 4.773056 | 30.41922 | 50.00778 | 35.6405 | 244.864 | 5.101622 | 32.51575 | 50.02796
30.88883 | 212.3367 | 3.85879 | 23.17804 | 49.97934 | 35.6455 | 244.7817 | 4.772812 | 30.41465 | 50.0159 | 35.6455 | 244.8135 | 5.101376 | 32.51706 | 50.00633
30.89383 | 212.2867 | 3.85857 | 23.17306 | 50.03079 | 35.6505 | 244.731 | 4.772548 | 30.41331 | 49.97812 | 35.6505 | 244.7632 | 5.101076 | 32.51558 | 49.97402
30.89716 | 212.2536 | 3.858456 | 23.17099 | 50.02335 | 35.6555 | 244.6815 | 4.772296 | 30.40804 | 50.00244 | 35.6555 | 244.7141 | 5.100722 | 32.50566 | 50.01944
30.9005 | 212.2203 | 3.858345 | 23.17063 | 49.99804 | 35.6605 | 244.6316 | 4.772069 | 30.39974 | 50.02217 | 35.6605 | 244.6639 | 5.100369 | 32.49534 | 49.99567
30.90383 | 212.1868 | 3.85824 | 23.17105 | 49.99952 | 35.66383 | 244.5988 | 4.771912 | 30.39642 | 49.97426 | 35.66383 | 244.6303 | 5.10011 | 32.49226 | 49.97544
30.90883 | 212.137 | 3.858093 | 23.17036 | 49.996 | 35.66883 | 244.5489 | 4.771676 | 30.39749 | 49.99795 | 35.66883 | 244.5801 | 5.099787 | 32.49219 | 50.00496
30.91383 | 212.0867 | 3.857949 | 23.16573 | 49.98238 | 35.67383 | 244.4991 | 4.771386 | 30.39492 | 50.02015 | 35.67383 | 244.531 | 5.099518 | 32.49461 | 49.99422
30.91716 | 212.0535 | 3.857876 | 23.16534 | 49.99562 | 35.67883 | 244.4482 | 4.771098 | 30.38854 | 50.00316 | 35.67883 | 244.4804 | 5.099296 | 32.49512 | 50.004
30.9205 | 212.02 | 3.857806 | 23.16618 | 49.99891 | 35.68384 | 244.3986 | 4.77079 | 30.38893 | 50.00815 | 35.68384 | 244.4298 | 5.099033 | 32.49304 | 50.01606
30.9255 | 211.971 | 3.857626 | 23.16777 | 50.00668 | 35.68883 | 244.3484 | 4.770466 | 30.39926 | 49.9817 | 35.68883 | 244.3806 | 5.098694 | 32.4887 | 50.00252
30.9305 | 211.9211 | 3.857372 | 23.16718 | 49.99754 | 35.69383 | 244.2986 | 4.770137 | 30.40506 | 50.006 | 35.69383 | 244.3306 | 5.098343 | 32.48131 | 50.01591
30.93383 | 211.8874 | 3.857178 | 23.16498 | 49.97594 | 35.69717 | 244.2662 | 4.769922 | 30.40579 | 50.0093 | 35.69717 | 244.2975 | 5.098098 | 32.47744 | 49.97266
30.93717 | 211.8536 | 3.857044 | 23.16222 | 50.02529 | 35.70216 | 244.216 | 4.769692 | 30.39738 | 50.01124 | 35.70216 | 244.2472 | 5.097802 | 32.47612 | 50.00942
30.94216 | 211.8038 | 3.856878 | 23.16224 | 49.9971 | 35.70716 | 244.1662 | 4.769454 | 30.38696 | 49.98546 | 35.70716 | 244.1975 | 5.097556 | 32.48242 | 49.98682
30.94717 | 211.7534 | 3.856726 | 23.16664 | 50.00284 | 35.71216 | 244.1153 | 4.769201 | 30.38472 | 49.98306 | 35.71216 | 244.148 | 5.097315 | 32.48782 | 50.01165
30.9505 | 211.7203 | 3.856602 | 23.17056 | 49.98506 | 35.71716 | 244.066 | 4.768971 | 30.39376 | 50.01396 | 35.71716 | 244.0979 | 5.097035 | 32.48696 | 50.01057
30.95383 | 211.688 | 3.856445 | 23.17248 | 50.01974 | 35.7205 | 244.0325 | 4.768822 | 30.39839 | 49.98784 | 35.7205 | 244.0658 | 5.096816 | 32.48305 | 49.99478
30.95716 | 211.6546 | 3.856292 | 23.17302 | 49.98145 | 35.7255 | 243.9823 | 4.768581 | 30.3985 | 49.99616 | 35.7255 | 244.0144 | 5.096464 | 32.47684 | 49.99526
30.96216 | 211.6048 | 3.856116 | 23.16922 | 49.99808 | 35.7305 | 243.9319 | 4.768309 | 30.394 | 50.03406 | 35.7305 | 243.9647 | 5.096104 | 32.47336 | 49.99796
30.96716 | 211.555 | 3.85596 | 23.16055 | 50.00609 | 35.7355 | 243.8825 | 4.768097 | 30.38706 | 49.99162 | 35.7355 | 243.9145 | 5.095817 | 32.47145 | 49.9938
30.9705 | 211.5214 | 3.855866 | 23.15487 | 49.98588 | 35.7405 | 243.8328 | 4.767887 | 30.38194 | 50.00542 | 35.7405 | 243.8646 | 5.09553 | 32.4724 | 50.03226
30.97383 | 211.4884 | 3.855724 | 23.15196 | 50.02776 | 35.7455 | 243.783 | 4.767664 | 30.38302 | 50.00965 | 35.7455 | 243.8151 | 5.095203 | 32.47168 | 49.9884
30.97883 | 211.438 | 3.855508 | 23.15251 | 50.0014 | 35.7505 | 243.733 | 4.767482 | 30.38894 | 49.99468 | 35.7505 | 243.766 | 5.094871 | 32.46608 | 49.99414
30.98383 | 211.3883 | 3.855246 | 23.15476 | 50.01266 | 35.75383 | 243.6998 | 4.767314 | 30.38861 | 49.98302 | 35.75383 | 243.732 | 5.094668 | 32.46221 | 50.00637
30.98716 | 211.354 | 3.855038 | 23.15475 | 49.97186 | 35.75883 | 243.6495 | 4.767065 | 30.3843 | 50.00028 | 35.75883 | 243.681 | 5.094337 | 32.45718 | 49.99806
30.9905 | 211.3219 | 3.854871 | 23.1546 | 50.00861 | 35.76383 | 243.5994 | 4.766712 | 30.37872 | 50.00317 | 35.76383 | 243.6302 | 5.093979 | 32.45688 | 50.02802
30.99383 | 211.2882 | 3.854752 | 23.15438 | 50.00216 | 35.76883 | 243.55 | 4.76646 | 30.37715 | 50.00344 | 35.76883 | 243.5814 | 5.093597 | 32.45973 | 49.9985
30.99883 | 211.2376 | 3.854584 | 23.15268 | 50.016 | 35.77383 | 243.5 | 4.76623 | 30.37474 | 49.96435 | 35.77383 | 243.5316 | 5.093271 | 32.46316 | 50.00926
31.00383 | 211.1887 | 3.854338 | 23.15342 | 49.96092 | 35.77883 | 243.4491 | 4.765926 | 30.37167 | 50.01888 | 35.77883 | 243.4817 | 5.093016 | 32.46697 | 49.98871
31.00716 | 211.1554 | 3.854156 | 23.15353 | 49.99023 | 35.78383 | 243.3994 | 4.765596 | 30.37139 | 50.00188 | 35.78383 | 243.4315 | 5.092712 | 32.46722 | 49.99572
31.0105 | 211.1215 | 3.853977 | 23.15347 | 50.02886 | 35.78717 | 243.3661 | 4.765402 | 30.37258 | 49.98482 | 35.78717 | 243.3984 | 5.092524 | 32.46438 | 50.00678
31.0155 | 211.0718 | 3.85379 | 23.14989 | 49.98396 | 35.79217 | 243.3171 | 4.765201 | 30.36836 | 49.99959 | 35.79217 | 243.3491 | 5.092201 | 32.45754 | 49.9991
31.0205 | 211.0217 | 3.853602 | 23.1451 | 50.00778 | 35.79716 | 243.2675 | 4.764954 | 30.35942 | 49.989 | 35.79716 | 243.299 | 5.091846 | 32.45704 | 49.97954
31.02383 | 210.9884 | 3.853457 | 23.14169 | 50.0176 | 35.80217 | 243.2176 | 4.764696 | 30.35596 | 50.00806 | 35.80217 | 243.2485 | 5.091476 | 32.45871 | 50.0066
31.02717 | 210.9544 | 3.853342 | 23.1384 | 50.0044 | 35.80716 | 243.1665 | 4.764386 | 30.36142 | 50.03213 | 35.80716 | 243.1984 | 5.091183 | 32.45438 | 49.99282
31.03216 | 210.9055 | 3.853154 | 23.13711 | 49.98795 | 35.8105 | 243.133 | 4.764157 | 30.36406 | 49.96106 | 35.8105 | 243.166 | 5.090972 | 32.44861 | 50.00605
31.03717 | 210.856 | 3.852983 | 23.14058 | 50.00346 | 35.8155 | 243.084 | 4.763856 | 30.35999 | 50.00566 | 35.8155 | 243.1158 | 5.090561 | 32.4403 | 49.98626
31.0405 | 210.8226 | 3.852858 | 23.14516 | 50.01652 | 35.8205 | 243.0338 | 4.763594 | 30.3526 | 49.98961 | 35.8205 | 243.0662 | 5.090092 | 32.44184 | 49.9908
31.04383 | 210.7886 | 3.852722 | 23.1474 | 49.99631 | 35.8255 | 242.984 | 4.76337 | 30.3526 | 49.99153 | 35.8255 | 243.0156 | 5.089726 | 32.44248 | 50.01324
31.04716 | 210.7558 | 3.85261 | 23.1458 | 50.0069 | 35.8305 | 242.934 | 4.76309 | 30.3552 | 49.99446 | 35.8305 | 242.9662 | 5.089456 | 32.44187 | 49.9935
31.05217 | 210.706 | 3.852336 | 23.13944 | 49.99912 | 35.8355 | 242.8841 | 4.762764 | 30.354 | 50.01186 | 35.8355 | 242.9158 | 5.089166 | 32.43852 | 50.00192
31.05716 | 210.656 | 3.852116 | 23.13364 | 49.98739 | 35.8405 | 242.8333 | 4.762422 | 30.35065 | 50.01214 | 35.8405 | 242.8665 | 5.088844 | 32.43805 | 49.98766
31.0605 | 210.6224 | 3.851994 | 23.13172 | 50.02033 | 35.84384 | 242.8006 | 4.762172 | 30.34893 | 49.99521 | 35.84384 | 242.833 | 5.088617 | 32.43204 | 50.00474
31.06383 | 210.589 | 3.851867 | 23.12933 | 50.00508 | 35.84883 | 242.7508 | 4.761835 | 30.34758 | 49.99336 | 35.84883 | 242.7829 | 5.08822 | 32.42314 | 49.98998
31.06883 | 210.5391 | 3.851622 | 23.12476 | 49.99981 | 35.85383 | 242.7016 | 4.76154 | 30.34883 | 50.0009 | 35.85383 | 242.7322 | 5.087797 | 32.42129 | 50.02403
31.07383 | 210.4884 | 3.8514 | 23.12184 | 49.99372 | 35.85883 | 242.651 | 4.761395 | 30.34933 | 50.00504 | 35.85883 | 242.6826 | 5.08741 | 32.42904 | 49.98906
31.07717 | 210.4556 | 3.851281 | 23.12272 | 49.9906 | 35.86383 | 242.6008 | 4.761211 | 30.34478 | 50.00051 | 35.86383 | 242.6322 | 5.08707 | 32.43142 | 50.00674
31.0805 | 210.4226 | 3.851172 | 23.1255 | 49.98984 | 35.86716 | 242.5679 | 4.760996 | 30.33955 | 49.9923 | 35.86716 | 242.5988 | 5.086838 | 32.42829 | 49.97037
31.0855 | 210.3726 | 3.850974 | 23.12763 | 50.00038 | 35.87216 | 242.5184 | 4.760486 | 30.33586 | 49.9988 | 35.87216 | 242.55 | 5.086508 | 32.41814 | 50.01199
31.0905 | 210.3228 | 3.85082 | 23.12504 | 50.00474 | 35.87717 | 242.4677 | 4.760134 | 30.33959 | 50.01553 | 35.87717 | 242.4998 | 5.086218 | 32.41158 | 49.99024
31.09383 | 210.2892 | 3.850708 | 23.1231 | 50.00118 | 35.88216 | 242.4174 | 4.759896 | 30.34341 | 49.98874 | 35.88216 | 242.4504 | 5.08594 | 32.41114 | 50.00239
31.09716 | 210.2561 | 3.85061 | 23.12322 | 50.00812 | 35.88716 | 242.3674 | 4.759672 | 30.34154 | 50.02078 | 35.88716 | 242.4003 | 5.085611 | 32.40708 | 49.99395
31.1005 | 210.2227 | 3.850522 | 23.12476 | 50.00202 | 35.89216 | 242.3183 | 4.759478 | 30.33015 | 49.98956 | 35.89216 | 242.35 | 5.08522 | 32.40176 | 49.99807
31.1055 | 210.1727 | 3.850397 | 23.1243 | 49.99152 | 35.89717 | 242.2675 | 4.759304 | 30.32022 | 50.01308 | 35.89717 | 242.3 | 5.084897 | 32.4021 | 50.0092
31.1105 | 210.1234 | 3.850274 | 23.11887 | 50.00541 | 35.9005 | 242.2344 | 4.75919 | 30.31973 | 50.01111 | 35.9005 | 242.2666 | 5.084757 | 32.40722 | 50.01796
31.11383 | 210.09 | 3.850148 | 23.1173 | 49.99353 | 35.9055 | 242.1846 | 4.758941 | 30.32569 | 49.99292 | 35.9055 | 242.2176 | 5.084563 | 32.40908 | 49.97734
31.11716 | 210.0564 | 3.849983 | 23.11824 | 50.0375 | 35.9105 | 242.135 | 4.758652 | 30.32854 | 50.00556 | 35.9105 | 242.1668 | 5.084238 | 32.39868 | 50.01496
31.12216 | 210.0057 | 3.849742 | 23.12342 | 49.98922 | 35.9155 | 242.085 | 4.758396 | 30.3204 | 49.99792 | 35.9155 | 242.1171 | 5.083891 | 32.38834 | 50.01016
31.12716 | 209.9561 | 3.849534 | 23.12646 | 50.0177 | 35.9205 | 242.0344 | 4.758156 | 30.30999 | 50.00449 | 35.9205 | 242.0673 | 5.083598 | 32.3888 | 49.96504
31.1305 | 209.9228 | 3.849473 | 23.12328 | 50.01225 | 35.9255 | 241.9845 | 4.757862 | 30.30576 | 50.00363 | 35.9255 | 242.018 | 5.083284 | 32.3982 | 50.01902
31.13383 | 209.8893 | 3.849422 | 23.11808 | 49.9874 | 35.9305 | 241.9347 | 4.757536 | 30.30799 | 49.99567 | 35.9305 | 241.9668 | 5.082947 | 32.4037 | 50.0019
31.13883 | 209.8396 | 3.849286 | 23.11125 | 50.00097 | 35.93384 | 241.9015 | 4.757324 | 30.3115 | 50.02242 | 35.93384 | 241.9337 | 5.082737 | 32.40183 | 49.977
31.14383 | 209.7902 | 3.849111 | 23.10789 | 49.9954 | 35.93883 | 241.8516 | 4.75709 | 30.31587 | 49.99567 | 35.93883 | 241.8844 | 5.08245 | 32.39859 | 50.00424
31.14716 | 209.7572 | 3.848979 | 23.10702 | 50.02234 | 35.94383 | 241.8024 | 4.756872 | 30.31545 | 50.00426 | 35.94383 | 241.8346 | 5.082182 | 32.39666 | 50.00356
31.1505 | 209.7227 | 3.848902 | 23.10707 | 49.97426 | 35.94883 | 241.7522 | 4.756617 | 30.30942 | 50.00456 | 35.94883 | 241.7839 | 5.081885 | 32.39321 | 50.0025
31.15383 | 209.6896 | 3.848834 | 23.10894 | 50.01704 | 35.95383 | 241.7025 | 4.756378 | 30.30459 | 50.00985 | 35.95383 | 241.7348 | 5.081566 | 32.39011 | 50.02062
31.15883 | 209.6398 | 3.848706 | 23.11473 | 50.00266 | 35.95716 | 241.6689 | 4.756244 | 30.30487 | 49.9868 | 35.95716 | 241.701 | 5.081346 | 32.39082 | 49.97384
31.16383 | 209.5908 | 3.848526 | 23.11746 | 49.99244 | 35.96216 | 241.6191 | 4.755969 | 30.30194 | 49.9999 | 35.96216 | 241.6508 | 5.081044 | 32.39649 | 50.0057
31.16716 | 209.5564 | 3.848387 | 23.11583 | 50.00596 | 35.96716 | 241.5688 | 4.755684 | 30.29536 | 49.98903 | 35.96716 | 241.6008 | 5.080752 | 32.39288 | 49.99274
31.1705 | 209.5229 | 3.848238 | 23.11373 | 50.0015 | 35.97217 | 241.5188 | 4.755459 | 30.29732 | 50.01297 | 35.97217 | 241.5507 | 5.080519 | 32.37868 | 50.00178
31.1755 | 209.473 | 3.84804 | 23.1118 | 49.99828 | 35.97717 | 241.4689 | 4.755237 | 30.3053 | 50.00913 | 35.97717 | 241.5005 | 5.08028 | 32.36865 | 49.98765
31.1805 | 209.4231 | 3.847845 | 23.10942 | 49.99513 | 35.98216 | 241.419 | 4.755002 | 30.31022 | 50.00733 | 35.98216 | 241.4508 | 5.080018 | 32.36951 | 49.99904
31.18383 | 209.3898 | 3.847706 | 23.10642 | 49.99097 | 35.98717 | 241.3696 | 4.754773 | 30.30393 | 49.96002 | 35.98717 | 241.401 | 5.079709 | 32.37429 | 50.00617
31.18717 | 209.3573 | 3.847578 | 23.10306 | 49.96646 | 35.9905 | 241.3356 | 4.754628 | 30.29648 | 50.00566 | 35.9905 | 241.3678 | 5.079509 | 32.37742 | 50.02504
31.19216 | 209.3064 | 3.847442 | 23.10023 | 50.02411 | 35.9955 | 241.2858 | 4.754408 | 30.29162 | 50.01656 | 35.9955 | 241.3174 | 5.079162 | 32.37806 | 49.98825
31.19717 | 209.2572 | 3.847319 | 23.09976 | 49.97892 | 36.0005 | 241.2356 | 4.754206 | 30.29686 | 49.96876 | 36.0005 | 241.2682 | 5.078789 | 32.36946 | 49.99256
31.2005 | 209.2232 | 3.847188 | 23.10088 | 50.00259 | 36.0055 | 241.1864 | 4.75391 | 30.30299 | 50.01274 | 36.0055 | 241.2181 | 5.078471 | 32.3583 | 50.0086
31.20383 | 209.1906 | 3.847011 | 23.10114 | 50.00848 | 36.0105 | 241.1361 | 4.753363 | 30.29748 | 50.01224 | 36.0105 | 241.1687 | 5.078211 | 32.35361 | 49.97738
31.20716 | 209.1573 | 3.846844 | 23.10012 | 49.97082 | 36.01383 | 241.1023 | 4.753022 | 30.2926 | 49.97171 | 36.01383 | 241.134 | 5.078053 | 32.35495 | 49.99434
31.21216 | 209.1069 | 3.846625 | 23.09871 | 50.01696 | 36.01883 | 241.0527 | 4.75275 | 30.28848 | 50.00438 | 36.01883 | 241.084 | 5.07777 | 32.35422 | 49.9952
31.21716 | 209.0562 | 3.846446 | 23.0984 | 50.00639 | 36.02383 | 241.0011 | 4.752508 | 30.28808 | 49.97851 | 36.02383 | 241.0346 | 5.07747 | 32.34828 | 50.0136
31.2205 | 209.0241 | 3.846356 | 23.09722 | 50.0016 | 36.02883 | 240.9522 | 4.752261 | 30.28732 | 50.00056 | 36.02883 | 240.9858 | 5.077167 | 32.34879 | 49.98256
31.22383 | 208.9912 | 3.846286 | 23.09539 | 49.96127 | 36.03383 | 240.9027 | 4.752045 | 30.2852 | 49.9938 | 36.03383 | 240.9358 | 5.076865 | 32.35342 | 50.03738
31.22883 | 208.9411 | 3.846155 | 23.0941 | 50.00568 | 36.03883 | 240.8531 | 4.751881 | 30.27991 | 50.0098 | 36.03883 | 240.8857 | 5.076523 | 32.35222 | 50.00878
31.23383 | 208.8911 | 3.845999 | 23.09385 | 50.02875 | 36.04383 | 240.8031 | 4.75168 | 30.27377 | 49.98375 | 36.04383 | 240.836 | 5.07615 | 32.34466 | 49.98836
31.23716 | 208.8575 | 3.84585 | 23.0917 | 49.99153 | 36.04716 | 240.7703 | 4.751538 | 30.27308 | 50.00378 | 36.04716 | 240.8027 | 5.07595 | 32.34254 | 50.00491
31.2405 | 208.8238 | 3.845686 | 23.08798 | 50.0057 | 36.05217 | 240.7192 | 4.75129 | 30.27266 | 50.00646 | 36.05217 | 240.7521 | 5.075653 | 32.34279 | 50.00174
31.2455 | 208.7736 | 3.845422 | 23.08453 | 50.0097 | 36.05716 | 240.6704 | 4.751019 | 30.27066 | 50.00691 | 36.05716 | 240.7016 | 5.075335 | 32.34524 | 49.98294
31.2505 | 208.7242 | 3.845166 | 23.08559 | 49.9947 | 36.06216 | 240.6196 | 4.750715 | 30.26622 | 50.0001 | 36.06216 | 240.653 | 5.075003 | 32.34724 | 50.00222
31.25383 | 208.6907 | 3.845026 | 23.08656 | 49.983 | 36.06716 | 240.5695 | 4.750448 | 30.26502 | 50.01724 | 36.06716 | 240.6028 | 5.074715 | 32.34753 | 50.00022
31.25716 | 208.6577 | 3.844866 | 23.0866 | 50.00359 | 36.07217 | 240.5196 | 4.750217 | 30.26531 | 49.98996 | 36.07217 | 240.5521 | 5.074421 | 32.34653 | 49.99316
31.2605 | 208.6252 | 3.84474 | 23.08404 | 49.99306 | 36.07717 | 240.4713 | 4.749975 | 30.26319 | 49.99586 | 36.07717 | 240.5015 | 5.074106 | 32.34314 | 50.0181
31.2655 | 208.5753 | 3.844596 | 23.08162 | 50.00184 | 36.0805 | 240.4371 | 4.749809 | 30.25864 | 49.99894 | 36.0805 | 240.4688 | 5.073894 | 32.34091 | 49.98104
31.2705 | 208.524 | 3.844425 | 23.08153 | 50.03464 | 36.0855 | 240.387 | 4.74951 | 30.25735 | 49.98026 | 36.0855 | 240.4194 | 5.073596 | 32.33571 | 50.00878
31.27383 | 208.4912 | 3.844272 | 23.0847 | 49.993 | 36.0905 | 240.3371 | 4.74914 | 30.25958 | 50.02934 | 36.0905 | 240.3697 | 5.073286 | 32.33134 | 49.95862
31.27717 | 208.4579 | 3.844112 | 23.08646 | 49.98258 | 36.0955 | 240.2861 | 4.748738 | 30.26385 | 49.99578 | 36.0955 | 240.32 | 5.072967 | 32.32902 | 50.01701
31.28216 | 208.4082 | 3.843878 | 23.08374 | 50.00119 | 36.1005 | 240.2368 | 4.748388 | 30.25924 | 49.99019 | 36.1005 | 240.2693 | 5.072713 | 32.32732 | 49.99545
31.28717 | 208.3576 | 3.843738 | 23.08009 | 49.99385 | 36.10383 | 240.2035 | 4.748236 | 30.25465 | 50.0132 | 36.10383 | 240.237 | 5.072567 | 32.32551 | 49.99884
31.2905 | 208.3246 | 3.84365 | 23.08206 | 49.99846 | 36.10883 | 240.1547 | 4.748028 | 30.25049 | 49.99717 | 36.10883 | 240.1855 | 5.072356 | 32.32382 | 50.00372
31.29383 | 208.2904 | 3.843556 | 23.08348 | 49.98396 | 36.11383 | 240.1047 | 4.747802 | 30.24863 | 49.9997 | 36.11383 | 240.1354 | 5.072025 | 32.3248 | 49.98628
31.29883 | 208.2411 | 3.843348 | 23.08243 | 50.00728 | 36.11883 | 240.0539 | 4.747497 | 30.25183 | 49.9882 | 36.11883 | 240.0861 | 5.071641 | 32.32581 | 50.01645
31.30383 | 208.191 | 3.843148 | 23.07568 | 50.00072 | 36.12383 | 240.0036 | 4.747191 | 30.25587 | 50.00978 | 36.12383 | 240.0365 | 5.071342 | 32.32095 | 49.96408
31.30716 | 208.1583 | 3.84305 | 23.07538 | 49.96887 | 36.12883 | 239.9536 | 4.74689 | 30.25932 | 49.99664 | 36.12883 | 239.986 | 5.071202 | 32.31116 | 50.00025
31.3105 | 208.125 | 3.842954 | 23.07862 | 50.03137 | 36.13383 | 239.9045 | 4.746578 | 30.25472 | 49.99184 | 36.13383 | 239.9362 | 5.071016 | 32.30469 | 50.0063
31.31383 | 208.0919 | 3.842834 | 23.08208 | 50 | 36.13716 | 239.8707 | 4.746378 | 30.25058 | 49.97448 | 36.13716 | 239.9041 | 5.070818 | 32.30361 | 50.00154
31.31883 | 208.0416 | 3.842667 | 23.07997 | 50.01076 | 36.14216 | 239.8205 | 4.746137 | 30.2419 | 50.01656 | 36.14216 | 239.8532 | 5.070476 | 32.30118 | 49.9885
31.32383 | 207.9911 | 3.842485 | 23.07229 | 49.99168 | 36.14717 | 239.7705 | 4.745929 | 30.23816 | 49.98444 | 36.14717 | 239.8032 | 5.070144 | 32.29689 | 50.02546
31.32717 | 207.9576 | 3.842372 | 23.06731 | 50.00575 | 36.15216 | 239.7209 | 4.745704 | 30.2374 | 50.0005 | 36.15216 | 239.7528 | 5.0698 | 32.29553 | 49.99809
31.3305 | 207.9242 | 3.842288 | 23.06611 | 49.97794 | 36.15716 | 239.6713 | 4.745453 | 30.23859 | 50.00318 | 36.15716 | 239.7036 | 5.069468 | 32.29244 | 50.00136
31.3355 | 207.8748 | 3.84216 | 23.06898 | 49.99361 | 36.1605 | 239.6379 | 4.745307 | 30.23896 | 49.99296 | 36.1605 | 239.6703 | 5.069262 | 32.2886 | 50.00817
31.3405 | 207.8242 | 3.842041 | 23.07235 | 49.9884 | 36.1655 | 239.587 | 4.74505 | 30.24228 | 50.00184 | 36.1655 | 239.6204 | 5.068951 | 32.28586 | 49.98856
31.34383 | 207.7913 | 3.8419 | 23.0727 | 50.01276 | 36.1705 | 239.5375 | 4.744762 | 30.24096 | 50.01114 | 36.1705 | 239.5704 | 5.068656 | 32.29212 | 49.99574
31.34716 | 207.7581 | 3.841765 | 23.07112 | 49.99536 | 36.1755 | 239.4876 | 4.744459 | 30.23047 | 49.99685 | 36.1755 | 239.5202 | 5.068391 | 32.2945 | 50.00324
31.3505 | 207.7245 | 3.8416 | 23.06804 | 50.00669 | 36.1805 | 239.4374 | 4.744218 | 30.22268 | 49.97622 | 36.1805 | 239.4704 | 5.06816 | 32.28591 | 49.98624
31.3555 | 207.6751 | 3.841378 | 23.06397 | 50.00692 | 36.1855 | 239.3873 | 4.743986 | 30.22292 | 50.01586 | 36.1855 | 239.42 | 5.067856 | 32.27762 | 49.99981
31.3605 | 207.625 | 3.841223 | 23.06014 | 49.9913 | 36.1905 | 239.3381 | 4.743728 | 30.22775 | 49.99375 | 36.1905 | 239.3704 | 5.067524 | 32.27664 | 49.99686
31.36383 | 207.5918 | 3.841154 | 23.05826 | 50.00566 | 36.19383 | 239.3052 | 4.743512 | 30.23018 | 49.97497 | 36.19383 | 239.3365 | 5.06732 | 32.2782 | 49.99922
31.36716 | 207.5582 | 3.841074 | 23.05832 | 49.98574 | 36.19883 | 239.2549 | 4.743211 | 30.2296 | 50.00976 | 36.19883 | 239.2867 | 5.06704 | 32.27637 | 50.01455
31.37216 | 207.5078 | 3.840868 | 23.05707 | 49.99582 | 36.20383 | 239.205 | 4.742975 | 30.2189 | 49.98689 | 36.20383 | 239.2374 | 5.066789 | 32.27586 | 49.98578
31.37716 | 207.4587 | 3.84061 | 23.05575 | 50.03403 | 36.20883 | 239.1545 | 4.742738 | 30.21098 | 50.00969 | 36.20883 | 239.187 | 5.066524 | 32.2796 | 49.9968
31.3805 | 207.4262 | 3.84045 | 23.05472 | 49.97719 | 36.21383 | 239.105 | 4.7425 | 30.21196 | 50.00564 | 36.21383 | 239.1371 | 5.066289 | 32.28418 | 50.00906
31.38383 | 207.3915 | 3.84031 | 23.05616 | 50.00998 | 36.21884 | 239.0544 | 4.742276 | 30.21548 | 49.99892 | 36.21884 | 239.0871 | 5.066082 | 32.2824 | 49.98675
31.38883 | 207.3418 | 3.840117 | 23.0592 | 50.00156 | 36.22383 | 239.0048 | 4.742054 | 30.21508 | 49.98737 | 36.22383 | 239.0371 | 5.065882 | 32.2778 | 49.99086
31.39383 | 207.2926 | 3.839899 | 23.06104 | 49.97668 | 36.22717 | 238.9716 | 4.741906 | 30.21332 | 50.00467 | 36.22717 | 239.004 | 5.065727 | 32.27573 | 50.029
31.39716 | 207.2593 | 3.839746 | 23.05958 | 50.00982 | 36.23216 | 238.922 | 4.741632 | 30.21272 | 50.00074 | 36.23216 | 238.9542 | 5.065465 | 32.27078 | 50.00258
31.4005 | 207.2252 | 3.839541 | 23.05619 | 49.99466 | 36.23717 | 238.872 | 4.741344 | 30.21316 | 50.00008 | 36.23717 | 238.9041 | 5.065194 | 32.26624 | 49.97989
31.40383 | 207.1924 | 3.839366 | 23.05176 | 50.01433 | 36.24216 | 238.822 | 4.741006 | 30.21459 | 50.00882 | 36.24216 | 238.8542 | 5.064903 | 32.2662 | 49.99392
31.40883 | 207.142 | 3.839194 | 23.04903 | 49.9993 | 36.24716 | 238.7715 | 4.740668 | 30.21202 | 49.9946 | 36.24716 | 238.8043 | 5.064676 | 32.27056 | 50.02756
31.41383 | 207.0929 | 3.839106 | 23.04906 | 50.01246 | 36.2505 | 238.738 | 4.74048 | 30.20535 | 50.00647 | 36.2505 | 238.771 | 5.064514 | 32.27011 | 49.99906
31.41716 | 207.0595 | 3.839016 | 23.04886 | 50.01097 | 36.2555 | 238.6887 | 4.740224 | 30.19928 | 49.98536 | 36.2555 | 238.7203 | 5.064254 | 32.2673 | 49.98908
31.4205 | 207.0262 | 3.838892 | 23.04696 | 49.97926 | 36.2605 | 238.6384 | 4.74001 | 30.20232 | 50.02359 | 36.2605 | 238.6706 | 5.063959 | 32.26089 | 49.99265
31.4255 | 206.9756 | 3.83865 | 23.04525 | 50.00067 | 36.2655 | 238.5891 | 4.73979 | 30.20698 | 49.99586 | 36.2655 | 238.6205 | 5.063718 | 32.2536 | 49.99983
31.4305 | 206.926 | 3.838425 | 23.04497 | 50.0173 | 36.2705 | 238.5389 | 4.739509 | 30.20538 | 49.99646 | 36.2705 | 238.5708 | 5.063418 | 32.24858 | 50.0141
31.43383 | 206.8929 | 3.838268 | 23.04797 | 49.98083 | 36.2755 | 238.4892 | 4.73917 | 30.20275 | 49.98868 | 36.2755 | 238.5211 | 5.063115 | 32.24944 | 50.0032
31.43717 | 206.859 | 3.838168 | 23.0509 | 49.9952 | 36.2805 | 238.4383 | 4.73888 | 30.2037 | 50.0239 | 36.2805 | 238.4705 | 5.062825 | 32.2514 | 50.00658
31.44216 | 206.8095 | 3.838031 | 23.04975 | 50.00414 | 36.28383 | 238.4057 | 4.738716 | 30.20118 | 50.01379 | 36.28383 | 238.4367 | 5.062656 | 32.25002 | 49.986
31.44717 | 206.7596 | 3.837852 | 23.04353 | 49.99258 | 36.28883 | 238.3556 | 4.738456 | 30.19119 | 50.0002 | 36.28883 | 238.3871 | 5.062376 | 32.24953 | 50.00075
31.4505 | 206.7251 | 3.837706 | 23.0406 | 50.01377 | 36.29383 | 238.3057 | 4.738201 | 30.18441 | 49.99532 | 36.29383 | 238.3384 | 5.062102 | 32.24908 | 49.97193
31.45383 | 206.6928 | 3.837558 | 23.0417 | 49.97994 | 36.29883 | 238.2558 | 4.73796 | 30.18642 | 50.0149 | 36.29883 | 238.2881 | 5.061826 | 32.24576 | 50.02004
31.45716 | 206.6591 | 3.837415 | 23.04422 | 49.99498 | 36.30383 | 238.2059 | 4.73771 | 30.19175 | 49.96861 | 36.30383 | 238.2378 | 5.06157 | 32.24106 | 49.98637
31.46216 | 206.6098 | 3.83719 | 23.04244 | 50.0139 | 36.30716 | 238.1725 | 4.737504 | 30.18942 | 49.99998 | 36.30716 | 238.2044 | 5.061356 | 32.24056 | 49.98877
31.46716 | 206.5594 | 3.836969 | 23.03927 | 50.00138 | 36.31216 | 238.1225 | 4.737183 | 30.18194 | 49.99412 | 36.31216 | 238.1542 | 5.060996 | 32.24196 | 50.01096
31.4705 | 206.5263 | 3.836858 | 23.03926 | 49.98468 | 36.31716 | 238.0728 | 4.736891 | 30.17616 | 49.99316 | 36.31716 | 238.1056 | 5.060616 | 32.24375 | 49.96512
31.47383 | 206.493 | 3.836754 | 23.03962 | 49.98834 | 36.32217 | 238.0227 | 4.73667 | 30.18244 | 50.00088 | 36.32217 | 238.0549 | 5.060265 | 32.24144 | 50.01704
31.47883 | 206.4423 | 3.836628 | 23.03988 | 50.00894 | 36.32717 | 237.9724 | 4.736462 | 30.18728 | 50.01261 | 36.32717 | 238.0046 | 5.059918 | 32.23416 | 50.00482
31.48383 | 206.393 | 3.836518 | 23.04008 | 49.98364 | 36.33216 | 237.9226 | 4.736176 | 30.18288 | 49.98731 | 36.33216 | 237.9549 | 5.059568 | 32.22626 | 50.00174
31.48716 | 206.3595 | 3.836444 | 23.04208 | 49.9959 | 36.33716 | 237.873 | 4.735904 | 30.1748 | 50.03004 | 36.33716 | 237.9047 | 5.059213 | 32.22351 | 50.02989
31.4905 | 206.3267 | 3.836376 | 23.04215 | 49.99897 | 36.3405 | 237.8394 | 4.735707 | 30.17194 | 50.0075 | 36.3405 | 237.8716 | 5.058994 | 32.22345 | 49.96834
31.4955 | 206.2764 | 3.836166 | 23.03576 | 50.00962 | 36.3455 | 237.79 | 4.735382 | 30.17166 | 49.98161 | 36.3455 | 237.822 | 5.058706 | 32.22488 | 50.0058
31.5005 | 206.227 | 3.83591 | 23.02936 | 49.99313 | 36.3505 | 237.7397 | 4.735053 | 30.1719 | 50.0373 | 36.3505 | 237.7716 | 5.058472 | 32.23142 | 49.98336
31.50383 | 206.1927 | 3.835732 | 23.02761 | 49.99828 | 36.3555 | 237.6892 | 4.734758 | 30.1721 | 49.99213 | 36.3555 | 237.7218 | 5.05822 | 32.2379 | 50.00426
31.50716 | 206.1591 | 3.83559 | 23.02827 | 49.99957 | 36.3605 | 237.6394 | 4.734492 | 30.1696 | 49.98982 | 36.3605 | 237.6726 | 5.057924 | 32.23636 | 50.01296
31.5105 | 206.1261 | 3.835504 | 23.02914 | 49.98424 | 36.3655 | 237.5906 | 4.734196 | 30.16493 | 49.9857 | 36.3655 | 237.6218 | 5.057596 | 32.22752 | 49.99518
31.5155 | 206.0769 | 3.835378 | 23.0291 | 50.00635 | 36.3705 | 237.539 | 4.733924 | 30.16044 | 50.03457 | 36.3705 | 237.5713 | 5.05726 | 32.219 | 49.97921
31.5205 | 206.0266 | 3.83521 | 23.02739 | 49.97874 | 36.37383 | 237.507 | 4.733757 | 30.1622 | 50.00082 | 36.37383 | 237.5382 | 5.057074 | 32.21414 | 50.00264
31.52383 | 205.9928 | 3.835045 | 23.02522 | 50.01816 | 36.37883 | 237.4568 | 4.733555 | 30.16636 | 49.98252 | 36.37883 | 237.4887 | 5.056754 | 32.21449 | 50.00336
31.52717 | 205.9583 | 3.83491 | 23.02416 | 49.98889 | 36.38383 | 237.407 | 4.733281 | 30.16661 | 50.00296 | 36.38383 | 237.4381 | 5.056392 | 32.2215 | 50.02694
31.53216 | 205.9095 | 3.834747 | 23.02496 | 49.99728 | 36.38883 | 237.3562 | 4.732906 | 30.15902 | 50.02491 | 36.38883 | 237.3883 | 5.05604 | 32.22016 | 49.99248
31.53717 | 205.8602 | 3.834631 | 23.02266 | 50.00129 | 36.39383 | 237.3063 | 4.732554 | 30.1512 | 49.97119 | 36.39383 | 237.3392 | 5.055774 | 32.20807 | 49.99454
31.5405 | 205.8276 | 3.834532 | 23.02095 | 49.98467 | 36.39717 | 237.2741 | 4.732391 | 30.15076 | 49.99278 | 36.39717 | 237.3051 | 5.055628 | 32.20084 | 50.00646
31.54383 | 205.7931 | 3.834422 | 23.02018 | 50.01182 | 36.40216 | 237.2234 | 4.732184 | 30.15779 | 49.99789 | 36.40216 | 237.2551 | 5.05538 | 32.20056 | 50.01765
31.54883 | 205.7426 | 3.834242 | 23.02404 | 49.98913 | 36.40716 | 237.1745 | 4.731944 | 30.16158 | 49.99353 | 36.40716 | 237.2051 | 5.055116 | 32.20553 | 49.98298
31.55383 | 205.6932 | 3.834103 | 23.02771 | 50.0036 | 36.41217 | 237.1233 | 4.731634 | 30.1498 | 49.99508 | 36.41217 | 237.1558 | 5.054821 | 32.20423 | 49.99636
31.55716 | 205.6606 | 3.833972 | 23.02498 | 50.0322 | 36.41716 | 237.0728 | 4.731278 | 30.13629 | 50.03708 | 36.41716 | 237.1055 | 5.054463 | 32.19971 | 50.00122
31.5605 | 205.6272 | 3.833794 | 23.01883 | 49.97675 | 36.42216 | 237.0232 | 4.730947 | 30.13546 | 49.99112 | 36.42216 | 237.0561 | 5.054093 | 32.19501 | 50.01194
31.56383 | 205.5942 | 3.833621 | 23.01361 | 50.00201 | 36.42717 | 236.9748 | 4.73068 | 30.14135 | 49.99129 | 36.42717 | 237.0058 | 5.053756 | 32.19592 | 49.99806
31.56883 | 205.5428 | 3.833422 | 23.0115 | 49.99545 | 36.4305 | 236.9409 | 4.730502 | 30.14315 | 49.98998 | 36.4305 | 236.972 | 5.053558 | 32.19694 | 49.99952
31.57383 | 205.4936 | 3.833262 | 23.01674 | 49.99954 | 36.4355 | 236.891 | 4.730213 | 30.14352 | 50.0043 | 36.4355 | 236.9221 | 5.05322 | 32.19552 | 49.99503
31.57717 | 205.4604 | 3.833137 | 23.02002 | 50.00772 | 36.4405 | 236.8404 | 4.729912 | 30.14082 | 49.98322 | 36.4405 | 236.872 | 5.052876 | 32.18986 | 50.01516
31.5805 | 205.4277 | 3.832997 | 23.02124 | 50.00193 | 36.4455 | 236.7906 | 4.729645 | 30.1345 | 50.00226 | 36.4455 | 236.8224 | 5.0526 | 32.1843 | 49.99063
31.5855 | 205.3774 | 3.832817 | 23.01618 | 50.00125 | 36.4505 | 236.7402 | 4.729426 | 30.13118 | 49.96896 | 36.4505 | 236.773 | 5.052324 | 32.18274 | 50.01784
31.5905 | 205.3277 | 3.832656 | 23.0127 | 49.99072 | 36.45383 | 236.7073 | 4.729239 | 30.13392 | 50.03134 | 36.45383 | 236.7399 | 5.052115 | 32.18294 | 49.97313
31.59383 | 205.2948 | 3.83254 | 23.01304 | 50.02116 | 36.45883 | 236.6577 | 4.728882 | 30.13312 | 49.99512 | 36.45883 | 236.69 | 5.051776 | 32.1828 | 50.00264
31.59716 | 205.2607 | 3.832406 | 23.01492 | 49.98181 | 36.46383 | 236.6078 | 4.728476 | 30.12644 | 50.00734 | 36.46383 | 236.6394 | 5.051406 | 32.18328 | 49.98148
31.60217 | 205.2105 | 3.83215 | 23.01636 | 50.00691 | 36.46884 | 236.5575 | 4.728183 | 30.12678 | 49.99039 | 36.46884 | 236.5891 | 5.051056 | 32.18379 | 50.00982
31.60716 | 205.1594 | 3.831906 | 23.01278 | 49.9772 | 36.47383 | 236.5074 | 4.727951 | 30.13366 | 50.0006 | 36.47383 | 236.5398 | 5.050754 | 32.17978 | 50.01978
31.6105 | 205.1273 | 3.831735 | 23.00802 | 50.01778 | 36.47883 | 236.4583 | 4.727658 | 30.12885 | 50.00986 | 36.47883 | 236.4888 | 5.050436 | 32.17244 | 50.00211
31.61383 | 205.0946 | 3.831586 | 23.00252 | 50.02011 | 36.48383 | 236.408 | 4.727326 | 30.1209 | 49.96969 | 36.48383 | 236.4392 | 5.050144 | 32.17398 | 50.02528
31.61716 | 205.0616 | 3.831448 | 23.00036 | 49.96586 | 36.48717 | 236.3747 | 4.727118 | 30.12099 | 50.03152 | 36.48717 | 236.4068 | 5.04996 | 32.1771 | 49.96714
31.62216 | 205.0108 | 3.831324 | 23.00695 | 50.00738 | 36.49216 | 236.3244 | 4.726862 | 30.12789 | 49.98146 | 36.49216 | 236.3564 | 5.049696 | 32.1718 | 49.99878
31.62716 | 204.961 | 3.83118 | 23.01627 | 49.99604 | 36.49716 | 236.2737 | 4.726586 | 30.12935 | 50.03567 | 36.49716 | 236.306 | 5.049411 | 32.16041 | 50.00144
31.6305 | 204.927 | 3.831076 | 23.01996 | 50.00684 | 36.50217 | 236.225 | 4.72625 | 30.11646 | 50.00263 | 36.50217 | 236.2558 | 5.04912 | 32.15952 | 50.00315
31.63383 | 204.8945 | 3.83093 | 23.01703 | 50.0017 | 36.50716 | 236.1758 | 4.725922 | 30.10438 | 50.00496 | 36.50716 | 236.2062 | 5.048871 | 32.16304 | 50.0191
31.63883 | 204.8446 | 3.830706 | 23.00928 | 49.98852 | 36.51216 | 236.125 | 4.725674 | 30.1045 | 49.99098 | 36.51216 | 236.1564 | 5.048584 | 32.15992 | 49.99026
31.64383 | 204.7934 | 3.83053 | 23.00589 | 50.01763 | 36.51716 | 236.0738 | 4.725443 | 30.11014 | 50.0069 | 36.51716 | 236.1066 | 5.048261 | 32.15366 | 50.00372
31.64716 | 204.7608 | 3.830438 | 23.00614 | 50.01224 | 36.5205 | 236.0403 | 4.72525 | 30.10986 | 50.00955 | 36.5205 | 236.0737 | 5.048021 | 32.15026 | 49.99311
31.6505 | 204.7282 | 3.830312 | 23.00522 | 50.00308 | 36.5255 | 235.9912 | 4.724961 | 30.10084 | 49.98781 | 36.5255 | 236.023 | 5.047687 | 32.14796 | 49.99795
31.6555 | 204.6783 | 3.830132 | 22.99886 | 50.00635 | 36.5305 | 235.9414 | 4.72471 | 30.09307 | 50.02848 | 36.5305 | 235.9735 | 5.047348 | 32.14844 | 50.00137
31.6605 | 204.6277 | 3.829924 | 22.99385 | 49.99124 | 36.5355 | 235.8916 | 4.72448 | 30.09169 | 50.00248 | 36.5355 | 235.9237 | 5.046992 | 32.15266 | 50.00316
31.66383 | 204.5945 | 3.829805 | 22.99802 | 50.00564 | 36.5405 | 235.8424 | 4.724223 | 30.09091 | 49.97991 | 36.5405 | 235.873 | 5.046613 | 32.15653 | 49.98782
31.66716 | 204.5608 | 3.829694 | 23.0034 | 50.01706 | 36.54383 | 235.8091 | 4.724068 | 30.08886 | 50.04975 | 36.54383 | 235.8401 | 5.046392 | 32.15692 | 49.98914
31.6705 | 204.5273 | 3.82958 | 23.00724 | 49.98078 | 36.54883 | 235.7581 | 4.72375 | 30.0856 | 49.99702 | 36.54883 | 235.7898 | 5.046106 | 32.1499 | 50.01591
31.6755 | 204.4778 | 3.829404 | 23.00342 | 49.99112 | 36.55383 | 235.708 | 4.723408 | 30.08599 | 49.98562 | 36.55383 | 235.7401 | 5.04585 | 32.1398 | 49.98124
31.6805 | 204.4283 | 3.829188 | 22.9939 | 50.00067 | 36.55883 | 235.6588 | 4.723066 | 30.08775 | 50.00069 | 36.55883 | 235.6906 | 5.045566 | 32.13516 | 50.01078
31.68383 | 204.3953 | 3.829003 | 22.9893 | 50.008 | 36.56383 | 235.6084 | 4.722791 | 30.08956 | 49.95628 | 36.56383 | 235.6404 | 5.04526 | 32.13711 | 49.9635
31.68717 | 204.3615 | 3.828872 | 22.98573 | 50.04116 | 36.56883 | 235.5585 | 4.722564 | 30.09205 | 50.01468 | 36.56883 | 235.5906 | 5.044866 | 32.13865 | 50.02268
31.69216 | 204.3111 | 3.828672 | 22.98537 | 49.98782 | 36.57383 | 235.5093 | 4.722298 | 30.09214 | 50.02964 | 36.57383 | 235.5404 | 5.044414 | 32.137 | 49.996
31.69717 | 204.2623 | 3.828483 | 22.98765 | 50.00504 | 36.57717 | 235.4764 | 4.722088 | 30.08733 | 50.01524 | 36.57717 | 235.5063 | 5.044166 | 32.13514 | 49.97552
31.7005 | 204.2288 | 3.828345 | 22.99108 | 50.00126 | 36.58216 | 235.4257 | 4.721777 | 30.08015 | 49.99652 | 36.58216 | 235.4567 | 5.043802 | 32.13269 | 50.01184
31.70383 | 204.1954 | 3.828188 | 22.99348 | 50.00031 | 36.58716 | 235.3753 | 4.721524 | 30.07672 | 50.00904 | 36.58716 | 235.4073 | 5.043463 | 32.12781 | 49.98398
31.70716 | 204.162 | 3.828035 | 22.99155 | 49.98442 | 36.59216 | 235.3256 | 4.721276 | 30.08108 | 49.97794 | 36.59216 | 235.3576 | 5.043126 | 32.12559 | 49.99848
31.71216 | 204.1113 | 3.82782 | 22.98193 | 50.00442 | 36.59716 | 235.2767 | 4.72096 | 30.08151 | 50.03537 | 36.59716 | 235.306 | 5.042854 | 32.12668 | 49.99046
31.71716 | 204.0613 | 3.827631 | 22.9722 | 50.02082 | 36.6005 | 235.2432 | 4.720681 | 30.07721 | 50.01668 | 36.6005 | 235.2727 | 5.042688 | 32.12595 | 50.0211
31.7205 | 204.0276 | 3.82753 | 22.97274 | 49.99738 | 36.6055 | 235.1922 | 4.720303 | 30.06916 | 49.985 | 36.6055 | 235.2237 | 5.042438 | 32.12141 | 50.0033
31.72383 | 203.995 | 3.827405 | 22.97586 | 49.98369 | 36.6105 | 235.1417 | 4.720078 | 30.06778 | 50.02668 | 36.6105 | 235.1734 | 5.042171 | 32.12056 | 49.97684
31.72883 | 203.9457 | 3.82719 | 22.97908 | 50.00626 | 36.6155 | 235.092 | 4.71986 | 30.07589 | 50.00122 | 36.6155 | 235.1239 | 5.041851 | 32.12155 | 50.01106
31.73383 | 203.8961 | 3.826989 | 22.97628 | 49.99436 | 36.6205 | 235.0417 | 4.719598 | 30.0824 | 49.96568 | 36.6205 | 235.0736 | 5.041531 | 32.1201 | 50.00891
31.73716 | 203.8627 | 3.826878 | 22.97664 | 50.02208 | 36.6255 | 234.9922 | 4.719287 | 30.08025 | 50.00638 | 36.6255 | 235.024 | 5.041183 | 32.1132 | 50.01314
31.7405 | 203.8291 | 3.826767 | 22.97946 | 49.99769 | 36.6305 | 234.9423 | 4.71895 | 30.0744 | 49.98184 | 36.6305 | 234.9733 | 5.040826 | 32.10802 | 49.96686
31.7455 | 203.779 | 3.826609 | 22.98161 | 50.00454 | 36.63383 | 234.9092 | 4.718734 | 30.06896 | 50.02676 | 36.63383 | 234.9402 | 5.040559 | 32.10698 | 50.02304
31.7505 | 203.7289 | 3.826397 | 22.97671 | 49.99262 | 36.63883 | 234.859 | 4.718481 | 30.05786 | 49.9983 | 36.63883 | 234.8907 | 5.040201 | 32.10746 | 49.98598
31.75383 | 203.6949 | 3.826225 | 22.9723 | 50.00598 | 36.64383 | 234.8087 | 4.71829 | 30.05357 | 50.02489 | 36.64383 | 234.8413 | 5.039936 | 32.10813 | 50.01896
31.75716 | 203.6617 | 3.826053 | 22.97355 | 49.98584 | 36.64883 | 234.7583 | 4.71807 | 30.0599 | 49.9853 | 36.64883 | 234.7914 | 5.039691 | 32.10634 | 49.99122
31.7605 | 203.6287 | 3.825869 | 22.97842 | 50.01212 | 36.65383 | 234.7084 | 4.717804 | 30.06233 | 50.02046 | 36.65383 | 234.7413 | 5.039334 | 32.10572 | 50.0101
31.7655 | 203.5788 | 3.825638 | 22.9846 | 49.99996 | 36.65883 | 234.6594 | 4.717484 | 30.05213 | 50.00711 | 36.65883 | 234.691 | 5.038941 | 32.10024 | 50.00452
31.7705 | 203.5299 | 3.825393 | 22.9848 | 50.00314 | 36.66383 | 234.6094 | 4.717136 | 30.04315 | 49.9475 | 36.66383 | 234.641 | 5.038614 | 32.09203 | 50.00359
31.77383 | 203.4964 | 3.825238 | 22.98244 | 50.00862 | 36.66716 | 234.5766 | 4.716908 | 30.04288 | 50.01035 | 36.66716 | 234.608 | 5.038428 | 32.08655 | 50.0009
31.77717 | 203.4632 | 3.825088 | 22.97917 | 49.98648 | 36.67216 | 234.5267 | 4.716609 | 30.04706 | 50.0026 | 36.67216 | 234.5579 | 5.038054 | 32.0879 | 49.99033
31.78216 | 203.4122 | 3.824853 | 22.97358 | 49.9881 | 36.67717 | 234.4765 | 4.716357 | 30.0479 | 50.01434 | 36.67717 | 234.5076 | 5.037647 | 32.09364 | 50.02253
31.78717 | 203.3625 | 3.824674 | 22.97074 | 49.9988 | 36.68216 | 234.4266 | 4.716067 | 30.04358 | 50.00322 | 36.68216 | 234.4574 | 5.037294 | 32.09816 | 49.99765
31.7905 | 203.329 | 3.824558 | 22.96884 | 49.9997 | 36.68716 | 234.3762 | 4.715758 | 30.03798 | 49.99876 | 36.68716 | 234.4082 | 5.036978 | 32.09176 | 50.00917
31.79383 | 203.2956 | 3.824428 | 22.96648 | 50.02342 | 36.6905 | 234.3433 | 4.715536 | 30.03341 | 49.98404 | 36.6905 | 234.3746 | 5.036746 | 32.08933 | 50.0023
31.79883 | 203.2461 | 3.824261 | 22.96252 | 49.99486 | 36.6955 | 234.2931 | 4.715178 | 30.02659 | 50.01121 | 36.6955 | 234.3247 | 5.036369 | 32.09174 | 49.98567
31.80383 | 203.1959 | 3.824105 | 22.96276 | 50.0136 | 36.7005 | 234.2428 | 4.714813 | 30.02709 | 49.97138 | 36.7005 | 234.2744 | 5.036004 | 32.0946 | 49.99074
31.80716 | 203.1631 | 3.824026 | 22.96694 | 50.01124 | 36.7055 | 234.1935 | 4.714502 | 30.03619 | 50.0102 | 36.7055 | 234.2244 | 5.035684 | 32.08614 | 50.0152
31.8105 | 203.1293 | 3.823899 | 22.9694 | 49.99497 | 36.7105 | 234.144 | 4.714237 | 30.04314 | 50.00102 | 36.7105 | 234.1743 | 5.035404 | 32.07642 | 50.01406
31.81383 | 203.0954 | 3.823736 | 22.96886 | 49.96742 | 36.7155 | 234.0931 | 4.714004 | 30.04224 | 50.00015 | 36.7155 | 234.1251 | 5.035122 | 32.07491 | 50.00514
31.81883 | 203.0452 | 3.823537 | 22.96653 | 50.01156 | 36.7205 | 234.0437 | 4.713761 | 30.03975 | 49.99218 | 36.7205 | 234.0755 | 5.034844 | 32.07368 | 49.97228
31.82383 | 202.9952 | 3.823362 | 22.96195 | 50.0137 | 36.72383 | 234.0104 | 4.713603 | 30.03835 | 49.99804 | 36.72383 | 234.0412 | 5.034637 | 32.07565 | 49.99306
31.82717 | 202.9628 | 3.823255 | 22.95873 | 50.01126 | 36.72883 | 233.9606 | 4.713274 | 30.03788 | 50.00459 | 36.72883 | 233.9914 | 5.03435 | 32.07898 | 49.99696
31.8305 | 202.9291 | 3.823137 | 22.95311 | 50.00281 | 36.73383 | 233.9102 | 4.712966 | 30.03816 | 49.99264 | 36.73383 | 233.9414 | 5.034063 | 32.08078 | 49.995
31.8355 | 202.8791 | 3.822966 | 22.94937 | 49.99063 | 36.73883 | 233.8604 | 4.71267 | 30.03505 | 49.99787 | 36.73883 | 233.8921 | 5.033778 | 32.0715 | 50.00803
31.8405 | 202.8294 | 3.822762 | 22.94959 | 50.0069 | 36.74383 | 233.8095 | 4.712385 | 30.03533 | 50.00918 | 36.74383 | 233.8417 | 5.033418 | 32.0608 | 50.01021
31.84384 | 202.7966 | 3.82259 | 22.95215 | 49.97822 | 36.74716 | 233.7769 | 4.712188 | 30.03873 | 50.02578 | 36.74716 | 233.8083 | 5.033154 | 32.05861 | 49.97906
31.84716 | 202.7634 | 3.822414 | 22.95583 | 50.01022 | 36.75217 | 233.7274 | 4.711864 | 30.03964 | 50.0148 | 36.75217 | 233.7583 | 5.032806 | 32.06215 | 50.00848
31.85217 | 202.7128 | 3.82218 | 22.96222 | 50.00453 | 36.75716 | 233.6772 | 4.711514 | 30.02962 | 49.99991 | 36.75716 | 233.709 | 5.032532 | 32.06921 | 49.98206
31.85716 | 202.663 | 3.821985 | 22.96386 | 50.01142 | 36.76216 | 233.6265 | 4.711146 | 30.01794 | 49.9902 | 36.76216 | 233.6588 | 5.032283 | 32.06812 | 49.99915
31.8605 | 202.6301 | 3.821885 | 22.96178 | 49.96369 | 36.76716 | 233.5756 | 4.710858 | 30.0125 | 50.00686 | 36.76716 | 233.608 | 5.032044 | 32.0635 | 49.99678
31.86383 | 202.5979 | 3.82177 | 22.95697 | 50.03009 | 36.77217 | 233.527 | 4.71067 | 30.0097 | 49.99422 | 36.77217 | 233.5583 | 5.031747 | 32.06002 | 50.0034
31.86716 | 202.5642 | 3.821606 | 22.95163 | 49.97624 | 36.77716 | 233.4789 | 4.710478 | 30.00562 | 50.01822 | 36.77716 | 233.5088 | 5.0314 | 32.05994 | 49.98623
31.87216 | 202.5138 | 3.821348 | 22.9459 | 50.01 | 36.7805 | 233.4449 | 4.710266 | 30.0052 | 49.9967 | 36.7805 | 233.4756 | 5.03118 | 32.06016 | 50.0044
31.87717 | 202.4638 | 3.821067 | 22.94578 | 49.9869 | 36.7855 | 233.3934 | 4.709926 | 30.00661 | 49.99067 | 36.7855 | 233.4259 | 5.030866 | 32.05869 | 49.99481
31.8805 | 202.4312 | 3.820882 | 22.94908 | 49.9889 | 36.7905 | 233.344 | 4.709616 | 30.0077 | 49.98967 | 36.7905 | 233.3758 | 5.030574 | 32.05398 | 49.96974
31.88383 | 202.3973 | 3.82069 | 22.95266 | 50.02074 | 36.7955 | 233.2935 | 4.70935 | 30.00514 | 50.01796 | 36.7955 | 233.3258 | 5.030208 | 32.04984 | 50.01582
31.88883 | 202.3471 | 3.820421 | 22.95534 | 50.00031 | 36.8005 | 233.2437 | 4.70906 | 30.00516 | 50.01746 | 36.8005 | 233.2755 | 5.029824 | 32.04895 | 49.98436
31.89383 | 202.2966 | 3.820191 | 22.95232 | 49.98123 | 36.8055 | 233.1946 | 4.708731 | 30.0024 | 49.98706 | 36.8055 | 233.2255 | 5.029441 | 32.04932 | 49.99462
31.89717 | 202.2639 | 3.820051 | 22.94836 | 49.99531 | 36.8105 | 233.144 | 4.708443 | 30.00114 | 49.922 | 36.8105 | 233.1756 | 5.029123 | 32.04424 | 50.01982
31.9005 | 202.2302 | 3.819928 | 22.94369 | 49.991 | 36.81383 | 233.1108 | 4.708277 | 30.00095 | 49.95704 | 36.81383 | 233.1423 | 5.028958 | 32.03813 | 49.97364
31.9055 | 202.1805 | 3.819818 | 22.93835 | 50.00839 | 36.81883 | 233.0612 | 4.707959 | 30.00041 | 49.99231 | 36.81883 | 233.0919 | 5.028652 | 32.03448 | 50.00761
31.9105 | 202.1311 | 3.819697 | 22.93846 | 49.98516 | 36.82383 | 233.011 | 4.707596 | 29.9978 | 50.0399 | 36.82383 | 233.0418 | 5.028311 | 32.03789 | 49.98196
31.91383 | 202.098 | 3.819541 | 22.94063 | 50.00412 | 36.82883 | 232.9614 | 4.707286 | 29.99803 | 50.00037 | 36.82883 | 232.9927 | 5.027979 | 32.0407 | 50.01479
31.91716 | 202.0635 | 3.819336 | 22.94396 | 50.01666 | 36.83383 | 232.9116 | 4.707062 | 29.9996 | 49.97814 | 36.83383 | 232.9434 | 5.027685 | 32.0373 | 49.9733
31.9205 | 202.0299 | 3.819158 | 22.94476 | 50.00415 | 36.83716 | 232.8785 | 4.706886 | 29.99971 | 49.99454 | 36.83716 | 232.909 | 5.027512 | 32.03125 | 50.01682
31.9255 | 201.9807 | 3.819019 | 22.94183 | 49.99086 | 36.84216 | 232.8279 | 4.706584 | 29.99717 | 50.0099 | 36.84216 | 232.8594 | 5.027168 | 32.0253 | 50.00654
31.9305 | 201.9304 | 3.81891 | 22.93858 | 50.00692 | 36.84716 | 232.7784 | 4.70625 | 29.99175 | 49.97594 | 36.84716 | 232.8092 | 5.026756 | 32.02476 | 50.00222
31.93384 | 201.8974 | 3.818809 | 22.93898 | 50.0017 | 36.85217 | 232.7284 | 4.705898 | 29.98909 | 50.0021 | 36.85217 | 232.7596 | 5.02637 | 32.02359 | 49.98959
31.93716 | 201.8636 | 3.818649 | 22.94066 | 50.01608 | 36.85716 | 232.6789 | 4.705508 | 29.99246 | 49.99083 | 36.85716 | 232.7097 | 5.02609 | 32.01892 | 50.01618
31.94216 | 201.8141 | 3.8184 | 22.93973 | 50.00252 | 36.86217 | 232.6278 | 4.70525 | 29.99954 | 50.01519 | 36.86217 | 232.6605 | 5.02579 | 32.02138 | 49.99568
31.94717 | 201.7644 | 3.818212 | 22.93793 | 49.97675 | 36.86716 | 232.5783 | 4.70506 | 29.9986 | 50.00622 | 36.86716 | 232.6099 | 5.0254 | 32.02868 | 49.99488
31.9505 | 201.7315 | 3.818116 | 22.93536 | 49.99418 | 36.8705 | 232.5448 | 4.7049 | 29.9909 | 49.98591 | 36.8705 | 232.5762 | 5.025119 | 32.03037 | 50.01435
31.95383 | 201.6984 | 3.818025 | 22.93309 | 49.99854 | 36.8755 | 232.4951 | 4.704564 | 29.97648 | 50.00758 | 36.8755 | 232.5268 | 5.024803 | 32.02434 | 49.98952
31.95883 | 201.6484 | 3.817815 | 22.92415 | 50.00369 | 36.8805 | 232.4448 | 4.704241 | 29.97154 | 49.99291 | 36.8805 | 232.4762 | 5.024528 | 32.0178 | 49.988
31.96383 | 201.5976 | 3.817556 | 22.9167 | 50.00976 | 36.8855 | 232.3951 | 4.703976 | 29.97788 | 50.01062 | 36.8855 | 232.4268 | 5.024187 | 32.01256 | 50.01671
31.96716 | 201.5646 | 3.817406 | 22.91617 | 49.9868 | 36.8905 | 232.3449 | 4.703678 | 29.98487 | 49.99011 | 36.8905 | 232.3772 | 5.023792 | 32.01459 | 49.97974
31.9705 | 201.5316 | 3.817255 | 22.91753 | 50.00454 | 36.89383 | 232.3116 | 4.703476 | 29.98576 | 50.00534 | 36.89383 | 232.3432 | 5.02354 | 32.0167 | 50.00276
31.97383 | 201.4979 | 3.817115 | 22.91923 | 50.00897 | 36.89883 | 232.2617 | 4.703169 | 29.97837 | 49.99984 | 36.89883 | 232.2933 | 5.023213 | 32.01765 | 49.99162
31.97883 | 201.4483 | 3.816889 | 22.91662 | 49.99944 | 36.90383 | 232.2122 | 4.702913 | 29.96674 | 50.02502 | 36.90383 | 232.2433 | 5.022957 | 32.01189 | 49.98978
31.98383 | 201.3984 | 3.816623 | 22.9144 | 49.97172 | 36.90883 | 232.1621 | 4.702653 | 29.96248 | 49.98728 | 36.90883 | 232.1934 | 5.022662 | 32.0068 | 50.00134
31.98717 | 201.3654 | 3.81647 | 22.91623 | 50.00074 | 36.91383 | 232.1124 | 4.702369 | 29.96699 | 49.99402 | 36.91383 | 232.143 | 5.022316 | 32.0075 | 50.00326
31.9905 | 201.3322 | 3.816364 | 22.91795 | 50.02368 | 36.91883 | 232.0625 | 4.70212 | 29.97352 | 50.0108 | 36.91883 | 232.0935 | 5.021958 | 32.00856 | 50.00539
31.9955 | 201.2825 | 3.816206 | 22.91724 | 49.98608 | 36.92383 | 232.0122 | 4.701899 | 29.97621 | 50.02143 | 36.92383 | 232.0436 | 5.021652 | 32.00513 | 50.00053
32.0005 | 201.2316 | 3.816059 | 22.91511 | 50.00332 | 36.92717 | 231.9796 | 4.701698 | 29.97405 | 49.97406 | 36.92717 | 232.0107 | 5.02148 | 31.9973 | 49.96883
32.00383 | 201.1981 | 3.815931 | 22.91329 | 50.02434 | 36.93216 | 231.9297 | 4.701378 | 29.96624 | 50.0116 | 36.93216 | 231.9604 | 5.02125 | 31.99374 | 50.00491
32.00716 | 201.1649 | 3.81579 | 22.91188 | 49.9591 | 36.93716 | 231.8805 | 4.70103 | 29.96053 | 50.00742 | 36.93716 | 231.9107 | 5.02102 | 31.99262 | 49.98484
32.01216 | 201.1144 | 3.815574 | 22.90995 | 50.02004 | 36.94216 | 231.8294 | 4.700718 | 29.95697 | 50.01193 | 36.94216 | 231.86 | 5.020676 | 31.99174 | 49.99275
32.01716 | 201.0649 | 3.815354 | 22.91156 | 49.99887 | 36.94717 | 231.7788 | 4.700439 | 29.95285 | 49.98398 | 36.94717 | 231.8102 | 5.020286 | 31.98621 | 50.02274
32.0205 | 201.0313 | 3.815234 | 22.91286 | 49.98406 | 36.95216 | 231.7294 | 4.700187 | 29.94834 | 49.99554 | 36.95216 | 231.7605 | 5.01994 | 31.97994 | 49.9928
32.02383 | 200.9986 | 3.815198 | 22.91383 | 50.01952 | 36.95716 | 231.6803 | 4.699872 | 29.95258 | 49.9792 | 36.95716 | 231.7105 | 5.019644 | 31.97139 | 49.99303
32.02716 | 200.9649 | 3.815169 | 22.91299 | 50.0127 | 36.9605 | 231.6465 | 4.699648 | 29.95509 | 49.98697 | 36.9605 | 231.677 | 5.01944 | 31.96834 | 50.00608
32.03216 | 200.9149 | 3.81507 | 22.91312 | 49.99709 | 36.9655 | 231.5968 | 4.699356 | 29.95372 | 50.02632 | 36.9655 | 231.6277 | 5.019138 | 31.96905 | 49.99997
32.03717 | 200.8654 | 3.8149 | 22.91336 | 49.9762 | 36.9705 | 231.5461 | 4.699104 | 29.94382 | 49.9807 | 36.9705 | 231.578 | 5.018822 | 31.97331 | 50.0094
32.0405 | 200.832 | 3.814764 | 22.91314 | 49.99404 | 36.9755 | 231.4963 | 4.698848 | 29.9399 | 50.00188 | 36.9755 | 231.5277 | 5.018511 | 31.97286 | 50.00146
32.04383 | 200.7996 | 3.814684 | 22.91187 | 49.99069 | 36.9805 | 231.4468 | 4.698578 | 29.9426 | 49.9845 | 36.9805 | 231.4774 | 5.0182 | 31.967 | 50.0158
32.04883 | 200.7494 | 3.814563 | 22.90672 | 50.00539 | 36.98383 | 231.413 | 4.698418 | 29.9457 | 50.00393 | 36.98383 | 231.4449 | 5.018006 | 31.96094 | 49.98048
32.05383 | 200.6988 | 3.814364 | 22.9003 | 50.0209 | 36.98883 | 231.3633 | 4.698135 | 29.94669 | 50.00452 | 36.98883 | 231.3942 | 5.017712 | 31.95611 | 49.99596
32.05716 | 200.665 | 3.814224 | 22.89752 | 49.98956 | 36.99383 | 231.3126 | 4.697864 | 29.94566 | 49.99419 | 36.99383 | 231.346 | 5.017402 | 31.95948 | 50.03244
32.0605 | 200.6315 | 3.814094 | 22.89629 | 50.00522 | 36.99883 | 231.2638 | 4.697559 | 29.93993 | 50.0079 | 36.99883 | 231.2954 | 5.017079 | 31.96704 | 49.98648
32.06383 | 200.5984 | 3.81398 | 22.89748 | 49.98564 | 37.00383 | 231.2129 | 4.697298 | 29.931 | 50.01019 | 37.00383 | 231.2446 | 5.016778 | 31.96765 | 50.02056
32.06883 | 200.5486 | 3.81382 | 22.90008 | 50.00362 | 37.00883 | 231.1628 | 4.697126 | 29.92783 | 49.99377 | 37.00883 | 231.1944 | 5.01644 | 31.96062 | 50.00908
32.07383 | 200.4993 | 3.813633 | 22.90089 | 50.0223 | 37.01383 | 231.1133 | 4.697011 | 29.93223 | 49.99624 | 37.01383 | 231.1442 | 5.016104 | 31.95683 | 49.95241
32.07717 | 200.466 | 3.813522 | 22.8983 | 50.0134 | 37.01716 | 231.0803 | 4.696867 | 29.9338 | 49.97559 | 37.01716 | 231.112 | 5.015859 | 31.95562 | 50.0272
32.0805 | 200.4318 | 3.813406 | 22.89348 | 49.98768 | 37.02217 | 231.0311 | 4.696608 | 29.9326 | 50.01478 | 37.02217 | 231.0616 | 5.015508 | 31.95264 | 50.00621
32.0855 | 200.3823 | 3.81318 | 22.88766 | 49.99024 | 37.02716 | 230.9815 | 4.696328 | 29.925 | 50.00304 | 37.02716 | 231.011 | 5.015206 | 31.94725 | 50.01314
32.0905 | 200.3325 | 3.812968 | 22.88545 | 50.01156 | 37.03216 | 230.931 | 4.69603 | 29.91431 | 50.00244 | 37.03216 | 230.9613 | 5.014922 | 31.94633 | 49.99422
32.09384 | 200.2994 | 3.812878 | 22.88744 | 49.99506 | 37.03717 | 230.881 | 4.695744 | 29.90523 | 49.97363 | 37.03717 | 230.9122 | 5.014638 | 31.94941 | 50.01192
32.09716 | 200.2656 | 3.812811 | 22.8906 | 50.01443 | 37.0405 | 230.8473 | 4.695567 | 29.90636 | 50.02472 | 37.0405 | 230.8782 | 5.014438 | 31.95275 | 50.00297
32.10217 | 200.2154 | 3.812717 | 22.89651 | 50.00812 | 37.0455 | 230.7973 | 4.695347 | 29.91351 | 49.98919 | 37.0455 | 230.8278 | 5.014111 | 31.9504 | 50.00732
32.10716 | 200.1662 | 3.8125 | 22.89992 | 49.99924 | 37.0505 | 230.7464 | 4.695123 | 29.92062 | 50.01458 | 37.0505 | 230.7784 | 5.013754 | 31.94305 | 49.98977
32.1105 | 200.1326 | 3.812339 | 22.89977 | 49.97631 | 37.0555 | 230.6974 | 4.69483 | 29.91377 | 50.0013 | 37.0555 | 230.728 | 5.013512 | 31.93677 | 49.99844
32.11383 | 200.0991 | 3.812168 | 22.89756 | 50.02541 | 37.0605 | 230.648 | 4.694604 | 29.9022 | 50.02519 | 37.0605 | 230.6778 | 5.013328 | 31.93435 | 49.99984
32.11716 | 200.0656 | 3.812031 | 22.89263 | 49.9907 | 37.0655 | 230.5978 | 4.694376 | 29.89852 | 49.98926 | 37.0655 | 230.6282 | 5.013084 | 31.93176 | 49.99508
32.12216 | 200.0162 | 3.811851 | 22.88776 | 50.00639 | 37.0705 | 230.5476 | 4.69415 | 29.9039 | 49.9911 | 37.0705 | 230.578 | 5.012778 | 31.9304 | 49.98389
32.12717 | 199.9657 | 3.811625 | 22.88606 | 49.99594 | 37.07383 | 230.5133 | 4.694007 | 29.9087 | 49.99778 | 37.07383 | 230.5453 | 5.012597 | 31.9312 | 50.03512
32.1305 | 199.9328 | 3.811491 | 22.88719 | 49.98331 | 37.07883 | 230.4638 | 4.693738 | 29.9116 | 49.98398 | 37.07883 | 230.4953 | 5.012248 | 31.93075 | 50.0006
32.13383 | 199.8998 | 3.811386 | 22.88674 | 49.97232 | 37.08383 | 230.414 | 4.693453 | 29.90924 | 50.03126 | 37.08383 | 230.4446 | 5.011895 | 31.92886 | 49.9844
32.13883 | 199.8496 | 3.811274 | 22.88458 | 50.02309 | 37.08883 | 230.3647 | 4.693148 | 29.90088 | 50.01174 | 37.08883 | 230.3945 | 5.011572 | 31.92456 | 50.01224
32.14383 | 199.7996 | 3.811178 | 22.88253 | 49.98977 | 37.09384 | 230.315 | 4.692924 | 29.89406 | 49.96672 | 37.09384 | 230.3444 | 5.011322 | 31.91482 | 49.97774
32.14717 | 199.7666 | 3.811113 | 22.88024 | 50.01312 | 37.09883 | 230.2646 | 4.692706 | 29.89532 | 50.00166 | 37.09883 | 230.2956 | 5.011048 | 31.9074 | 50.01511
32.1505 | 199.7332 | 3.811012 | 22.87824 | 50.02679 | 37.10383 | 230.2142 | 4.692478 | 29.90214 | 50.00486 | 37.10383 | 230.2456 | 5.010773 | 31.91158 | 49.96394
32.1555 | 199.683 | 3.810752 | 22.87702 | 49.9934 | 37.10716 | 230.1804 | 4.69227 | 29.90505 | 49.98556 | 37.10716 | 230.2125 | 5.010543 | 31.91709 | 50.00664
32.1605 | 199.6329 | 3.810471 | 22.87988 | 49.9774 | 37.11217 | 230.1311 | 4.69198 | 29.90217 | 50.0095 | 37.11217 | 230.1616 | 5.010187 | 31.91884 | 50.00789
32.16383 | 199.5996 | 3.810318 | 22.88092 | 50.01786 | 37.11716 | 230.0815 | 4.691736 | 29.89396 | 49.95087 | 37.11716 | 230.1114 | 5.009864 | 31.9171 | 50.00548
32.16716 | 199.5658 | 3.810186 | 22.8811 | 49.98098 | 37.12216 | 230.0318 | 4.691467 | 29.88817 | 50.01972 | 37.12216 | 230.0622 | 5.009621 | 31.91678 | 49.99304
32.1705 | 199.5334 | 3.810037 | 22.87976 | 50.01093 | 37.12717 | 229.982 | 4.69115 | 29.88302 | 50.02076 | 37.12717 | 230.0122 | 5.00933 | 31.91671 | 50.004
32.1755 | 199.4835 | 3.809836 | 22.87877 | 49.99779 | 37.1305 | 229.948 | 4.690955 | 29.88072 | 49.98954 | 37.1305 | 229.9786 | 5.009096 | 31.91367 | 49.99317
32.1805 | 199.433 | 3.809689 | 22.87856 | 50.02956 | 37.1355 | 229.8978 | 4.690708 | 29.8799 | 49.99739 | 37.1355 | 229.9289 | 5.008774 | 31.90571 | 50.01168
32.18384 | 199.3996 | 3.809612 | 22.87698 | 50.00738 | 37.1405 | 229.8471 | 4.690458 | 29.88141 | 49.99348 | 37.1405 | 229.8793 | 5.008473 | 31.90182 | 49.98084
32.18716 | 199.366 | 3.809524 | 22.87398 | 49.96266 | 37.1455 | 229.7978 | 4.690174 | 29.8863 | 50.00582 | 37.1455 | 229.8292 | 5.008148 | 31.90169 | 49.997
32.19216 | 199.3163 | 3.809324 | 22.87135 | 50.00886 | 37.1505 | 229.7481 | 4.689891 | 29.88786 | 49.99743 | 37.1505 | 229.7788 | 5.007761 | 31.90467 | 50.01536
32.19717 | 199.2677 | 3.80915 | 22.87235 | 49.97738 | 37.1555 | 229.6989 | 4.689587 | 29.88218 | 49.99862 | 37.1555 | 229.7288 | 5.007426 | 31.9043 | 50.0024
32.2005 | 199.2336 | 3.80904 | 22.87314 | 50.0022 | 37.1605 | 229.6477 | 4.689317 | 29.8751 | 49.9936 | 37.1605 | 229.6785 | 5.007093 | 31.90174 | 50.00024
32.20383 | 199.2006 | 3.808896 | 22.87004 | 50.0084 | 37.16383 | 229.6147 | 4.68914 | 29.87428 | 49.99059 | 37.16383 | 229.6454 | 5.006904 | 31.89735 | 50.00789
32.20883 | 199.1506 | 3.80869 | 22.8659 | 50.00524 | 37.16883 | 229.5646 | 4.688943 | 29.87771 | 50.0093 | 37.16883 | 229.5959 | 5.006594 | 31.892 | 50.00024
32.21383 | 199.1006 | 3.808518 | 22.86509 | 50.01777 | 37.17383 | 229.5147 | 4.688748 | 29.88138 | 49.99153 | 37.17383 | 229.546 | 5.006257 | 31.88832 | 50.03291
32.21716 | 199.0669 | 3.808442 | 22.86539 | 49.98092 | 37.17883 | 229.4656 | 4.688485 | 29.88121 | 49.99084 | 37.17883 | 229.4962 | 5.00593 | 31.88838 | 49.99535
32.2205 | 199.0333 | 3.808331 | 22.86546 | 50.0109 | 37.18384 | 229.4159 | 4.688154 | 29.87674 | 50.0116 | 37.18384 | 229.4461 | 5.005635 | 31.89099 | 50.00736
32.22383 | 198.9992 | 3.808192 | 22.8641 | 49.98704 | 37.18716 | 229.3822 | 4.687916 | 29.87326 | 49.96378 | 37.18716 | 229.413 | 5.005438 | 31.89252 | 49.99402
32.22883 | 198.9506 | 3.807978 | 22.86381 | 50.0019 | 37.19216 | 229.3312 | 4.687615 | 29.872 | 50.00509 | 37.19216 | 229.3632 | 5.005087 | 31.89295 | 50.01474
32.23383 | 198.8997 | 3.807794 | 22.86375 | 50.01742 | 37.19717 | 229.2814 | 4.687374 | 29.87334 | 49.9833 | 37.19717 | 229.3122 | 5.004754 | 31.88926 | 49.88248
32.23717 | 198.8674 | 3.80765 | 22.86231 | 49.99652 | 37.20216 | 229.232 | 4.687172 | 29.87576 | 50.01207 | 37.20216 | 229.2627 | 5.004422 | 31.87934 | 49.97676
32.2405 | 198.8333 | 3.807564 | 22.86057 | 50.00696 | 37.20716 | 229.1828 | 4.686958 | 29.87204 | 50.00903 | 37.20716 | 229.2128 | 5.004106 | 31.8739 | 50.02114
32.2455 | 198.7846 | 3.80741 | 22.85868 | 49.98444 | 37.21216 | 229.1323 | 4.6867 | 29.86424 | 50.0014 | 37.21216 | 229.163 | 5.003848 | 31.87958 | 50.00428
32.2505 | 198.7334 | 3.807282 | 22.8584 | 50.02511 | 37.21716 | 229.082 | 4.68639 | 29.85594 | 50.02361 | 37.21716 | 229.1128 | 5.003544 | 31.88526 | 50.00668
32.25383 | 198.7005 | 3.807161 | 22.85855 | 49.97494 | 37.2205 | 229.0497 | 4.686164 | 29.85472 | 49.99806 | 37.2205 | 229.0804 | 5.003276 | 31.88414 | 50.04081
32.25716 | 198.6666 | 3.807058 | 22.8577 | 49.99374 | 37.2255 | 228.9994 | 4.68583 | 29.85698 | 49.99676 | 37.2255 | 229.0304 | 5.002772 | 31.87924 | 49.99268
32.26216 | 198.6169 | 3.806933 | 22.85772 | 50.02254 | 37.2305 | 228.9495 | 4.68551 | 29.86248 | 49.98087 | 37.2305 | 228.9796 | 5.002447 | 31.87846 | 49.98988
32.26716 | 198.5669 | 3.806801 | 22.85709 | 49.96464 | 37.2355 | 228.899 | 4.68515 | 29.86472 | 49.9931 | 37.2355 | 228.93 | 5.002188 | 31.87514 | 50.01602
32.2705 | 198.534 | 3.806699 | 22.85556 | 50.00684 | 37.2405 | 228.8494 | 4.68483 | 29.86205 | 49.98992 | 37.2405 | 228.8793 | 5.001941 | 31.86724 | 50.02821
32.27383 | 198.5012 | 3.806602 | 22.8544 | 49.9547 | 37.2455 | 228.7993 | 4.684613 | 29.85546 | 50.01798 | 37.2455 | 228.8297 | 5.00159 | 31.86378 | 49.99364
32.27716 | 198.4679 | 3.806478 | 22.85378 | 50.04352 | 37.2505 | 228.7496 | 4.684411 | 29.84644 | 50.01744 | 37.2505 | 228.7797 | 5.001239 | 31.86621 | 50.00094
32.28216 | 198.4177 | 3.806271 | 22.85818 | 49.98626 | 37.25383 | 228.7163 | 4.684208 | 29.84532 | 49.99653 | 37.25383 | 228.7463 | 5.001031 | 31.86889 | 49.99241
32.28717 | 198.3678 | 3.806064 | 22.85699 | 50.00023 | 37.25883 | 228.666 | 4.683867 | 29.85107 | 49.99066 | 37.25883 | 228.697 | 5.000734 | 31.8701 | 50.00176
32.2905 | 198.3336 | 3.80596 | 22.85298 | 49.99222 | 37.26383 | 228.6159 | 4.683524 | 29.85612 | 50.00531 | 37.26383 | 228.6463 | 5.000392 | 31.87029 | 50.01114
32.29383 | 198.3006 | 3.805894 | 22.84874 | 50.00589 | 37.26883 | 228.5667 | 4.683281 | 29.85331 | 50.00082 | 37.26883 | 228.5966 | 5.000012 | 31.86512 | 49.989
32.29883 | 198.251 | 3.805772 | 22.84774 | 50.00288 | 37.27383 | 228.516 | 4.683094 | 29.84682 | 49.98443 | 37.27383 | 228.5465 | 4.999678 | 31.85806 | 49.98793
32.30383 | 198.2007 | 3.805662 | 22.84796 | 49.98931 | 37.27716 | 228.4835 | 4.682945 | 29.8433 | 50.01176 | 37.27716 | 228.513 | 4.999437 | 31.85567 | 50.02047
32.30716 | 198.1674 | 3.805566 | 22.84592 | 49.97383 | 37.28216 | 228.4331 | 4.682637 | 29.8382 | 49.995 | 37.28216 | 228.4636 | 4.999087 | 31.85368 | 49.99341
32.3105 | 198.1336 | 3.805469 | 22.84213 | 50.01696 | 37.28717 | 228.3829 | 4.682354 | 29.83519 | 49.97916 | 37.28717 | 228.4129 | 4.998793 | 31.84896 | 50.03067
32.3155 | 198.0846 | 3.805319 | 22.84067 | 49.9909 | 37.29217 | 228.3339 | 4.682142 | 29.8374 | 50.01533 | 37.29217 | 228.3635 | 4.998541 | 31.84469 | 49.98718
32.3205 | 198.0336 | 3.805141 | 22.84346 | 50.02572 | 37.29716 | 228.2836 | 4.681926 | 29.83982 | 49.98746 | 37.29716 | 228.3138 | 4.998272 | 31.84645 | 49.98776
32.32383 | 198.0008 | 3.805036 | 22.84276 | 50.00644 | 37.30217 | 228.2342 | 4.681653 | 29.83966 | 50.0137 | 37.30217 | 228.2642 | 4.997938 | 31.84769 | 49.99515
32.32717 | 197.9679 | 3.804956 | 22.8403 | 50.0016 | 37.30716 | 228.1836 | 4.681314 | 29.8348 | 50.01547 | 37.30716 | 228.2135 | 4.997492 | 31.84254 | 50.01985
32.3305 | 197.9347 | 3.804871 | 22.83816 | 49.94559 | 37.3105 | 228.1494 | 4.681129 | 29.83234 | 50.00387 | 37.3105 | 228.18 | 4.997191 | 31.83945 | 50.00496
32.3355 | 197.8845 | 3.80466 | 22.838 | 50.02969 | 37.3155 | 228.1001 | 4.680881 | 29.82961 | 49.97126 | 37.3155 | 228.1308 | 4.996864 | 31.83689 | 49.99784
32.3405 | 197.8353 | 3.804341 | 22.83859 | 49.9732 | 37.3205 | 228.0496 | 4.680633 | 29.82666 | 50.01278 | 37.3205 | 228.0809 | 4.99655 | 31.83132 | 49.99663
32.34384 | 197.8012 | 3.804143 | 22.83663 | 50.00896 | 37.3255 | 228.0005 | 4.68037 | 29.82131 | 50.01766 | 37.3255 | 228.031 | 4.99624 | 31.82462 | 50.00631
32.34716 | 197.7673 | 3.80402 | 22.83596 | 49.97874 | 37.3305 | 227.9511 | 4.680076 | 29.81563 | 49.99234 | 37.3305 | 227.9812 | 4.995934 | 31.82346 | 49.98967
32.35217 | 197.7184 | 3.803906 | 22.83676 | 50.01234 | 37.33383 | 227.9173 | 4.679916 | 29.81099 | 49.99025 | 37.33383 | 227.9478 | 4.995764 | 31.82528 | 50.0209
32.35716 | 197.6681 | 3.80382 | 22.83956 | 49.99966 | 37.33883 | 227.8676 | 4.679657 | 29.8076 | 49.9975 | 37.33883 | 227.898 | 4.995392 | 31.8263 | 49.99544
32.3605 | 197.6342 | 3.803727 | 22.83875 | 49.97641 | 37.34384 | 227.817 | 4.679398 | 29.80881 | 50.01697 | 37.34384 | 227.8474 | 4.994941 | 31.82468 | 50.02774
32.36383 | 197.6012 | 3.803613 | 22.8382 | 50.0176 | 37.34883 | 227.7668 | 4.67909 | 29.81058 | 49.99578 | 37.34883 | 227.7976 | 4.994544 | 31.827 | 49.98769
32.36883 | 197.5516 | 3.803488 | 22.83413 | 49.98904 | 37.35383 | 227.7169 | 4.678833 | 29.81098 | 50.01054 | 37.35383 | 227.7483 | 4.99426 | 31.82898 | 49.9706
32.37383 | 197.5012 | 3.803336 | 22.83244 | 50.013 | 37.35883 | 227.6675 | 4.678594 | 29.81206 | 49.98794 | 37.35883 | 227.6975 | 4.993966 | 31.82779 | 50.02085
32.37717 | 197.4681 | 3.803216 | 22.83136 | 50.00325 | 37.36383 | 227.618 | 4.678377 | 29.8104 | 49.98941 | 37.36383 | 227.6486 | 4.993569 | 31.82229 | 50.00052
32.3805 | 197.435 | 3.803086 | 22.82967 | 50.00081 | 37.36716 | 227.5844 | 4.678198 | 29.80594 | 50.02867 | 37.36716 | 227.6147 | 4.993272 | 31.82166 | 50.00012
32.38383 | 197.4019 | 3.802974 | 22.82916 | 49.98453 | 37.37216 | 227.534 | 4.67795 | 29.79775 | 50.00154 | 37.37216 | 227.5649 | 4.992922 | 31.8209 | 50.00786
32.38883 | 197.352 | 3.802883 | 22.82908 | 50.0015 | 37.37717 | 227.4847 | 4.677676 | 29.79839 | 49.99703 | 37.37717 | 227.5152 | 4.992676 | 31.81958 | 49.98042
32.39383 | 197.3006 | 3.802788 | 22.83131 | 50.00954 | 37.38216 | 227.4344 | 4.677414 | 29.80691 | 50.0015 | 37.38216 | 227.4648 | 4.992472 | 31.8177 | 50.0038
32.39717 | 197.2683 | 3.802712 | 22.83396 | 50.01806 | 37.38716 | 227.3846 | 4.677172 | 29.81089 | 49.97354 | 37.38716 | 227.4154 | 4.992206 | 31.8179 | 50.00509
32.4005 | 197.2353 | 3.802619 | 22.83526 | 49.98884 | 37.39216 | 227.3337 | 4.676947 | 29.79986 | 50.01152 | 37.39216 | 227.3645 | 4.991906 | 31.8164 | 49.99884
32.4055 | 197.1857 | 3.802454 | 22.83494 | 49.98063 | 37.39717 | 227.2842 | 4.67666 | 29.78624 | 50.00742 | 37.39717 | 227.3148 | 4.991609 | 31.80911 | 49.99519
32.4105 | 197.1348 | 3.802313 | 22.83072 | 50.03409 | 37.4005 | 227.2512 | 4.676472 | 29.78188 | 49.99402 | 37.4005 | 227.2816 | 4.99142 | 31.80731 | 50.03012
32.41383 | 197.1016 | 3.802239 | 22.82681 | 50.00069 | 37.4055 | 227.2016 | 4.676246 | 29.78732 | 50.00004 | 37.4055 | 227.2317 | 4.9911 | 31.80898 | 49.99003
32.41716 | 197.0673 | 3.802172 | 22.82544 | 49.99236 | 37.4105 | 227.1515 | 4.676056 | 29.795 | 49.98278 | 37.4105 | 227.1816 | 4.990785 | 31.80702 | 50.01467
32.4205 | 197.0354 | 3.802113 | 22.82642 | 50.0216 | 37.4155 | 227.1011 | 4.675824 | 29.79926 | 50.0208 | 37.4155 | 227.1317 | 4.990497 | 31.7941 | 50.01111
32.4255 | 196.9848 | 3.801995 | 22.83027 | 49.9789 | 37.4205 | 227.0521 | 4.675564 | 29.79515 | 49.9645 | 37.4205 | 227.082 | 4.990188 | 31.78625 | 49.99485
32.4305 | 196.9341 | 3.8018 | 22.8324 | 50.02138 | 37.42383 | 227.0183 | 4.675381 | 29.79095 | 50.00678 | 37.42383 | 227.0484 | 4.98995 | 31.78814 | 49.98304
32.43384 | 196.9015 | 3.80167 | 22.8318 | 49.97404 | 37.42883 | 226.968 | 4.67516 | 29.78438 | 50.00596 | 37.42883 | 226.998 | 4.989593 | 31.79089 | 50.01988
32.43716 | 196.8683 | 3.801542 | 22.83095 | 50.04051 | 37.43384 | 226.9174 | 4.674919 | 29.78094 | 50.0006 | 37.43384 | 226.9484 | 4.989354 | 31.78946 | 49.96594
32.44216 | 196.8186 | 3.801454 | 22.83224 | 49.98675 | 37.43883 | 226.867 | 4.674624 | 29.77787 | 49.99813 | 37.43883 | 226.8984 | 4.989191 | 31.78681 | 49.99469
32.44717 | 196.7692 | 3.801369 | 22.83106 | 49.99867 | 37.44383 | 226.8176 | 4.67432 | 29.77707 | 49.99511 | 37.44383 | 226.848 | 4.988896 | 31.78498 | 49.99947
32.4505 | 196.735 | 3.80128 | 22.82893 | 50.0075 | 37.44883 | 226.7683 | 4.674066 | 29.77909 | 49.99924 | 37.44883 | 226.7984 | 4.988521 | 31.77806 | 50.00481
32.45383 | 196.7022 | 3.801165 | 22.82588 | 49.97838 | 37.45383 | 226.7182 | 4.673824 | 29.7806 | 49.9921 | 37.45383 | 226.7498 | 4.988186 | 31.77275 | 49.99266
32.45883 | 196.6518 | 3.801065 | 22.82412 | 50.0113 | 37.45716 | 226.6844 | 4.673658 | 29.77583 | 50.00586 | 37.45716 | 226.7162 | 4.987985 | 31.77215 | 49.97468
32.46383 | 196.6021 | 3.801 | 22.8243 | 50.03246 | 37.46216 | 226.6354 | 4.673462 | 29.7695 | 50.0019 | 37.46216 | 226.6658 | 4.987644 | 31.77719 | 50.00387
32.46716 | 196.5683 | 3.800949 | 22.82314 | 49.98461 | 37.46716 | 226.585 | 4.673282 | 29.7674 | 50.00646 | 37.46716 | 226.6148 | 4.987252 | 31.77877 | 50.02702
32.4705 | 196.5357 | 3.800834 | 22.82298 | 49.98048 | 37.47217 | 226.5346 | 4.673059 | 29.77365 | 50.00394 | 37.47217 | 226.5661 | 4.986914 | 31.7752 | 50.00031
32.47383 | 196.5017 | 3.80069 | 22.82412 | 49.99512 | 37.47717 | 226.484 | 4.672774 | 29.77757 | 49.98786 | 37.47717 | 226.5157 | 4.986612 | 31.7648 | 49.99847
32.47883 | 196.4528 | 3.8005 | 22.82676 | 49.99434 | 37.4805 | 226.4516 | 4.672588 | 29.7767 | 49.99695 | 37.4805 | 226.4828 | 4.986428 | 31.75927 | 49.97612
32.48383 | 196.4024 | 3.800337 | 22.82432 | 49.99946 | 37.4855 | 226.403 | 4.672289 | 29.77854 | 50.00539 | 37.4855 | 226.4325 | 4.986176 | 31.75744 | 49.99627
32.48717 | 196.3684 | 3.80024 | 22.82236 | 50.0077 | 37.4905 | 226.3529 | 4.672054 | 29.78022 | 50.0303 | 37.4905 | 226.3828 | 4.985902 | 31.76717 | 50.02313
32.4905 | 196.3357 | 3.800149 | 22.82097 | 49.9941 | 37.4955 | 226.3019 | 4.671851 | 29.7742 | 49.97929 | 37.4955 | 226.3329 | 4.985614 | 31.76932 | 50.00166
32.4955 | 196.2856 | 3.799986 | 22.82058 | 50.01376 | 37.5005 | 226.2515 | 4.67166 | 29.75921 | 50.01516 | 37.5005 | 226.2833 | 4.985283 | 31.7628 | 49.98764
32.5005 | 196.2362 | 3.79984 | 22.81956 | 50.00137 | 37.5055 | 226.2017 | 4.671378 | 29.75114 | 50.00237 | 37.5055 | 226.233 | 4.984944 | 31.75498 | 50.01962
32.50383 | 196.2032 | 3.799756 | 22.81798 | 49.98467 | 37.5105 | 226.1528 | 4.671063 | 29.75225 | 49.97676 | 37.5105 | 226.1832 | 4.984586 | 31.7526 | 49.98316
32.50716 | 196.1699 | 3.799672 | 22.81892 | 50.01184 | 37.51383 | 226.119 | 4.6708 | 29.75599 | 50.01772 | 37.51383 | 226.1492 | 4.984378 | 31.75098 | 49.97229
32.51216 | 196.1188 | 3.79954 | 22.82287 | 49.995 | 37.51883 | 226.0692 | 4.670477 | 29.75616 | 49.99006 | 37.51883 | 226.0987 | 4.98409 | 31.74694 | 50.00351
32.51716 | 196.069 | 3.799402 | 22.82506 | 50.0261 | 37.52383 | 226.019 | 4.670195 | 29.75232 | 50.03503 | 37.52383 | 226.0493 | 4.983826 | 31.74794 | 50.00348
32.5205 | 196.0355 | 3.799356 | 22.82543 | 50.01434 | 37.52883 | 225.969 | 4.66997 | 29.75314 | 49.98688 | 37.52883 | 226.0001 | 4.983521 | 31.7575 | 50.00446
32.52383 | 196.0024 | 3.799311 | 22.82701 | 49.98008 | 37.53383 | 225.9193 | 4.669703 | 29.7599 | 49.99712 | 37.53383 | 225.9496 | 4.98319 | 31.76136 | 50.00201
32.52716 | 195.9699 | 3.79924 | 22.82814 | 50.01852 | 37.53883 | 225.8692 | 4.669456 | 29.76109 | 50.00836 | 37.53883 | 225.8999 | 4.982878 | 31.75818 | 49.99447
32.53216 | 195.9201 | 3.799143 | 22.82915 | 49.99702 | 37.54383 | 225.8188 | 4.669213 | 29.757 | 50.0259 | 37.54383 | 225.8496 | 4.982536 | 31.75175 | 50.00102
32.53717 | 195.8701 | 3.799033 | 22.82452 | 50.0091 | 37.54716 | 225.7848 | 4.669035 | 29.7497 | 49.97516 | 37.54716 | 225.816 | 4.982352 | 31.74782 | 50.01591
32.5405 | 195.8368 | 3.798972 | 22.82073 | 49.99444 | 37.55217 | 225.7358 | 4.668746 | 29.74392 | 49.99906 | 37.55217 | 225.766 | 4.982149 | 31.73686 | 49.97899
32.54383 | 195.8038 | 3.798917 | 22.81993 | 50.01428 | 37.55716 | 225.6864 | 4.668458 | 29.73893 | 50.00304 | 37.55716 | 225.7155 | 4.981965 | 31.73254 | 50.00418
32.54883 | 195.7538 | 3.798855 | 22.82129 | 49.99341 | 37.56216 | 225.6356 | 4.668213 | 29.73974 | 50.00733 | 37.56216 | 225.6665 | 4.981638 | 31.73464 | 49.98597
32.55383 | 195.7034 | 3.798776 | 22.82442 | 50.00561 | 37.56716 | 225.5859 | 4.667986 | 29.74532 | 49.98194 | 37.56716 | 225.6176 | 4.981222 | 31.73717 | 50.01426
32.55716 | 195.6699 | 3.79873 | 22.82485 | 50.01708 | 37.5705 | 225.5524 | 4.667856 | 29.75447 | 49.98766 | 37.5705 | 225.5839 | 4.98101 | 31.73987 | 50.0114
32.5605 | 195.6365 | 3.798678 | 22.8249 | 49.99643 | 37.5755 | 225.5034 | 4.667632 | 29.75986 | 50.02059 | 37.5755 | 225.5338 | 4.980739 | 31.74006 | 49.98026
32.5655 | 195.5864 | 3.79863 | 22.82554 | 50.0014 | 37.5805 | 225.4533 | 4.667354 | 29.75034 | 49.96601 | 37.5805 | 225.4826 | 4.980404 | 31.7367 | 50.01681
32.5705 | 195.5368 | 3.798575 | 22.82534 | 49.9735 | 37.5855 | 225.4036 | 4.667074 | 29.73477 | 50.01818 | 37.5855 | 225.4326 | 4.980089 | 31.7286 | 49.99674
32.57383 | 195.5033 | 3.798544 | 22.82452 | 50.00121 | 37.5905 | 225.3542 | 4.666841 | 29.73208 | 49.97205 | 37.5905 | 225.3828 | 4.97985 | 31.72717 | 50.01688
32.57717 | 195.4704 | 3.798535 | 22.8236 | 50.00814 | 37.5955 | 225.3034 | 4.66662 | 29.74102 | 49.9976 | 37.5955 | 225.3342 | 4.979625 | 31.72935 | 49.98698
32.5805 | 195.4374 | 3.798553 | 22.82563 | 49.9942 | 37.6005 | 225.2526 | 4.666332 | 29.7456 | 50.00446 | 37.6005 | 225.2835 | 4.979351 | 31.72903 | 50.02375
32.5855 | 195.3878 | 3.798541 | 22.83163 | 50.02064 | 37.60383 | 225.2195 | 4.666147 | 29.74459 | 50.00111 | 37.60383 | 225.2498 | 4.979172 | 31.72625 | 49.9668
32.5905 | 195.3368 | 3.798547 | 22.83909 | 49.99893 | 37.60883 | 225.169 | 4.665896 | 29.74244 | 50.0041 | 37.60883 | 225.1999 | 4.978886 | 31.72788 | 50.00069
32.59384 | 195.3036 | 3.798553 | 22.83998 | 49.98406 | 37.61383 | 225.1201 | 4.665698 | 29.73949 | 49.98632 | 37.61383 | 225.1501 | 4.97854 | 31.7355 | 50.02981
32.59716 | 195.2702 | 3.798586 | 22.83834 | 50.0117 | 37.61883 | 225.0703 | 4.66548 | 29.73288 | 50.00864 | 37.61883 | 225.1 | 4.97825 | 31.73336 | 49.99488
32.60217 | 195.2205 | 3.798624 | 22.83217 | 49.99591 | 37.62383 | 225.0197 | 4.665253 | 29.72471 | 50.01496 | 37.62383 | 225.0496 | 4.977945 | 31.7175 | 49.99949
32.60716 | 195.1713 | 3.798634 | 22.8303 | 49.99332 | 37.62717 | 224.9864 | 4.665066 | 29.72043 | 49.94893 | 37.62717 | 225.0167 | 4.977756 | 31.7068 | 49.99204
32.6105 | 195.1373 | 3.798661 | 22.83302 | 49.99833 | 37.63216 | 224.9368 | 4.664784 | 29.71689 | 50.01062 | 37.63216 | 224.968 | 4.977459 | 31.7032 | 50.00561
32.61383 | 195.1041 | 3.798721 | 22.83884 | 50.0231 | 37.63716 | 224.8867 | 4.664524 | 29.71926 | 49.9948 | 37.63716 | 224.917 | 4.977193 | 31.70889 | 50.03656
32.61883 | 195.0544 | 3.798792 | 22.8467 | 49.99672 | 37.64216 | 224.8366 | 4.664312 | 29.72497 | 50.00212 | 37.64216 | 224.8678 | 4.976878 | 31.71584 | 49.99592
32.62383 | 195.004 | 3.79885 | 22.84858 | 49.99496 | 37.64717 | 224.7867 | 4.66413 | 29.72456 | 49.9877 | 37.64717 | 224.8173 | 4.97646 | 31.71662 | 49.99176
32.62717 | 194.9716 | 3.79889 | 22.84758 | 50.02226 | 37.65216 | 224.7369 | 4.663861 | 29.71604 | 50.002 | 37.65216 | 224.767 | 4.976071 | 31.7111 | 49.98892
32.6305 | 194.9378 | 3.798989 | 22.84543 | 49.99772 | 37.65716 | 224.6864 | 4.663547 | 29.71014 | 50.01742 | 37.65716 | 224.7172 | 4.975706 | 31.70197 | 49.99888
32.63383 | 194.9047 | 3.799118 | 22.84379 | 49.96804 | 37.6605 | 224.6531 | 4.663362 | 29.71089 | 49.98086 | 37.6605 | 224.6846 | 4.975557 | 31.6971 | 49.99972
32.63883 | 194.8544 | 3.799424 | 22.84098 | 50.00772 | 37.6655 | 224.6036 | 4.663066 | 29.71193 | 49.998 | 37.6655 | 224.6341 | 4.975341 | 31.6902 | 50.00485
32.64383 | 194.8041 | 3.79959 | 22.84112 | 50.01175 | 37.6705 | 224.5548 | 4.662769 | 29.70774 | 49.99824 | 37.6705 | 224.584 | 4.975026 | 31.6875 | 50.00049
32.64717 | 194.7715 | 3.799683 | 22.8453 | 49.96375 | 37.6755 | 224.5048 | 4.662444 | 29.69925 | 50.0056 | 37.6755 | 224.5354 | 4.974621 | 31.69376 | 50.00008
32.6505 | 194.7388 | 3.799763 | 22.85365 | 50.04578 | 37.6805 | 224.4546 | 4.66215 | 29.69131 | 50.00684 | 37.6805 | 224.4847 | 4.974257 | 31.70129 | 50
32.6555 | 194.6882 | 3.799998 | 22.86295 | 49.9748 | 37.6855 | 224.4042 | 4.661879 | 29.6892 | 50.00303 | 37.6855 | 224.4345 | 4.973908 | 31.69838 | 50.00686
32.6605 | 194.6387 | 3.800376 | 22.86802 | 50.01785 | 37.6905 | 224.3543 | 4.661604 | 29.68922 | 49.99717 | 37.6905 | 224.384 | 4.973563 | 31.6848 | 49.98973
32.66383 | 194.6053 | 3.80056 | 22.86934 | 50.00446 | 37.69383 | 224.3215 | 4.661406 | 29.69059 | 49.98364 | 37.69383 | 224.3521 | 4.973372 | 31.67584 | 50.0131
32.66716 | 194.572 | 3.800789 | 22.87085 | 49.96976 | 37.69883 | 224.2716 | 4.66114 | 29.69325 | 50.01309 | 37.69883 | 224.3019 | 4.973078 | 31.67397 | 49.99226
32.67216 | 194.522 | 3.801279 | 22.87594 | 50.01389 | 37.70383 | 224.2215 | 4.66088 | 29.70088 | 49.99974 | 37.70383 | 224.252 | 4.972717 | 31.67928 | 49.98356
32.67717 | 194.472 | 3.801846 | 22.88129 | 49.97945 | 37.70883 | 224.1715 | 4.660519 | 29.70381 | 49.99898 | 37.70883 | 224.2016 | 4.972348 | 31.68322 | 50.00134
32.6805 | 194.439 | 3.80258 | 22.88688 | 50.01053 | 37.71383 | 224.1225 | 4.660156 | 29.69968 | 50.0093 | 37.71383 | 224.1528 | 4.972037 | 31.6844 | 50.00952
32.68384 | 194.4058 | 3.803284 | 22.89366 | 49.9791 | 37.71716 | 224.088 | 4.659959 | 29.6929 | 49.98666 | 37.71716 | 224.1193 | 4.971844 | 31.68344 | 49.9789
32.68716 | 194.3731 | 3.804063 | 22.90168 | 50.0026 | 37.72217 | 224.0383 | 4.659752 | 29.68597 | 49.9989 | 37.72217 | 224.0684 | 4.971558 | 31.68052 | 50.00747
32.69216 | 194.3235 | 3.804592 | 22.90984 | 49.99062 | 37.72717 | 223.9877 | 4.65952 | 29.68336 | 49.9905 | 37.72717 | 224.0172 | 4.971269 | 31.67491 | 50.02268
32.69717 | 194.2731 | 3.805002 | 22.91635 | 50.01472 | 37.73216 | 223.9373 | 4.65921 | 29.68289 | 50.00928 | 37.73216 | 223.9679 | 4.970938 | 31.66877 | 49.98593
32.7005 | 194.2402 | 3.805559 | 22.9185 | 50.00367 | 37.73717 | 223.8877 | 4.658918 | 29.68091 | 50.00719 | 37.73717 | 223.9181 | 4.970618 | 31.66401 | 49.99548
32.70383 | 194.2074 | 3.806438 | 22.92375 | 50.00092 | 37.74216 | 223.8382 | 4.658619 | 29.68172 | 49.99329 | 37.74216 | 223.8689 | 4.970348 | 31.65838 | 49.99734
32.70883 | 194.156 | 3.80887 | 22.94219 | 49.98546 | 37.74716 | 223.7882 | 4.658344 | 29.67994 | 50.00403 | 37.74716 | 223.819 | 4.9701 | 31.65593 | 50.00285
32.71383 | 194.1069 | 3.811359 | 22.96484 | 50.00638 | 37.7505 | 223.7544 | 4.658119 | 29.67703 | 49.99318 | 37.7505 | 223.7856 | 4.969918 | 31.65836 | 49.97725
32.71716 | 194.0734 | 3.813675 | 22.98419 | 50.01724 | 37.7555 | 223.7042 | 4.657816 | 29.67004 | 49.99796 | 37.7555 | 223.7348 | 4.969666 | 31.66508 | 50.00818
32.7205 | 194.0411 | 3.816295 | 23.00188 | 49.98865 | 37.7605 | 223.6546 | 4.657605 | 29.66714 | 49.99353 | 37.7605 | 223.6845 | 4.969367 | 31.66656 | 50.01334
32.7255 | 193.9911 | 3.81862 | 23.01576 | 49.9943 | 37.7655 | 223.6046 | 4.657431 | 29.66064 | 50.00291 | 37.7655 | 223.6346 | 4.969002 | 31.66167 | 49.98643
32.7305 | 193.9417 | 3.821148 | 23.03196 | 50.02136 | 37.7705 | 223.5548 | 4.657176 | 29.65642 | 50.00969 | 37.7705 | 223.5856 | 4.968697 | 31.65207 | 50.00804
32.73383 | 193.908 | 3.822876 | 23.04365 | 49.974 | 37.77383 | 223.5206 | 4.65695 | 29.65506 | 49.96328 | 37.77383 | 223.5519 | 4.968564 | 31.64763 | 50.01767
32.73717 | 193.8748 | 3.824642 | 23.05925 | 50.00916 | 37.77883 | 223.4715 | 4.656656 | 29.65797 | 50.00797 | 37.77883 | 223.5024 | 4.968387 | 31.64756 | 49.99688
32.7405 | 193.8412 | 3.826575 | 23.07686 | 50.00229 | 37.78383 | 223.4208 | 4.6564 | 29.6579 | 49.99454 | 37.78383 | 223.4522 | 4.968154 | 31.65195 | 49.97778
32.7455 | 193.7907 | 3.829622 | 23.10108 | 49.9984 | 37.78883 | 223.3717 | 4.656174 | 29.65133 | 49.99914 | 37.78883 | 223.4018 | 4.967822 | 31.64846 | 50.00925
32.7505 | 193.7427 | 3.832883 | 23.12616 | 50.00297 | 37.79383 | 223.3218 | 4.655937 | 29.64261 | 50.0234 | 37.79383 | 223.3518 | 4.967459 | 31.63485 | 49.98058
32.75383 | 193.7088 | 3.836524 | 23.1498 | 49.98507 | 37.79883 | 223.2713 | 4.655674 | 29.64016 | 49.98996 | 37.79883 | 223.3015 | 4.967129 | 31.62711 | 50.00772
32.75716 | 193.6766 | 3.840018 | 23.17376 | 50.01977 | 37.80383 | 223.2215 | 4.655352 | 29.64176 | 50.0131 | 37.80383 | 223.2514 | 4.966876 | 31.6322 | 49.9914
32.76216 | 193.6258 | 3.847641 | 23.22468 | 49.98644 | 37.80716 | 223.1884 | 4.655133 | 29.63964 | 49.9563 | 37.80716 | 223.2192 | 4.966723 | 31.63574 | 49.9822
32.76716 | 193.5762 | 3.85377 | 23.26663 | 50.00958 | 37.81216 | 223.139 | 4.654776 | 29.63525 | 50.02253 | 37.81216 | 223.1688 | 4.966435 | 31.62817 | 50.02168
32.7705 | 193.5425 | 3.857369 | 23.2932 | 50.00238 | 37.81716 | 223.089 | 4.654445 | 29.632 | 49.97094 | 37.81716 | 223.1192 | 4.966131 | 31.61894 | 49.97869
32.77383 | 193.5096 | 3.86122 | 23.3204 | 50.0006 | 37.82217 | 223.0386 | 4.654132 | 29.63725 | 50.01209 | 37.82217 | 223.0689 | 4.965789 | 31.62512 | 49.98201
32.77716 | 193.4766 | 3.863995 | 23.33972 | 49.99231 | 37.82717 | 222.9882 | 4.653799 | 29.64221 | 50.02941 | 37.82717 | 223.0184 | 4.965472 | 31.63468 | 49.9982
32.78216 | 193.4276 | 3.86884 | 23.36965 | 50.01348 | 37.83216 | 222.9384 | 4.653492 | 29.64376 | 49.97814 | 37.83216 | 222.9694 | 4.965172 | 31.63664 | 49.99483
32.78717 | 193.3778 | 3.875498 | 23.41124 | 50.00134 | 37.83716 | 222.8891 | 4.653187 | 29.63805 | 50.02444 | 37.83716 | 222.9198 | 4.964936 | 31.6328 | 50.0151
32.7905 | 193.3448 | 3.879246 | 23.43716 | 50.00034 | 37.8405 | 222.8545 | 4.653027 | 29.63076 | 50.00611 | 37.8405 | 222.8856 | 4.964736 | 31.62815 | 50.01941
32.79383 | 193.3111 | 3.88292 | 23.46242 | 49.99224 | 37.8455 | 222.8058 | 4.652805 | 29.62399 | 49.99508 | 37.8455 | 222.8354 | 4.964363 | 31.61966 | 49.99032
32.79883 | 193.2614 | 3.889298 | 23.5067 | 49.99878 | 37.8505 | 222.7553 | 4.652536 | 29.62682 | 49.96974 | 37.8505 | 222.7855 | 4.96397 | 31.61856 | 50.01154
32.80383 | 193.2122 | 3.895273 | 23.55422 | 50.0077 | 37.8555 | 222.7046 | 4.652207 | 29.63217 | 50.008 | 37.8555 | 222.7358 | 4.963587 | 31.62088 | 49.99985
32.80716 | 193.1778 | 3.900124 | 23.5922 | 49.9706 | 37.8605 | 222.6548 | 4.651837 | 29.63106 | 50.00393 | 37.8605 | 222.6866 | 4.963265 | 31.62194 | 49.97965
32.8105 | 193.1455 | 3.904248 | 23.62386 | 50.00048 | 37.86383 | 222.6213 | 4.651615 | 29.62564 | 50.01668 | 37.86383 | 222.6539 | 4.963084 | 31.61885 | 50.01838
32.8155 | 193.0969 | 3.911355 | 23.66878 | 50.00106 | 37.86883 | 222.5713 | 4.651322 | 29.62139 | 50.00262 | 37.86883 | 222.6026 | 4.962856 | 31.61439 | 49.98332
32.8205 | 193.0471 | 3.919156 | 23.71644 | 50.02205 | 37.87383 | 222.5226 | 4.651076 | 29.61742 | 50.00026 | 37.87383 | 222.5526 | 4.962574 | 31.60919 | 49.99834
32.82383 | 193.0138 | 3.924057 | 23.7479 | 50.00551 | 37.87883 | 222.4726 | 4.65076 | 29.6173 | 49.99417 | 37.87883 | 222.5032 | 4.962265 | 31.6121 | 50.01342
32.82717 | 192.9804 | 3.927266 | 23.76937 | 50.00138 | 37.88383 | 222.4226 | 4.650478 | 29.61704 | 50.03232 | 37.88383 | 222.4534 | 4.961925 | 31.61677 | 50.0029
32.8305 | 192.9474 | 3.930469 | 23.79132 | 50.01602 | 37.88883 | 222.3722 | 4.650253 | 29.61931 | 49.9933 | 37.88883 | 222.403 | 4.961572 | 31.61825 | 49.99654
32.8355 | 192.8977 | 3.93683 | 23.83362 | 49.98881 | 37.89383 | 222.3213 | 4.650024 | 29.62016 | 50.0103 | 37.89383 | 222.353 | 4.961231 | 31.61504 | 50.02156
32.8405 | 192.8476 | 3.945965 | 23.89784 | 49.98949 | 37.89717 | 222.2886 | 4.649837 | 29.622 | 50.00258 | 37.89717 | 222.3186 | 4.960992 | 31.6124 | 49.99756
32.84384 | 192.8154 | 3.952606 | 23.94209 | 49.98954 | 37.90216 | 222.2386 | 4.649532 | 29.61934 | 49.99649 | 37.90216 | 222.2692 | 4.960613 | 31.6076 | 50.00059
32.84716 | 192.7828 | 3.958541 | 23.98135 | 50.00522 | 37.90716 | 222.1888 | 4.649191 | 29.60878 | 49.99808 | 37.90716 | 222.2204 | 4.960248 | 31.60104 | 50.0063
32.85217 | 192.7332 | 3.964796 | 24.02201 | 50.00668 | 37.91217 | 222.139 | 4.648838 | 29.59986 | 49.99088 | 37.91217 | 222.1702 | 4.959983 | 31.59459 | 49.97948
32.85716 | 192.6835 | 3.97194 | 24.06676 | 49.98344 | 37.91716 | 222.0895 | 4.64842 | 29.59954 | 50.021 | 37.91716 | 222.1189 | 4.959724 | 31.5935 | 50.0089
32.8605 | 192.6508 | 3.977548 | 24.10374 | 50.02719 | 37.9205 | 222.055 | 4.648148 | 29.60494 | 50.00526 | 37.9205 | 222.0866 | 4.959504 | 31.5963 | 50.00222
32.86383 | 192.6176 | 3.98163 | 24.13035 | 49.96764 | 37.9255 | 222.0061 | 4.647804 | 29.6109 | 50.00768 | 37.9255 | 222.0363 | 4.959093 | 31.59658 | 49.99938
32.86883 | 192.5679 | 3.985534 | 24.16278 | 49.99102 | 37.9305 | 221.9554 | 4.647519 | 29.60865 | 49.98194 | 37.9305 | 221.9866 | 4.958688 | 31.5891 | 50.04844
32.87383 | 192.5193 | 3.992035 | 24.21027 | 49.9897 | 37.9355 | 221.906 | 4.647232 | 29.60574 | 49.98053 | 37.9355 | 221.9366 | 4.958316 | 31.57685 | 49.99584
32.87717 | 192.4858 | 3.998464 | 24.25212 | 50.02874 | 37.9405 | 221.8557 | 4.646946 | 29.60453 | 50.04034 | 37.9405 | 221.8875 | 4.95796 | 31.5739 | 49.98706
32.8805 | 192.4529 | 4.006862 | 24.30456 | 49.9837 | 37.9455 | 221.8052 | 4.646689 | 29.60051 | 49.99946 | 37.9455 | 221.8368 | 4.957548 | 31.58083 | 50.00874
32.88383 | 192.4192 | 4.014115 | 24.35063 | 50.01157 | 37.9505 | 221.7553 | 4.64638 | 29.594 | 49.98742 | 37.9505 | 221.7864 | 4.957138 | 31.58788 | 50.0228
32.88883 | 192.3702 | 4.0224 | 24.40913 | 50.00769 | 37.95383 | 221.722 | 4.646163 | 29.59205 | 49.99686 | 37.95383 | 221.7537 | 4.95691 | 31.58541 | 49.9744
32.89383 | 192.3214 | 4.030713 | 24.46962 | 49.99137 | 37.95883 | 221.6727 | 4.645855 | 29.59629 | 50.00049 | 37.95883 | 221.7033 | 4.956646 | 31.57274 | 50.00187
32.89717 | 192.2884 | 4.037003 | 24.51272 | 50.0135 | 37.96383 | 221.623 | 4.645572 | 29.60228 | 49.99847 | 37.96383 | 221.6531 | 4.95635 | 31.56432 | 50.02211
32.9005 | 192.2545 | 4.042649 | 24.5515 | 49.96426 | 37.96884 | 221.5723 | 4.645236 | 29.60004 | 50.00074 | 37.96884 | 221.6035 | 4.955961 | 31.569 | 49.99367
32.9055 | 192.2062 | 4.051434 | 24.61389 | 49.9954 | 37.97383 | 221.5221 | 4.644848 | 29.58706 | 50.01418 | 37.97383 | 221.553 | 4.955564 | 31.57428 | 50.01503
32.9105 | 192.1574 | 4.058658 | 24.66156 | 50.0058 | 37.97883 | 221.472 | 4.64452 | 29.57648 | 49.99926 | 37.97883 | 221.5038 | 4.95518 | 31.5658 | 50.00627
32.91383 | 192.1239 | 4.065109 | 24.70056 | 50.00928 | 37.98383 | 221.4225 | 4.644214 | 29.57706 | 49.98894 | 37.98383 | 221.4547 | 4.954803 | 31.55418 | 50.00218
32.91716 | 192.0911 | 4.073157 | 24.74714 | 49.98666 | 37.98717 | 221.3898 | 4.644039 | 29.57984 | 50.04425 | 37.98717 | 221.4211 | 4.954574 | 31.55251 | 49.99272
32.92216 | 192.0414 | 4.082414 | 24.81119 | 50.00378 | 37.99216 | 221.3396 | 4.643776 | 29.58362 | 49.98047 | 37.99216 | 221.371 | 4.954268 | 31.56085 | 49.99398
32.92717 | 191.9928 | 4.091774 | 24.88367 | 49.99098 | 37.99716 | 221.2902 | 4.643478 | 29.58128 | 50.0247 | 37.99716 | 221.3204 | 4.95399 | 31.5691 | 49.99157
32.9305 | 191.9588 | 4.097911 | 24.92932 | 49.99774 | 38.00217 | 221.24 | 4.64298 | 29.57184 | 49.99211 | 38.00217 | 221.2703 | 4.953716 | 31.56544 | 50.00652
32.93384 | 191.926 | 4.104641 | 24.97639 | 50.01511 | 38.00716 | 221.1894 | 4.642526 | 29.56465 | 50.00234 | 38.00716 | 221.221 | 4.953339 | 31.55622 | 50.01944
32.93716 | 191.8935 | 4.114328 | 25.039 | 49.98813 | 38.0105 | 221.1562 | 4.642325 | 29.56713 | 49.99276 | 38.0105 | 221.1869 | 4.953063 | 31.5514 | 49.9892
32.94216 | 191.8432 | 4.126878 | 25.12212 | 49.99717 | 38.0155 | 221.1061 | 4.64202 | 29.57312 | 50.00574 | 38.0155 | 221.1371 | 4.952697 | 31.54908 | 50.00222
32.94717 | 191.7946 | 4.135664 | 25.1849 | 50.0326 | 38.0205 | 221.0568 | 4.641674 | 29.57492 | 49.99744 | 38.0205 | 221.0873 | 4.952362 | 31.54791 | 49.97828
32.9505 | 191.7614 | 4.14124 | 25.2228 | 49.96903 | 38.0255 | 221.0071 | 4.641324 | 29.5667 | 50.00352 | 38.0255 | 221.0378 | 4.952014 | 31.54729 | 50.01226
32.95383 | 191.7287 | 4.147785 | 25.26671 | 50.00792 | 38.0305 | 220.9568 | 4.640956 | 29.55852 | 50.0176 | 38.0305 | 220.9876 | 4.951617 | 31.54469 | 49.99183
32.95883 | 191.6795 | 4.162716 | 25.3638 | 49.9895 | 38.0355 | 220.9068 | 4.640571 | 29.55917 | 49.99002 | 38.0355 | 220.9373 | 4.951232 | 31.54031 | 50.00166
32.96383 | 191.6295 | 4.176362 | 25.4549 | 50.0099 | 38.0405 | 220.8574 | 4.640175 | 29.56784 | 50.0037 | 38.0405 | 220.8864 | 4.95087 | 31.53893 | 50.0033
32.96716 | 191.5968 | 4.182429 | 25.49672 | 50.0103 | 38.04383 | 220.8238 | 4.639902 | 29.5729 | 50.00876 | 38.04383 | 220.8533 | 4.950681 | 31.53982 | 49.98517
32.9705 | 191.5633 | 4.189956 | 25.54584 | 49.9791 | 38.04883 | 220.7734 | 4.639539 | 29.56772 | 49.9769 | 38.04883 | 220.8044 | 4.950386 | 31.53838 | 50.00356
32.9755 | 191.5153 | 4.19957 | 25.60625 | 50.00162 | 38.05383 | 220.7237 | 4.639176 | 29.55552 | 50.00552 | 38.05383 | 220.7544 | 4.950028 | 31.53181 | 50.00662
32.9805 | 191.4656 | 4.213688 | 25.7002 | 49.98451 | 38.05883 | 220.6727 | 4.638894 | 29.55302 | 50.00674 | 38.05883 | 220.7046 | 4.949662 | 31.53216 | 49.98734
32.98383 | 191.4326 | 4.223648 | 25.77011 | 50.03526 | 38.06383 | 220.6235 | 4.638611 | 29.55898 | 50.02262 | 38.06383 | 220.6541 | 4.94933 | 31.53575 | 50.01282
32.98717 | 191.4006 | 4.232712 | 25.83568 | 49.99316 | 38.06716 | 220.5911 | 4.638374 | 29.5609 | 50.00566 | 38.06716 | 220.6211 | 4.949126 | 31.5382 | 50.01104
32.9905 | 191.3676 | 4.23771 | 25.87536 | 49.98264 | 38.07217 | 220.5403 | 4.637954 | 29.55487 | 49.97446 | 38.07217 | 220.5713 | 4.948782 | 31.53401 | 49.99782
32.9955 | 191.3187 | 4.246419 | 25.93811 | 50.01783 | 38.07717 | 220.4898 | 4.637619 | 29.5501 | 50.02407 | 38.07717 | 220.5218 | 4.948391 | 31.52635 | 49.99821
33.0005 | 191.2692 | 4.25967 | 26.0266 | 49.98456 | 38.08216 | 220.44 | 4.637394 | 29.5467 | 50.00766 | 38.08216 | 220.4712 | 4.948065 | 31.51611 | 49.98211
33.00383 | 191.2367 | 4.273967 | 26.11533 | 49.97266 | 38.08716 | 220.3908 | 4.637139 | 29.54425 | 49.971 | 38.08716 | 220.4205 | 4.947704 | 31.50972 | 49.99509
33.00716 | 191.2034 | 4.284467 | 26.18056 | 50.0323 | 38.09216 | 220.3403 | 4.636836 | 29.53908 | 50.01211 | 38.09216 | 220.3714 | 4.947334 | 31.51482 | 50.02076
33.01216 | 191.1551 | 4.295044 | 26.25107 | 49.98743 | 38.09716 | 220.2906 | 4.63655 | 29.53392 | 49.99809 | 38.09716 | 220.3219 | 4.946924 | 31.5206 | 49.99894
33.01716 | 191.105 | 4.306704 | 26.33394 | 50.00344 | 38.1005 | 220.2566 | 4.63632 | 29.52965 | 50.00736 | 38.1005 | 220.2878 | 4.94669 | 31.52057 | 49.98408
33.0205 | 191.0724 | 4.318632 | 26.41365 | 50.0165 | 38.1055 | 220.2064 | 4.635978 | 29.53002 | 49.99919 | 38.1055 | 220.2382 | 4.946358 | 31.51638 | 49.99263
33.02383 | 191.0394 | 4.331554 | 26.4987 | 50.01978 | 38.1105 | 220.1564 | 4.635611 | 29.5322 | 50.00305 | 38.1105 | 220.1884 | 4.946033 | 31.5145 | 50.01492
33.02883 | 190.9918 | 4.346062 | 26.60106 | 50.00113 | 38.1155 | 220.1078 | 4.635288 | 29.52642 | 49.98873 | 38.1155 | 220.1382 | 4.945722 | 31.51526 | 49.99646
33.03383 | 190.9427 | 4.361182 | 26.70936 | 50.01888 | 38.1205 | 220.0576 | 4.634963 | 29.5181 | 49.99417 | 38.1205 | 220.088 | 4.945361 | 31.5094 | 50.01688
33.03717 | 190.9089 | 4.368814 | 26.76652 | 49.97338 | 38.1255 | 220.0076 | 4.634638 | 29.51784 | 50.00007 | 38.1255 | 220.038 | 4.944938 | 31.50004 | 49.98894
33.0405 | 190.8773 | 4.374962 | 26.81277 | 50.009 | 38.1305 | 219.957 | 4.634336 | 29.52112 | 50.0141 | 38.1305 | 219.9885 | 4.944508 | 31.49581 | 49.9895
33.04383 | 190.844 | 4.386122 | 26.88999 | 50.00225 | 38.13383 | 219.9229 | 4.634119 | 29.51816 | 49.98784 | 38.13383 | 219.9547 | 4.944253 | 31.49844 | 50.02086
33.04883 | 190.7961 | 4.403139 | 27.00878 | 50.00426 | 38.13883 | 219.8745 | 4.633732 | 29.50678 | 50.00398 | 38.13883 | 219.9049 | 4.943968 | 31.50543 | 50.00229
33.05383 | 190.7474 | 4.425305 | 27.15798 | 50.03332 | 38.14383 | 219.8245 | 4.633333 | 29.50108 | 49.9675 | 38.14383 | 219.8562 | 4.943703 | 31.50969 | 49.98613
33.05716 | 190.714 | 4.434127 | 27.22138 | 49.96134 | 38.14883 | 219.775 | 4.633012 | 29.50703 | 50.00276 | 38.14883 | 219.8053 | 4.94337 | 31.50687 | 50.01153
33.0605 | 190.6816 | 4.443646 | 27.28743 | 50.00598 | 38.15383 | 219.7239 | 4.632703 | 29.51323 | 50.0034 | 38.15383 | 219.7554 | 4.94298 | 31.49654 | 50.00272
33.0655 | 190.6329 | 4.46123 | 27.40522 | 50.00682 | 38.15716 | 219.69 | 4.632471 | 29.51402 | 50.00086 | 38.15716 | 219.7211 | 4.942712 | 31.49132 | 49.99286
33.0705 | 190.5835 | 4.484228 | 27.5543 | 49.9913 | 38.16217 | 219.6415 | 4.63208 | 29.50717 | 49.9884 | 38.16217 | 219.672 | 4.942324 | 31.49044 | 49.99986
33.07383 | 190.5513 | 4.494148 | 27.6208 | 50.02916 | 38.16716 | 219.5919 | 4.631731 | 29.49978 | 50.00197 | 38.16716 | 219.6224 | 4.941992 | 31.49095 | 50.01407
33.07717 | 190.5181 | 4.503215 | 27.68454 | 49.99946 | 38.17216 | 219.5413 | 4.631448 | 29.50018 | 50.00128 | 38.17216 | 219.5723 | 4.941644 | 31.48432 | 49.98949
33.08216 | 190.469 | 4.517222 | 27.78625 | 49.99992 | 38.17717 | 219.4909 | 4.63119 | 29.50394 | 49.97508 | 38.17717 | 219.522 | 4.9413 | 31.47877 | 50.02714
33.08716 | 190.4214 | 4.53738 | 27.926 | 50 | 38.18216 | 219.441 | 4.630862 | 29.49974 | 50.01175 | 38.18216 | 219.4723 | 4.940982 | 31.48589 | 49.99836
33.0905 | 190.3886 | 4.5549 | 28.04047 | 49.98433 | 38.18716 | 219.3912 | 4.630482 | 29.49249 | 49.98394 | 38.18716 | 219.422 | 4.94066 | 31.49158 | 49.97793
33.09384 | 190.357 | 4.570296 | 28.14118 | 49.99609 | 38.1905 | 219.3576 | 4.630265 | 29.49115 | 50.00381 | 38.1905 | 219.3892 | 4.9404 | 31.4873 | 50.01014
33.09716 | 190.3238 | 4.582446 | 28.22221 | 50.00685 | 38.1955 | 219.3084 | 4.629948 | 29.49284 | 49.98299 | 38.1955 | 219.3394 | 4.94001 | 31.47609 | 49.98496
33.10217 | 190.2756 | 4.601434 | 28.34878 | 49.99715 | 38.2005 | 219.2577 | 4.629594 | 29.49832 | 50.01083 | 38.2005 | 219.2896 | 4.939636 | 31.47034 | 50.02511
33.10716 | 190.226 | 4.617958 | 28.46272 | 50.00598 | 38.2055 | 219.2078 | 4.629238 | 29.50177 | 50.01539 | 38.2055 | 219.2389 | 4.939316 | 31.46904 | 50.00197
33.1105 | 190.1932 | 4.633254 | 28.5677 | 50.0015 | 38.2105 | 219.1584 | 4.628969 | 29.50041 | 49.97962 | 38.2105 | 219.1898 | 4.93899 | 31.4666 | 50.01116
33.11383 | 190.1613 | 4.643403 | 28.64708 | 50.0082 | 38.21383 | 219.1246 | 4.628822 | 29.49436 | 50.00271 | 38.21383 | 219.1554 | 4.938742 | 31.46548 | 49.98714
33.11883 | 190.1125 | 4.66587 | 28.8105 | 49.98855 | 38.21884 | 219.0742 | 4.628492 | 29.48268 | 49.9877 | 38.21884 | 219.1064 | 4.938352 | 31.46826 | 50.00778
33.12383 | 190.0639 | 4.6846 | 28.93746 | 50.00356 | 38.22383 | 219.0242 | 4.628145 | 29.47724 | 49.99564 | 38.22383 | 219.0562 | 4.937986 | 31.46952 | 49.99295
33.12717 | 190.0314 | 4.703377 | 29.05405 | 49.99306 | 38.22883 | 218.9753 | 4.627846 | 29.48115 | 50.00811 | 38.22883 | 219.0055 | 4.937687 | 31.46674 | 49.98716
33.1305 | 189.9996 | 4.719602 | 29.15839 | 50.0061 | 38.23383 | 218.926 | 4.62756 | 29.48164 | 50.00236 | 38.23383 | 218.9562 | 4.937356 | 31.4636 | 50.00967
33.13383 | 189.967 | 4.73143 | 29.24346 | 49.98586 | 38.23883 | 218.8744 | 4.627262 | 29.47752 | 50.0082 | 38.23883 | 218.906 | 4.936981 | 31.45568 | 50.0123
33.13883 | 189.9187 | 4.754124 | 29.4086 | 50.0115 | 38.24383 | 218.8238 | 4.626946 | 29.47385 | 49.99612 | 38.24383 | 218.8561 | 4.936618 | 31.4461 | 49.99967
33.14383 | 189.87 | 4.779506 | 29.58256 | 49.98706 | 38.24716 | 218.7915 | 4.626776 | 29.47702 | 49.97554 | 38.24716 | 218.8237 | 4.936428 | 31.44222 | 49.99209
33.14717 | 189.8375 | 4.798081 | 29.7018 | 49.99676 | 38.25217 | 218.7418 | 4.6265 | 29.48253 | 50.004 | 38.25217 | 218.7736 | 4.936112 | 31.44708 | 50.00365
33.1505 | 189.8058 | 4.812337 | 29.79746 | 50.00699 | 38.25716 | 218.6913 | 4.626196 | 29.48202 | 50.01918 | 38.25716 | 218.7233 | 4.935705 | 31.45165 | 50.03168
33.1555 | 189.7576 | 4.829956 | 29.9234 | 50.00598 | 38.26216 | 218.6418 | 4.62583 | 29.46972 | 50.00103 | 38.26216 | 218.6727 | 4.93531 | 31.44844 | 49.97754
33.1605 | 189.7098 | 4.853594 | 30.09156 | 50.0006 | 38.26716 | 218.5914 | 4.625494 | 29.4627 | 49.98756 | 38.26716 | 218.6236 | 4.93502 | 31.44394 | 50.06512
33.16383 | 189.6761 | 4.870628 | 30.20944 | 49.98448 | 38.27217 | 218.5418 | 4.625214 | 29.46982 | 49.99806 | 38.27217 | 218.5732 | 4.93472 | 31.44303 | 50.00038
33.16716 | 189.6442 | 4.8908 | 30.34616 | 49.98828 | 38.27716 | 218.4922 | 4.624972 | 29.47506 | 49.9998 | 38.27716 | 218.5234 | 4.934352 | 31.44043 | 49.98437
33.17216 | 189.5951 | 4.91334 | 30.50606 | 49.99817 | 38.2805 | 218.4581 | 4.624802 | 29.4717 | 49.99213 | 38.2805 | 218.4897 | 4.934116 | 31.43889 | 50.00393
33.17717 | 189.5467 | 4.941054 | 30.70346 | 50.03898 | 38.2855 | 218.4086 | 4.624459 | 29.46322 | 50.01051 | 38.2855 | 218.4408 | 4.933809 | 31.43846 | 50.01238
33.1805 | 189.5146 | 4.957718 | 30.82154 | 49.99407 | 38.2905 | 218.3582 | 4.62406 | 29.45768 | 49.97444 | 38.2905 | 218.3903 | 4.93357 | 31.43533 | 49.9981
33.18384 | 189.4828 | 4.97631 | 30.95123 | 50.0142 | 38.2955 | 218.3085 | 4.623708 | 29.4585 | 50.01264 | 38.2955 | 218.3402 | 4.933326 | 31.42318 | 49.99481
33.18716 | 189.4512 | 4.990438 | 31.05006 | 49.94091 | 38.3005 | 218.2589 | 4.623465 | 29.45591 | 49.99814 | 38.3005 | 218.2898 | 4.933056 | 31.4165 | 50.03868
33.19216 | 189.4028 | 5.019962 | 31.24785 | 50.02209 | 38.30383 | 218.2256 | 4.623278 | 29.45404 | 49.99954 | 38.30383 | 218.2568 | 4.932866 | 31.41734 | 49.9705
33.19717 | 189.3532 | 5.049425 | 31.44483 | 49.99124 | 38.30883 | 218.1756 | 4.62293 | 29.45176 | 50.0058 | 38.30883 | 218.207 | 4.932574 | 31.42668 | 49.98463
33.2005 | 189.3222 | 5.067996 | 31.5729 | 49.99781 | 38.31383 | 218.1264 | 4.622582 | 29.45992 | 49.99119 | 38.31383 | 218.1567 | 4.932336 | 31.4308 | 50.00786
33.20383 | 189.2895 | 5.086172 | 31.70503 | 49.99946 | 38.31883 | 218.076 | 4.622261 | 29.46805 | 49.99374 | 38.31883 | 218.1068 | 4.93204 | 31.42581 | 49.99926
33.20883 | 189.2409 | 5.111912 | 31.89374 | 49.996 | 38.32383 | 218.0249 | 4.621963 | 29.46254 | 49.99938 | 38.32383 | 218.0573 | 4.931692 | 31.41792 | 49.97954
33.21383 | 189.1937 | 5.14437 | 32.1199 | 50.0137 | 38.32883 | 217.976 | 4.621654 | 29.44322 | 50.0136 | 38.32883 | 218.0073 | 4.931381 | 31.41486 | 50.02618
33.21716 | 189.1611 | 5.1643 | 32.2562 | 49.98776 | 38.33383 | 217.9254 | 4.621332 | 29.43517 | 50.00293 | 38.33383 | 217.9573 | 4.931122 | 31.41416 | 49.98694
33.2205 | 189.1306 | 5.18284 | 32.38592 | 49.98128 | 38.33716 | 217.8926 | 4.621097 | 29.44337 | 49.99291 | 38.33716 | 217.9242 | 4.930946 | 31.4125 | 50.00458
33.2255 | 189.0815 | 5.211836 | 32.59036 | 50.00588 | 38.34216 | 217.8425 | 4.620748 | 29.4555 | 50.00574 | 38.34216 | 217.8736 | 4.930694 | 31.40696 | 49.99778
33.2305 | 189.0326 | 5.241087 | 32.79223 | 50.01782 | 38.34716 | 217.7934 | 4.620398 | 29.45294 | 49.99744 | 38.34716 | 217.8235 | 4.930408 | 31.39752 | 49.98097
33.23383 | 189.0012 | 5.266994 | 32.96963 | 50.00445 | 38.35217 | 217.7437 | 4.620058 | 29.44256 | 49.98787 | 38.35217 | 217.7736 | 4.930088 | 31.39216 | 49.99898
33.23717 | 188.9698 | 5.287716 | 33.11714 | 49.97762 | 38.35716 | 217.6929 | 4.619734 | 29.43876 | 50.01758 | 38.35716 | 217.7241 | 4.929782 | 31.39947 | 49.99676
33.2405 | 188.9378 | 5.311225 | 33.28509 | 50.0179 | 38.3605 | 217.6598 | 4.619548 | 29.4389 | 49.98874 | 38.3605 | 217.6908 | 4.929587 | 31.40582 | 49.99919
33.2455 | 188.89 | 5.340713 | 33.49748 | 50.00084 | 38.3655 | 217.6094 | 4.619187 | 29.43387 | 50.01094 | 38.3655 | 217.6406 | 4.929291 | 31.4062 | 50.0126
33.2505 | 188.8417 | 5.371389 | 33.71161 | 49.98758 | 38.3705 | 217.5601 | 4.618833 | 29.42756 | 49.98856 | 38.3705 | 217.5908 | 4.929002 | 31.39765 | 49.98873
33.25383 | 188.8099 | 5.39235 | 33.85484 | 50.00474 | 38.3755 | 217.5107 | 4.618565 | 29.42462 | 49.99039 | 38.3755 | 217.5416 | 4.92872 | 31.39218 | 49.9855
33.25716 | 188.7787 | 5.414966 | 34.01031 | 50.00902 | 38.3805 | 217.4601 | 4.618355 | 29.42492 | 50.01157 | 38.3805 | 217.4902 | 4.928465 | 31.38782 | 50.00325
33.26216 | 188.7304 | 5.447293 | 34.23922 | 50.00435 | 38.3855 | 217.4094 | 4.618082 | 29.42507 | 50.0018 | 38.3855 | 217.4412 | 4.928215 | 31.38408 | 50.01716
33.26716 | 188.6831 | 5.482495 | 34.49522 | 49.9879 | 38.3905 | 217.3597 | 4.617703 | 29.42536 | 50.008 | 38.3905 | 217.3914 | 4.927862 | 31.38465 | 49.96724
33.2705 | 188.6508 | 5.505909 | 34.6693 | 50.0283 | 38.39383 | 217.3265 | 4.61746 | 29.42568 | 49.96288 | 38.39383 | 217.3579 | 4.927556 | 31.3886 | 50.00748
33.27383 | 188.619 | 5.533597 | 34.86788 | 49.99924 | 38.39883 | 217.2772 | 4.617216 | 29.42578 | 50.00982 | 38.39883 | 217.3069 | 4.927176 | 31.38959 | 50.00019
33.27883 | 188.5715 | 5.566279 | 35.1031 | 49.99988 | 38.40383 | 217.2263 | 4.617006 | 29.42428 | 49.97594 | 38.40383 | 217.2574 | 4.92688 | 31.38533 | 49.9859
33.28383 | 188.5242 | 5.603193 | 35.35912 | 50.00782 | 38.40883 | 217.176 | 4.616719 | 29.42008 | 50.01091 | 38.40883 | 217.2076 | 4.926609 | 31.3835 | 49.99975
33.28717 | 188.492 | 5.629213 | 35.54061 | 50.00196 | 38.41383 | 217.1272 | 4.616342 | 29.41115 | 50.01672 | 38.41383 | 217.1586 | 4.926328 | 31.38132 | 49.989
33.2905 | 188.4613 | 5.658731 | 35.74851 | 50.01617 | 38.41883 | 217.0779 | 4.615989 | 29.4047 | 49.9762 | 38.41883 | 217.1086 | 4.926 | 31.376 | 50.00808
33.29383 | 188.4293 | 5.683838 | 35.93599 | 49.9727 | 38.42383 | 217.0277 | 4.615683 | 29.40237 | 50.02422 | 38.42383 | 217.058 | 4.92564 | 31.37202 | 50.01648
33.29883 | 188.3816 | 5.72041 | 36.2126 | 50.00062 | 38.42717 | 216.994 | 4.615527 | 29.40222 | 49.9904 | 38.42717 | 217.0238 | 4.925419 | 31.37363 | 49.97278
33.30383 | 188.3337 | 5.761343 | 36.5116 | 49.96872 | 38.43216 | 216.943 | 4.615304 | 29.40353 | 50.01318 | 38.43216 | 216.9744 | 4.925117 | 31.3747 | 49.99477
33.30716 | 188.3032 | 5.7898 | 36.7114 | 49.99218 | 38.43716 | 216.8927 | 4.615103 | 29.40509 | 49.97002 | 38.43716 | 216.924 | 4.924821 | 31.37245 | 50.00104
33.3105 | 188.2717 | 5.818655 | 36.91414 | 50.02154 | 38.44216 | 216.8447 | 4.614856 | 29.3972 | 50.00118 | 38.44216 | 216.8745 | 4.924486 | 31.36934 | 50.0031
33.3155 | 188.2236 | 5.857265 | 37.1873 | 49.99553 | 38.44717 | 216.7947 | 4.614324 | 29.3857 | 49.9907 | 38.44717 | 216.8241 | 4.924164 | 31.36863 | 49.99561
33.3205 | 188.1763 | 5.897699 | 37.47396 | 50.04343 | 38.4505 | 216.76 | 4.613863 | 29.3814 | 49.99766 | 38.4505 | 216.7907 | 4.923915 | 31.36606 | 50.01456
33.32383 | 188.1444 | 5.923924 | 37.67056 | 49.99518 | 38.4555 | 216.7108 | 4.613483 | 29.38473 | 50.0055 | 38.4555 | 216.741 | 4.92352 | 31.3628 | 49.98369
33.32717 | 188.1136 | 5.95211 | 37.87922 | 50.00664 | 38.4605 | 216.6606 | 4.613178 | 29.38458 | 49.98334 | 38.4605 | 216.6915 | 4.923116 | 31.36164 | 49.9968
33.33216 | 188.0658 | 5.998898 | 38.21975 | 50.00498 | 38.4655 | 216.6108 | 4.612878 | 29.38058 | 50.0111 | 38.4655 | 216.6421 | 4.922797 | 31.3577 | 50.00537
33.33716 | 188.0191 | 6.047556 | 38.56442 | 49.98642 | 38.4705 | 216.5602 | 4.612579 | 29.3762 | 50.02616 | 38.4705 | 216.5917 | 4.922575 | 31.35098 | 49.99112
33.3405 | 187.9878 | 6.077754 | 38.78116 | 50.00445 | 38.4755 | 216.5103 | 4.612316 | 29.37322 | 50.00214 | 38.4755 | 216.541 | 4.922331 | 31.34888 | 50.00056
33.34384 | 187.9569 | 6.108865 | 39.00708 | 50.02463 | 38.4805 | 216.4606 | 4.61207 | 29.37299 | 49.98766 | 38.4805 | 216.4914 | 4.922002 | 31.35296 | 50.01258
33.34716 | 187.9257 | 6.139252 | 39.22838 | 49.99048 | 38.48383 | 216.4272 | 4.611888 | 29.37627 | 49.9969 | 38.48383 | 216.458 | 4.921754 | 31.35422 | 49.9875
33.35217 | 187.878 | 6.184632 | 39.56015 | 50.00145 | 38.48883 | 216.377 | 4.611626 | 29.3795 | 49.98191 | 38.48883 | 216.408 | 4.921389 | 31.34597 | 50.00882
33.35716 | 187.8319 | 6.23387 | 39.92028 | 50.00328 | 38.49383 | 216.3279 | 4.611374 | 29.37633 | 49.98724 | 38.49383 | 216.3589 | 4.921033 | 31.33866 | 49.99148
33.3605 | 187.7998 | 6.266784 | 40.16175 | 49.9773 | 38.49883 | 216.2777 | 4.611174 | 29.37187 | 49.98822 | 38.49883 | 216.3088 | 4.920754 | 31.34132 | 50.00062
33.36383 | 187.7684 | 6.300974 | 40.41225 | 50.02569 | 38.50383 | 216.2283 | 4.610992 | 29.37212 | 50.02228 | 38.50383 | 216.258 | 4.920467 | 31.34336 | 49.9891
33.36883 | 187.7213 | 6.348254 | 40.75905 | 49.99224 | 38.50716 | 216.1952 | 4.610852 | 29.37232 | 49.98211 | 38.50716 | 216.2249 | 4.92024 | 31.33766 | 49.9738
33.37383 | 187.6751 | 6.399443 | 41.13116 | 49.98668 | 38.51216 | 216.1446 | 4.61059 | 29.36726 | 50.00796 | 38.51216 | 216.1754 | 4.919895 | 31.32709 | 50.00373
33.37717 | 187.644 | 6.433574 | 41.37994 | 50.02019 | 38.51716 | 216.0949 | 4.610242 | 29.35737 | 50.00706 | 38.51716 | 216.1253 | 4.91958 | 31.32356 | 50.05048
33.3805 | 187.6128 | 6.470642 | 41.64937 | 49.98153 | 38.52217 | 216.0436 | 4.609926 | 29.35633 | 49.99328 | 38.52217 | 216.0748 | 4.919231 | 31.33197 | 49.99223
33.3855 | 187.5662 | 6.520418 | 42.01778 | 50.00396 | 38.52716 | 215.9944 | 4.609672 | 29.36276 | 50.00402 | 38.52716 | 216.0252 | 4.918887 | 31.33935 | 49.99296
33.3905 | 187.5185 | 6.56946 | 42.37714 | 49.99726 | 38.53216 | 215.944 | 4.609395 | 29.37077 | 49.9967 | 38.53216 | 215.9759 | 4.918594 | 31.33714 | 49.99402
33.39383 | 187.4892 | 6.606116 | 42.64059 | 50.00716 | 38.53717 | 215.8945 | 4.609082 | 29.36745 | 49.99028 | 38.53717 | 215.9258 | 4.918304 | 31.32976 | 49.99158
33.39717 | 187.4579 | 6.645116 | 42.92294 | 49.98611 | 38.5405 | 215.8608 | 4.608887 | 29.35848 | 50.05234 | 38.5405 | 215.8918 | 4.91809 | 31.32704 | 49.9979
33.4005 | 187.4276 | 6.684924 | 43.21313 | 50.0122 | 38.5455 | 215.8108 | 4.608635 | 29.35226 | 49.99547 | 38.5455 | 215.842 | 4.917719 | 31.32814 | 50.00652
33.4055 | 187.3808 | 6.741276 | 43.62234 | 50.0019 | 38.5505 | 215.7612 | 4.608344 | 29.354 | 49.98078 | 38.5505 | 215.7921 | 4.917385 | 31.33046 | 49.99752
33.4105 | 187.3336 | 6.794738 | 44.01096 | 50.0002 | 38.5555 | 215.7116 | 4.608002 | 29.35347 | 50.00384 | 38.5555 | 215.7418 | 4.91711 | 31.32792 | 49.99277
33.41383 | 187.3033 | 6.83099 | 44.27922 | 49.99221 | 38.5605 | 215.6619 | 4.607698 | 29.34742 | 49.98161 | 38.5605 | 215.6926 | 4.91684 | 31.31896 | 50.02588
33.41716 | 187.2721 | 6.86843 | 44.5604 | 49.99023 | 38.5655 | 215.6105 | 4.60744 | 29.3493 | 50.00888 | 38.5655 | 215.6427 | 4.916572 | 31.31122 | 49.9972
33.42216 | 187.2264 | 6.929978 | 45.01946 | 49.99946 | 38.5705 | 215.5611 | 4.607166 | 29.35667 | 49.99775 | 38.5705 | 215.5916 | 4.916296 | 31.31194 | 49.99503
33.42717 | 187.18 | 6.99073 | 45.46742 | 49.99054 | 38.57383 | 215.5282 | 4.606974 | 29.3587 | 49.99944 | 38.57383 | 215.5589 | 4.916097 | 31.31572 | 50.00659
33.4305 | 187.15 | 7.034328 | 45.78806 | 50.00546 | 38.57883 | 215.4782 | 4.606752 | 29.35242 | 49.99111 | 38.57883 | 215.509 | 4.915718 | 31.3185 | 50.00984
33.43384 | 187.1183 | 7.071665 | 46.06275 | 49.97786 | 38.58383 | 215.4282 | 4.606534 | 29.34417 | 50.01317 | 38.58383 | 215.46 | 4.91533 | 31.31758 | 49.97906
33.43883 | 187.0727 | 7.130736 | 46.4912 | 49.99459 | 38.58883 | 215.3778 | 4.60628 | 29.3413 | 50.00109 | 38.58883 | 215.4096 | 4.915039 | 31.3159 | 49.99671
33.44383 | 187.0271 | 7.188238 | 46.90726 | 50.01826 | 38.59384 | 215.3289 | 4.606043 | 29.3404 | 50.0095 | 38.59384 | 215.3582 | 4.914799 | 31.31392 | 49.99184
33.44717 | 186.9966 | 7.230862 | 47.2259 | 49.99674 | 38.59716 | 215.2944 | 4.605876 | 29.33881 | 49.98674 | 38.59716 | 215.3246 | 4.914609 | 31.30969 | 50.00579
33.4505 | 186.9652 | 7.27438 | 47.54984 | 50.00701 | 38.60217 | 215.245 | 4.605557 | 29.33314 | 49.99793 | 38.60217 | 215.2758 | 4.914266 | 31.30472 | 49.99797
33.45383 | 186.9351 | 7.314692 | 47.84746 | 50.00175 | 38.60716 | 215.1951 | 4.605176 | 29.3282 | 49.9998 | 38.60716 | 215.2256 | 4.913904 | 31.29718 | 50.0045
33.45883 | 186.8895 | 7.38164 | 48.33676 | 49.99734 | 38.61217 | 215.1444 | 4.604787 | 29.33128 | 50.00289 | 38.61217 | 215.1751 | 4.913422 | 31.2931 | 49.99092
33.46383 | 186.8438 | 7.449444 | 48.8334 | 50.01226 | 38.61716 | 215.0947 | 4.604466 | 29.3394 | 49.97994 | 38.61716 | 215.1262 | 4.912964 | 31.29356 | 49.98344
33.46716 | 186.8136 | 7.491641 | 49.14731 | 49.97172 | 38.62216 | 215.0453 | 4.604188 | 29.34224 | 50.00566 | 38.62216 | 215.076 | 4.912638 | 31.29697 | 50.0072
33.4705 | 186.7833 | 7.535241 | 49.46684 | 49.97726 | 38.62717 | 214.9956 | 4.603881 | 29.34034 | 49.9943 | 38.62717 | 215.0266 | 4.912388 | 31.29505 | 50.00854
33.4755 | 186.7371 | 7.596332 | 49.9223 | 50.0033 | 38.6305 | 214.9622 | 4.603672 | 29.33437 | 50.0142 | 38.6305 | 214.9933 | 4.912212 | 31.29075 | 49.99431
33.4805 | 186.6916 | 7.661392 | 50.40457 | 49.98937 | 38.6355 | 214.9124 | 4.60335 | 29.32509 | 50.00221 | 38.6355 | 214.9424 | 4.911966 | 31.2892 | 49.9864
33.48383 | 186.6614 | 7.706076 | 50.72988 | 50.0365 | 38.6405 | 214.8618 | 4.603093 | 29.32185 | 50.00022 | 38.6405 | 214.8934 | 4.911688 | 31.2921 | 50.00333
33.48717 | 186.6313 | 7.754038 | 51.07687 | 49.98562 | 38.6455 | 214.812 | 4.602822 | 29.32645 | 50.01567 | 38.6455 | 214.8424 | 4.911318 | 31.29092 | 50.01715
33.4905 | 186.601 | 7.802669 | 51.42816 | 49.96509 | 38.6505 | 214.7629 | 4.602514 | 29.32764 | 49.98434 | 38.6505 | 214.7932 | 4.910929 | 31.28542 | 49.96728
33.4955 | 186.5555 | 7.868774 | 51.90994 | 50.00531 | 38.65383 | 214.7286 | 4.60229 | 29.32298 | 49.99609 | 38.65383 | 214.759 | 4.910697 | 31.28376 | 49.99963
33.5005 | 186.5098 | 7.934812 | 52.38156 | 49.99896 | 38.65883 | 214.6789 | 4.601966 | 29.31842 | 49.99744 | 38.65883 | 214.71 | 4.910404 | 31.2865 | 49.99896
33.50383 | 186.4794 | 7.981162 | 52.71465 | 49.98408 | 38.66383 | 214.6284 | 4.601648 | 29.32384 | 50.0185 | 38.66383 | 214.659 | 4.91008 | 31.28683 | 50.00928
33.50716 | 186.4496 | 8.032861 | 53.08618 | 50.02734 | 38.66883 | 214.5792 | 4.601334 | 29.32875 | 49.998 | 38.66883 | 214.6096 | 4.909767 | 31.27994 | 49.99852
33.51216 | 186.4038 | 8.101901 | 53.59882 | 49.99057 | 38.67383 | 214.5295 | 4.601085 | 29.3244 | 50.0311 | 38.67383 | 214.5598 | 4.909406 | 31.27139 | 50.02803
33.51716 | 186.3583 | 8.169606 | 54.10494 | 50.00534 | 38.67883 | 214.4794 | 4.600821 | 29.31538 | 49.99019 | 38.67883 | 214.5098 | 4.909072 | 31.26521 | 49.97308
33.5205 | 186.329 | 8.215778 | 54.44355 | 49.98569 | 38.68384 | 214.4283 | 4.600468 | 29.31068 | 50.00685 | 38.68384 | 214.4602 | 4.908772 | 31.26236 | 50.03956
33.52383 | 186.2986 | 8.263665 | 54.79093 | 50.01208 | 38.68716 | 214.3958 | 4.600209 | 29.30824 | 50.00172 | 38.68716 | 214.4264 | 4.90856 | 31.2638 | 49.98641
33.52883 | 186.2535 | 8.335356 | 55.3007 | 50.0009 | 38.69216 | 214.3455 | 4.599844 | 29.30481 | 49.99734 | 38.69216 | 214.3772 | 4.908224 | 31.27139 | 49.99788
33.53383 | 186.2089 | 8.404516 | 55.79353 | 50.02515 | 38.69717 | 214.2959 | 4.599568 | 29.30187 | 50.03572 | 38.69717 | 214.3271 | 4.907833 | 31.27747 | 49.97632
33.53717 | 186.1791 | 8.454145 | 56.14449 | 49.99062 | 38.70216 | 214.2461 | 4.599292 | 29.30397 | 49.98698 | 38.70216 | 214.277 | 4.907507 | 31.2751 | 50.00803
33.5405 | 186.1477 | 8.5037 | 56.49947 | 49.99766 | 38.70716 | 214.1959 | 4.599015 | 29.3073 | 50.02062 | 38.70716 | 214.2262 | 4.90725 | 31.26909 | 50.01333
33.54383 | 186.118 | 8.552106 | 56.84864 | 50.01508 | 38.71216 | 214.1461 | 4.598672 | 29.30612 | 49.9817 | 38.71216 | 214.1764 | 4.906987 | 31.26656 | 49.9923
33.54883 | 186.0734 | 8.621899 | 57.36158 | 50.00234 | 38.71716 | 214.0968 | 4.598362 | 29.29686 | 50.00913 | 38.71716 | 214.1264 | 4.906594 | 31.26364 | 50.0227
33.55383 | 186.0297 | 8.690476 | 57.86153 | 49.97674 | 38.7205 | 214.0628 | 4.59817 | 29.28998 | 50.01794 | 38.7205 | 214.0939 | 4.906284 | 31.25905 | 49.97436
33.55716 | 185.9981 | 8.741368 | 58.22476 | 49.99418 | 38.7255 | 214.0136 | 4.59786 | 29.28951 | 49.99009 | 38.7255 | 214.0435 | 4.905946 | 31.24939 | 49.99696
33.5605 | 185.9682 | 8.791694 | 58.57576 | 50.02988 | 38.7305 | 213.9625 | 4.597506 | 29.294 | 50.0037 | 38.7305 | 213.994 | 4.90565 | 31.24472 | 50.0216
33.5655 | 185.9236 | 8.867336 | 59.09854 | 49.98802 | 38.7355 | 213.9127 | 4.597138 | 29.29326 | 50.01526 | 38.7355 | 213.9438 | 4.905406 | 31.25012 | 49.99946
33.5705 | 185.8778 | 8.937569 | 59.59623 | 50.0176 | 38.7405 | 213.8624 | 4.596811 | 29.28805 | 49.9624 | 38.7405 | 213.8941 | 4.905144 | 31.25944 | 49.98274
33.57383 | 185.8481 | 8.985832 | 59.9439 | 50.01224 | 38.74383 | 213.8292 | 4.596576 | 29.28426 | 50.0219 | 38.74383 | 213.861 | 4.904956 | 31.25942 | 50.00351
33.57717 | 185.8197 | 9.036439 | 60.31038 | 49.97172 | 38.74883 | 213.7801 | 4.596216 | 29.28084 | 50.0005 | 38.74883 | 213.8106 | 4.904637 | 31.25472 | 50.00348
33.58216 | 185.7744 | 9.106561 | 60.8122 | 50.0132 | 38.75383 | 213.7298 | 4.595869 | 29.27868 | 50.00474 | 38.75383 | 213.7598 | 4.9043 | 31.24594 | 50.01914
33.58716 | 185.7291 | 9.179547 | 61.32212 | 50.00445 | 38.75883 | 213.6798 | 4.595589 | 29.27706 | 49.99488 | 38.75883 | 213.7108 | 4.903934 | 31.23961 | 49.99614
33.5905 | 185.6993 | 9.229108 | 61.66482 | 49.96978 | 38.76383 | 213.6301 | 4.595341 | 29.27522 | 50.01672 | 38.76383 | 213.6619 | 4.903606 | 31.23062 | 50.00274
33.59384 | 185.6696 | 9.281739 | 62.03284 | 49.99244 | 38.76883 | 213.5806 | 4.595036 | 29.27129 | 49.9899 | 38.76883 | 213.611 | 4.903346 | 31.23078 | 49.99748
33.59716 | 185.6397 | 9.334275 | 62.40439 | 49.99811 | 38.77383 | 213.5309 | 4.594675 | 29.26722 | 50.01934 | 38.77383 | 213.5602 | 4.90311 | 31.23375 | 50.00443
33.60217 | 185.5954 | 9.406199 | 62.91538 | 50.00261 | 38.77716 | 213.4969 | 4.594447 | 29.26738 | 49.98134 | 38.77716 | 213.527 | 4.902885 | 31.23607 | 50.01676
33.60716 | 185.5494 | 9.482953 | 63.44782 | 50.00699 | 38.78216 | 213.4467 | 4.594187 | 29.26952 | 49.99318 | 38.78216 | 213.4769 | 4.902521 | 31.23378 | 49.99578
33.6105 | 185.5199 | 9.532218 | 63.78938 | 49.9877 | 38.78717 | 213.3966 | 4.593902 | 29.27046 | 50.0369 | 38.78717 | 213.4274 | 4.902186 | 31.23135 | 49.98706
33.61383 | 185.4903 | 9.583199 | 64.15002 | 50.02041 | 38.79217 | 213.3466 | 4.593552 | 29.26612 | 50.00283 | 38.79217 | 213.3778 | 4.901947 | 31.22397 | 50.00384
33.61883 | 185.4463 | 9.653031 | 64.64838 | 50.0022 | 38.79716 | 213.2965 | 4.593188 | 29.26303 | 50.00496 | 38.79716 | 213.3274 | 4.901742 | 31.21692 | 50.01447
33.62383 | 185.4016 | 9.723655 | 65.13999 | 49.98612 | 38.8005 | 213.264 | 4.592992 | 29.26368 | 49.96992 | 38.8005 | 213.2954 | 4.901563 | 31.21612 | 49.99579
33.62717 | 185.3716 | 9.773891 | 65.47534 | 49.9887 | 38.8055 | 213.2135 | 4.592713 | 29.26948 | 50.00215 | 38.8055 | 213.2444 | 4.901256 | 31.221 | 50.0062
33.6305 | 185.342 | 9.824053 | 65.80665 | 49.99718 | 38.8105 | 213.164 | 4.592434 | 29.26774 | 49.99709 | 38.8105 | 213.1947 | 4.9009 | 31.22642 | 49.98966
33.6355 | 185.2963 | 9.899982 | 66.3127 | 49.99368 | 38.8155 | 213.1138 | 4.592161 | 29.25849 | 49.9927 | 38.8155 | 213.144 | 4.900526 | 31.22472 | 50.00621
33.6405 | 185.2517 | 9.97498 | 66.82158 | 49.98528 | 38.8205 | 213.0628 | 4.59187 | 29.24835 | 50.0024 | 38.8205 | 213.0951 | 4.900159 | 31.2201 | 50.01941
33.64383 | 185.2221 | 10.02357 | 67.15056 | 50.0433 | 38.8255 | 213.0135 | 4.591553 | 29.24647 | 49.99353 | 38.8255 | 213.0447 | 4.899894 | 31.21631 | 49.99716
33.64717 | 185.1929 | 10.07127 | 67.46343 | 49.9795 | 38.8305 | 212.9643 | 4.59129 | 29.247 | 49.99469 | 38.8305 | 212.9935 | 4.899658 | 31.21492 | 49.98562
33.6505 | 185.1631 | 10.11547 | 67.74763 | 50.01053 | 38.83383 | 212.9319 | 4.591141 | 29.25116 | 50.03 | 38.83383 | 212.9614 | 4.899506 | 31.21386 | 50.01206
33.6555 | 185.1184 | 10.1914 | 68.2684 | 50.01438 | 38.83883 | 212.8809 | 4.590906 | 29.25833 | 49.99686 | 38.83883 | 212.9111 | 4.899206 | 31.21069 | 50.00482
33.6605 | 185.0736 | 10.26886 | 68.81176 | 49.95758 | 38.84384 | 212.8306 | 4.590646 | 29.2593 | 49.99656 | 38.84384 | 212.8624 | 4.89884 | 31.20651 | 50.00362
33.66383 | 185.0446 | 10.31978 | 69.16476 | 50.01289 | 38.84883 | 212.7806 | 4.590356 | 29.25186 | 50.0014 | 38.84883 | 212.8119 | 4.898498 | 31.20792 | 49.99861
33.66716 | 185.0133 | 10.36758 | 69.48061 | 49.99538 | 38.85383 | 212.731 | 4.59002 | 29.24316 | 50.02832 | 38.85383 | 212.7615 | 4.898164 | 31.21066 | 50.003
33.67216 | 184.969 | 10.4396 | 69.93924 | 49.99145 | 38.85883 | 212.6809 | 4.589687 | 29.24074 | 49.99758 | 38.85883 | 212.7114 | 4.897842 | 31.20752 | 50.00145
33.67717 | 184.9245 | 10.51102 | 70.393 | 50.00384 | 38.86383 | 212.6298 | 4.589428 | 29.23791 | 49.96377 | 38.86383 | 212.6616 | 4.89755 | 31.19932 | 49.99858
33.6805 | 184.8952 | 10.55742 | 70.6986 | 49.99313 | 38.86716 | 212.5968 | 4.589276 | 29.2334 | 50.01442 | 38.86716 | 212.6266 | 4.897371 | 31.19668 | 49.99964
33.68384 | 184.8653 | 10.60122 | 70.99469 | 49.98262 | 38.87216 | 212.5478 | 4.588989 | 29.2277 | 49.9915 | 38.87216 | 212.5779 | 4.897113 | 31.19834 | 50.00191
33.68883 | 184.8208 | 10.67493 | 71.47601 | 50.01196 | 38.87717 | 212.4973 | 4.588684 | 29.23078 | 50.02419 | 38.87717 | 212.528 | 4.89679 | 31.20251 | 49.97358
33.69383 | 184.7752 | 10.74456 | 71.90649 | 49.97772 | 38.88216 | 212.4478 | 4.588402 | 29.23836 | 49.99692 | 38.88216 | 212.4786 | 4.896441 | 31.1991 | 50.00566
33.69717 | 184.7455 | 10.79152 | 72.19297 | 49.9866 | 38.88716 | 212.3975 | 4.588045 | 29.23722 | 49.98716 | 38.88716 | 212.4282 | 4.896104 | 31.19209 | 50.0084
33.7005 | 184.7166 | 10.83879 | 72.48713 | 50.02795 | 38.8905 | 212.3643 | 4.587781 | 29.23285 | 49.97332 | 38.8905 | 212.3953 | 4.89591 | 31.18797 | 50.0021
33.70383 | 184.6865 | 10.88817 | 72.79949 | 49.99133 | 38.8955 | 212.314 | 4.587488 | 29.22876 | 50.00169 | 38.8955 | 212.345 | 4.895635 | 31.18554 | 49.98565
33.70883 | 184.6414 | 10.95644 | 73.21582 | 49.99963 | 38.9005 | 212.2646 | 4.587274 | 29.22859 | 50.01424 | 38.9005 | 212.295 | 4.895369 | 31.18416 | 49.99856
33.71383 | 184.5958 | 11.02427 | 73.62055 | 50.01406 | 38.9055 | 212.2152 | 4.587067 | 29.22402 | 50.01592 | 38.9055 | 212.245 | 4.895092 | 31.18135 | 50.00954
33.71716 | 184.5673 | 11.06984 | 73.88594 | 49.98003 | 38.9105 | 212.1659 | 4.58682 | 29.21846 | 49.99533 | 38.9105 | 212.195 | 4.894816 | 31.17865 | 50.00878
33.7205 | 184.5381 | 11.12089 | 74.19681 | 50.02632 | 38.9155 | 212.1148 | 4.586514 | 29.21878 | 50.0091 | 38.9155 | 212.1454 | 4.894488 | 31.17984 | 49.99746
33.7255 | 184.4931 | 11.18867 | 74.61985 | 49.97867 | 38.9205 | 212.065 | 4.586163 | 29.2257 | 49.98526 | 38.9205 | 212.0956 | 4.894121 | 31.182 | 49.99033
33.7305 | 184.4479 | 11.25564 | 75.04281 | 50.0229 | 38.92383 | 212.031 | 4.585914 | 29.22751 | 49.98066 | 38.92383 | 212.0616 | 4.893863 | 31.18354 | 50.0054
33.73383 | 184.4171 | 11.3024 | 75.32928 | 49.99789 | 38.92883 | 211.9812 | 4.585616 | 29.22096 | 50.0097 | 38.92883 | 212.0121 | 4.893524 | 31.18485 | 50.00476
33.73717 | 184.388 | 11.34844 | 75.59716 | 50.0073 | 38.93384 | 211.9316 | 4.585342 | 29.21094 | 49.97281 | 38.93384 | 211.963 | 4.893224 | 31.18434 | 49.99422
33.74216 | 184.3425 | 11.41778 | 75.99811 | 49.99527 | 38.93883 | 211.8816 | 4.585086 | 29.20882 | 50.00455 | 38.93883 | 211.9122 | 4.892933 | 31.17245 | 50.0079
33.74716 | 184.2975 | 11.48304 | 76.38296 | 49.99326 | 38.94383 | 211.8325 | 4.584774 | 29.21062 | 50.01768 | 38.94383 | 211.8624 | 4.892603 | 31.15918 | 49.9867
33.7505 | 184.2674 | 11.52602 | 76.63663 | 49.9983 | 38.94717 | 211.799 | 4.584526 | 29.20762 | 50.0044 | 38.94717 | 211.829 | 4.892344 | 31.15704 | 50.0045
33.75383 | 184.237 | 11.56977 | 76.89176 | 49.98392 | 38.95216 | 211.7488 | 4.584234 | 29.20562 | 49.99676 | 38.95216 | 211.779 | 4.891934 | 31.16452 | 50.00168
33.75716 | 184.2078 | 11.61482 | 77.14206 | 50.00381 | 38.95716 | 211.6979 | 4.58401 | 29.2078 | 49.99811 | 38.95716 | 211.7297 | 4.891576 | 31.16783 | 49.99078
33.76216 | 184.1637 | 11.68556 | 77.537 | 50.00451 | 38.96216 | 211.6484 | 4.583736 | 29.21278 | 49.99383 | 38.96216 | 211.6798 | 4.891274 | 31.16818 | 50.01031
33.76716 | 184.1188 | 11.74789 | 77.89508 | 50.00984 | 38.96716 | 211.5994 | 4.583417 | 29.20994 | 50.00094 | 38.96716 | 211.6294 | 4.890941 | 31.17017 | 49.9979
33.7705 | 184.0882 | 11.78851 | 78.12329 | 49.99463 | 38.97217 | 211.5483 | 4.583161 | 29.2088 | 49.99036 | 38.97217 | 211.579 | 4.890542 | 31.1659 | 49.98793
33.77383 | 184.0576 | 11.83136 | 78.35953 | 49.99866 | 38.97717 | 211.4984 | 4.582867 | 29.20588 | 50.01469 | 38.97717 | 211.5296 | 4.89018 | 31.1533 | 50.02542
33.77883 | 184.0126 | 11.89609 | 78.69882 | 50.00078 | 38.9805 | 211.4658 | 4.58267 | 29.20566 | 49.99586 | 38.9805 | 211.4952 | 4.88995 | 31.14896 | 49.9907
33.78383 | 183.9685 | 11.95692 | 79.01959 | 50.00629 | 38.9855 | 211.416 | 4.58235 | 29.20383 | 50.0062 | 38.9855 | 211.4459 | 4.889614 | 31.1492 | 49.9966
33.78717 | 183.9381 | 11.99646 | 79.23315 | 50.0094 | 38.9905 | 211.3656 | 4.582084 | 29.20786 | 49.98966 | 38.9905 | 211.3961 | 4.889288 | 31.14898 | 50.01846
33.7905 | 183.9082 | 12.03336 | 79.43018 | 49.99452 | 38.9955 | 211.3152 | 4.581856 | 29.20648 | 50.01207 | 38.9955 | 211.346 | 4.88901 | 31.14783 | 49.98135
33.7955 | 183.8614 | 12.08154 | 79.66081 | 49.99914 | 39.0005 | 211.2653 | 4.58157 | 29.19576 | 49.96363 | 39.0005 | 211.2961 | 4.888733 | 31.14911 | 50.03259
33.8005 | 183.8169 | 12.11462 | 79.77738 | 49.9999 | 39.0055 | 211.216 | 4.581261 | 29.18248 | 50.0041 | 39.0055 | 211.2463 | 4.888418 | 31.15115 | 49.98944
33.80383 | 183.7865 | 12.13835 | 79.872 | 49.99998 | 39.0105 | 211.1652 | 4.580998 | 29.17954 | 50.02389 | 39.0105 | 211.196 | 4.888067 | 31.14929 | 50.00051
33.80716 | 183.755 | 12.16946 | 80.0234 | 50.00782 | 39.01383 | 211.1318 | 4.580838 | 29.1811 | 49.9825 | 39.01383 | 211.1622 | 4.887841 | 31.14656 | 50.00012
33.8105 | 183.7246 | 12.21069 | 80.24418 | 49.97848 | 39.01883 | 211.0822 | 4.58051 | 29.18332 | 49.9914 | 39.01883 | 211.1129 | 4.887497 | 31.14275 | 50.00492
33.8155 | 183.6788 | 12.27697 | 80.56699 | 50.01033 | 39.02383 | 211.0326 | 4.580163 | 29.18466 | 50.00853 | 39.02383 | 211.0633 | 4.887172 | 31.14133 | 49.98484
33.8205 | 183.6329 | 12.33792 | 80.82598 | 49.99476 | 39.02883 | 210.983 | 4.57981 | 29.18376 | 49.98959 | 39.02883 | 211.0136 | 4.886836 | 31.138 | 50.00938
33.82383 | 183.6028 | 12.3734 | 80.96216 | 50.00652 | 39.03383 | 210.9332 | 4.579482 | 29.18127 | 50.02554 | 39.03383 | 210.9634 | 4.886475 | 31.1354 | 49.98215
33.82717 | 183.5731 | 12.41422 | 81.14539 | 50.00163 | 39.03717 | 210.8992 | 4.579292 | 29.1767 | 49.99856 | 39.03717 | 210.9304 | 4.886238 | 31.13362 | 49.97203
33.83216 | 183.5275 | 12.47167 | 81.40132 | 50.00612 | 39.04217 | 210.8494 | 4.579074 | 29.17126 | 50.00076 | 39.04217 | 210.8796 | 4.885859 | 31.12674 | 50.00736
33.83716 | 183.4809 | 12.52792 | 81.65497 | 50.02254 | 39.04716 | 210.7993 | 4.578828 | 29.16949 | 50.01414 | 39.04716 | 210.8294 | 4.885516 | 31.12088 | 49.9976
33.8405 | 183.4498 | 12.55766 | 81.77343 | 49.97431 | 39.05217 | 210.7488 | 4.578518 | 29.1746 | 49.99536 | 39.05217 | 210.7804 | 4.885236 | 31.12479 | 50.02312
33.84384 | 183.4191 | 12.58799 | 81.90331 | 50.00924 | 39.05716 | 210.6998 | 4.578259 | 29.17543 | 49.99484 | 39.05716 | 210.7304 | 4.884941 | 31.12784 | 49.97256
33.84716 | 183.389 | 12.61563 | 82.01882 | 50.00231 | 39.06216 | 210.65 | 4.578049 | 29.16893 | 50.00898 | 39.06216 | 210.6799 | 4.884512 | 31.11854 | 49.99768
33.85217 | 183.344 | 12.66332 | 82.20194 | 50.00134 | 39.06716 | 210.5993 | 4.577778 | 29.16172 | 49.97742 | 39.06716 | 210.6303 | 4.883969 | 31.10882 | 49.99664
33.85716 | 183.2974 | 12.71462 | 82.35908 | 49.98291 | 39.0705 | 210.5669 | 4.577524 | 29.1608 | 50.04132 | 39.0705 | 210.5972 | 4.883715 | 31.10857 | 50.03049
33.8605 | 183.2662 | 12.74717 | 82.42864 | 49.9879 | 39.0755 | 210.5168 | 4.577121 | 29.1595 | 49.99178 | 39.0755 | 210.5468 | 4.883393 | 31.11784 | 50.00085
33.86383 | 183.2353 | 12.77313 | 82.46212 | 50.01262 | 39.0805 | 210.4669 | 4.576732 | 29.15412 | 49.98354 | 39.0805 | 210.496 | 4.883104 | 31.12309 | 49.99068
33.86883 | 183.1894 | 12.81526 | 82.58394 | 50.002 | 39.0855 | 210.4168 | 4.576397 | 29.1513 | 50.01113 | 39.0855 | 210.447 | 4.882812 | 31.12115 | 49.99951
33.87383 | 183.1431 | 12.8572 | 82.73505 | 50.0002 | 39.0905 | 210.3666 | 4.576085 | 29.15398 | 50.00268 | 39.0905 | 210.3972 | 4.882516 | 31.11353 | 49.97488
33.87717 | 183.1119 | 12.88568 | 82.83003 | 50.02354 | 39.09384 | 210.334 | 4.575906 | 29.15793 | 49.99284 | 39.09384 | 210.3637 | 4.882288 | 31.11008 | 50.00938
33.8805 | 183.081 | 12.90934 | 82.86974 | 49.99805 | 39.09883 | 210.2842 | 4.575672 | 29.1577 | 49.99398 | 39.09883 | 210.3137 | 4.881951 | 31.10648 | 49.98484
33.8855 | 183.0346 | 12.94272 | 82.88452 | 49.9997 | 39.10383 | 210.2326 | 4.575426 | 29.15602 | 50.01504 | 39.10383 | 210.2634 | 4.881634 | 31.11064 | 50.00162
33.8905 | 182.9887 | 12.97876 | 82.93616 | 49.99997 | 39.10883 | 210.1834 | 4.575146 | 29.15585 | 49.99844 | 39.10883 | 210.2144 | 4.88133 | 31.11441 | 49.99634
33.89383 | 182.9576 | 13.00353 | 82.9888 | 50.00782 | 39.11383 | 210.134 | 4.574846 | 29.15626 | 49.95916 | 39.11383 | 210.1644 | 4.881016 | 31.11368 | 50.0372
33.89717 | 182.926 | 13.02617 | 83.02674 | 49.97063 | 39.11883 | 210.0832 | 4.574521 | 29.15198 | 50.01904 | 39.11883 | 210.114 | 4.880712 | 31.1008 | 49.99212
33.9005 | 182.8942 | 13.04618 | 83.04735 | 50.02397 | 39.12383 | 210.0338 | 4.574254 | 29.14457 | 50.016 | 39.12383 | 210.0644 | 4.88036 | 31.09095 | 50.00548
33.9055 | 182.8475 | 13.07198 | 83.04806 | 50.0155 | 39.12717 | 210.0002 | 4.574092 | 29.13931 | 49.99616 | 39.12717 | 210.0312 | 4.88012 | 31.09111 | 49.98572
33.9105 | 182.8016 | 13.09739 | 83.04234 | 49.96709 | 39.13216 | 209.9504 | 4.573942 | 29.13742 | 49.99354 | 39.13216 | 209.9808 | 4.879688 | 31.09269 | 50.00756
33.91383 | 182.7697 | 13.11485 | 83.02731 | 49.99178 | 39.13716 | 209.9002 | 4.573756 | 29.13868 | 50.00092 | 39.13716 | 209.9316 | 4.879254 | 31.08776 | 50.01641
33.91716 | 182.7384 | 13.13295 | 83.00672 | 50.02931 | 39.14216 | 209.8502 | 4.573456 | 29.1375 | 50.00602 | 39.14216 | 209.8811 | 4.878834 | 31.08539 | 49.9918
33.92216 | 182.6908 | 13.15594 | 82.96418 | 49.99675 | 39.14717 | 209.8008 | 4.57306 | 29.13525 | 49.97556 | 39.14717 | 209.8302 | 4.878517 | 31.08948 | 50.00074
33.92717 | 182.6426 | 13.1769 | 82.90243 | 49.96522 | 39.15216 | 209.751 | 4.572828 | 29.13294 | 50.005 | 39.15216 | 209.7808 | 4.878246 | 31.08532 | 50.006
33.9305 | 182.6114 | 13.18844 | 82.8355 | 50.0383 | 39.15716 | 209.7018 | 4.572622 | 29.12854 | 49.99424 | 39.15716 | 209.7323 | 4.877938 | 31.07966 | 49.99903
33.93384 | 182.579 | 13.20168 | 82.77958 | 49.9861 | 39.1605 | 209.6668 | 4.572446 | 29.12598 | 50.01422 | 39.1605 | 209.6986 | 4.877694 | 31.08106 | 49.99976
33.93883 | 182.531 | 13.2181 | 82.6951 | 50.00566 | 39.1655 | 209.617 | 4.572118 | 29.12531 | 49.98264 | 39.1655 | 209.6477 | 4.87729 | 31.08165 | 49.99605
33.94383 | 182.4842 | 13.23604 | 82.62664 | 50.01937 | 39.1705 | 209.5668 | 4.571793 | 29.12699 | 50.01391 | 39.1705 | 209.598 | 4.876928 | 31.07652 | 50.01373
33.94717 | 182.4523 | 13.24204 | 82.52332 | 49.98134 | 39.1755 | 209.517 | 4.571469 | 29.12415 | 50.00609 | 39.1755 | 209.5477 | 4.8766 | 31.0716 | 49.99824
33.9505 | 182.4213 | 13.24576 | 82.38964 | 50.00312 | 39.1805 | 209.4676 | 4.571098 | 29.12117 | 49.98653 | 39.1805 | 209.4992 | 4.876288 | 31.07357 | 49.97478
33.95383 | 182.3888 | 13.24999 | 82.26641 | 50.00861 | 39.18384 | 209.4336 | 4.57088 | 29.11742 | 50.00447 | 39.18384 | 209.4654 | 4.876047 | 31.07275 | 50.025
33.95883 | 182.3398 | 13.25431 | 82.0885 | 49.99743 | 39.18883 | 209.3841 | 4.570562 | 29.11438 | 50.00559 | 39.18883 | 209.4151 | 4.875635 | 31.06804 | 49.999
33.96383 | 182.2906 | 13.26641 | 81.963 | 49.99817 | 39.19383 | 209.3344 | 4.57028 | 29.11125 | 50.00839 | 39.19383 | 209.3643 | 4.875244 | 31.06718 | 50.0469
33.96716 | 182.2574 | 13.27565 | 81.8697 | 49.98391 | 39.19883 | 209.2844 | 4.569975 | 29.11172 | 49.99053 | 39.19883 | 209.3148 | 4.874934 | 31.07244 | 50.00244
33.9705 | 182.2259 | 13.28227 | 81.75356 | 49.98814 | 39.20383 | 209.2346 | 4.569696 | 29.11462 | 49.9928 | 39.20383 | 209.2656 | 4.874622 | 31.07036 | 49.99239
33.9755 | 182.1779 | 13.28792 | 81.55857 | 50.02262 | 39.20883 | 209.1847 | 4.56938 | 29.11028 | 50.00474 | 39.20883 | 209.2159 | 4.874261 | 31.06098 | 49.9802
33.9805 | 182.1292 | 13.28843 | 81.34716 | 49.99443 | 39.21383 | 209.1346 | 4.569052 | 29.1057 | 50.01454 | 39.21383 | 209.1651 | 4.873931 | 31.05853 | 50.01994
33.98383 | 182.0967 | 13.28967 | 81.20581 | 50.00644 | 39.21716 | 209.1011 | 4.568862 | 29.10446 | 49.9958 | 39.21716 | 209.1321 | 4.873724 | 31.05948 | 49.99716
33.98717 | 182.0634 | 13.28778 | 81.03397 | 49.98594 | 39.22217 | 209.0514 | 4.568538 | 29.10719 | 50.00032 | 39.22217 | 209.0814 | 4.873374 | 31.05437 | 50.00541
33.99216 | 182.014 | 13.28287 | 80.75611 | 49.99683 | 39.22717 | 209.0012 | 4.568206 | 29.10461 | 50.0063 | 39.22717 | 209.0319 | 4.873044 | 31.04309 | 50.0068
33.99716 | 181.9652 | 13.27418 | 80.46628 | 50.00125 | 39.23216 | 208.9512 | 4.567851 | 29.10358 | 49.999 | 39.23216 | 208.9828 | 4.872714 | 31.03778 | 49.99324
34.0005 | 181.9316 | 13.26743 | 80.27978 | 49.98464 | 39.23717 | 208.9016 | 4.56751 | 29.10258 | 49.97955 | 39.23717 | 208.9323 | 4.872376 | 31.0414 | 50.02753
34.00383 | 181.8992 | 13.2615 | 80.09284 | 49.99616 | 39.2405 | 208.8681 | 4.567266 | 29.0999 | 50.01837 | 39.2405 | 208.8979 | 4.87212 | 31.04678 | 49.97554
34.00716 | 181.8664 | 13.2537 | 79.89259 | 50.00687 | 39.2455 | 208.8179 | 4.566903 | 29.09146 | 49.98331 | 39.2455 | 208.8484 | 4.871762 | 31.05002 | 50.00107
34.01216 | 181.8163 | 13.24206 | 79.59191 | 49.9815 | 39.2505 | 208.768 | 4.566567 | 29.08155 | 50.02964 | 39.2505 | 208.7987 | 4.871457 | 31.04288 | 50.02361
34.01716 | 181.7661 | 13.23043 | 79.2944 | 50.03733 | 39.2555 | 208.7175 | 4.566274 | 29.07762 | 50.00757 | 39.2555 | 208.7493 | 4.871154 | 31.02954 | 49.9988
34.0205 | 181.7316 | 13.21777 | 79.0675 | 49.99367 | 39.2605 | 208.668 | 4.565972 | 29.08032 | 49.95692 | 39.2605 | 208.6992 | 4.870854 | 31.02368 | 49.99988
34.02383 | 181.6992 | 13.20344 | 78.82722 | 49.99842 | 39.2655 | 208.6183 | 4.565692 | 29.08565 | 50.01967 | 39.2655 | 208.6494 | 4.87056 | 31.02852 | 49.98922
34.02883 | 181.6501 | 13.17817 | 78.4539 | 49.99975 | 39.2705 | 208.5682 | 4.565388 | 29.0884 | 49.99884 | 39.2705 | 208.5992 | 4.870258 | 31.03378 | 50.024
34.03383 | 181.5989 | 13.15596 | 78.1145 | 50.00784 | 39.27383 | 208.5352 | 4.56516 | 29.08941 | 49.9997 | 39.27383 | 208.5653 | 4.870021 | 31.03087 | 49.99817
34.03717 | 181.5645 | 13.14054 | 77.8871 | 50.00196 | 39.27883 | 208.4854 | 4.564846 | 29.09232 | 49.98137 | 39.27883 | 208.5155 | 4.869626 | 31.01896 | 49.98992
34.0405 | 181.5314 | 13.12593 | 77.65838 | 50.00832 | 39.28383 | 208.4356 | 4.56453 | 29.09047 | 50.01223 | 39.28383 | 208.466 | 4.86928 | 31.00925 | 49.999
34.0455 | 181.4814 | 13.09798 | 77.25214 | 49.98955 | 39.28883 | 208.3849 | 4.564239 | 29.08 | 49.99018 | 39.28883 | 208.416 | 4.869017 | 31.01062 | 50.00766
34.0505 | 181.43 | 13.06726 | 76.8199 | 49.9942 | 39.29383 | 208.3351 | 4.563924 | 29.06726 | 50.0178 | 39.29383 | 208.3654 | 4.868773 | 31.01445 | 50.01172
34.05383 | 181.3966 | 13.04334 | 76.52494 | 49.99855 | 39.29883 | 208.2859 | 4.563665 | 29.06506 | 50.00766 | 39.29883 | 208.3167 | 4.868503 | 31.01531 | 49.994
34.05716 | 181.3616 | 13.02224 | 76.26212 | 50.02313 | 39.30383 | 208.235 | 4.563418 | 29.07235 | 50.00076 | 39.30383 | 208.267 | 4.868166 | 31.01059 | 50.01194
34.0605 | 181.3286 | 12.99495 | 75.97922 | 50.00578 | 39.30716 | 208.2019 | 4.563196 | 29.07683 | 50.00019 | 39.30716 | 208.2329 | 4.867922 | 31.00604 | 50.00299
34.0655 | 181.2769 | 12.95779 | 75.57934 | 50.00484 | 39.31216 | 208.1516 | 4.56281 | 29.07338 | 50.00394 | 39.31216 | 208.1828 | 4.86757 | 31.00391 | 50.00094
34.0705 | 181.2251 | 12.9172 | 75.13881 | 49.97074 | 39.31716 | 208.1019 | 4.562431 | 29.06133 | 49.98628 | 39.31716 | 208.1338 | 4.867253 | 31.00647 | 49.97138
34.07383 | 181.1905 | 12.89265 | 74.84289 | 50.03184 | 39.32217 | 208.0525 | 4.562113 | 29.05489 | 49.9959 | 39.32217 | 208.0834 | 4.866928 | 31.009 | 50.01218
34.07717 | 181.156 | 12.86628 | 74.52674 | 49.97662 | 39.32717 | 208.002 | 4.56183 | 29.05496 | 50.01054 | 39.32717 | 208.0329 | 4.866611 | 31.0042 | 50.02944
34.08216 | 181.1042 | 12.81919 | 74.01997 | 50.00711 | 39.3305 | 207.969 | 4.561674 | 29.05634 | 50.0105 | 39.3305 | 207.9984 | 4.866422 | 30.99896 | 49.98384
34.08716 | 181.0527 | 12.76821 | 73.51765 | 49.9913 | 39.3355 | 207.9191 | 4.561344 | 29.05506 | 49.98502 | 39.3355 | 207.9494 | 4.866114 | 30.9979 | 49.98867
34.0905 | 181.0174 | 12.73437 | 73.19278 | 49.99783 | 39.3405 | 207.8696 | 4.56095 | 29.05652 | 50.03294 | 39.3405 | 207.9004 | 4.865772 | 31.00406 | 49.98947
34.09384 | 180.9821 | 12.70207 | 72.88605 | 49.99162 | 39.3455 | 207.8185 | 4.560585 | 29.05801 | 50.00124 | 39.3455 | 207.8506 | 4.865454 | 31.00108 | 50.00619
34.09883 | 180.9297 | 12.65415 | 72.41934 | 49.99869 | 39.3505 | 207.7685 | 4.560299 | 29.056 | 50.01422 | 39.3505 | 207.7993 | 4.865142 | 30.98722 | 50.01942
34.10383 | 180.8767 | 12.59799 | 71.90085 | 50.01553 | 39.3555 | 207.7185 | 4.560024 | 29.05132 | 49.9807 | 39.3555 | 207.7496 | 4.864826 | 30.97754 | 49.99126
34.10716 | 180.8422 | 12.56059 | 71.55024 | 49.99605 | 39.3605 | 207.6689 | 4.559728 | 29.04516 | 50.0012 | 39.3605 | 207.6998 | 4.864491 | 30.97775 | 49.99443
34.1105 | 180.807 | 12.52175 | 71.18951 | 49.99118 | 39.36383 | 207.6352 | 4.559519 | 29.04194 | 50.00031 | 39.36383 | 207.6662 | 4.864294 | 30.98211 | 50.01428
34.11383 | 180.7724 | 12.48207 | 70.837 | 49.9978 | 39.36883 | 207.5856 | 4.559216 | 29.03575 | 50.00494 | 39.36883 | 207.6166 | 4.86403 | 30.98499 | 50.00322
34.11883 | 180.7191 | 12.4239 | 70.33588 | 50.00556 | 39.37383 | 207.5354 | 4.558972 | 29.0297 | 50.02398 | 39.37383 | 207.5666 | 4.863787 | 30.98569 | 49.97526
34.12383 | 180.6656 | 12.36248 | 69.81349 | 49.999 | 39.37883 | 207.4864 | 4.558688 | 29.0253 | 49.98418 | 39.37883 | 207.5165 | 4.863444 | 30.98322 | 50.00494
34.12717 | 180.6302 | 12.32031 | 69.45292 | 49.99975 | 39.38383 | 207.4368 | 4.558372 | 29.02766 | 49.9906 | 39.38383 | 207.4665 | 4.863039 | 30.97998 | 50.01773
34.1305 | 180.5937 | 12.277 | 69.08628 | 50.00777 | 39.38716 | 207.4034 | 4.558148 | 29.03114 | 50.00548 | 39.38716 | 207.4328 | 4.862774 | 30.97742 | 49.98877
34.1355 | 180.5409 | 12.21249 | 68.55512 | 50.00118 | 39.39216 | 207.3524 | 4.557764 | 29.03386 | 50.00574 | 39.39216 | 207.3832 | 4.86248 | 30.97026 | 50.0002
34.1405 | 180.4882 | 12.14713 | 68.02539 | 50.01578 | 39.39717 | 207.301 | 4.557236 | 29.02806 | 50.00839 | 39.39717 | 207.3327 | 4.862293 | 30.9622 | 49.97339
34.14383 | 180.4522 | 12.10103 | 67.65272 | 49.96478 | 39.40216 | 207.2525 | 4.556762 | 29.01984 | 49.9837 | 39.40216 | 207.2836 | 4.862047 | 30.9609 | 50.03106
34.14717 | 180.4167 | 12.05198 | 67.26428 | 50.01469 | 39.40716 | 207.204 | 4.556544 | 29.01559 | 50.02654 | 39.40716 | 207.2338 | 4.861614 | 30.9629 | 49.99369
34.15216 | 180.362 | 11.9836 | 66.72092 | 50.00428 | 39.41217 | 207.1539 | 4.556313 | 29.02252 | 49.98556 | 39.41217 | 207.1836 | 4.861129 | 30.9594 | 49.98824
34.15716 | 180.3077 | 11.91322 | 66.17703 | 49.98946 | 39.41716 | 207.1029 | 4.556042 | 29.02966 | 50.01266 | 39.41716 | 207.134 | 4.860804 | 30.9514 | 50.00822
34.1605 | 180.2719 | 11.86511 | 65.81116 | 49.9817 | 39.4205 | 207.0687 | 4.555811 | 29.03293 | 50.01881 | 39.4205 | 207.1005 | 4.860634 | 30.95098 | 49.97068
34.16383 | 180.2354 | 11.81143 | 65.41695 | 50.01892 | 39.4255 | 207.0192 | 4.555488 | 29.02562 | 49.9912 | 39.4255 | 207.0505 | 4.860326 | 30.95825 | 50.01403
34.16716 | 180.2001 | 11.76099 | 65.04224 | 50.00476 | 39.4305 | 206.9691 | 4.555147 | 29.0163 | 50.01791 | 39.4305 | 207.0002 | 4.860011 | 30.96554 | 49.99513
34.17216 | 180.1455 | 11.68667 | 64.49722 | 49.99683 | 39.4355 | 206.9194 | 4.554824 | 29.0071 | 49.99986 | 39.4355 | 206.9508 | 4.859678 | 30.96 | 49.99239
34.17717 | 180.0907 | 11.60838 | 63.94348 | 50.01379 | 39.4405 | 206.8697 | 4.554484 | 29.00702 | 50.00468 | 39.4405 | 206.9008 | 4.859337 | 30.94838 | 50.01804
34.1805 | 180.0542 | 11.55416 | 63.56619 | 49.9643 | 39.4455 | 206.8201 | 4.554214 | 29.01194 | 49.98802 | 39.4455 | 206.8509 | 4.858834 | 30.942 | 49.99597
34.18384 | 180.0166 | 11.49832 | 63.1794 | 50.02242 | 39.4505 | 206.7705 | 4.553991 | 29.017 | 49.98003 | 39.4505 | 206.8 | 4.858413 | 30.94106 | 49.9949
34.18883 | 179.9619 | 11.41538 | 62.60582 | 50.0035 | 39.45383 | 206.7364 | 4.553802 | 29.01566 | 50.03414 | 39.45383 | 206.767 | 4.858148 | 30.94105 | 49.99874
34.19383 | 179.9064 | 11.3356 | 62.04864 | 49.99252 | 39.45883 | 206.6859 | 4.553478 | 29.00983 | 49.98969 | 39.45883 | 206.7163 | 4.857826 | 30.94216 | 50.0096
34.19717 | 179.8705 | 11.28171 | 61.67785 | 50.0138 | 39.46383 | 206.6364 | 4.553076 | 29.00242 | 50.0162 | 39.46383 | 206.6673 | 4.857514 | 30.94758 | 49.98529
34.2005 | 179.8342 | 11.2273 | 61.31018 | 49.96432 | 39.46884 | 206.5861 | 4.552692 | 29.00118 | 49.99765 | 39.46884 | 206.6178 | 4.857222 | 30.94772 | 49.99966
34.20383 | 179.7975 | 11.16896 | 60.92618 | 49.98325 | 39.47383 | 206.536 | 4.552391 | 29.00124 | 49.99194 | 39.47383 | 206.5674 | 4.856885 | 30.93884 | 50.02035
34.20883 | 179.7418 | 11.08028 | 60.34138 | 50.015 | 39.47717 | 206.5021 | 4.552231 | 28.99718 | 50.01364 | 39.47717 | 206.5336 | 4.856619 | 30.93292 | 49.97374
34.21383 | 179.6859 | 10.99631 | 59.77846 | 50.01246 | 39.48216 | 206.4528 | 4.551944 | 28.98711 | 49.99238 | 39.48216 | 206.4841 | 4.856217 | 30.93242 | 50.00275
34.21716 | 179.6476 | 10.93938 | 59.4024 | 50.00315 | 39.48717 | 206.4028 | 4.551648 | 28.9833 | 50.03055 | 39.48717 | 206.4346 | 4.855881 | 30.93687 | 50.02062
34.2205 | 179.6121 | 10.88477 | 59.04824 | 50.00078 | 39.49216 | 206.3536 | 4.55135 | 28.99079 | 49.98618 | 39.49216 | 206.3841 | 4.855613 | 30.93682 | 49.99637
34.2255 | 179.5566 | 10.79702 | 58.4961 | 50.00306 | 39.49716 | 206.3041 | 4.551 | 28.99698 | 50.00489 | 39.49716 | 206.3339 | 4.855322 | 30.93546 | 49.9871
34.2305 | 179.5006 | 10.70471 | 57.91955 | 49.98777 | 39.50217 | 206.2531 | 4.550653 | 28.99055 | 50.01937 | 39.50217 | 206.2839 | 4.855012 | 30.93104 | 49.99799
34.23383 | 179.4638 | 10.64404 | 57.533 | 49.9891 | 39.50716 | 206.2033 | 4.550324 | 28.97845 | 49.99566 | 39.50716 | 206.235 | 4.854672 | 30.9223 | 50.00764
34.23717 | 179.4264 | 10.58488 | 57.1532 | 50.01294 | 39.5105 | 206.1692 | 4.550116 | 28.97288 | 49.96761 | 39.5105 | 206.2016 | 4.854365 | 30.91406 | 50.00974
34.24216 | 179.3706 | 10.49784 | 56.6011 | 49.99908 | 39.5155 | 206.1201 | 4.549809 | 28.97377 | 50.0047 | 39.5155 | 206.1506 | 4.853724 | 30.9053 | 50.00152
34.24716 | 179.3146 | 10.40742 | 56.05164 | 50.00461 | 39.5205 | 206.072 | 4.549532 | 28.97909 | 49.99264 | 39.5205 | 206.1002 | 4.853336 | 30.90763 | 49.9845
34.2505 | 179.2774 | 10.34527 | 55.68578 | 49.98548 | 39.5255 | 206.0212 | 4.549202 | 28.9818 | 50.00766 | 39.5255 | 206.0515 | 4.853027 | 30.91416 | 49.9917
34.25383 | 179.2399 | 10.28507 | 55.32928 | 50.0042 | 39.5305 | 205.9706 | 4.54883 | 28.98059 | 49.97886 | 39.5305 | 206.0014 | 4.852728 | 30.91626 | 50.03208
34.25716 | 179.2024 | 10.22612 | 54.9789 | 49.98539 | 39.53383 | 205.9362 | 4.548575 | 28.97916 | 50.01037 | 39.53383 | 205.968 | 4.852497 | 30.91188 | 49.98451
34.26216 | 179.1466 | 10.1342 | 54.4245 | 50.0075 | 39.53883 | 205.8867 | 4.548209 | 28.97318 | 50.01434 | 39.53883 | 205.9177 | 4.85215 | 30.90309 | 49.98782
34.26716 | 179.0906 | 10.04053 | 53.86572 | 49.98508 | 39.54383 | 205.8375 | 4.547881 | 28.96514 | 50.00457 | 39.54383 | 205.8679 | 4.851766 | 30.89674 | 50.00662
34.2705 | 179.0525 | 9.979922 | 53.50948 | 50.0041 | 39.54883 | 205.7874 | 4.547574 | 28.96068 | 49.99972 | 39.54883 | 205.8179 | 4.851321 | 30.90324 | 50.01279
34.27383 | 179.0154 | 9.923495 | 53.18163 | 50.0167 | 39.55383 | 205.7374 | 4.54726 | 28.96255 | 49.98587 | 39.55383 | 205.7675 | 4.850844 | 30.91446 | 49.99032
34.27883 | 178.959 | 9.831272 | 52.65382 | 49.98988 | 39.55883 | 205.6872 | 4.546906 | 28.96774 | 49.9978 | 39.55883 | 205.7176 | 4.85049 | 30.91712 | 49.99653
34.28383 | 178.904 | 9.738247 | 52.1295 | 49.99584 | 39.56383 | 205.6367 | 4.546576 | 28.97356 | 50.01545 | 39.56383 | 205.668 | 4.850179 | 30.90352 | 50.01846
34.28717 | 178.8664 | 9.6737 | 51.77014 | 50.01462 | 39.56716 | 205.6034 | 4.54635 | 28.97302 | 50.01953 | 39.56716 | 205.6356 | 4.849949 | 30.88984 | 49.99678
34.2905 | 178.8285 | 9.61079 | 51.42309 | 50.00366 | 39.57217 | 205.5542 | 4.545998 | 28.97186 | 49.9913 | 39.57217 | 205.5854 | 4.849622 | 30.88071 | 49.99164
34.2955 | 178.7718 | 9.520856 | 50.91568 | 49.99764 | 39.57717 | 205.5044 | 4.54565 | 28.96911 | 49.99443 | 39.57717 | 205.5342 | 4.849296 | 30.8862 | 49.98037
34.3005 | 178.7148 | 9.430984 | 50.40019 | 49.98883 | 39.58216 | 205.4542 | 4.545337 | 28.9638 | 50.00204 | 39.58216 | 205.4845 | 4.848949 | 30.89186 | 49.99596
34.30383 | 178.6771 | 9.36891 | 50.04649 | 50.01287 | 39.58716 | 205.4036 | 4.545056 | 28.95859 | 50.03467 | 39.58716 | 205.4351 | 4.848545 | 30.88918 | 50.0325
34.30716 | 178.641 | 9.310025 | 49.72143 | 50.03456 | 39.59216 | 205.354 | 4.544768 | 28.95362 | 49.99268 | 39.59216 | 205.3852 | 4.848166 | 30.88322 | 49.9943
34.3105 | 178.6033 | 9.247332 | 49.38968 | 49.9773 | 39.59716 | 205.304 | 4.544466 | 28.94702 | 50.00395 | 39.59716 | 205.3348 | 4.84781 | 30.88038 | 49.98533
34.3155 | 178.5459 | 9.157109 | 48.91719 | 49.9906 | 39.6005 | 205.2712 | 4.544266 | 28.9431 | 50.01664 | 39.6005 | 205.3017 | 4.847586 | 30.87588 | 50.00416
34.3205 | 178.4898 | 9.069176 | 48.44656 | 50.00846 | 39.6055 | 205.2207 | 4.543984 | 28.94352 | 49.99281 | 39.6055 | 205.2523 | 4.847202 | 30.8705 | 49.98598
34.32383 | 178.4524 | 9.008222 | 48.11364 | 50.00996 | 39.6105 | 205.1718 | 4.54372 | 28.94582 | 49.99928 | 39.6105 | 205.2014 | 4.846829 | 30.87219 | 50.01426
34.32717 | 178.4147 | 8.947628 | 47.78272 | 49.98682 | 39.6155 | 205.1209 | 4.543404 | 28.9382 | 50.02142 | 39.6155 | 205.1507 | 4.846488 | 30.87914 | 50.00125
34.33216 | 178.3582 | 8.855741 | 47.28628 | 49.99109 | 39.6205 | 205.0708 | 4.543038 | 28.92853 | 49.95982 | 39.6205 | 205.1013 | 4.846109 | 30.87515 | 49.97817
34.33716 | 178.3014 | 8.764859 | 46.79954 | 49.97876 | 39.62383 | 205.0374 | 4.542809 | 28.92474 | 50.00562 | 39.62383 | 205.0688 | 4.845825 | 30.86746 | 50.0102
34.3405 | 178.2628 | 8.708022 | 46.5 | 50.01817 | 39.62883 | 204.9877 | 4.542512 | 28.92728 | 50.0097 | 39.62883 | 205.019 | 4.845383 | 30.86302 | 49.99768
34.34384 | 178.2258 | 8.649074 | 46.19235 | 50.02804 | 39.63383 | 204.9383 | 4.542206 | 28.9304 | 50.01821 | 39.63383 | 204.9694 | 4.844984 | 30.86428 | 50.00602
34.34883 | 178.1699 | 8.561551 | 45.73791 | 49.99752 | 39.63883 | 204.888 | 4.541856 | 28.9334 | 49.98913 | 39.63883 | 204.9185 | 4.844722 | 30.86235 | 49.99312
34.35383 | 178.1141 | 8.476131 | 45.29887 | 49.9794 | 39.64383 | 204.8377 | 4.541488 | 28.93317 | 50.00519 | 39.64383 | 204.8689 | 4.8445 | 30.85954 | 49.98836
34.35716 | 178.0762 | 8.416191 | 44.98992 | 50.01834 | 39.64883 | 204.788 | 4.541183 | 28.92802 | 49.98512 | 39.64883 | 204.8185 | 4.844139 | 30.86055 | 50.00992
34.3605 | 178.0388 | 8.358941 | 44.69239 | 50.01242 | 39.65383 | 204.7381 | 4.54087 | 28.91948 | 50.01574 | 39.65383 | 204.7691 | 4.84368 | 30.86289 | 49.99004
34.36383 | 178.001 | 8.301603 | 44.39483 | 50.01877 | 39.65716 | 204.7038 | 4.540646 | 28.916 | 50.00394 | 39.65716 | 204.7363 | 4.843396 | 30.86247 | 50.00534
34.36883 | 177.9439 | 8.215074 | 43.94976 | 49.97844 | 39.66217 | 204.6552 | 4.540292 | 28.91918 | 49.98494 | 39.66217 | 204.6866 | 4.842992 | 30.85656 | 49.99692
34.37383 | 177.8894 | 8.135278 | 43.55008 | 50.00567 | 39.66716 | 204.6052 | 4.539978 | 28.92212 | 49.99222 | 39.66716 | 204.6353 | 4.842574 | 30.84188 | 50.02945
34.37717 | 177.8504 | 8.082218 | 43.28652 | 49.99359 | 39.67216 | 204.5552 | 4.539638 | 28.91826 | 50.0115 | 39.67216 | 204.5846 | 4.842148 | 30.8327 | 49.99384
34.3805 | 177.8142 | 8.02838 | 43.01167 | 49.99057 | 39.67717 | 204.505 | 4.53926 | 28.91478 | 50.00429 | 39.67717 | 204.5351 | 4.841804 | 30.83562 | 49.96964
34.3855 | 177.7568 | 7.94378 | 42.57656 | 50.00926 | 39.6805 | 204.4722 | 4.539014 | 28.91452 | 49.99325 | 39.6805 | 204.5024 | 4.841586 | 30.84137 | 50.03156
34.3905 | 177.7007 | 7.859076 | 42.14428 | 49.99936 | 39.6855 | 204.4215 | 4.538726 | 28.91224 | 50.00678 | 39.6855 | 204.4531 | 4.841237 | 30.8424 | 50.00591
34.39383 | 177.6642 | 7.802868 | 41.86648 | 49.99984 | 39.6905 | 204.3717 | 4.538446 | 28.9042 | 49.98031 | 39.6905 | 204.4021 | 4.840874 | 30.83682 | 49.95988
34.39717 | 177.6266 | 7.752616 | 41.62766 | 50.01562 | 39.6955 | 204.3221 | 4.538172 | 28.90006 | 50.01259 | 39.6955 | 204.3524 | 4.840574 | 30.83314 | 50.00156
34.40216 | 177.5702 | 7.673739 | 41.23935 | 49.97701 | 39.7005 | 204.2716 | 4.53784 | 28.90321 | 49.97617 | 39.7005 | 204.3016 | 4.840225 | 30.8303 | 50.01894
34.40716 | 177.5135 | 7.597418 | 40.8569 | 50.01492 | 39.7055 | 204.2209 | 4.537457 | 28.9065 | 50.00607 | 39.7055 | 204.2521 | 4.839846 | 30.83042 | 49.99511
34.4105 | 177.4762 | 7.547413 | 40.60616 | 50.00373 | 39.7105 | 204.1717 | 4.537067 | 28.90058 | 49.97711 | 39.7105 | 204.2026 | 4.8394 | 30.82921 | 49.99638
34.41383 | 177.4404 | 7.497608 | 40.36012 | 49.98528 | 39.71383 | 204.1379 | 4.536856 | 28.89507 | 50.02559 | 39.71383 | 204.1694 | 4.839122 | 30.82822 | 49.9991
34.41716 | 177.4029 | 7.447255 | 40.11471 | 50.03546 | 39.71884 | 204.0884 | 4.536572 | 28.89152 | 50.01379 | 39.71884 | 204.12 | 4.838738 | 30.8207 | 50.00574
34.42216 | 177.3469 | 7.372212 | 39.74858 | 49.99672 | 39.72383 | 204.0384 | 4.536305 | 28.89088 | 49.97004 | 39.72383 | 204.0692 | 4.838387 | 30.81225 | 50.01467
34.42717 | 177.2917 | 7.295337 | 39.37642 | 50.00594 | 39.72883 | 203.9887 | 4.536044 | 28.8826 | 49.98847 | 39.72883 | 204.0191 | 4.838004 | 30.80713 | 49.99446
34.4305 | 177.2542 | 7.249734 | 39.16186 | 49.978 | 39.73383 | 203.938 | 4.535794 | 28.87625 | 50.01766 | 39.73383 | 203.9699 | 4.83761 | 30.80619 | 49.98848
34.43384 | 177.2165 | 7.20441 | 38.9508 | 50.00231 | 39.73883 | 203.8884 | 4.535532 | 28.88049 | 49.98416 | 39.73883 | 203.9195 | 4.837312 | 30.8082 | 50.00506
34.43883 | 177.1606 | 7.134194 | 38.62416 | 50.01211 | 39.74383 | 203.839 | 4.535256 | 28.8877 | 49.98902 | 39.74383 | 203.8694 | 4.836988 | 30.81068 | 49.98954
34.44383 | 177.1058 | 7.062296 | 38.2826 | 49.99024 | 39.74716 | 203.8064 | 4.535017 | 28.886 | 50.01293 | 39.74716 | 203.8362 | 4.83674 | 30.81018 | 49.98956
34.44717 | 177.0686 | 7.017894 | 38.06952 | 49.98973 | 39.75217 | 203.7552 | 4.534619 | 28.87974 | 50.00202 | 39.75217 | 203.7866 | 4.836316 | 30.80142 | 50.01403
34.4505 | 177.0318 | 6.973587 | 37.8515 | 50.00526 | 39.75716 | 203.7052 | 4.534224 | 28.87428 | 50.00803 | 39.75716 | 203.7362 | 4.835865 | 30.78842 | 49.95288
34.4555 | 176.9762 | 6.904268 | 37.51116 | 49.99984 | 39.76216 | 203.6549 | 4.53392 | 28.86943 | 49.9905 | 39.76216 | 203.6867 | 4.835458 | 30.78439 | 50.01122
34.4605 | 176.9219 | 6.839829 | 37.20316 | 50.01722 | 39.76716 | 203.6059 | 4.533661 | 28.86267 | 50.00846 | 39.76716 | 203.6372 | 4.835098 | 30.79041 | 50.01834
34.46383 | 176.8844 | 6.800722 | 37.02461 | 50.01214 | 39.7705 | 203.5719 | 4.533472 | 28.86383 | 50.00211 | 39.7705 | 203.6028 | 4.834903 | 30.79778 | 50.0046
34.46716 | 176.8472 | 6.761406 | 36.84454 | 49.9717 | 39.7755 | 203.5221 | 4.533172 | 28.86744 | 49.99641 | 39.7755 | 203.5522 | 4.834531 | 30.80408 | 49.98898
34.4705 | 176.8106 | 6.718476 | 36.64103 | 50.01641 | 39.7805 | 203.4733 | 4.532838 | 28.86843 | 49.99809 | 39.7805 | 203.5027 | 4.83413 | 30.80194 | 49.97072
34.4755 | 176.7559 | 6.6517 | 36.31929 | 50.00256 | 39.7855 | 203.4225 | 4.532492 | 28.8645 | 49.99579 | 39.7855 | 203.4533 | 4.833706 | 30.79078 | 50.0238
34.4805 | 176.7005 | 6.590331 | 36.0293 | 49.98459 | 39.7905 | 203.3717 | 4.532088 | 28.86173 | 50.03717 | 39.7905 | 203.4037 | 4.833294 | 30.78236 | 49.98047
34.48383 | 176.6657 | 6.550774 | 35.84592 | 49.98831 | 39.7955 | 203.3215 | 4.531702 | 28.86168 | 49.9745 | 39.7955 | 203.3531 | 4.83294 | 30.78256 | 50.0077
34.48717 | 176.6276 | 6.514678 | 35.67686 | 50.01274 | 39.8005 | 203.2719 | 4.531389 | 28.86375 | 50.02407 | 39.8005 | 203.3034 | 4.832646 | 30.78559 | 49.99921
34.49216 | 176.573 | 6.452768 | 35.37908 | 50.00199 | 39.80383 | 203.2399 | 4.531228 | 28.8673 | 49.99819 | 39.80383 | 203.2704 | 4.832431 | 30.78818 | 50.00764
34.49716 | 176.5176 | 6.395998 | 35.11534 | 50.0002 | 39.80883 | 203.1896 | 4.530976 | 28.86848 | 49.99972 | 39.80883 | 203.2204 | 4.832046 | 30.78552 | 49.9963
34.5005 | 176.4825 | 6.360513 | 34.96094 | 50.00787 | 39.81383 | 203.1392 | 4.530492 | 28.86506 | 49.9765 | 39.81383 | 203.1697 | 4.831606 | 30.7778 | 49.99963
34.50383 | 176.4463 | 6.327301 | 34.82121 | 50.00197 | 39.81883 | 203.0885 | 4.530011 | 28.85626 | 50.00416 | 39.81883 | 203.1192 | 4.831214 | 30.77109 | 49.99797
34.50883 | 176.3907 | 6.270806 | 34.55813 | 49.99639 | 39.82383 | 203.0391 | 4.52966 | 28.84941 | 49.98007 | 39.82383 | 203.0695 | 4.830834 | 30.77094 | 50.00292
34.51383 | 176.3367 | 6.215351 | 34.2841 | 49.98241 | 39.82717 | 203.0054 | 4.529456 | 28.85054 | 50.0185 | 39.82717 | 203.0359 | 4.83059 | 30.7688 | 49.9929
34.51716 | 176.3002 | 6.180206 | 34.11291 | 49.99555 | 39.83216 | 202.9548 | 4.529148 | 28.85159 | 50.00094 | 39.83216 | 202.9867 | 4.830236 | 30.75871 | 50.0165
34.5205 | 176.2635 | 6.1473 | 33.95974 | 50.02238 | 39.83716 | 202.9053 | 4.528828 | 28.85112 | 49.9954 | 39.83716 | 202.937 | 4.829826 | 30.75688 | 50.02046
34.52383 | 176.2274 | 6.116741 | 33.82548 | 49.9821 | 39.84216 | 202.8558 | 4.5285 | 28.84709 | 50.0032 | 39.84216 | 202.8866 | 4.829474 | 30.7655 | 49.98754
34.52883 | 176.1738 | 6.067948 | 33.61241 | 50.0109 | 39.84716 | 202.8066 | 4.528188 | 28.84638 | 50.0019 | 39.84716 | 202.8369 | 4.82914 | 30.76718 | 50.01598
34.53383 | 176.1199 | 6.01651 | 33.38178 | 50.01836 | 39.85217 | 202.7555 | 4.527881 | 28.84494 | 49.98758 | 39.85217 | 202.787 | 4.82884 | 30.75888 | 49.99369
34.53717 | 176.0843 | 5.982637 | 33.2258 | 49.99676 | 39.85716 | 202.7051 | 4.527566 | 28.84334 | 50.01128 | 39.85716 | 202.7367 | 4.828516 | 30.75222 | 49.98215
34.5405 | 176.0485 | 5.947086 | 33.05481 | 49.97569 | 39.8605 | 202.6726 | 4.52734 | 28.83908 | 49.995 | 39.8605 | 202.7026 | 4.828266 | 30.75116 | 50.04252
34.5455 | 175.9947 | 5.900904 | 32.83818 | 50.00208 | 39.8655 | 202.6224 | 4.526992 | 28.83312 | 50.00216 | 39.8655 | 202.6534 | 4.827862 | 30.75461 | 49.98021
34.5505 | 175.941 | 5.85921 | 32.65204 | 50.02997 | 39.8705 | 202.5722 | 4.52666 | 28.83216 | 50.01117 | 39.8705 | 202.6035 | 4.82746 | 30.76104 | 50.02466
34.55383 | 175.9052 | 5.831952 | 32.53043 | 49.99182 | 39.8755 | 202.523 | 4.526329 | 28.831 | 49.9861 | 39.8755 | 202.5535 | 4.827056 | 30.7599 | 50.00092
34.55716 | 175.8686 | 5.80377 | 32.40137 | 50.00579 | 39.8805 | 202.4731 | 4.52595 | 28.82578 | 50.00798 | 39.8805 | 202.5048 | 4.826654 | 30.75216 | 50.02046
34.5605 | 175.8325 | 5.772928 | 32.25758 | 49.98578 | 39.8855 | 202.4225 | 4.525512 | 28.82278 | 50.00124 | 39.8855 | 202.4549 | 4.826262 | 30.74178 | 49.99145
34.5655 | 175.7795 | 5.726266 | 32.04582 | 49.99092 | 39.8905 | 202.3728 | 4.525082 | 28.82911 | 50.00012 | 39.8905 | 202.403 | 4.825846 | 30.7355 | 49.98662
34.5705 | 175.7258 | 5.684948 | 31.86674 | 50.01789 | 39.89383 | 202.3398 | 4.524816 | 28.8319 | 50.00003 | 39.89383 | 202.37 | 4.825538 | 30.73446 | 49.99665
34.57383 | 175.6903 | 5.660014 | 31.75825 | 50.02014 | 39.89883 | 202.29 | 4.52443 | 28.82505 | 50.00488 | 39.89883 | 202.3205 | 4.825139 | 30.73513 | 50.01122
34.57717 | 175.6543 | 5.63563 | 31.64865 | 50.00504 | 39.90383 | 202.2399 | 4.524056 | 28.81275 | 49.98484 | 39.90383 | 202.2701 | 4.824743 | 30.73466 | 50.0215
34.58216 | 175.6013 | 5.600371 | 31.48795 | 49.98805 | 39.90883 | 202.1897 | 4.523715 | 28.8119 | 50.00253 | 39.90883 | 202.2213 | 4.824364 | 30.73656 | 49.98474
34.58716 | 175.547 | 5.559686 | 31.29787 | 50.0035 | 39.91383 | 202.1402 | 4.523331 | 28.82172 | 49.98461 | 39.91383 | 202.1711 | 4.823996 | 30.74159 | 50.02041
34.5905 | 175.5124 | 5.535164 | 31.18654 | 50.01654 | 39.91716 | 202.1073 | 4.523075 | 28.826 | 50.02746 | 39.91716 | 202.1374 | 4.823762 | 30.7443 | 49.98944
34.59384 | 175.4764 | 5.510391 | 31.07448 | 49.9963 | 39.92216 | 202.0561 | 4.522707 | 28.82362 | 50.00234 | 39.92216 | 202.0876 | 4.823398 | 30.74447 | 50.0013
34.59883 | 175.4233 | 5.478943 | 30.93454 | 50.0043 | 39.92717 | 202.0067 | 4.52235 | 28.8182 | 49.97989 | 39.92717 | 202.0378 | 4.823032 | 30.74058 | 49.99543
34.60383 | 175.3718 | 5.442729 | 30.76863 | 50.00042 | 39.93216 | 201.9571 | 4.522026 | 28.81796 | 50.01056 | 39.93216 | 201.987 | 4.822719 | 30.7323 | 50.00124
34.60716 | 175.3364 | 5.418066 | 30.65555 | 50.00011 | 39.93716 | 201.9066 | 4.521728 | 28.81811 | 49.97914 | 39.93716 | 201.9366 | 4.822428 | 30.72618 | 49.99696
34.6105 | 175.3009 | 5.393183 | 30.54199 | 49.96086 | 39.94216 | 201.8568 | 4.521414 | 28.81045 | 50.00554 | 39.94216 | 201.8881 | 4.822136 | 30.72267 | 50.00149
34.61383 | 175.2648 | 5.371822 | 30.4488 | 50.02938 | 39.94717 | 201.8073 | 4.521007 | 28.80394 | 49.98644 | 39.94717 | 201.8384 | 4.821812 | 30.71818 | 50.00484
34.61883 | 175.2111 | 5.342985 | 30.32932 | 50.00459 | 39.9505 | 201.7746 | 4.520752 | 28.805 | 50.01226 | 39.9505 | 201.8048 | 4.821567 | 30.7156 | 49.99338
34.62383 | 175.1591 | 5.314482 | 30.20881 | 50.0083 | 39.9555 | 201.7237 | 4.520332 | 28.8088 | 50.00289 | 39.9555 | 201.7544 | 4.821165 | 30.71612 | 50.0009
34.62717 | 175.1239 | 5.292895 | 30.10819 | 49.9629 | 39.9605 | 201.6731 | 4.519936 | 28.80734 | 50.01438 | 39.9605 | 201.7044 | 4.820781 | 30.72012 | 50.0283
34.6305 | 175.0894 | 5.274205 | 30.02223 | 50.01422 | 39.9655 | 201.6232 | 4.519565 | 28.80066 | 49.99734 | 39.9655 | 201.6547 | 4.820488 | 30.71944 | 49.98581
34.6355 | 175.0375 | 5.24515 | 29.88848 | 50.01397 | 39.9705 | 201.5734 | 4.519272 | 28.79492 | 49.96843 | 39.9705 | 201.6058 | 4.820179 | 30.71478 | 50.00485
34.6405 | 174.9832 | 5.216656 | 29.76019 | 50.0061 | 39.97383 | 201.54 | 4.519122 | 28.79085 | 50.0234 | 39.97383 | 201.5721 | 4.819919 | 30.70986 | 50.01688
34.64383 | 174.9488 | 5.195252 | 29.66244 | 50.00152 | 39.97883 | 201.4909 | 4.518852 | 28.78941 | 49.99878 | 39.97883 | 201.5212 | 4.819539 | 30.69894 | 49.99676
34.64717 | 174.9132 | 5.17798 | 29.58576 | 49.9847 | 39.98383 | 201.4402 | 4.518543 | 28.79056 | 50.00771 | 39.98383 | 201.4715 | 4.81917 | 30.68738 | 50.00909
34.65216 | 174.8617 | 5.149438 | 29.45747 | 50.0025 | 39.98883 | 201.3904 | 4.518134 | 28.78996 | 50.00023 | 39.98883 | 201.4213 | 4.818752 | 30.68635 | 49.99064
34.65716 | 174.8086 | 5.123158 | 29.34363 | 50.00809 | 39.99383 | 201.3407 | 4.517712 | 28.78559 | 49.98594 | 39.99383 | 201.3712 | 4.818348 | 30.69328 | 50.0163
34.6605 | 174.7741 | 5.10696 | 29.27582 | 49.98634 | 39.99883 | 201.2906 | 4.517359 | 28.78086 | 50.00662 | 39.99883 | 201.3215 | 4.818043 | 30.6982 | 49.981
34.66383 | 174.7396 | 5.09369 | 29.22487 | 49.98092 | 40.00383 | 201.2401 | 4.517088 | 28.7777 | 50.01789 | 40.00383 | 201.2716 | 4.81778 | 30.69445 | 50.03258
34.66716 | 174.7046 | 5.079248 | 29.16533 | 50.01873 | 40.00716 | 201.2069 | 4.516922 | 28.7736 | 49.98881 | 40.00716 | 201.2387 | 4.817574 | 30.68879 | 49.9768
34.67216 | 174.6531 | 5.055104 | 29.05949 | 50.00978 | 40.01216 | 201.1578 | 4.516622 | 28.76822 | 49.99728 | 40.01216 | 201.1892 | 4.817224 | 30.6831 | 49.99931
34.67717 | 174.6012 | 5.028896 | 28.94101 | 49.98216 | 40.01716 | 201.1086 | 4.516241 | 28.76654 | 49.98564 | 40.01716 | 201.1387 | 4.816846 | 30.68466 | 50.0109
34.6805 | 174.5661 | 5.015086 | 28.88278 | 50.0269 | 40.02217 | 201.0581 | 4.515854 | 28.76959 | 50.00167 | 40.02217 | 201.0889 | 4.816472 | 30.68472 | 50.0164
34.68384 | 174.5319 | 5.000076 | 28.81869 | 49.98324 | 40.02716 | 201.0079 | 4.515514 | 28.76675 | 50.00956 | 40.02716 | 201.0392 | 4.816056 | 30.68262 | 49.97813
34.68883 | 174.4794 | 4.981012 | 28.74278 | 49.98856 | 40.03216 | 200.9574 | 4.515168 | 28.76248 | 49.99563 | 40.03216 | 200.989 | 4.815719 | 30.687 | 49.99854
34.69383 | 174.4274 | 4.955954 | 28.62996 | 50.00512 | 40.03717 | 200.9074 | 4.514816 | 28.76584 | 50.02461 | 40.03717 | 200.9384 | 4.815448 | 30.68825 | 50.00456
34.69717 | 174.3926 | 4.944652 | 28.58118 | 50.00128 | 40.0405 | 200.8749 | 4.514566 | 28.76608 | 50.00616 | 40.0405 | 200.9052 | 4.81531 | 30.67886 | 49.98547
34.7005 | 174.3577 | 4.931281 | 28.51828 | 50.00031 | 40.0455 | 200.8246 | 4.51426 | 28.76164 | 49.9941 | 40.0455 | 200.8555 | 4.815067 | 30.66474 | 50.0036
34.7055 | 174.3065 | 4.915016 | 28.44448 | 50.00887 | 40.0505 | 200.7746 | 4.513951 | 28.75309 | 49.98687 | 40.0505 | 200.8052 | 4.814784 | 30.65914 | 49.9988
34.7105 | 174.2539 | 4.89565 | 28.3628 | 50.00246 | 40.0555 | 200.7249 | 4.513668 | 28.75355 | 49.99893 | 40.0555 | 200.7555 | 4.814516 | 30.66695 | 49.99786
34.71383 | 174.2196 | 4.882992 | 28.317 | 49.98493 | 40.0605 | 200.6752 | 4.513343 | 28.75518 | 50.00616 | 40.0605 | 200.7053 | 4.814252 | 30.67279 | 50.04211
34.71716 | 174.1854 | 4.873384 | 28.28727 | 49.99622 | 40.06383 | 200.641 | 4.51313 | 28.75666 | 50.00938 | 40.06383 | 200.6724 | 4.814034 | 30.67125 | 49.9635
34.7205 | 174.1512 | 4.859805 | 28.22915 | 49.99122 | 40.06883 | 200.5914 | 4.5128 | 28.75645 | 50.00049 | 40.06883 | 200.6225 | 4.813672 | 30.66068 | 50.0041
34.7255 | 174.1001 | 4.840385 | 28.13437 | 50.0143 | 40.07383 | 200.5406 | 4.512463 | 28.75217 | 49.97813 | 40.07383 | 200.5722 | 4.813321 | 30.65459 | 49.98474
34.7305 | 174.0481 | 4.823254 | 28.04683 | 50.01554 | 40.07883 | 200.4914 | 4.512206 | 28.74838 | 49.98484 | 40.07883 | 200.5224 | 4.813088 | 30.66054 | 49.98587
34.73383 | 174.0132 | 4.812525 | 27.99724 | 49.98035 | 40.08383 | 200.4423 | 4.511967 | 28.74938 | 50.01724 | 40.08383 | 200.4724 | 4.812889 | 30.66574 | 50.03305
34.73717 | 173.9796 | 4.800736 | 27.94538 | 50.00293 | 40.08883 | 200.3914 | 4.511676 | 28.75302 | 50.01542 | 40.08883 | 200.4216 | 4.81265 | 30.66607 | 49.98754
34.74216 | 173.9282 | 4.788806 | 27.90776 | 49.99262 | 40.09384 | 200.3418 | 4.511224 | 28.7503 | 50.00467 | 40.09384 | 200.3717 | 4.812374 | 30.66405 | 50.01128
34.74716 | 173.8777 | 4.778258 | 27.87234 | 49.97262 | 40.09716 | 200.309 | 4.510994 | 28.74692 | 49.96984 | 40.09716 | 200.3392 | 4.812216 | 30.66368 | 50.042
34.7505 | 173.8428 | 4.76873 | 27.82914 | 50.0166 | 40.10217 | 200.2584 | 4.510646 | 28.74409 | 50.00312 | 40.10217 | 200.2894 | 4.811974 | 30.661 | 49.9919
34.75383 | 173.8084 | 4.75595 | 27.76854 | 50.00415 | 40.10716 | 200.2083 | 4.510326 | 28.7404 | 50.02693 | 40.10716 | 200.2389 | 4.8117 | 30.65622 | 49.99136
34.75883 | 173.757 | 4.736307 | 27.67922 | 50.00359 | 40.11217 | 200.158 | 4.510006 | 28.73077 | 50.00028 | 40.11217 | 200.1891 | 4.811424 | 30.64575 | 49.99375
34.76383 | 173.7059 | 4.723654 | 27.62942 | 49.98782 | 40.11716 | 200.1077 | 4.509719 | 28.7232 | 49.99062 | 40.11716 | 200.1394 | 4.811162 | 30.63768 | 49.99938
34.76716 | 173.6721 | 4.715756 | 27.59482 | 49.99695 | 40.1205 | 200.0758 | 4.509536 | 28.72318 | 49.99766 | 40.1205 | 200.1063 | 4.810957 | 30.63482 | 49.99985
34.7705 | 173.6381 | 4.705787 | 27.54392 | 49.98356 | 40.1255 | 200.025 | 4.509309 | 28.7297 | 49.99572 | 40.1255 | 200.0562 | 4.810626 | 30.63386 | 49.99214
34.77383 | 173.6044 | 4.697006 | 27.50249 | 50.02724 | 40.1305 | 199.9752 | 4.509036 | 28.73191 | 50.0215 | 40.1305 | 200.0054 | 4.810313 | 30.63108 | 49.99609
34.77883 | 173.5527 | 4.685634 | 27.45548 | 49.98859 | 40.1355 | 199.925 | 4.50867 | 28.72768 | 49.98477 | 40.1355 | 199.9564 | 4.810086 | 30.6319 | 50.01212
34.78383 | 173.5017 | 4.673842 | 27.40728 | 50.01609 | 40.1405 | 199.8763 | 4.508282 | 28.72004 | 49.99691 | 40.1405 | 199.9068 | 4.80981 | 30.63414 | 50.00434
34.78717 | 173.4682 | 4.665632 | 27.37117 | 50.00402 | 40.1455 | 199.8256 | 4.507912 | 28.71883 | 49.99952 | 40.1455 | 199.8556 | 4.809444 | 30.63373 | 50.00362
34.7905 | 173.4334 | 4.657261 | 27.33462 | 49.9775 | 40.1505 | 199.7761 | 4.507551 | 28.71556 | 50.02344 | 40.1505 | 199.806 | 4.809084 | 30.6297 | 49.98783
34.7955 | 173.3828 | 4.646508 | 27.29794 | 49.99942 | 40.15383 | 199.7422 | 4.507316 | 28.71104 | 49.9589 | 40.15383 | 199.7719 | 4.80889 | 30.62556 | 49.97347
34.8005 | 173.3313 | 4.635438 | 27.25507 | 49.98744 | 40.15883 | 199.6923 | 4.507044 | 28.70398 | 49.99652 | 40.15883 | 199.723 | 4.808576 | 30.62018 | 50.00956
34.80383 | 173.2971 | 4.628838 | 27.2257 | 50.0282 | 40.16383 | 199.6415 | 4.50675 | 28.70116 | 50.02627 | 40.16383 | 199.6737 | 4.808265 | 30.61877 | 50.00253
34.80716 | 173.2637 | 4.624016 | 27.20359 | 49.96004 | 40.16883 | 199.5924 | 4.506436 | 28.70228 | 49.99824 | 40.16883 | 199.6232 | 4.807964 | 30.62512 | 50.00726
34.81216 | 173.2129 | 4.615248 | 27.16863 | 50.00746 | 40.17383 | 199.5425 | 4.506125 | 28.70406 | 49.99356 | 40.17383 | 199.5728 | 4.807681 | 30.6294 | 50.00543
34.81716 | 173.1621 | 4.606898 | 27.13928 | 50.0101 | 40.17883 | 199.4924 | 4.505806 | 28.70699 | 50.00094 | 40.17883 | 199.5231 | 4.807369 | 30.62508 | 49.99889
34.8205 | 173.1288 | 4.6003 | 27.11222 | 49.97903 | 40.18384 | 199.4428 | 4.505484 | 28.7064 | 50.0126 | 40.18384 | 199.4736 | 4.807016 | 30.61938 | 50.03438
34.82383 | 173.0948 | 4.59248 | 27.075 | 50.0026 | 40.18716 | 199.4093 | 4.505248 | 28.70472 | 50.0188 | 40.18716 | 199.4404 | 4.80677 | 30.6197 | 49.99292
34.82717 | 173.0602 | 4.584502 | 27.03738 | 50.01631 | 40.19216 | 199.3599 | 4.50491 | 28.6987 | 49.97848 | 40.19216 | 199.3902 | 4.806378 | 30.62092 | 49.9793
34.83216 | 173.0089 | 4.573659 | 26.9897 | 49.98492 | 40.19717 | 199.31 | 4.504524 | 28.6926 | 50.02916 | 40.19717 | 199.34 | 4.806103 | 30.61888 | 49.99793
34.83716 | 172.9589 | 4.563996 | 26.94446 | 50.01102 | 40.20216 | 199.2594 | 4.504096 | 28.6895 | 49.9889 | 40.20216 | 199.2905 | 4.805832 | 30.61387 | 50.0134
34.8405 | 172.9244 | 4.56116 | 26.93402 | 49.99492 | 40.20716 | 199.2096 | 4.50375 | 28.69066 | 50.01611 | 40.20716 | 199.2404 | 4.805511 | 30.61066 | 49.9794
34.84384 | 172.8905 | 4.55518 | 26.90352 | 49.99873 | 40.2105 | 199.1765 | 4.503583 | 28.69276 | 50.01184 | 40.2105 | 199.2077 | 4.805262 | 30.60935 | 49.98702
34.84883 | 172.8399 | 4.549064 | 26.88328 | 49.9949 | 40.2155 | 199.1257 | 4.50331 | 28.6919 | 49.9823 | 40.2155 | 199.1566 | 4.804937 | 30.60434 | 50.01756
34.85383 | 172.7894 | 4.542454 | 26.85987 | 50.01516 | 40.2205 | 199.0764 | 4.502948 | 28.68661 | 50.03737 | 40.2205 | 199.1061 | 4.804672 | 30.60078 | 49.99398
34.85716 | 172.755 | 4.537084 | 26.83746 | 49.98813 | 40.2255 | 199.0263 | 4.502586 | 28.682 | 49.9853 | 40.2255 | 199.0566 | 4.804325 | 30.60428 | 49.99122
34.8605 | 172.7217 | 4.530174 | 26.80262 | 50.02052 | 40.2305 | 198.9772 | 4.502307 | 28.68508 | 49.97663 | 40.2305 | 199.007 | 4.803978 | 30.60719 | 49.98032
34.8655 | 172.6718 | 4.523076 | 26.76754 | 50.00029 | 40.2355 | 198.9263 | 4.502118 | 28.684 | 50.01884 | 40.2355 | 198.9563 | 4.803741 | 30.60318 | 50.00082
34.8705 | 172.6199 | 4.517546 | 26.74202 | 49.98124 | 40.2405 | 198.8762 | 4.501884 | 28.6759 | 49.98936 | 40.2405 | 198.9066 | 4.803498 | 30.59995 | 50.04082
34.87383 | 172.5873 | 4.514688 | 26.73297 | 50.0188 | 40.24383 | 198.8428 | 4.50168 | 28.66962 | 50.013 | 40.24383 | 198.8736 | 4.803309 | 30.60072 | 49.97102
34.87717 | 172.5524 | 4.510116 | 26.71536 | 49.99688 | 40.24883 | 198.7935 | 4.501328 | 28.66748 | 49.99715 | 40.24883 | 198.8234 | 4.802975 | 30.60204 | 50.00134
34.8805 | 172.5198 | 4.504953 | 26.69376 | 49.99922 | 40.25383 | 198.7431 | 4.501026 | 28.67227 | 49.99188 | 40.25383 | 198.7732 | 4.802715 | 30.59674 | 49.97508
34.8855 | 172.4691 | 4.49893 | 26.66955 | 50.00379 | 40.25883 | 198.6926 | 4.500794 | 28.67794 | 50.00656 | 40.25883 | 198.723 | 4.802406 | 30.58489 | 50.01275
34.8905 | 172.4177 | 4.491438 | 26.63473 | 49.99411 | 40.26383 | 198.6425 | 4.500531 | 28.67986 | 50.0038 | 40.26383 | 198.6732 | 4.802062 | 30.57129 | 50.02165
34.89383 | 172.3837 | 4.486444 | 26.61111 | 50.00636 | 40.26716 | 198.6096 | 4.500317 | 28.67539 | 50.00878 | 40.26716 | 198.6405 | 4.80182 | 30.56964 | 49.9819
34.89717 | 172.3512 | 4.482598 | 26.5959 | 49.98593 | 40.27217 | 198.5592 | 4.499994 | 28.66792 | 49.99746 | 40.27217 | 198.5909 | 4.801481 | 30.57491 | 49.99816
34.90216 | 172.301 | 4.476504 | 26.56914 | 50.01052 | 40.27716 | 198.5097 | 4.499711 | 28.66275 | 49.98253 | 40.27716 | 198.5409 | 4.80117 | 30.58068 | 50.00609
34.90716 | 172.2499 | 4.469624 | 26.53622 | 49.98852 | 40.28216 | 198.4604 | 4.499412 | 28.65907 | 50.00219 | 40.28216 | 198.4907 | 4.800854 | 30.57547 | 50.00585
34.9105 | 172.2151 | 4.465476 | 26.5146 | 50.0128 | 40.28717 | 198.4106 | 4.499076 | 28.65638 | 50.00805 | 40.28717 | 198.4394 | 4.80053 | 30.56967 | 49.96926
34.91383 | 172.1817 | 4.46305 | 26.50106 | 49.98754 | 40.29217 | 198.36 | 4.498782 | 28.65665 | 49.99832 | 40.29217 | 198.3906 | 4.800176 | 30.57093 | 50.0138
34.91716 | 172.1493 | 4.461376 | 26.49346 | 49.99683 | 40.29716 | 198.3104 | 4.498526 | 28.65822 | 49.99671 | 40.29716 | 198.3402 | 4.799828 | 30.56979 | 49.99511
34.92216 | 172.0988 | 4.455317 | 26.46688 | 49.99167 | 40.3005 | 198.2764 | 4.498364 | 28.65772 | 50.00702 | 40.3005 | 198.3077 | 4.799598 | 30.56428 | 49.98311
34.92717 | 172.0485 | 4.44806 | 26.439 | 49.98038 | 40.3055 | 198.2266 | 4.498093 | 28.65622 | 49.9962 | 40.3055 | 198.2574 | 4.79925 | 30.55416 | 50.0091
34.9305 | 172.0144 | 4.443584 | 26.42161 | 50.00292 | 40.3105 | 198.1767 | 4.497739 | 28.65845 | 50.0231 | 40.3105 | 198.2078 | 4.798915 | 30.55254 | 49.98994
34.93384 | 171.9813 | 4.43989 | 26.40478 | 50.01639 | 40.3155 | 198.1266 | 4.497368 | 28.65796 | 49.99478 | 40.3155 | 198.1572 | 4.79856 | 30.55976 | 50.00822
34.93883 | 171.9306 | 4.435709 | 26.38706 | 50.01039 | 40.3205 | 198.0775 | 4.49701 | 28.65385 | 49.99791 | 40.3205 | 198.1072 | 4.798279 | 30.56452 | 49.97732
34.94383 | 171.8794 | 4.433563 | 26.3814 | 49.98068 | 40.3255 | 198.0264 | 4.496719 | 28.64725 | 49.99283 | 40.3255 | 198.0575 | 4.797978 | 30.55903 | 50.01016
34.94717 | 171.8464 | 4.432308 | 26.3806 | 50.003 | 40.3305 | 197.9766 | 4.496474 | 28.64434 | 50.01022 | 40.3305 | 198.0083 | 4.797428 | 30.55342 | 49.98692
34.9505 | 171.8127 | 4.429697 | 26.36871 | 50.00858 | 40.33383 | 197.9444 | 4.496254 | 28.64148 | 49.9869 | 40.33383 | 197.9748 | 4.797062 | 30.55478 | 49.99672
34.9555 | 171.7628 | 4.423792 | 26.3405 | 50.00623 | 40.33883 | 197.894 | 4.495933 | 28.63968 | 49.99306 | 40.33883 | 197.9247 | 4.79669 | 30.55715 | 50.00439
34.9605 | 171.7124 | 4.416739 | 26.30178 | 49.9928 | 40.34384 | 197.8436 | 4.495574 | 28.6373 | 50.02278 | 40.34384 | 197.8744 | 4.796452 | 30.55706 | 50.02395
34.96383 | 171.6788 | 4.413399 | 26.28519 | 50.01387 | 40.34883 | 197.7934 | 4.495316 | 28.63577 | 50.01041 | 40.34883 | 197.8244 | 4.796161 | 30.55756 | 49.98317
34.96716 | 171.6447 | 4.411904 | 26.27798 | 49.97212 | 40.35383 | 197.7438 | 4.495025 | 28.63636 | 49.98226 | 40.35383 | 197.7751 | 4.795791 | 30.55933 | 50.01556
34.9705 | 171.6111 | 4.410904 | 26.2762 | 49.9852 | 40.35716 | 197.7104 | 4.494816 | 28.64008 | 49.99556 | 40.35716 | 197.7409 | 4.795508 | 30.56205 | 50.00389
34.9755 | 171.5611 | 4.409233 | 26.27185 | 49.99671 | 40.36217 | 197.6615 | 4.49442 | 28.64206 | 50.01104 | 40.36217 | 197.6903 | 4.795134 | 30.55708 | 49.99864
34.9805 | 171.5111 | 4.405821 | 26.25314 | 50.01689 | 40.36716 | 197.6109 | 4.494047 | 28.6406 | 49.99796 | 40.36716 | 197.6404 | 4.794813 | 30.54652 | 50.01084
34.98383 | 171.4776 | 4.403011 | 26.23832 | 49.98072 | 40.37216 | 197.5608 | 4.493759 | 28.63876 | 49.99772 | 40.37216 | 197.5905 | 4.794515 | 30.53668 | 49.9919
34.98717 | 171.4441 | 4.40005 | 26.22374 | 50.01084 | 40.37717 | 197.5111 | 4.493513 | 28.63448 | 49.95594 | 40.37717 | 197.5412 | 4.794272 | 30.53397 | 49.99919
34.99216 | 171.3938 | 4.393631 | 26.19298 | 49.99973 | 40.38216 | 197.4606 | 4.49323 | 28.62478 | 50.02541 | 40.38216 | 197.4914 | 4.79397 | 30.53391 | 50.01162
34.99716 | 171.3433 | 4.388785 | 26.1637 | 50.01877 | 40.38716 | 197.4106 | 4.492944 | 28.61738 | 49.99784 | 40.38716 | 197.4407 | 4.793603 | 30.53266 | 49.99808
35.0005 | 171.3099 | 4.386396 | 26.14687 | 50.00472 | 40.3905 | 197.3774 | 4.492778 | 28.6169 | 49.99946 | 40.3905 | 197.4075 | 4.793366 | 30.53059 | 49.99168
35.00383 | 171.2765 | 4.385359 | 26.1408 | 49.97769 | 40.3955 | 197.3283 | 4.492496 | 28.62066 | 49.98818 | 40.3955 | 197.3586 | 4.79303 | 30.5295 | 49.99283
35.00883 | 171.2259 | 4.383424 | 26.14134 | 50.01903 | 40.4005 | 197.2787 | 4.492152 | 28.62373 | 49.99413 | 40.4005 | 197.3077 | 4.792708 | 30.52987 | 50.01652
35.01383 | 171.1756 | 4.380356 | 26.13485 | 49.98154 | 40.4055 | 197.2274 | 4.491794 | 28.62821 | 50.00691 | 40.4055 | 197.2578 | 4.792328 | 30.52916 | 49.98988
35.01716 | 171.1419 | 4.378178 | 26.12538 | 49.98754 | 40.4105 | 197.1782 | 4.491511 | 28.62824 | 50.01165 | 40.4105 | 197.2073 | 4.791957 | 30.5249 | 49.99586
35.0205 | 171.108 | 4.376094 | 26.11 | 49.99688 | 40.41383 | 197.1455 | 4.49136 | 28.62618 | 49.97944 | 40.41383 | 197.1746 | 4.791687 | 30.52176 | 50.02246
35.02383 | 171.0749 | 4.374088 | 26.09511 | 49.99922 | 40.41883 | 197.095 | 4.491126 | 28.62249 | 50.01244 | 40.41883 | 197.1249 | 4.791334 | 30.52185 | 49.98295
35.02883 | 171.0255 | 4.370754 | 26.07347 | 50.00184 | 40.42383 | 197.0445 | 4.49084 | 28.62592 | 49.99968 | 40.42383 | 197.0748 | 4.791008 | 30.51854 | 49.9842
35.03383 | 170.9754 | 4.367777 | 26.05626 | 50.02832 | 40.42883 | 196.9953 | 4.490562 | 28.62654 | 49.99116 | 40.42883 | 197.0243 | 4.790676 | 30.50908 | 50.00634
35.03717 | 170.9406 | 4.365002 | 26.0446 | 49.97575 | 40.43384 | 196.9444 | 4.490338 | 28.62037 | 50.00538 | 40.43384 | 196.9744 | 4.790328 | 30.49856 | 49.9787
35.0405 | 170.9076 | 4.36164 | 26.03184 | 50.02527 | 40.43883 | 196.8946 | 4.490132 | 28.61438 | 49.99889 | 40.43883 | 196.9251 | 4.78998 | 30.49566 | 49.99374
35.0455 | 170.8579 | 4.358317 | 26.02496 | 49.99122 | 40.44383 | 196.8452 | 4.489904 | 28.61412 | 50.00302 | 40.44383 | 196.8754 | 4.789639 | 30.49552 | 50.00407
35.0505 | 170.8077 | 4.355986 | 26.01594 | 49.9881 | 40.44717 | 196.8109 | 4.489734 | 28.61752 | 50.01642 | 40.44717 | 196.8419 | 4.789398 | 30.49779 | 49.96971
35.05383 | 170.7741 | 4.354604 | 26.00652 | 50.02052 | 40.45216 | 196.7617 | 4.489525 | 28.6211 | 49.9918 | 40.45216 | 196.7922 | 4.789036 | 30.50274 | 50.00799
35.05716 | 170.7402 | 4.353089 | 25.99384 | 49.98163 | 40.45716 | 196.7116 | 4.489338 | 28.62052 | 50.00074 | 40.45716 | 196.7419 | 4.788658 | 30.50874 | 50.03526
35.06216 | 170.6907 | 4.351272 | 25.98384 | 49.99909 | 40.46216 | 196.662 | 4.489191 | 28.61478 | 49.99426 | 40.46216 | 196.6927 | 4.788272 | 30.51391 | 49.98007
35.06716 | 170.6398 | 4.349874 | 25.98106 | 50.03594 | 40.46716 | 196.612 | 4.489016 | 28.60936 | 50.03232 | 40.46716 | 196.6416 | 4.787878 | 30.51514 | 50.02306
35.0705 | 170.6069 | 4.34856 | 25.98051 | 49.97766 | 40.47217 | 196.5618 | 4.488828 | 28.60864 | 49.99722 | 40.47217 | 196.5918 | 4.787491 | 30.50518 | 49.986
35.07383 | 170.5726 | 4.346459 | 25.97374 | 50.01007 | 40.47717 | 196.5123 | 4.48865 | 28.61185 | 50.00442 | 40.47717 | 196.5425 | 4.787096 | 30.48991 | 50.01112
35.07717 | 170.5399 | 4.344674 | 25.96477 | 50.00252 | 40.4805 | 196.4787 | 4.488542 | 28.61611 | 49.99328 | 40.4805 | 196.5088 | 4.786861 | 30.48575 | 50.02627
35.08216 | 170.489 | 4.342241 | 25.95044 | 49.9955 | 40.4855 | 196.4285 | 4.488404 | 28.61865 | 49.98917 | 40.4855 | 196.4584 | 4.786545 | 30.48782 | 49.9865
35.08716 | 170.4392 | 4.339706 | 25.93106 | 50.01522 | 40.4905 | 196.3781 | 4.488328 | 28.6151 | 50.0224 | 40.4905 | 196.4082 | 4.786224 | 30.48741 | 50.02684
35.0905 | 170.4054 | 4.337688 | 25.91894 | 49.98813 | 40.4955 | 196.3285 | 4.48823 | 28.61263 | 49.99762 | 40.4955 | 196.3584 | 4.785896 | 30.48303 | 49.99734
35.09384 | 170.3716 | 4.335665 | 25.90902 | 49.99704 | 40.5005 | 196.2792 | 4.488058 | 28.61451 | 49.97783 | 40.5005 | 196.3094 | 4.785601 | 30.4835 | 49.97938
35.09883 | 170.3218 | 4.333874 | 25.90724 | 50.01914 | 40.50383 | 196.2456 | 4.487958 | 28.619 | 50.02578 | 40.50383 | 196.2763 | 4.785407 | 30.4881 | 50.00269
35.10383 | 170.2709 | 4.332695 | 25.90886 | 49.98625 | 40.50883 | 196.1965 | 4.487858 | 28.62156 | 49.9913 | 40.50883 | 196.2259 | 4.785104 | 30.49067 | 49.99455
35.10716 | 170.2373 | 4.331854 | 25.90638 | 49.98872 | 40.51383 | 196.1456 | 4.4878 | 28.61802 | 49.996 | 40.51383 | 196.1751 | 4.784781 | 30.4865 | 50.01668
35.1105 | 170.2041 | 4.331242 | 25.90283 | 50.02852 | 40.51883 | 196.0959 | 4.487748 | 28.61621 | 49.99547 | 40.51883 | 196.1254 | 4.784484 | 30.48114 | 50.00454
35.1155 | 170.1548 | 4.329484 | 25.89241 | 49.98682 | 40.52383 | 196.0461 | 4.487753 | 28.61741 | 50.02929 | 40.52383 | 196.0766 | 4.784159 | 30.48083 | 49.99731
35.1205 | 170.1051 | 4.326766 | 25.87658 | 49.97988 | 40.52883 | 195.9968 | 4.487717 | 28.6211 | 49.98502 | 40.52883 | 196.0256 | 4.783828 | 30.4844 | 49.98881
35.12383 | 170.0712 | 4.324912 | 25.86822 | 50.02631 | 40.53383 | 195.9466 | 4.487664 | 28.62257 | 50.01416 | 40.53383 | 195.9752 | 4.783544 | 30.48261 | 50.0396
35.12717 | 170.0365 | 4.323196 | 25.85924 | 49.9909 | 40.53717 | 195.9135 | 4.487671 | 28.62426 | 50.01137 | 40.53717 | 195.942 | 4.783378 | 30.47842 | 50.00203
35.1305 | 170.0038 | 4.321536 | 25.85156 | 50.0134 | 40.54217 | 195.8629 | 4.48775 | 28.62705 | 49.99688 | 40.54217 | 195.8917 | 4.7831 | 30.47473 | 50.00032
35.1355 | 169.9531 | 4.319658 | 25.84506 | 49.9874 | 40.54716 | 195.8127 | 4.48782 | 28.633 | 50.00752 | 40.54716 | 195.8423 | 4.782802 | 30.4763 | 49.98437
35.1405 | 169.903 | 4.318725 | 25.83951 | 50.0144 | 40.55217 | 195.7636 | 4.487858 | 28.64004 | 49.99922 | 40.55217 | 195.7925 | 4.782452 | 30.4724 | 49.9995
35.14383 | 169.8703 | 4.318204 | 25.83385 | 49.99576 | 40.55716 | 195.7141 | 4.487959 | 28.64527 | 50.00305 | 40.55716 | 195.7426 | 4.78209 | 30.4626 | 50.0203
35.14717 | 169.8374 | 4.316661 | 25.81946 | 50.01461 | 40.5605 | 195.6806 | 4.488037 | 28.64346 | 50.00076 | 40.5605 | 195.7096 | 4.781876 | 30.45686 | 49.97376
35.15216 | 169.7875 | 4.313094 | 25.79857 | 50.00228 | 40.5655 | 195.6308 | 4.488202 | 28.64117 | 50.00894 | 40.5655 | 195.66 | 4.781619 | 30.46119 | 50.00765
35.15716 | 169.7374 | 4.310898 | 25.78919 | 49.98456 | 40.5705 | 195.5797 | 4.488339 | 28.643 | 49.9868 | 40.5705 | 195.61 | 4.781414 | 30.46787 | 49.97415
35.1605 | 169.7029 | 4.310466 | 25.78936 | 50.01181 | 40.5755 | 195.53 | 4.488584 | 28.65021 | 49.99989 | 40.5755 | 195.5592 | 4.781149 | 30.46687 | 50.01456
35.16383 | 169.6688 | 4.309449 | 25.78556 | 49.97162 | 40.5805 | 195.481 | 4.489102 | 28.65581 | 49.97339 | 40.5805 | 195.5083 | 4.780844 | 30.46056 | 49.97171
35.16883 | 169.6197 | 4.306998 | 25.77624 | 50.01909 | 40.5855 | 195.431 | 4.48978 | 28.66405 | 50.00269 | 40.5855 | 195.4594 | 4.780514 | 30.46156 | 49.99167
35.17383 | 169.5696 | 4.303624 | 25.76257 | 49.99564 | 40.5905 | 195.3805 | 4.49012 | 28.6754 | 49.99714 | 40.5905 | 195.4096 | 4.780224 | 30.46586 | 49.98195
35.17717 | 169.5372 | 4.302037 | 25.7556 | 49.96758 | 40.59384 | 195.3481 | 4.490336 | 28.6834 | 50.01496 | 40.59384 | 195.3759 | 4.780071 | 30.4666 | 49.99549
35.1805 | 169.5038 | 4.300876 | 25.7501 | 49.9919 | 40.59883 | 195.298 | 4.490681 | 28.68964 | 49.9984 | 40.59883 | 195.3262 | 4.77981 | 30.46115 | 50.01886
35.18384 | 169.4698 | 4.29956 | 25.74172 | 50.02146 | 40.60383 | 195.2489 | 4.490978 | 28.6882 | 49.99828 | 40.60383 | 195.2768 | 4.779524 | 30.45559 | 49.96278
35.18883 | 169.4196 | 4.298144 | 25.73372 | 49.99944 | 40.60883 | 195.1985 | 4.491516 | 28.68718 | 50.00266 | 40.60883 | 195.2266 | 4.779259 | 30.45697 | 50.01276
35.19383 | 169.3688 | 4.296234 | 25.72367 | 50.01404 | 40.61383 | 195.1488 | 4.49247 | 28.69431 | 49.98776 | 40.61383 | 195.1766 | 4.779016 | 30.45835 | 49.98719
35.19717 | 169.3358 | 4.294638 | 25.71709 | 50.01134 | 40.61883 | 195.0986 | 4.493571 | 28.70742 | 50.01766 | 40.61883 | 195.1265 | 4.77878 | 30.45565 | 49.99409
35.2005 | 169.3035 | 4.293786 | 25.7168 | 50.00283 | 40.62383 | 195.0487 | 4.494736 | 28.71802 | 49.97828 | 40.62383 | 195.0768 | 4.778526 | 30.45611 | 49.99784
35.2055 | 169.2534 | 4.292825 | 25.7177 | 49.99848 | 40.62717 | 195.0158 | 4.496176 | 28.72651 | 50.01022 | 40.62717 | 195.0432 | 4.778364 | 30.4609 | 49.976
35.2105 | 169.2033 | 4.292042 | 25.71579 | 50.01866 | 40.63216 | 194.9658 | 4.498083 | 28.74133 | 50.00454 | 40.63216 | 194.9938 | 4.778138 | 30.46678 | 50.00504
35.21383 | 169.1696 | 4.291076 | 25.70703 | 49.97332 | 40.63716 | 194.9156 | 4.499921 | 28.75913 | 49.98793 | 40.63716 | 194.9435 | 4.777904 | 30.46718 | 50.00203
35.21716 | 169.1353 | 4.290156 | 25.6978 | 50.01684 | 40.64216 | 194.8656 | 4.50149 | 28.77345 | 49.9991 | 40.64216 | 194.8937 | 4.77773 | 30.46758 | 49.9964
35.22217 | 169.0856 | 4.289078 | 25.69126 | 50.00654 | 40.64717 | 194.8159 | 4.503302 | 28.78629 | 49.9827 | 40.64717 | 194.8437 | 4.777602 | 30.46854 | 50.01372
35.22717 | 169.0355 | 4.288034 | 25.6887 | 49.98656 | 40.6505 | 194.7831 | 4.50469 | 28.7942 | 50.01133 | 40.6505 | 194.8116 | 4.777498 | 30.46725 | 50.00343
35.2305 | 169.0038 | 4.287262 | 25.68836 | 50.00447 | 40.6555 | 194.7339 | 4.507571 | 28.81464 | 49.97732 | 40.6555 | 194.7609 | 4.777354 | 30.46306 | 50.0064
35.23383 | 168.969 | 4.28663 | 25.68636 | 49.97756 | 40.6605 | 194.6842 | 4.509914 | 28.82902 | 50.03686 | 40.6605 | 194.7104 | 4.777185 | 30.45996 | 49.9756
35.23717 | 168.9366 | 4.285947 | 25.68246 | 50.01006 | 40.6655 | 194.6336 | 4.512884 | 28.85524 | 49.99794 | 40.6655 | 194.6603 | 4.777016 | 30.45858 | 50.00303
35.24216 | 168.8859 | 4.284062 | 25.66869 | 49.9957 | 40.6705 | 194.584 | 4.516728 | 28.89068 | 49.99667 | 40.6705 | 194.611 | 4.776844 | 30.46086 | 49.98937
35.24716 | 168.8353 | 4.282662 | 25.65495 | 50.0168 | 40.6755 | 194.5342 | 4.521891 | 28.93006 | 50.01024 | 40.6755 | 194.5611 | 4.77676 | 30.46728 | 50.00225
35.2505 | 168.8014 | 4.281881 | 25.64778 | 49.97286 | 40.6805 | 194.485 | 4.526756 | 28.95813 | 49.97598 | 40.6805 | 194.511 | 4.776772 | 30.473 | 50.00961
35.25383 | 168.7676 | 4.281258 | 25.64365 | 50.03239 | 40.68384 | 194.4508 | 4.529871 | 28.97437 | 49.97835 | 40.68384 | 194.4775 | 4.776772 | 30.47364 | 50.0024
35.25883 | 168.7185 | 4.28009 | 25.64242 | 50.00898 | 40.68883 | 194.4012 | 4.535048 | 29.0066 | 50.01912 | 40.68883 | 194.4272 | 4.776754 | 30.47476 | 50.00234
35.26383 | 168.669 | 4.279259 | 25.64226 | 50.00246 | 40.69383 | 194.3526 | 4.537304 | 29.02447 | 49.96591 | 40.69383 | 194.3786 | 4.77667 | 30.4731 | 50.00492
35.26716 | 168.6346 | 4.278873 | 25.64115 | 50.00846 | 40.69883 | 194.303 | 4.539832 | 29.04378 | 50.00446 | 40.69883 | 194.3278 | 4.776703 | 30.4712 | 50.01642
35.2705 | 168.6024 | 4.278512 | 25.63601 | 49.98644 | 40.70383 | 194.2529 | 4.544235 | 29.07172 | 50.00044 | 40.70383 | 194.2782 | 4.776752 | 30.47114 | 50.00791
35.27383 | 168.5691 | 4.27805 | 25.62918 | 49.98877 | 40.70716 | 194.2199 | 4.549072 | 29.10094 | 49.9923 | 40.70716 | 194.2446 | 4.776791 | 30.47201 | 49.98632
35.27883 | 168.519 | 4.277252 | 25.62386 | 49.9855 | 40.71216 | 194.1696 | 4.551917 | 29.1203 | 49.99978 | 40.71216 | 194.1953 | 4.776836 | 30.47344 | 49.992
35.28383 | 168.4681 | 4.276291 | 25.61981 | 49.9954 | 40.71716 | 194.1198 | 4.554526 | 29.14418 | 49.9906 | 40.71716 | 194.1447 | 4.776894 | 30.47556 | 50.02425
35.28717 | 168.4352 | 4.275772 | 25.62036 | 49.99885 | 40.72217 | 194.0702 | 4.558502 | 29.17552 | 50.00146 | 40.72217 | 194.0947 | 4.776956 | 30.47894 | 50.00083
35.2905 | 168.4013 | 4.27507 | 25.61688 | 50.03106 | 40.72717 | 194.0215 | 4.564197 | 29.21201 | 50.01892 | 40.72717 | 194.0458 | 4.777018 | 30.47898 | 50.02828
35.2955 | 168.3515 | 4.274362 | 25.61124 | 50.00387 | 40.73216 | 193.9707 | 4.569854 | 29.245 | 49.98338 | 40.73216 | 193.9959 | 4.777116 | 30.48064 | 49.9819
35.3005 | 168.3015 | 4.27337 | 25.60091 | 49.99411 | 40.73717 | 193.9216 | 4.572544 | 29.26621 | 49.99834 | 40.73717 | 193.9456 | 4.777284 | 30.486 | 50.01856
35.30383 | 168.2682 | 4.272488 | 25.59357 | 49.98286 | 40.7405 | 193.8885 | 4.574174 | 29.28258 | 50.00741 | 40.7405 | 193.9126 | 4.777459 | 30.48905 | 49.98898
35.30716 | 168.2352 | 4.27189 | 25.58964 | 50.01139 | 40.7455 | 193.838 | 4.57822 | 29.31324 | 50.0168 | 40.7455 | 193.8623 | 4.777752 | 30.48688 | 50.01394
35.31216 | 168.1851 | 4.271057 | 25.59156 | 50.00863 | 40.7505 | 193.7887 | 4.583832 | 29.34713 | 49.9688 | 40.7505 | 193.8133 | 4.777931 | 30.48083 | 49.992
35.31716 | 168.1354 | 4.269869 | 25.59152 | 49.97425 | 40.7555 | 193.739 | 4.5873 | 29.36685 | 49.98438 | 40.7555 | 193.7628 | 4.778146 | 30.48718 | 49.99384
35.3205 | 168.1013 | 4.268515 | 25.58397 | 50.01708 | 40.7605 | 193.69 | 4.591394 | 29.39656 | 50.02346 | 40.7605 | 193.713 | 4.778406 | 30.50143 | 50.0072
35.32383 | 168.0683 | 4.26626 | 25.56658 | 50.00426 | 40.7655 | 193.6392 | 4.596819 | 29.43751 | 49.99094 | 40.7655 | 193.6632 | 4.77869 | 30.50676 | 49.98938
35.32717 | 168.0347 | 4.264842 | 25.55337 | 49.98539 | 40.7705 | 193.5905 | 4.602475 | 29.47469 | 50.0116 | 40.7705 | 193.6134 | 4.778974 | 30.50354 | 50.01774
35.33216 | 167.9844 | 4.263931 | 25.54753 | 50.0075 | 40.77383 | 193.5572 | 4.606066 | 29.49499 | 50.01072 | 40.77383 | 193.5806 | 4.779164 | 30.50066 | 50.00444
35.33716 | 167.9344 | 4.263294 | 25.54558 | 49.98506 | 40.77883 | 193.5072 | 4.609244 | 29.51232 | 49.99484 | 40.77883 | 193.5301 | 4.779554 | 30.50372 | 49.98896
35.3405 | 167.9008 | 4.262587 | 25.54148 | 49.9806 | 40.78383 | 193.4576 | 4.611248 | 29.52722 | 50.01046 | 40.78383 | 193.4802 | 4.780403 | 30.51232 | 50.01768
35.34384 | 167.8674 | 4.261861 | 25.53877 | 50.0265 | 40.78883 | 193.4071 | 4.613164 | 29.54334 | 49.98892 | 40.78883 | 193.4308 | 4.781322 | 30.51628 | 49.9969
35.34883 | 167.8179 | 4.261292 | 25.54477 | 50.00122 | 40.79383 | 193.3577 | 4.616372 | 29.56348 | 50.02706 | 40.79383 | 193.3809 | 4.781732 | 30.51856 | 50.00908
35.35383 | 167.7676 | 4.260738 | 25.55262 | 50.00483 | 40.79716 | 193.325 | 4.619449 | 29.58397 | 49.97549 | 40.79716 | 193.3479 | 4.782059 | 30.52385 | 49.97878
35.35716 | 167.7342 | 4.260366 | 25.55194 | 49.99337 | 40.80217 | 193.2753 | 4.62357 | 29.61186 | 50.0079 | 40.80217 | 193.2971 | 4.782626 | 30.53709 | 50.01429
35.3605 | 167.7005 | 4.259981 | 25.54658 | 49.99834 | 40.80716 | 193.2252 | 4.62689 | 29.63533 | 50.02112 | 40.80716 | 193.2479 | 4.783153 | 30.54194 | 50.01238
35.3655 | 167.651 | 4.259219 | 25.53406 | 49.99092 | 40.81216 | 193.1754 | 4.630203 | 29.65888 | 49.97299 | 40.81216 | 193.1979 | 4.783652 | 30.54418 | 49.9853
35.3705 | 167.6 | 4.258026 | 25.52005 | 50.00536 | 40.81716 | 193.1261 | 4.634052 | 29.68482 | 50.0223 | 40.81716 | 193.1474 | 4.784516 | 30.5544 | 50.00949
35.37383 | 167.5677 | 4.256826 | 25.5128 | 50.00134 | 40.82217 | 193.0766 | 4.638798 | 29.71352 | 50.00348 | 40.82217 | 193.0984 | 4.785656 | 30.56319 | 49.9819
35.37717 | 167.5331 | 4.25608 | 25.50885 | 50.01602 | 40.82717 | 193.0265 | 4.644198 | 29.7455 | 49.98471 | 40.82717 | 193.0484 | 4.786696 | 30.56573 | 50.01384
35.3805 | 167.501 | 4.255481 | 25.50816 | 49.97266 | 40.8305 | 192.9932 | 4.647016 | 29.76203 | 49.99621 | 40.8305 | 193.0148 | 4.787335 | 30.56678 | 50.01912
35.3855 | 167.4509 | 4.25437 | 25.50313 | 50.00162 | 40.8355 | 192.9435 | 4.649299 | 29.77223 | 50.00626 | 40.8355 | 192.9652 | 4.78888 | 30.57882 | 49.9893
35.3905 | 167.4006 | 4.253384 | 25.49999 | 49.99076 | 40.8405 | 192.893 | 4.651534 | 29.78614 | 49.98968 | 40.8405 | 192.9163 | 4.790252 | 30.59006 | 50.02084
35.39383 | 167.3669 | 4.25288 | 25.49872 | 50.00552 | 40.8455 | 192.8448 | 4.65554 | 29.81889 | 50.01012 | 40.8455 | 192.8657 | 4.79126 | 30.59874 | 49.99445
35.39717 | 167.3331 | 4.252367 | 25.49873 | 50.00138 | 40.8505 | 192.7944 | 4.66024 | 29.85968 | 49.97442 | 40.8505 | 192.8156 | 4.792142 | 30.60455 | 49.98222
35.40216 | 167.2836 | 4.251719 | 25.49274 | 50.01098 | 40.85383 | 192.7619 | 4.662704 | 29.8792 | 50.03272 | 40.85383 | 192.782 | 4.792694 | 30.60748 | 50.01122
35.40716 | 167.2338 | 4.250891 | 25.4827 | 49.96819 | 40.85883 | 192.7123 | 4.666578 | 29.90417 | 49.98164 | 40.85883 | 192.7327 | 4.793196 | 30.61174 | 49.9998
35.4105 | 167.2006 | 4.250334 | 25.47724 | 49.96855 | 40.86383 | 192.6626 | 4.671134 | 29.93226 | 50.01225 | 40.86383 | 192.683 | 4.793952 | 30.61832 | 50.01876
35.41383 | 167.1668 | 4.249874 | 25.47416 | 50.0313 | 40.86883 | 192.6129 | 4.674803 | 29.95349 | 50.01561 | 40.86883 | 192.6332 | 4.796698 | 30.63706 | 50.00098
35.41883 | 167.1177 | 4.249072 | 25.47016 | 50.00684 | 40.87383 | 192.5625 | 4.678417 | 29.9728 | 49.98747 | 40.87383 | 192.5832 | 4.798798 | 30.65002 | 49.97974
35.42383 | 167.0672 | 4.247844 | 25.4606 | 49.98188 | 40.87883 | 192.5129 | 4.681158 | 29.99196 | 49.99217 | 40.87883 | 192.5333 | 4.799659 | 30.65713 | 49.99586
35.42717 | 167.0326 | 4.246563 | 25.45385 | 50.0033 | 40.88383 | 192.4632 | 4.684776 | 30.02174 | 50.03206 | 40.88383 | 192.4825 | 4.800366 | 30.6644 | 50.00898
35.4305 | 167.0002 | 4.245444 | 25.45178 | 49.98516 | 40.88716 | 192.4303 | 4.689098 | 30.05397 | 49.98454 | 40.88716 | 192.4502 | 4.80175 | 30.67424 | 50.01004
35.43384 | 166.9672 | 4.244593 | 25.45347 | 50.01195 | 40.89216 | 192.3809 | 4.695 | 30.09416 | 50.00834 | 40.89216 | 192.3995 | 4.80375 | 30.68652 | 50.00549
35.43883 | 166.9175 | 4.243656 | 25.45215 | 49.99207 | 40.89717 | 192.3313 | 4.698746 | 30.11841 | 49.99146 | 40.89717 | 192.35 | 4.805262 | 30.69522 | 50.00996
35.44383 | 166.8668 | 4.242734 | 25.44558 | 50.02271 | 40.90216 | 192.2823 | 4.701218 | 30.13307 | 49.9928 | 40.90216 | 192.3012 | 4.806128 | 30.69802 | 49.99178
35.44717 | 166.8328 | 4.24226 | 25.44088 | 49.98217 | 40.90716 | 192.2319 | 4.703826 | 30.14972 | 50.0165 | 40.90716 | 192.2517 | 4.80739 | 30.70356 | 49.99918
35.4505 | 166.8009 | 4.241707 | 25.43687 | 49.99554 | 40.91217 | 192.1824 | 4.705564 | 30.15984 | 50.00454 | 40.91217 | 192.201 | 4.809483 | 30.71572 | 50.00183
35.4555 | 166.751 | 4.24085 | 25.43267 | 49.99441 | 40.91716 | 192.1335 | 4.709662 | 30.18388 | 49.9895 | 40.91716 | 192.1517 | 4.811732 | 30.73187 | 50.02054
35.4605 | 166.7018 | 4.240166 | 25.42744 | 49.9916 | 40.9205 | 192.0994 | 4.713881 | 30.21021 | 50.01303 | 40.9205 | 192.1186 | 4.812722 | 30.74012 | 49.97382
35.46383 | 166.6673 | 4.239491 | 25.42286 | 50.02924 | 40.9255 | 192.0498 | 4.720926 | 30.25828 | 49.99812 | 40.9255 | 192.0682 | 4.814202 | 30.75405 | 50.02724
35.46716 | 166.6335 | 4.238313 | 25.4148 | 49.9681 | 40.9305 | 191.9997 | 4.726196 | 30.30067 | 50.01388 | 40.9305 | 192.0192 | 4.815776 | 30.77086 | 49.99176
35.47217 | 166.5833 | 4.237534 | 25.41307 | 50.00088 | 40.9355 | 191.9502 | 4.730461 | 30.33492 | 49.9875 | 40.9355 | 191.9689 | 4.817672 | 30.78688 | 49.9997
35.47717 | 166.5339 | 4.236873 | 25.41612 | 50.03769 | 40.9405 | 191.9 | 4.73464 | 30.36175 | 50.03004 | 40.9405 | 191.9188 | 4.81965 | 30.80159 | 50.01407
35.4805 | 166.501 | 4.23641 | 25.41568 | 49.98593 | 40.94383 | 191.8671 | 4.737709 | 30.37791 | 50.0075 | 40.94383 | 191.8856 | 4.821674 | 30.81343 | 49.98784
35.48383 | 166.4672 | 4.235744 | 25.41187 | 50.00434 | 40.94883 | 191.8179 | 4.741891 | 30.4016 | 49.98553 | 40.94883 | 191.8361 | 4.824834 | 30.8345 | 50.00398
35.48717 | 166.4338 | 4.235169 | 25.40375 | 49.98542 | 40.95383 | 191.769 | 4.747266 | 30.4375 | 50.03926 | 40.95383 | 191.787 | 4.828098 | 30.85594 | 49.98317
35.49216 | 166.3833 | 4.234519 | 25.39685 | 50.00653 | 40.95883 | 191.7198 | 4.753803 | 30.478 | 49.98656 | 40.95883 | 191.7362 | 4.83002 | 30.86475 | 50.015
35.49716 | 166.3342 | 4.233842 | 25.3962 | 49.98656 | 40.96383 | 191.6694 | 4.760257 | 30.51594 | 50.02214 | 40.96383 | 191.6864 | 4.832317 | 30.87415 | 49.98896
35.5005 | 166.3005 | 4.233248 | 25.39732 | 49.9888 | 40.96884 | 191.6199 | 4.762778 | 30.53117 | 50.00836 | 40.96884 | 191.6372 | 4.834761 | 30.89426 | 50.0071
35.50383 | 166.2679 | 4.232728 | 25.39694 | 50.01286 | 40.97383 | 191.5702 | 4.7643 | 30.54706 | 49.97734 | 40.97383 | 191.5872 | 4.838193 | 30.92532 | 49.97094
35.50883 | 166.2166 | 4.23197 | 25.38996 | 49.98929 | 40.97717 | 191.5365 | 4.767185 | 30.57101 | 49.98652 | 40.97717 | 191.5538 | 4.8397 | 30.94104 | 50.03975
35.51383 | 166.1666 | 4.231206 | 25.37858 | 50.03496 | 40.98217 | 191.4877 | 4.77395 | 30.61926 | 50.00766 | 40.98217 | 191.5042 | 4.841574 | 30.95646 | 49.99054
35.51716 | 166.134 | 4.230716 | 25.372 | 49.9931 | 40.98717 | 191.4377 | 4.781089 | 30.66319 | 49.98511 | 40.98717 | 191.4546 | 4.843906 | 30.97429 | 49.97717
35.5205 | 166.1006 | 4.230228 | 25.36681 | 49.99828 | 40.99216 | 191.3883 | 4.785182 | 30.68638 | 50.01235 | 40.99216 | 191.4048 | 4.847216 | 30.99902 | 50.0072
35.5255 | 166.0494 | 4.229528 | 25.36374 | 49.99386 | 40.99716 | 191.3385 | 4.78926 | 30.70827 | 49.96991 | 40.99716 | 191.3551 | 4.850646 | 31.01737 | 50.00699
35.5305 | 165.9996 | 4.228844 | 25.36179 | 50.00878 | 41.0005 | 191.3063 | 4.7926 | 30.72757 | 50.0316 | 41.0005 | 191.3206 | 4.852125 | 31.01973 | 49.99391
35.53383 | 165.9669 | 4.228369 | 25.36006 | 49.99436 | 41.0055 | 191.256 | 4.796646 | 30.75556 | 49.98439 | 41.0055 | 191.2713 | 4.854297 | 31.02746 | 49.99511
35.53717 | 165.9345 | 4.227876 | 25.35869 | 50.00642 | 41.0105 | 191.2058 | 4.799331 | 30.77821 | 50.02348 | 41.0105 | 191.2211 | 4.856186 | 31.04708 | 49.98228
35.5405 | 165.9006 | 4.227378 | 25.35944 | 50.0016 | 41.0155 | 191.1564 | 4.80266 | 30.80798 | 49.99876 | 41.0155 | 191.1713 | 4.859112 | 31.07452 | 50.01094
35.5455 | 165.8502 | 4.22666 | 25.35853 | 49.97481 | 41.0205 | 191.1065 | 4.808906 | 30.85363 | 49.99988 | 41.0205 | 191.1219 | 4.862838 | 31.10086 | 50.04186
35.5505 | 165.8007 | 4.225943 | 25.3516 | 50.02256 | 41.0255 | 191.0572 | 4.817447 | 30.91467 | 50.00291 | 41.0255 | 191.0721 | 4.86607 | 31.1206 | 49.98205
35.55383 | 165.767 | 4.225229 | 25.34152 | 49.99 | 41.0305 | 191.0074 | 4.82546 | 30.96892 | 49.98778 | 41.0305 | 191.0228 | 4.86941 | 31.1434 | 49.9982
35.55716 | 165.7332 | 4.224643 | 25.33411 | 50.02881 | 41.03383 | 190.975 | 4.82944 | 30.99462 | 50.00478 | 41.03383 | 190.9896 | 4.871585 | 31.16092 | 49.99955
35.56216 | 165.6836 | 4.223722 | 25.33131 | 50.00254 | 41.03883 | 190.9254 | 4.833094 | 31.01924 | 50.00368 | 41.03883 | 190.9403 | 4.874862 | 31.1875 | 50.00092
35.56716 | 165.6326 | 4.22295 | 25.33482 | 49.97206 | 41.04383 | 190.8758 | 4.835632 | 31.04127 | 49.98784 | 41.04383 | 190.8909 | 4.877704 | 31.20946 | 49.99068
35.5705 | 165.6001 | 4.222465 | 25.33744 | 50.00867 | 41.04883 | 190.8257 | 4.840893 | 31.07592 | 49.99908 | 41.04883 | 190.8403 | 4.880798 | 31.22688 | 49.9917
35.57383 | 165.5664 | 4.221989 | 25.33387 | 49.98652 | 41.05383 | 190.7758 | 4.848308 | 31.1143 | 49.9827 | 41.05383 | 190.7906 | 4.88414 | 31.24785 | 49.98669
35.57883 | 165.5174 | 4.221242 | 25.32362 | 50.0116 | 41.05883 | 190.7268 | 4.853326 | 31.1364 | 50.0149 | 41.05883 | 190.7408 | 4.887726 | 31.27005 | 50.00478
35.58383 | 165.468 | 4.22041 | 25.31508 | 50.00272 | 41.06383 | 190.6768 | 4.856093 | 31.15456 | 49.98115 | 41.06383 | 190.6901 | 4.890921 | 31.28842 | 50.013
35.58716 | 165.4342 | 4.219846 | 25.31384 | 50.00852 | 41.06717 | 190.6437 | 4.858824 | 31.17786 | 49.9953 | 41.06717 | 190.6575 | 4.8926 | 31.29581 | 49.97193
35.5905 | 165.4001 | 4.219351 | 25.31396 | 49.98648 | 41.07217 | 190.5938 | 4.864576 | 31.22345 | 49.99926 | 41.07217 | 190.608 | 4.895618 | 31.31832 | 49.98972
35.59384 | 165.366 | 4.218872 | 25.31064 | 49.98878 | 41.07717 | 190.5448 | 4.87153 | 31.27063 | 49.99992 | 41.07717 | 190.5588 | 4.89888 | 31.34977 | 50.02402
35.59883 | 165.3165 | 4.218172 | 25.30282 | 50.00998 | 41.08217 | 190.4951 | 4.877981 | 31.30911 | 50.00196 | 41.08217 | 190.509 | 4.903504 | 31.38379 | 49.99886
35.60383 | 165.2679 | 4.217494 | 25.29802 | 49.99786 | 41.08716 | 190.4452 | 4.883222 | 31.34024 | 49.99706 | 41.08716 | 190.4589 | 4.908114 | 31.41125 | 49.99206
35.60716 | 165.2341 | 4.217038 | 25.29934 | 49.99164 | 41.0905 | 190.4126 | 4.885144 | 31.35555 | 49.99144 | 41.0905 | 190.426 | 4.910294 | 31.42216 | 49.99802
35.6105 | 165.2009 | 4.216481 | 25.2991 | 50.0214 | 41.0955 | 190.3624 | 4.888953 | 31.3823 | 50.0153 | 41.0955 | 190.3762 | 4.912858 | 31.44602 | 49.9948
35.6155 | 165.1501 | 4.215395 | 25.29263 | 49.98474 | 41.1005 | 190.3137 | 4.895979 | 31.42972 | 49.99058 | 41.1005 | 190.3263 | 4.916617 | 31.48357 | 50.01513
35.6205 | 165.0998 | 4.214429 | 25.2868 | 50.02039 | 41.1055 | 190.2633 | 4.90378 | 31.48501 | 49.99756 | 41.1055 | 190.276 | 4.922518 | 31.53043 | 49.9916
35.62383 | 165.0665 | 4.213941 | 25.28698 | 50.01294 | 41.1105 | 190.2141 | 4.910074 | 31.53136 | 49.98567 | 41.1105 | 190.2268 | 4.927704 | 31.5626 | 49.9929
35.62717 | 165.033 | 4.213463 | 25.28636 | 49.98758 | 41.1155 | 190.1649 | 4.915119 | 31.56765 | 49.99878 | 41.1155 | 190.1777 | 4.930718 | 31.58169 | 50.01944
35.6305 | 164.999 | 4.212992 | 25.28162 | 50.00472 | 41.1205 | 190.1158 | 4.921111 | 31.61436 | 50.01396 | 41.1205 | 190.128 | 4.934633 | 31.60958 | 49.96906
35.6355 | 164.9501 | 4.21217 | 25.2682 | 50.00168 | 41.12383 | 190.0825 | 4.924338 | 31.642 | 50.00348 | 41.12383 | 190.0947 | 4.938254 | 31.63654 | 49.99226
35.6405 | 164.9006 | 4.210926 | 25.25711 | 49.95946 | 41.12883 | 190.0332 | 4.928544 | 31.66777 | 49.99664 | 41.12883 | 190.0448 | 4.94466 | 31.676 | 49.99683
35.64383 | 164.8672 | 4.210254 | 25.25452 | 50.02118 | 41.13383 | 189.9838 | 4.933746 | 31.69032 | 50.01376 | 41.13383 | 189.9952 | 4.948378 | 31.69481 | 50.01064
35.64717 | 164.8337 | 4.209774 | 25.252 | 49.99747 | 41.13883 | 189.9329 | 4.945376 | 31.76188 | 49.97574 | 41.13883 | 189.9459 | 4.952283 | 31.71467 | 50.0046
35.65216 | 164.7838 | 4.209122 | 25.24754 | 49.99669 | 41.14383 | 189.8841 | 4.95379 | 31.8214 | 50.02417 | 41.14383 | 189.8965 | 4.956639 | 31.74458 | 50.01926
35.65716 | 164.7338 | 4.208455 | 25.24332 | 50.02002 | 41.14717 | 189.8516 | 4.955784 | 31.83895 | 50.00605 | 41.14717 | 189.8629 | 4.960314 | 31.77367 | 49.9735
35.6605 | 164.7001 | 4.207953 | 25.24422 | 50.005 | 41.15216 | 189.802 | 4.957326 | 31.84881 | 50.01367 | 41.15216 | 189.8132 | 4.965056 | 31.81139 | 49.99976
35.66383 | 164.6679 | 4.207448 | 25.2447 | 50.01692 | 41.15717 | 189.7522 | 4.961474 | 31.87584 | 49.98884 | 41.15717 | 189.7634 | 4.970765 | 31.85288 | 50.02502
35.66883 | 164.6172 | 4.206397 | 25.2408 | 50.00261 | 41.16217 | 189.7018 | 4.969792 | 31.93452 | 50.00903 | 41.16217 | 189.7136 | 4.975019 | 31.88646 | 49.99119
35.67383 | 164.5672 | 4.205483 | 25.23094 | 49.99242 | 41.16716 | 189.6522 | 4.977909 | 31.9948 | 49.9915 | 41.16716 | 189.6635 | 4.979216 | 31.92142 | 49.98816
35.67717 | 164.5348 | 4.204988 | 25.2202 | 49.99028 | 41.17216 | 189.6037 | 4.985824 | 32.05242 | 50.00454 | 41.17216 | 189.6138 | 4.98233 | 31.94284 | 50.0011
35.6805 | 164.4999 | 4.204511 | 25.21082 | 49.99756 | 41.17717 | 189.5541 | 4.99184 | 32.09374 | 50.01455 | 41.17717 | 189.5644 | 4.985571 | 31.96127 | 50.00324
35.68384 | 164.4669 | 4.204074 | 25.20547 | 49.99942 | 41.1805 | 189.5205 | 4.996578 | 32.12688 | 49.98013 | 41.1805 | 189.5321 | 4.98908 | 31.98312 | 49.99298
35.68883 | 164.4171 | 4.203415 | 25.20642 | 49.99404 | 41.1855 | 189.4711 | 5.003247 | 32.17404 | 50.00373 | 41.1855 | 189.4824 | 4.995696 | 32.02478 | 49.995
35.69383 | 164.3668 | 4.202676 | 25.20987 | 50.01663 | 41.1905 | 189.4212 | 5.011898 | 32.23602 | 49.98942 | 41.1905 | 189.4314 | 5.001854 | 32.06406 | 50.01359
35.69717 | 164.3342 | 4.20218 | 25.20659 | 49.98066 | 41.1955 | 189.3724 | 5.019432 | 32.28643 | 50.02378 | 41.1955 | 189.3824 | 5.00749 | 32.10436 | 50.00408
35.7005 | 164.3001 | 4.201713 | 25.2012 | 50.00308 | 41.2005 | 189.3219 | 5.028312 | 32.34714 | 50.0008 | 41.2005 | 189.3336 | 5.013797 | 32.15967 | 50.0051
35.7055 | 164.2507 | 4.201016 | 25.19152 | 50.00048 | 41.2055 | 189.2735 | 5.035614 | 32.40121 | 49.99033 | 41.2055 | 189.284 | 5.018772 | 32.20647 | 49.99882
35.7105 | 164.2 | 4.20022 | 25.18448 | 50.00788 | 41.2105 | 189.2243 | 5.041782 | 32.44338 | 50.00687 | 41.2105 | 189.2343 | 5.022182 | 32.2297 | 50.01084
35.71383 | 164.1675 | 4.199472 | 25.18145 | 49.9863 | 41.21383 | 189.1906 | 5.046248 | 32.46838 | 49.9939 | 41.21383 | 189.2005 | 5.024933 | 32.24122 | 49.96358
35.71716 | 164.134 | 4.198874 | 25.1798 | 50.00444 | 41.21884 | 189.1411 | 5.053459 | 32.50862 | 50.01471 | 41.21884 | 189.1507 | 5.029993 | 32.2659 | 50.00312
35.72217 | 164.0838 | 4.19809 | 25.18064 | 50.00167 | 41.22383 | 189.0927 | 5.05966 | 32.54878 | 49.99207 | 41.22383 | 189.1016 | 5.035896 | 32.3029 | 50.0097
35.72717 | 164.0338 | 4.197356 | 25.18154 | 49.98294 | 41.22883 | 189.0434 | 5.06627 | 32.59655 | 50.00268 | 41.22883 | 189.0523 | 5.040949 | 32.33869 | 50.00446
35.7305 | 164.0009 | 4.196869 | 25.17871 | 50.00356 | 41.23383 | 188.9932 | 5.076084 | 32.6701 | 49.994 | 41.23383 | 189.002 | 5.047076 | 32.37994 | 50.01924
35.73383 | 163.9664 | 4.196382 | 25.17328 | 49.99314 | 41.23717 | 188.959 | 5.082914 | 32.72095 | 50.00634 | 41.23717 | 188.9689 | 5.051769 | 32.4095 | 49.97346
35.73717 | 163.9334 | 4.195813 | 25.16682 | 50.00611 | 41.24216 | 188.9105 | 5.092061 | 32.78133 | 49.99805 | 41.24216 | 188.9194 | 5.059824 | 32.46268 | 50.00955
35.74216 | 163.8836 | 4.195046 | 25.15771 | 50.02054 | 41.24716 | 188.8612 | 5.098721 | 32.82082 | 50.00451 | 41.24716 | 188.8697 | 5.067081 | 32.51371 | 49.99469
35.74716 | 163.8338 | 4.194307 | 25.15145 | 50.00205 | 41.25217 | 188.8112 | 5.106488 | 32.87634 | 49.99875 | 41.25217 | 188.8206 | 5.07364 | 32.56652 | 49.99428
35.7505 | 163.8001 | 4.193808 | 25.14582 | 49.95352 | 41.25717 | 188.7616 | 5.114433 | 32.94183 | 50.01084 | 41.25717 | 188.7706 | 5.08054 | 32.61865 | 50.00726
35.75383 | 163.7666 | 4.192787 | 25.13795 | 50.00403 | 41.26216 | 188.7125 | 5.125139 | 33.02207 | 49.98993 | 41.26216 | 188.7211 | 5.083966 | 32.6471 | 49.99918
35.75883 | 163.7167 | 4.190209 | 25.12165 | 50.00063 | 41.26717 | 188.6636 | 5.136112 | 33.0997 | 50.00996 | 41.26717 | 188.6719 | 5.088015 | 32.67839 | 49.97957
35.76383 | 163.667 | 4.188644 | 25.1138 | 49.98441 | 41.2705 | 188.63 | 5.143752 | 33.15292 | 50.00248 | 41.2705 | 188.6387 | 5.092011 | 32.7094 | 50.00273
35.76716 | 163.6342 | 4.188041 | 25.11138 | 50.04308 | 41.2755 | 188.581 | 5.151508 | 33.20877 | 49.99843 | 41.2755 | 188.5898 | 5.099887 | 32.76561 | 50.0014
35.7705 | 163.6003 | 4.18754 | 25.10895 | 50.01078 | 41.2805 | 188.5315 | 5.158703 | 33.26035 | 50.00296 | 41.2805 | 188.5398 | 5.107226 | 32.81384 | 49.99074
35.7755 | 163.5501 | 4.1867 | 25.10173 | 49.98504 | 41.2855 | 188.4824 | 5.167374 | 33.322 | 50.0083 | 41.2855 | 188.4901 | 5.113864 | 32.86136 | 50.00244
35.7805 | 163.4994 | 4.185767 | 25.09588 | 50.00947 | 41.2905 | 188.4336 | 5.176909 | 33.38951 | 49.98828 | 41.2905 | 188.4396 | 5.121636 | 32.92209 | 49.99398
35.78383 | 163.4663 | 4.185013 | 25.08994 | 50.0102 | 41.29383 | 188.3998 | 5.185961 | 33.45442 | 50.0049 | 41.29383 | 188.4074 | 5.126736 | 32.96205 | 50.0533
35.78717 | 163.4331 | 4.18391 | 25.0831 | 49.98688 | 41.29883 | 188.3507 | 5.19799 | 33.54053 | 49.98802 | 41.29883 | 188.3574 | 5.133183 | 33.00266 | 49.99462
35.7905 | 163.3999 | 4.182694 | 25.07434 | 49.98889 | 41.30383 | 188.301 | 5.207221 | 33.60342 | 50.0035 | 41.30383 | 188.3091 | 5.140481 | 33.04543 | 50.00574
35.7955 | 163.3497 | 4.181717 | 25.06824 | 50.00316 | 41.30883 | 188.2527 | 5.212726 | 33.63962 | 50.00544 | 41.30883 | 188.26 | 5.146826 | 33.09104 | 49.99404
35.8005 | 163.3004 | 4.18094 | 25.06665 | 50.03952 | 41.31383 | 188.2029 | 5.220366 | 33.69775 | 50.00839 | 41.31383 | 188.2101 | 5.155289 | 33.15649 | 50.00254
35.80383 | 163.2658 | 4.180456 | 25.06468 | 49.95506 | 41.31883 | 188.1531 | 5.230632 | 33.77264 | 49.98859 | 41.31883 | 188.16 | 5.163831 | 33.22122 | 50.00724
35.80716 | 163.2338 | 4.179917 | 25.06017 | 49.99659 | 41.32383 | 188.104 | 5.245934 | 33.87105 | 50.01139 | 41.32383 | 188.1104 | 5.172894 | 33.28682 | 49.9741
35.81216 | 163.1831 | 4.178197 | 25.04784 | 50.00338 | 41.32717 | 188.0702 | 5.257442 | 33.9434 | 49.99502 | 41.32717 | 188.0766 | 5.176598 | 33.316 | 50.00134
35.81716 | 163.132 | 4.176566 | 25.03872 | 50.00194 | 41.33217 | 188.0223 | 5.26799 | 34.02585 | 49.99235 | 41.33217 | 188.0278 | 5.184937 | 33.37689 | 49.99728
35.8205 | 163.0996 | 4.175898 | 25.03581 | 50.01615 | 41.33716 | 187.9723 | 5.275874 | 34.10058 | 49.9867 | 41.33716 | 187.978 | 5.194783 | 33.44568 | 50.0044
35.82383 | 163.0665 | 4.17539 | 25.03212 | 50.01187 | 41.34217 | 187.9234 | 5.287324 | 34.19172 | 50.00478 | 41.34217 | 187.9286 | 5.203789 | 33.5083 | 50.00166
35.82883 | 163.0166 | 4.174462 | 25.02287 | 49.98521 | 41.34716 | 187.873 | 5.302273 | 34.29904 | 50.00519 | 41.34716 | 187.8791 | 5.21147 | 33.56684 | 49.98295
35.83383 | 162.966 | 4.172914 | 25.01188 | 50.01734 | 41.35217 | 187.8246 | 5.316006 | 34.39646 | 50.00278 | 41.35217 | 187.8298 | 5.22075 | 33.63954 | 49.99832
35.83716 | 162.933 | 4.171629 | 25.00503 | 50.02784 | 41.35717 | 187.7758 | 5.328062 | 34.48348 | 49.97365 | 41.35717 | 187.7815 | 5.228175 | 33.69966 | 50.02176
35.8405 | 162.8997 | 4.17086 | 25.00455 | 49.98346 | 41.3605 | 187.7432 | 5.332696 | 34.51861 | 50.0404 | 41.3605 | 187.7477 | 5.23269 | 33.73624 | 49.98196
35.84384 | 162.867 | 4.170334 | 25.00618 | 50.0037 | 41.3655 | 187.6932 | 5.347674 | 34.62844 | 49.99457 | 41.3655 | 187.6983 | 5.243238 | 33.81106 | 50.01968
35.84883 | 162.8161 | 4.169402 | 25.00672 | 49.99372 | 41.3705 | 187.6447 | 5.36073 | 34.72688 | 49.9791 | 41.3705 | 187.6481 | 5.256461 | 33.8993 | 49.96597
35.85383 | 162.7664 | 4.168477 | 25.00022 | 50.0025 | 41.3755 | 187.5961 | 5.374815 | 34.82858 | 50.00652 | 41.3755 | 187.5994 | 5.264711 | 33.95328 | 50.0025
35.85716 | 162.7321 | 4.167984 | 24.99332 | 49.97714 | 41.3805 | 187.5468 | 5.388642 | 34.9239 | 50.02416 | 41.3805 | 187.5511 | 5.275628 | 34.03088 | 50.0112
35.8605 | 162.699 | 4.167354 | 24.98678 | 50.03344 | 41.38383 | 187.513 | 5.400989 | 35.0075 | 49.95906 | 41.38383 | 187.5172 | 5.283562 | 34.09241 | 50.0028
35.8655 | 162.6496 | 4.165156 | 24.9712 | 49.98956 | 41.38883 | 187.4641 | 5.413016 | 35.09484 | 50.01024 | 41.38883 | 187.468 | 5.29457 | 34.17922 | 49.98966
35.8705 | 162.5998 | 4.163828 | 24.96176 | 49.98486 | 41.39383 | 187.4149 | 5.426201 | 35.19446 | 49.9744 | 41.39383 | 187.4196 | 5.302191 | 34.2396 | 50.00836
35.87383 | 162.5664 | 4.163334 | 24.95886 | 50.0197 | 41.39883 | 187.3667 | 5.437452 | 35.28228 | 50.00772 | 41.39883 | 187.3699 | 5.312123 | 34.30313 | 49.99544
35.87717 | 162.5334 | 4.162867 | 24.95794 | 49.98926 | 41.40383 | 187.3172 | 5.452727 | 35.39054 | 49.9898 | 41.40383 | 187.3198 | 5.322307 | 34.36387 | 49.99329
35.88216 | 162.4823 | 4.162104 | 24.95752 | 49.99932 | 41.40883 | 187.2677 | 5.469266 | 35.50842 | 49.99644 | 41.40883 | 187.2708 | 5.332153 | 34.4278 | 50.00189
35.88716 | 162.4325 | 4.160947 | 24.95111 | 49.99054 | 41.41383 | 187.2186 | 5.483169 | 35.61203 | 50.00278 | 41.41383 | 187.2217 | 5.342668 | 34.50816 | 49.98766
35.8905 | 162.3989 | 4.160437 | 24.94714 | 49.97415 | 41.41716 | 187.1862 | 5.494254 | 35.69537 | 50.0007 | 41.41716 | 187.1882 | 5.351382 | 34.57577 | 50.02039
35.89383 | 162.3655 | 4.15993 | 24.94251 | 50.00919 | 41.42216 | 187.1374 | 5.508615 | 35.80019 | 49.99522 | 41.42216 | 187.1394 | 5.36597 | 34.68433 | 49.99634
35.89717 | 162.3326 | 4.15943 | 24.93908 | 50.02579 | 41.42717 | 187.0877 | 5.528694 | 35.93757 | 49.99952 | 41.42717 | 187.0908 | 5.377432 | 34.7697 | 49.97146
35.90216 | 162.2826 | 4.158764 | 24.93543 | 50.00403 | 41.43217 | 187.0388 | 5.546886 | 36.06365 | 49.99698 | 41.43217 | 187.0418 | 5.386748 | 34.83948 | 50.0014
35.90716 | 162.2328 | 4.158087 | 24.93134 | 49.99257 | 41.43716 | 186.9906 | 5.561516 | 36.17188 | 50.00439 | 41.43716 | 186.9914 | 5.396918 | 34.9196 | 49.99076
35.9105 | 162.1997 | 4.157598 | 24.93117 | 50.0138 | 41.4405 | 186.9575 | 5.569896 | 36.2405 | 49.97762 | 41.4405 | 186.9592 | 5.41042 | 35.0185 | 50.00552
35.91383 | 162.1648 | 4.156887 | 24.92822 | 49.99562 | 41.4455 | 186.9097 | 5.589309 | 36.38808 | 50.0151 | 41.4455 | 186.9095 | 5.42464 | 35.12204 | 50.00086
35.91883 | 162.1164 | 4.155479 | 24.92041 | 49.98264 | 41.4505 | 186.8607 | 5.606896 | 36.51619 | 49.9796 | 41.4505 | 186.8613 | 5.437792 | 35.20832 | 50.03139
35.92383 | 162.0657 | 4.154596 | 24.9135 | 50.02489 | 41.4555 | 186.8111 | 5.621899 | 36.62241 | 50.00268 | 41.4555 | 186.8124 | 5.451348 | 35.30014 | 49.98532
35.92717 | 162.0324 | 4.154088 | 24.90675 | 50.00622 | 41.4605 | 186.7622 | 5.639739 | 36.7561 | 50.03786 | 41.4605 | 186.7633 | 5.461689 | 35.3797 | 50.02201
35.9305 | 161.9991 | 4.1536 | 24.90216 | 49.99372 | 41.4655 | 186.7137 | 5.660326 | 36.91898 | 49.98145 | 41.4655 | 186.7141 | 5.474918 | 35.48094 | 49.97899
35.9355 | 161.9485 | 4.15277 | 24.89831 | 49.99804 | 41.4705 | 186.6653 | 5.680676 | 37.07033 | 49.9825 | 41.4705 | 186.665 | 5.487507 | 35.57659 | 49.98226
35.9405 | 161.8984 | 4.151594 | 24.89458 | 50.0092 | 41.47383 | 186.6329 | 5.68963 | 37.13034 | 50.00344 | 41.47383 | 186.6319 | 5.497824 | 35.64982 | 50.05034
35.94383 | 161.866 | 4.151015 | 24.89348 | 49.99447 | 41.47883 | 186.5838 | 5.707312 | 37.25046 | 49.99662 | 41.47883 | 186.5828 | 5.513182 | 35.75982 | 49.98732
35.94717 | 161.8335 | 4.150533 | 24.88983 | 49.99078 | 41.48383 | 186.5349 | 5.726088 | 37.38838 | 50.00591 | 41.48383 | 186.5338 | 5.526688 | 35.85782 | 49.99248
35.9505 | 161.8001 | 4.150056 | 24.8873 | 50.00556 | 41.48883 | 186.4861 | 5.748054 | 37.55046 | 50.00582 | 41.48883 | 186.4851 | 5.542126 | 35.96828 | 49.9959
35.9555 | 161.7494 | 4.149243 | 24.88649 | 50.00283 | 41.49383 | 186.4374 | 5.763063 | 37.65948 | 49.98492 | 41.49383 | 186.4357 | 5.555156 | 36.05747 | 49.99646
35.9605 | 161.699 | 4.148394 | 24.88485 | 50.00498 | 41.49883 | 186.3891 | 5.785092 | 37.81744 | 50.0045 | 41.49883 | 186.3865 | 5.572262 | 36.17555 | 50.00238
35.96383 | 161.6658 | 4.147924 | 24.87985 | 49.96992 | 41.50383 | 186.3399 | 5.805504 | 37.97587 | 49.98167 | 41.50383 | 186.3375 | 5.58615 | 36.28287 | 50.0112
35.96716 | 161.6327 | 4.147415 | 24.87448 | 50.00817 | 41.50717 | 186.3079 | 5.823487 | 38.11291 | 50.01108 | 41.50717 | 186.3041 | 5.595012 | 36.35237 | 50.0028
35.97217 | 161.5823 | 4.146571 | 24.86618 | 50.00813 | 41.51216 | 186.2594 | 5.84604 | 38.2804 | 50.0027 | 41.51216 | 186.2556 | 5.614209 | 36.48984 | 49.98088
35.97717 | 161.5322 | 4.145512 | 24.86281 | 49.95854 | 41.51717 | 186.2104 | 5.86851 | 38.43732 | 49.99087 | 41.51717 | 186.2065 | 5.633658 | 36.62419 | 50.02938
35.9805 | 161.4986 | 4.14502 | 24.86348 | 50.02094 | 41.52217 | 186.1617 | 5.889168 | 38.58762 | 49.99075 | 41.52217 | 186.1577 | 5.64718 | 36.71956 | 49.99188
35.98383 | 161.466 | 4.144535 | 24.86394 | 49.97392 | 41.52716 | 186.1122 | 5.91075 | 38.75042 | 50.01942 | 41.52716 | 186.1082 | 5.658963 | 36.80107 | 49.99606
35.98717 | 161.4321 | 4.144068 | 24.86519 | 50.00913 | 41.5305 | 186.0801 | 5.924414 | 38.85472 | 50.00486 | 41.5305 | 186.0758 | 5.674168 | 36.90451 | 50.03031
35.99216 | 161.3822 | 4.143265 | 24.86227 | 50.01121 | 41.5355 | 186.0315 | 5.945789 | 39.01047 | 49.99978 | 41.5355 | 186.0265 | 5.693248 | 37.04434 | 49.9891
35.99716 | 161.332 | 4.142462 | 24.8551 | 49.98547 | 41.5405 | 185.9832 | 5.96904 | 39.1741 | 50.0172 | 41.5405 | 185.9788 | 5.707344 | 37.15945 | 50.0083
36.0005 | 161.2985 | 4.141959 | 24.84853 | 49.99636 | 41.5455 | 185.935 | 5.998174 | 39.37826 | 49.99878 | 41.5455 | 185.9298 | 5.722251 | 37.27195 | 49.99836
36.00383 | 161.2654 | 4.141514 | 24.84094 | 50.01474 | 41.5505 | 185.8864 | 6.023856 | 39.56954 | 50.00616 | 41.5505 | 185.8803 | 5.741032 | 37.39722 | 50.00453
36.00883 | 161.2156 | 4.140854 | 24.83518 | 49.99448 | 41.5555 | 185.8376 | 6.045109 | 39.74031 | 50.00292 | 41.5555 | 185.831 | 5.758796 | 37.51416 | 50.0105
36.01383 | 161.1658 | 4.140064 | 24.8323 | 50.01197 | 41.5605 | 185.7896 | 6.067922 | 39.914 | 50.01282 | 41.5605 | 185.783 | 5.77891 | 37.65582 | 50.00105
36.01716 | 161.1325 | 4.139392 | 24.83008 | 50.00302 | 41.56383 | 185.7577 | 6.083587 | 40.02566 | 49.94843 | 41.56383 | 185.7506 | 5.79096 | 37.74435 | 49.99244
36.0205 | 161.0988 | 4.138872 | 24.82848 | 50.00076 | 41.56883 | 185.7102 | 6.107554 | 40.19312 | 50.02031 | 41.56883 | 185.7012 | 5.803214 | 37.83437 | 50.00565
36.0255 | 161.0485 | 4.138078 | 24.82251 | 50.00012 | 41.57383 | 185.662 | 6.13299 | 40.37804 | 49.9723 | 41.57383 | 185.6524 | 5.820486 | 37.95674 | 50.01308
36.0305 | 160.9995 | 4.1371 | 24.81588 | 49.99219 | 41.57883 | 185.6124 | 6.159221 | 40.57914 | 50.00937 | 41.57883 | 185.6042 | 5.840164 | 38.10374 | 49.98738
36.03383 | 160.9643 | 4.136108 | 24.8112 | 49.99809 | 41.58383 | 185.564 | 6.183408 | 40.77149 | 50.026 | 41.58383 | 185.5555 | 5.859799 | 38.25044 | 50.02221
36.03717 | 160.9315 | 4.135296 | 24.80715 | 49.97604 | 41.58716 | 185.5322 | 6.20232 | 40.91396 | 49.983 | 41.58716 | 185.5233 | 5.872582 | 38.34258 | 50.029
36.0405 | 160.8992 | 4.134732 | 24.80432 | 50.00966 | 41.59217 | 185.4833 | 6.232046 | 41.12496 | 49.97778 | 41.59217 | 185.4744 | 5.891254 | 38.47171 | 49.99377
36.0455 | 160.8493 | 4.133984 | 24.79262 | 50.01228 | 41.59716 | 185.435 | 6.258572 | 41.31284 | 50.04476 | 41.59716 | 185.4252 | 5.911859 | 38.62304 | 50.0166
36.0505 | 160.7989 | 4.133226 | 24.78031 | 49.9605 | 41.60217 | 185.3868 | 6.282165 | 41.48531 | 49.99524 | 41.60217 | 185.3764 | 5.930689 | 38.77556 | 49.99869
36.05383 | 160.7653 | 4.132691 | 24.7767 | 50.01361 | 41.60717 | 185.3402 | 6.311879 | 41.70638 | 50.00266 | 41.60717 | 185.3282 | 5.956324 | 38.96803 | 49.98266
36.05716 | 160.7323 | 4.131993 | 24.77664 | 50.01906 | 41.61217 | 185.2911 | 6.345257 | 41.95383 | 49.99846 | 41.61217 | 185.2795 | 5.975328 | 39.10632 | 50.01098
36.06216 | 160.6826 | 4.130966 | 24.77761 | 49.98438 | 41.61716 | 185.2424 | 6.372298 | 42.15902 | 49.98734 | 41.61716 | 185.2302 | 5.992265 | 39.22671 | 50.00266
36.06716 | 160.6324 | 4.130209 | 24.77678 | 50.00469 | 41.6205 | 185.2103 | 6.390898 | 42.29734 | 50.01248 | 41.6205 | 185.198 | 6.003777 | 39.31125 | 50.00067
36.0705 | 160.5987 | 4.12968 | 24.77459 | 49.98552 | 41.6255 | 185.1624 | 6.417862 | 42.50463 | 49.98532 | 41.6255 | 185.1495 | 6.029021 | 39.49592 | 49.99522
36.07383 | 160.566 | 4.129174 | 24.77322 | 50.01986 | 41.6305 | 185.1145 | 6.451528 | 42.76152 | 50.04866 | 41.6305 | 185.1006 | 6.057757 | 39.70945 | 49.9917
36.07883 | 160.5157 | 4.128384 | 24.7687 | 49.99136 | 41.6355 | 185.0662 | 6.482718 | 43.00062 | 49.99291 | 41.6355 | 185.0521 | 6.075901 | 39.84443 | 49.99575
36.08383 | 160.4657 | 4.127472 | 24.7604 | 50.01009 | 41.6405 | 185.0185 | 6.51146 | 43.21572 | 49.99146 | 41.6405 | 185.004 | 6.096539 | 39.9899 | 50.01209
36.08716 | 160.4333 | 4.126846 | 24.7577 | 50.00252 | 41.6455 | 184.9702 | 6.541688 | 43.43774 | 49.98888 | 41.6455 | 184.9555 | 6.115851 | 40.13122 | 50.01657
36.0905 | 160.3993 | 4.126264 | 24.7557 | 50.00846 | 41.6505 | 184.9225 | 6.573197 | 43.67381 | 49.99887 | 41.6505 | 184.9072 | 6.141106 | 40.31973 | 49.9625
36.09384 | 160.3663 | 4.125732 | 24.75502 | 49.97864 | 41.65383 | 184.891 | 6.598343 | 43.86106 | 49.9919 | 41.65383 | 184.8737 | 6.155432 | 40.42906 | 49.99847
36.09883 | 160.3164 | 4.124933 | 24.74944 | 49.99179 | 41.65883 | 184.8434 | 6.632481 | 44.10925 | 50.00265 | 41.65883 | 184.8258 | 6.184016 | 40.6293 | 50.00758
36.10383 | 160.2656 | 4.124144 | 24.74153 | 50.03049 | 41.66383 | 184.7951 | 6.66485 | 44.3355 | 50.0175 | 41.66383 | 184.7776 | 6.208003 | 40.79717 | 49.99606
36.10716 | 160.2319 | 4.123625 | 24.73948 | 49.9998 | 41.66883 | 184.7469 | 6.697318 | 44.56356 | 49.99197 | 41.66883 | 184.7291 | 6.228879 | 40.95239 | 49.9945
36.1105 | 160.199 | 4.123104 | 24.73657 | 49.99994 | 41.67383 | 184.6992 | 6.728462 | 44.8023 | 49.99294 | 41.67383 | 184.6802 | 6.251074 | 41.11672 | 50.02294
36.1155 | 160.1486 | 4.122358 | 24.73433 | 49.99608 | 41.67717 | 184.6675 | 6.750434 | 44.97899 | 50.05303 | 41.67717 | 184.6474 | 6.266835 | 41.22981 | 50.00574
36.1205 | 160.0999 | 4.121616 | 24.73067 | 50.0137 | 41.68217 | 184.6202 | 6.783772 | 45.24553 | 49.99946 | 41.68217 | 184.5998 | 6.292691 | 41.419 | 49.97741
36.12383 | 160.0659 | 4.121126 | 24.72623 | 49.97994 | 41.68716 | 184.5723 | 6.82272 | 45.54188 | 50.0297 | 41.68716 | 184.5518 | 6.317432 | 41.6059 | 50.0275
36.12717 | 160.0326 | 4.12057 | 24.72145 | 50.01063 | 41.69217 | 184.525 | 6.859918 | 45.81792 | 49.99289 | 41.69217 | 184.5031 | 6.348926 | 41.83334 | 49.9906
36.13216 | 159.9817 | 4.119762 | 24.71592 | 49.99579 | 41.69717 | 184.477 | 6.89647 | 46.0876 | 50.00243 | 41.69717 | 184.4535 | 6.372031 | 42.0075 | 50.03664
36.13716 | 159.9321 | 4.119041 | 24.70905 | 50.00114 | 41.70216 | 184.4286 | 6.932348 | 46.3512 | 50.00136 | 41.70216 | 184.4068 | 6.394962 | 42.18234 | 49.98813
36.1405 | 159.8991 | 4.118576 | 24.70469 | 50.02377 | 41.70717 | 184.3814 | 6.96979 | 46.63404 | 50.01424 | 41.70717 | 184.3591 | 6.42547 | 42.40309 | 50.01134
36.14383 | 159.865 | 4.118106 | 24.69994 | 49.99029 | 41.7105 | 184.3494 | 6.997206 | 46.84701 | 50.01139 | 41.7105 | 184.3267 | 6.444958 | 42.54338 | 49.99502
36.14717 | 159.8329 | 4.117575 | 24.69834 | 50.01322 | 41.7155 | 184.3025 | 7.040944 | 47.18669 | 49.99102 | 41.7155 | 184.2784 | 6.474974 | 42.76802 | 49.99139
36.15216 | 159.7818 | 4.116469 | 24.69802 | 50.00306 | 41.7205 | 184.255 | 7.07893 | 47.47846 | 50.00067 | 41.7205 | 184.2294 | 6.500097 | 42.95774 | 50.01163
36.15716 | 159.7321 | 4.11557 | 24.69258 | 49.99091 | 41.7255 | 184.2068 | 7.11664 | 47.7598 | 50.005 | 41.7255 | 184.1815 | 6.526035 | 43.15124 | 49.99106
36.1605 | 159.6981 | 4.1151 | 24.68526 | 49.99772 | 41.7305 | 184.1595 | 7.15445 | 48.0482 | 49.99265 | 41.7305 | 184.134 | 6.555114 | 43.37 | 50.0085
36.16383 | 159.6659 | 4.114672 | 24.67838 | 50.01509 | 41.73383 | 184.1282 | 7.180392 | 48.24984 | 50.00598 | 41.73383 | 184.1021 | 6.57649 | 43.53 | 50.00212
36.16883 | 159.6159 | 4.114033 | 24.6713 | 50.00336 | 41.73883 | 184.081 | 7.222418 | 48.57374 | 49.99996 | 41.73883 | 184.0535 | 6.60725 | 43.75414 | 50.00523
36.17383 | 159.5659 | 4.113235 | 24.66695 | 49.99094 | 41.74383 | 184.0339 | 7.264382 | 48.8904 | 49.99373 | 41.74383 | 184.0058 | 6.637268 | 43.97092 | 49.98487
36.17717 | 159.5322 | 4.112446 | 24.66371 | 50.01339 | 41.74883 | 183.9863 | 7.30965 | 49.22616 | 50 | 41.74883 | 183.9577 | 6.667344 | 44.19807 | 50.00058
36.1805 | 159.4996 | 4.111702 | 24.65955 | 49.97203 | 41.75383 | 183.939 | 7.352562 | 49.54354 | 49.9906 | 41.75383 | 183.9097 | 6.697528 | 44.42466 | 50.01884
36.1855 | 159.4487 | 4.110948 | 24.6563 | 50.00737 | 41.75883 | 183.8918 | 7.394253 | 49.86062 | 50.01028 | 41.75883 | 183.8613 | 6.729194 | 44.65018 | 49.99512
36.1905 | 159.399 | 4.110195 | 24.65278 | 50.00543 | 41.76383 | 183.8441 | 7.43691 | 50.19707 | 49.99004 | 41.76383 | 183.813 | 6.758666 | 44.85443 | 49.99638
36.19383 | 159.3667 | 4.109674 | 24.6497 | 50.00136 | 41.76717 | 183.812 | 7.466565 | 50.42906 | 50.00533 | 41.76717 | 183.7814 | 6.7789 | 45.00422 | 50.01474
36.19717 | 159.3324 | 4.109163 | 24.64782 | 50.016 | 41.77217 | 183.7657 | 7.515251 | 50.79904 | 49.9979 | 41.77217 | 183.7334 | 6.809806 | 45.2483 | 50.00033
36.2005 | 159.2991 | 4.108662 | 24.64584 | 49.9805 | 41.77716 | 183.7181 | 7.560734 | 51.1395 | 49.981 | 41.77716 | 183.6854 | 6.84675 | 45.53319 | 50.01883
36.2055 | 159.2488 | 4.107962 | 24.64386 | 49.9989 | 41.78217 | 183.672 | 7.60307 | 51.45464 | 49.99312 | 41.78217 | 183.6374 | 6.88393 | 45.80356 | 49.98532
36.2105 | 159.1991 | 4.107283 | 24.64207 | 50.03592 | 41.78717 | 183.6249 | 7.649243 | 51.78913 | 50.04476 | 41.78717 | 183.5908 | 6.920681 | 46.06598 | 49.99541
36.21383 | 159.1661 | 4.106861 | 24.64022 | 50.00114 | 41.79217 | 183.5778 | 7.698034 | 52.16199 | 49.9835 | 41.79217 | 183.5427 | 6.951856 | 46.30411 | 50.00906
36.21716 | 159.1326 | 4.106459 | 24.63671 | 50.00032 | 41.79716 | 183.5301 | 7.748262 | 52.55958 | 50.03597 | 41.79716 | 183.4938 | 6.980686 | 46.527 | 50.00874
36.22217 | 159.0829 | 4.10581 | 24.63076 | 49.97363 | 41.8005 | 183.4982 | 7.780094 | 52.81875 | 49.94633 | 41.8005 | 183.4628 | 7.002349 | 46.68168 | 50.01002
36.22717 | 159.032 | 4.105126 | 24.62596 | 50.03182 | 41.8055 | 183.4522 | 7.828253 | 53.19732 | 50.00727 | 41.8055 | 183.415 | 7.038644 | 46.9397 | 49.98588
36.2305 | 158.9986 | 4.104645 | 24.62429 | 49.99228 | 41.8105 | 183.4055 | 7.878125 | 53.57484 | 49.99916 | 41.8105 | 183.3671 | 7.076921 | 47.22161 | 50.00798
36.23383 | 158.9652 | 4.104198 | 24.62185 | 50.04506 | 41.8155 | 183.3599 | 7.929763 | 53.95834 | 49.99104 | 41.8155 | 183.3197 | 7.113984 | 47.50588 | 49.99635
36.23883 | 158.9152 | 4.103534 | 24.6177 | 49.9953 | 41.8205 | 183.3127 | 7.977379 | 54.32676 | 49.99753 | 41.8205 | 183.272 | 7.151879 | 47.79124 | 50.01526
36.24383 | 158.8649 | 4.102809 | 24.61448 | 49.99483 | 41.82383 | 183.2812 | 8.007936 | 54.57497 | 50.01504 | 41.82383 | 183.2401 | 7.177498 | 47.98534 | 49.9725
36.24716 | 158.8326 | 4.102344 | 24.61655 | 50.00654 | 41.82883 | 183.2342 | 8.060776 | 54.98057 | 50.00627 | 41.82883 | 183.1924 | 7.212771 | 48.2545 | 50.01626
36.2505 | 158.7991 | 4.101902 | 24.62009 | 49.97812 | 41.83383 | 183.1885 | 8.114468 | 55.37805 | 49.9787 | 41.83383 | 183.1453 | 7.248584 | 48.52227 | 49.99222
36.25383 | 158.7659 | 4.101481 | 24.62178 | 50.0337 | 41.83883 | 183.1413 | 8.171119 | 55.80559 | 50.00744 | 41.83883 | 183.0976 | 7.288812 | 48.81503 | 50.01544
36.25883 | 158.7161 | 4.100834 | 24.61438 | 49.99743 | 41.84384 | 183.0956 | 8.224472 | 56.22746 | 49.99918 | 41.84384 | 183.0504 | 7.331239 | 49.12184 | 49.9984
36.26383 | 158.6652 | 4.10012 | 24.59817 | 49.99661 | 41.84883 | 183.0482 | 8.2756 | 56.63665 | 49.98031 | 41.84883 | 183.0028 | 7.365956 | 49.3819 | 49.98996
36.26716 | 158.6316 | 4.099652 | 24.58852 | 49.95216 | 41.85383 | 183.0019 | 8.326863 | 57.03136 | 49.99803 | 41.85383 | 182.9558 | 7.39758 | 49.6239 | 50.0068
36.2705 | 158.5981 | 4.099216 | 24.58496 | 50.04286 | 41.85717 | 182.9704 | 8.363666 | 57.30889 | 50.01516 | 41.85717 | 182.9232 | 7.412566 | 49.74616 | 49.99387
36.2755 | 158.5486 | 4.098559 | 24.58715 | 49.99397 | 41.86217 | 182.9245 | 8.421439 | 57.75776 | 50.00238 | 41.86217 | 182.8756 | 7.446296 | 50.00742 | 50.00883
36.2805 | 158.4982 | 4.097813 | 24.5895 | 50.01976 | 41.86716 | 182.8793 | 8.477288 | 58.19436 | 50.01592 | 41.86716 | 182.827 | 7.490253 | 50.33712 | 49.98522
36.28383 | 158.4655 | 4.09734 | 24.5888 | 49.98922 | 41.87216 | 182.8317 | 8.536278 | 58.64208 | 49.97606 | 41.87216 | 182.7807 | 7.540232 | 50.70125 | 50.00746
36.28717 | 158.4322 | 4.09687 | 24.58383 | 50.00514 | 41.87717 | 182.7858 | 8.592469 | 59.05888 | 49.98508 | 41.87717 | 182.7344 | 7.584993 | 51.03025 | 49.99291
36.29217 | 158.3827 | 4.096194 | 24.57428 | 49.99492 | 41.8805 | 182.755 | 8.631309 | 59.35087 | 50.0354 | 41.8805 | 182.7022 | 7.613159 | 51.23454 | 49.9904
36.29716 | 158.3325 | 4.095519 | 24.56627 | 49.97756 | 41.8855 | 182.7082 | 8.684872 | 59.75045 | 50.00847 | 41.8855 | 182.655 | 7.6539 | 51.52394 | 50.00536
36.3005 | 158.2997 | 4.095036 | 24.5646 | 50.03355 | 41.8905 | 182.6616 | 8.745093 | 60.19695 | 49.99614 | 41.8905 | 182.607 | 7.695322 | 51.819 | 50.01308
36.30383 | 158.2658 | 4.09457 | 24.56407 | 49.97705 | 41.8955 | 182.6154 | 8.808061 | 60.67592 | 49.98962 | 41.8955 | 182.5608 | 7.741171 | 52.16047 | 49.99812
36.30716 | 158.2325 | 4.094088 | 24.56097 | 50.00992 | 41.9005 | 182.57 | 8.868224 | 61.1416 | 50.0068 | 41.9005 | 182.5132 | 7.792439 | 52.54516 | 50.00608
36.31216 | 158.1823 | 4.093399 | 24.55434 | 49.98883 | 41.9055 | 182.524 | 8.923407 | 61.55972 | 50.00498 | 41.9055 | 182.4656 | 7.838202 | 52.88748 | 49.99897
36.31716 | 158.1323 | 4.092694 | 24.54685 | 50.01144 | 41.9105 | 182.4781 | 8.979994 | 61.97705 | 49.9864 | 41.9105 | 182.4191 | 7.879982 | 53.20037 | 50.00303
36.3205 | 158.0999 | 4.092203 | 24.54356 | 49.99503 | 41.91383 | 182.4473 | 9.022348 | 62.2923 | 50.01224 | 41.91383 | 182.388 | 7.907644 | 53.4093 | 49.99292
36.32383 | 158.0657 | 4.091709 | 24.54348 | 49.9831 | 41.91883 | 182.4006 | 9.091434 | 62.80935 | 49.98821 | 41.91883 | 182.3406 | 7.95668 | 53.77874 | 49.99792
36.32883 | 158.0157 | 4.090946 | 24.54531 | 50.01302 | 41.92383 | 182.3551 | 9.153192 | 63.28028 | 49.99726 | 41.92383 | 182.2935 | 8.003975 | 54.14075 | 49.99352
36.33383 | 157.9656 | 4.090178 | 24.54594 | 50.02322 | 41.92883 | 182.3095 | 9.212259 | 63.7298 | 50.01523 | 41.92883 | 182.2468 | 8.049022 | 54.48231 | 50.00388
36.33716 | 157.9316 | 4.089731 | 24.54408 | 49.96664 | 41.93383 | 182.2631 | 9.274342 | 64.18847 | 50.0078 | 41.93383 | 182.2009 | 8.095024 | 54.8292 | 50.01606
36.3405 | 157.8991 | 4.089302 | 24.54057 | 49.99166 | 41.93883 | 182.2168 | 9.337626 | 64.63622 | 49.99534 | 41.93883 | 182.1531 | 8.14245 | 55.18832 | 49.99762
36.34384 | 157.8651 | 4.088872 | 24.53537 | 50.00574 | 41.94383 | 182.1718 | 9.404106 | 65.10974 | 49.99328 | 41.94383 | 182.1056 | 8.186724 | 55.531 | 49.99976
36.34883 | 157.8163 | 4.088212 | 24.52456 | 50.01754 | 41.94717 | 182.1419 | 9.446072 | 65.41705 | 49.98265 | 41.94717 | 182.0744 | 8.212961 | 55.73522 | 50.01561
36.35383 | 157.7668 | 4.087563 | 24.51624 | 49.99862 | 41.95216 | 182.0961 | 9.507569 | 65.8977 | 49.99533 | 41.95216 | 182.028 | 8.247056 | 56.00402 | 49.97796
36.35716 | 157.7339 | 4.087124 | 24.5172 | 50.00748 | 41.95717 | 182.0503 | 9.566847 | 66.36304 | 50.01832 | 41.95717 | 181.9803 | 8.282757 | 56.28838 | 50.02914
36.3605 | 157.7 | 4.086705 | 24.521 | 49.9862 | 41.96216 | 182.0037 | 9.63817 | 66.89325 | 50.00482 | 41.96216 | 181.9341 | 8.32386 | 56.62187 | 50.0065
36.3655 | 157.6484 | 4.08601 | 24.52548 | 49.98609 | 41.96717 | 181.959 | 9.707468 | 67.40288 | 50.01302 | 41.96717 | 181.8868 | 8.373824 | 57.01829 | 50.02103
36.3705 | 157.5984 | 4.085319 | 24.52326 | 50.0174 | 41.9705 | 181.9278 | 9.750962 | 67.73891 | 49.99542 | 41.9705 | 181.8562 | 8.414295 | 57.32187 | 49.97392
36.37383 | 157.5654 | 4.084854 | 24.51796 | 49.98086 | 41.9755 | 181.882 | 9.800718 | 68.13145 | 50.00516 | 41.9755 | 181.8092 | 8.46958 | 57.72808 | 50.00278
36.37717 | 157.533 | 4.084304 | 24.51276 | 49.99522 | 41.9805 | 181.8362 | 9.841031 | 68.45301 | 49.97548 | 41.9805 | 181.7621 | 8.5211 | 58.11155 | 49.98931
36.38216 | 157.4832 | 4.083611 | 24.50625 | 50.00904 | 41.9855 | 181.7905 | 9.883961 | 68.80156 | 49.9903 | 41.9855 | 181.7152 | 8.562184 | 58.43438 | 49.99638
36.38716 | 157.4331 | 4.082937 | 24.50078 | 50.01657 | 41.9905 | 181.7445 | 9.944968 | 69.27628 | 50.01624 | 41.9905 | 181.668 | 8.609262 | 58.79426 | 50.00278
36.3905 | 157.3993 | 4.08249 | 24.49877 | 49.97281 | 41.9955 | 181.6982 | 10.02846 | 69.8826 | 49.99863 | 41.9955 | 181.6213 | 8.669257 | 59.24274 | 50.00631
36.39383 | 157.366 | 4.082025 | 24.49496 | 49.9932 | 42.0005 | 181.6528 | 10.10609 | 70.4451 | 49.9983 | 42.0005 | 181.5748 | 8.726994 | 59.68879 | 49.99123
36.39717 | 157.3322 | 4.081544 | 24.49116 | 50.0218 | 42.00383 | 181.6226 | 10.1572 | 70.82138 | 50.01523 | 42.00383 | 181.5439 | 8.762974 | 59.97607 | 49.9821
36.40216 | 157.2824 | 4.080825 | 24.48448 | 49.99068 | 42.00883 | 181.5765 | 10.22607 | 71.32197 | 49.98672 | 42.00883 | 181.4977 | 8.815288 | 60.37832 | 50.00406
36.40716 | 157.2323 | 4.080174 | 24.47845 | 50.0116 | 42.01383 | 181.5315 | 10.29766 | 71.8397 | 50.00804 | 42.01383 | 181.4504 | 8.870492 | 60.78382 | 50.0051
36.4105 | 157.1991 | 4.079724 | 24.4769 | 49.99506 | 42.01883 | 181.4862 | 10.35097 | 72.22828 | 50.00125 | 42.01883 | 181.4048 | 8.925988 | 61.2003 | 49.98609
36.41383 | 157.1658 | 4.079265 | 24.47367 | 49.99094 | 42.02383 | 181.4402 | 10.39628 | 72.5687 | 50.00795 | 42.02383 | 181.3584 | 8.980868 | 61.61848 | 49.99076
36.41883 | 157.1154 | 4.078468 | 24.46975 | 50.01321 | 42.02716 | 181.4094 | 10.4212 | 72.7599 | 49.96286 | 42.02716 | 181.327 | 9.019566 | 61.90612 | 49.9977
36.42383 | 157.0655 | 4.077759 | 24.46623 | 49.96219 | 42.03217 | 181.3644 | 10.47212 | 73.15235 | 49.98736 | 42.03217 | 181.2812 | 9.075438 | 62.31035 | 50.00454
36.42717 | 157.0326 | 4.07735 | 24.4654 | 50.02968 | 42.03717 | 181.3185 | 10.51428 | 73.47949 | 50.02533 | 42.03717 | 181.235 | 9.135953 | 62.76126 | 49.99262
36.4305 | 156.9993 | 4.07697 | 24.46424 | 50.01526 | 42.04217 | 181.272 | 10.56432 | 73.84438 | 49.99222 | 42.04217 | 181.1889 | 9.191981 | 63.20312 | 50.00081
36.4355 | 156.9495 | 4.076317 | 24.46192 | 50.00728 | 42.04716 | 181.2254 | 10.6401 | 74.38507 | 49.99454 | 42.04716 | 181.1426 | 9.24997 | 63.65701 | 50.00478
36.4405 | 156.8993 | 4.075634 | 24.45981 | 49.96156 | 42.05217 | 181.1804 | 10.73747 | 75.10166 | 50.00795 | 42.05217 | 181.0969 | 9.309162 | 64.10889 | 49.9988
36.44383 | 156.8658 | 4.075152 | 24.4559 | 50.03739 | 42.05717 | 181.137 | 10.82554 | 75.77081 | 49.99454 | 42.05717 | 181.0508 | 9.370353 | 64.56514 | 49.9717
36.44717 | 156.8329 | 4.074692 | 24.44753 | 49.99368 | 42.0605 | 181.1059 | 10.87636 | 76.15515 | 49.99082 | 42.0605 | 181.0189 | 9.409062 | 64.85391 | 49.99292
36.4505 | 156.7987 | 4.07424 | 24.43732 | 50.00624 | 42.0655 | 181.0602 | 10.95089 | 76.69703 | 49.99756 | 42.0655 | 180.9736 | 9.470849 | 65.32153 | 50.00868
36.4555 | 156.7485 | 4.073587 | 24.4251 | 49.9902 | 42.0705 | 181.015 | 11.02732 | 77.25406 | 49.9935 | 42.0705 | 180.9282 | 9.527778 | 65.76679 | 49.993
36.4605 | 156.6998 | 4.072956 | 24.42548 | 50.01626 | 42.0755 | 180.9703 | 11.09887 | 77.77504 | 50.00778 | 42.0755 | 180.8821 | 9.585499 | 66.21099 | 50.0087
36.46383 | 156.6667 | 4.072531 | 24.43212 | 50.0119 | 42.0805 | 180.9248 | 11.16646 | 78.26755 | 50.00238 | 42.0805 | 180.8354 | 9.64913 | 66.6828 | 49.99304
36.46716 | 156.6335 | 4.072092 | 24.4392 | 49.9873 | 42.0855 | 180.8796 | 11.23646 | 78.78536 | 50.0131 | 42.0855 | 180.7901 | 9.706402 | 67.12134 | 50.00969
36.47217 | 156.5829 | 4.071416 | 24.44047 | 50.00683 | 42.0905 | 180.8349 | 11.30581 | 79.31194 | 49.96533 | 42.0905 | 180.7435 | 9.763269 | 67.57794 | 49.96026
36.47717 | 156.5328 | 4.070755 | 24.43028 | 50.00225 | 42.09384 | 180.8042 | 11.35363 | 79.6671 | 50.03044 | 42.09384 | 180.713 | 9.801446 | 67.89035 | 49.9979
36.4805 | 156.4992 | 4.0703 | 24.42022 | 50.00056 | 42.09883 | 180.7587 | 11.42175 | 80.16509 | 49.994 | 42.09883 | 180.6672 | 9.865492 | 68.37976 | 50.00652
36.48383 | 156.4662 | 4.069824 | 24.41212 | 50.01581 | 42.10383 | 180.7134 | 11.48508 | 80.63545 | 49.99314 | 42.10383 | 180.6218 | 9.930586 | 68.85482 | 49.98188
36.48883 | 156.4161 | 4.068965 | 24.40907 | 49.99855 | 42.10883 | 180.6689 | 11.51756 | 80.88343 | 49.98329 | 42.10883 | 180.5764 | 9.990892 | 69.29657 | 50.01576
36.49383 | 156.3665 | 4.068258 | 24.40941 | 49.99828 | 42.11383 | 180.6226 | 11.54881 | 81.09976 | 50.02335 | 42.11383 | 180.5302 | 10.04973 | 69.7331 | 49.97966
36.49716 | 156.3338 | 4.067846 | 24.40749 | 49.99957 | 42.11716 | 180.592 | 11.5829 | 81.32265 | 50.00584 | 42.11716 | 180.4993 | 10.08851 | 70.01759 | 50.0184
36.5005 | 156.2996 | 4.067416 | 24.40375 | 50.00772 | 42.12216 | 180.5464 | 11.67322 | 81.96274 | 49.99114 | 42.12216 | 180.4539 | 10.15205 | 70.48145 | 50.00776
36.50383 | 156.2661 | 4.06696 | 24.40106 | 49.9941 | 42.12717 | 180.5017 | 11.76853 | 82.63526 | 49.9913 | 42.12717 | 180.4079 | 10.21851 | 70.97272 | 49.99294
36.50883 | 156.2158 | 4.066276 | 24.40083 | 49.98732 | 42.13217 | 180.4567 | 11.84763 | 83.19764 | 50.00744 | 42.13217 | 180.3619 | 10.28052 | 71.44056 | 49.98618
36.51383 | 156.1662 | 4.0656 | 24.40154 | 50.01754 | 42.13716 | 180.4109 | 11.92288 | 83.75598 | 49.99448 | 42.13716 | 180.3157 | 10.33616 | 71.86584 | 50.01111
36.51716 | 156.1327 | 4.065198 | 24.39908 | 49.98874 | 42.14217 | 180.366 | 11.99547 | 84.32568 | 50.01184 | 42.14217 | 180.2706 | 10.39832 | 72.32519 | 50.01054
36.5205 | 156.0994 | 4.064769 | 24.39432 | 50.0207 | 42.14717 | 180.3206 | 12.07059 | 84.86951 | 49.973 | 42.14717 | 180.2249 | 10.46576 | 72.80431 | 50.00262
36.5255 | 156.0498 | 4.0641 | 24.38411 | 49.99441 | 42.1505 | 180.2908 | 12.12216 | 85.20332 | 50.0167 | 42.1505 | 180.1947 | 10.51176 | 73.12462 | 50.0085
36.5305 | 155.9997 | 4.063431 | 24.3748 | 49.97438 | 42.1555 | 180.2466 | 12.19052 | 85.61342 | 50.00946 | 42.1555 | 180.1491 | 10.57204 | 73.55736 | 49.99543
36.53383 | 155.9664 | 4.063016 | 24.37156 | 50.00925 | 42.1605 | 180.2013 | 12.25563 | 86.03816 | 49.98217 | 42.1605 | 180.103 | 10.6313 | 73.98579 | 49.99328
36.53717 | 155.9321 | 4.06263 | 24.37067 | 50.00231 | 42.1655 | 180.1565 | 12.32505 | 86.51626 | 49.99622 | 42.1655 | 180.057 | 10.69613 | 74.44389 | 50.0058
36.54217 | 155.883 | 4.062052 | 24.37004 | 50.01211 | 42.1705 | 180.1104 | 12.3952 | 86.98522 | 49.99336 | 42.1705 | 180.0119 | 10.76304 | 74.91328 | 49.96614
36.54716 | 155.8334 | 4.061393 | 24.36751 | 49.97456 | 42.17383 | 180.0815 | 12.44041 | 87.26394 | 50.01398 | 42.17383 | 179.982 | 10.80744 | 75.23132 | 50.01502
36.5505 | 155.7994 | 4.06093 | 24.36682 | 50.01714 | 42.17883 | 180.0356 | 12.50622 | 87.67938 | 50.00804 | 42.17883 | 179.936 | 10.86456 | 75.64384 | 49.98669
36.55383 | 155.7652 | 4.060467 | 24.36562 | 49.95728 | 42.18383 | 179.9895 | 12.57779 | 88.13294 | 49.96794 | 42.18383 | 179.8898 | 10.92578 | 76.08138 | 50.00806
36.55716 | 155.7323 | 4.060016 | 24.3617 | 49.99715 | 42.18883 | 179.9454 | 12.64246 | 88.52064 | 50.00672 | 42.18883 | 179.844 | 10.9936 | 76.56388 | 50.02476
36.56216 | 155.6824 | 4.059398 | 24.3542 | 49.9976 | 42.19383 | 179.9001 | 12.70745 | 88.87707 | 49.98972 | 42.19383 | 179.7995 | 11.0559 | 77.02124 | 49.98837
36.56716 | 155.6328 | 4.058792 | 24.34508 | 50.03422 | 42.19883 | 179.8543 | 12.76799 | 89.1678 | 50.01894 | 42.19883 | 179.7544 | 11.11715 | 77.48012 | 49.98448
36.5705 | 155.6001 | 4.058372 | 24.34261 | 49.97722 | 42.20383 | 179.8092 | 12.83318 | 89.48602 | 49.98468 | 42.20383 | 179.7082 | 11.18223 | 77.94068 | 50.00472
36.57383 | 155.5672 | 4.057964 | 24.34135 | 50.00214 | 42.20717 | 179.7799 | 12.87248 | 89.68798 | 49.99617 | 42.20717 | 179.6773 | 11.22974 | 78.25989 | 49.98553
36.57883 | 155.5167 | 4.057353 | 24.3414 | 50.00719 | 42.21216 | 179.734 | 12.93727 | 90.06382 | 50.00918 | 42.21216 | 179.632 | 11.29548 | 78.70587 | 50.00165
36.58383 | 155.4661 | 4.056759 | 24.341 | 49.98974 | 42.21717 | 179.6889 | 12.99727 | 90.42442 | 49.98528 | 42.21717 | 179.5862 | 11.35821 | 79.16089 | 50.00174
36.58716 | 155.4326 | 4.056346 | 24.33969 | 50.00528 | 42.22217 | 179.6426 | 13.05784 | 90.77062 | 50.0026 | 42.22217 | 179.5405 | 11.41948 | 79.59844 | 50.01006
36.5905 | 155.3992 | 4.055892 | 24.33697 | 49.96216 | 42.22717 | 179.5984 | 13.11373 | 91.04984 | 50.00809 | 42.22717 | 179.4944 | 11.48008 | 80.0204 | 49.9697
36.5955 | 155.3501 | 4.054921 | 24.32915 | 50.00191 | 42.23217 | 179.5512 | 13.17282 | 91.34493 | 49.9944 | 42.23217 | 179.4495 | 11.54428 | 80.47455 | 50.007
36.6005 | 155.2992 | 4.053931 | 24.31955 | 50.01119 | 42.23717 | 179.5065 | 13.23309 | 91.66024 | 49.99474 | 42.23717 | 179.4044 | 11.60595 | 80.91706 | 49.9897
36.60383 | 155.2651 | 4.05342 | 24.31696 | 49.98713 | 42.2405 | 179.477 | 13.2734 | 91.88539 | 50.02216 | 42.2405 | 179.3742 | 11.64462 | 81.17868 | 49.98178
36.60716 | 155.233 | 4.052994 | 24.31837 | 50.01246 | 42.2455 | 179.4318 | 13.32349 | 92.13016 | 49.99172 | 42.2455 | 179.3288 | 11.69727 | 81.5143 | 50.00694
36.6105 | 155.1999 | 4.05259 | 24.31958 | 49.99528 | 42.2505 | 179.3851 | 13.37255 | 92.34465 | 50.01796 | 42.2505 | 179.2822 | 11.75327 | 81.86946 | 50.02417
36.6155 | 155.1502 | 4.052012 | 24.31981 | 50.00513 | 42.2555 | 179.3385 | 13.42626 | 92.55728 | 50.00476 | 42.2555 | 179.2369 | 11.81217 | 82.27226 | 50.00082
36.6205 | 155.0999 | 4.05141 | 24.31102 | 49.99111 | 42.2605 | 179.292 | 13.47882 | 92.76907 | 49.98953 | 42.2605 | 179.1905 | 11.87539 | 82.71772 | 50.00478
36.62383 | 155.0659 | 4.050998 | 24.30374 | 50.01344 | 42.26383 | 179.2628 | 13.51372 | 92.92345 | 49.99739 | 42.26383 | 179.1603 | 11.91919 | 83.02011 | 49.98554
36.62717 | 155.0328 | 4.050586 | 24.29664 | 49.97986 | 42.26883 | 179.217 | 13.56662 | 93.16841 | 49.99764 | 42.26883 | 179.1144 | 11.98432 | 83.44556 | 49.99872
36.63216 | 154.9824 | 4.049921 | 24.29303 | 50.0047 | 42.27383 | 179.171 | 13.61696 | 93.38984 | 50.01854 | 42.27383 | 179.0686 | 12.04053 | 83.80182 | 49.9983
36.63716 | 154.9327 | 4.049242 | 24.29313 | 50.02711 | 42.27883 | 179.1246 | 13.65814 | 93.54282 | 49.99801 | 42.27883 | 179.0234 | 12.10433 | 84.22916 | 50.01148
36.6405 | 154.8994 | 4.04879 | 24.29256 | 49.96762 | 42.28383 | 179.0786 | 13.69259 | 93.64399 | 49.97634 | 42.28383 | 178.977 | 12.17 | 84.68503 | 49.98236
36.64383 | 154.8666 | 4.048376 | 24.28996 | 50.0154 | 42.28883 | 179.0324 | 13.68801 | 93.47749 | 50.0188 | 42.28883 | 178.9319 | 12.22825 | 85.07381 | 50.00606
36.64883 | 154.8161 | 4.04781 | 24.2879 | 49.98674 | 42.29383 | 178.9854 | 13.65122 | 93.09118 | 49.99719 | 42.29383 | 178.8855 | 12.28666 | 85.43045 | 50.00217
36.65383 | 154.7654 | 4.047268 | 24.28648 | 50.00024 | 42.29716 | 178.9531 | 13.62329 | 92.79776 | 49.99148 | 42.29716 | 178.8561 | 12.32734 | 85.66515 | 49.99272
36.65716 | 154.7335 | 4.046883 | 24.28724 | 50.03922 | 42.30217 | 178.9041 | 13.63916 | 92.72553 | 49.99183 | 42.30217 | 178.8112 | 12.38928 | 86.04353 | 50.0067
36.6605 | 154.6995 | 4.04649 | 24.28578 | 49.97848 | 42.30717 | 178.8574 | 13.70598 | 92.99898 | 50.01797 | 42.30717 | 178.7652 | 12.44881 | 86.43069 | 49.99597
36.66383 | 154.666 | 4.046088 | 24.2818 | 49.98679 | 42.31216 | 178.8099 | 13.77148 | 93.29232 | 50.00183 | 42.31216 | 178.7188 | 12.50755 | 86.83626 | 50.0121
36.66883 | 154.6166 | 4.045473 | 24.2702 | 50.00579 | 42.31717 | 178.763 | 13.81852 | 93.46241 | 49.9861 | 42.31717 | 178.6731 | 12.56346 | 87.21632 | 50.00434
36.67383 | 154.5654 | 4.044868 | 24.25757 | 50.01154 | 42.3205 | 178.7318 | 13.84651 | 93.53778 | 50.02783 | 42.3205 | 178.6428 | 12.60263 | 87.47071 | 49.96977
36.67717 | 154.5331 | 4.044432 | 24.25442 | 49.98722 | 42.3255 | 178.6846 | 13.88506 | 93.62108 | 49.99163 | 42.3255 | 178.5976 | 12.66107 | 87.81816 | 50.00016
36.6805 | 154.4996 | 4.043995 | 24.25564 | 50.00464 | 42.3305 | 178.6366 | 13.92406 | 93.72461 | 50.01952 | 42.3305 | 178.5512 | 12.71619 | 88.13453 | 50.00785
36.6855 | 154.4497 | 4.043416 | 24.25783 | 49.99582 | 42.3355 | 178.5896 | 13.95589 | 93.75585 | 49.9962 | 42.3355 | 178.5059 | 12.76984 | 88.43816 | 50.00319
36.6905 | 154.4002 | 4.042846 | 24.25589 | 49.99175 | 42.3405 | 178.5426 | 13.98467 | 93.72616 | 50.00275 | 42.3405 | 178.4598 | 12.82446 | 88.74176 | 49.99719
36.69383 | 154.3673 | 4.042437 | 24.25498 | 49.99794 | 42.3455 | 178.4955 | 14.013 | 93.6968 | 49.99161 | 42.3455 | 178.4138 | 12.87971 | 89.07614 | 50.00446
36.69717 | 154.3335 | 4.041815 | 24.2538 | 49.99166 | 42.3505 | 178.4479 | 14.03834 | 93.69629 | 49.99758 | 42.3505 | 178.3674 | 12.93542 | 89.43456 | 50.00044
36.7005 | 154.3003 | 4.040816 | 24.25196 | 50.00578 | 42.35383 | 178.4161 | 14.05848 | 93.72828 | 50.00722 | 42.35383 | 178.337 | 12.97225 | 89.67245 | 50.02362
36.7055 | 154.2492 | 4.040132 | 24.25106 | 49.99112 | 42.35883 | 178.3683 | 14.08391 | 93.71303 | 50.00113 | 42.35883 | 178.2911 | 13.02169 | 89.95953 | 49.99586
36.7105 | 154.1999 | 4.039563 | 24.24438 | 50.03043 | 42.36383 | 178.3203 | 14.11046 | 93.66952 | 49.9923 | 42.36383 | 178.2453 | 13.07446 | 90.25774 | 49.97296
36.71383 | 154.1675 | 4.039194 | 24.23543 | 49.99194 | 42.36883 | 178.2728 | 14.13331 | 93.60888 | 50.00662 | 42.36883 | 178.1988 | 13.12719 | 90.55522 | 50.02322
36.71716 | 154.1336 | 4.038806 | 24.22624 | 49.99802 | 42.37383 | 178.226 | 14.15684 | 93.56602 | 49.98032 | 42.37383 | 178.1534 | 13.17989 | 90.8485 | 49.98196
36.72217 | 154.0836 | 4.03823 | 24.22105 | 49.99774 | 42.37883 | 178.1775 | 14.17619 | 93.49728 | 50.01356 | 42.37883 | 178.1069 | 13.22883 | 91.11272 | 49.99522
36.72717 | 154.0326 | 4.037666 | 24.22477 | 49.99508 | 42.38383 | 178.129 | 14.19325 | 93.4182 | 49.99824 | 42.38383 | 178.0604 | 13.28043 | 91.39016 | 50.00266
36.7305 | 153.9989 | 4.037298 | 24.22818 | 50.0066 | 42.38716 | 178.0969 | 14.20204 | 93.34451 | 49.9839 | 42.38716 | 178.0302 | 13.31632 | 91.58989 | 50.00071
36.73383 | 153.9661 | 4.036908 | 24.22818 | 50.00168 | 42.39217 | 178.0498 | 14.21481 | 93.24328 | 50.0151 | 42.39217 | 177.9844 | 13.36903 | 91.86545 | 49.99816
36.73883 | 153.9163 | 4.036319 | 24.22506 | 49.98852 | 42.39717 | 178.002 | 14.22135 | 93.14024 | 49.96548 | 42.39717 | 177.938 | 13.4133 | 92.06602 | 50.01862
36.74383 | 153.8671 | 4.035745 | 24.22158 | 50.00981 | 42.40216 | 177.9521 | 14.23086 | 93.08889 | 50.02493 | 42.40216 | 177.891 | 13.45926 | 92.26278 | 50.00387
36.74716 | 153.8337 | 4.035375 | 24.22133 | 49.99462 | 42.40717 | 177.9036 | 14.23878 | 93.00187 | 49.98526 | 42.40717 | 177.8442 | 13.50894 | 92.51249 | 49.96748
36.7505 | 153.7995 | 4.035006 | 24.21844 | 50.01426 | 42.4105 | 177.8712 | 14.24218 | 92.90003 | 49.9885 | 42.4105 | 177.814 | 13.54319 | 92.69189 | 50.03104
36.75383 | 153.7667 | 4.034637 | 24.2141 | 49.98791 | 42.4155 | 177.8235 | 14.24405 | 92.6957 | 49.99625 | 42.4155 | 177.7683 | 13.58876 | 92.90469 | 49.9882
36.75883 | 153.7162 | 4.03412 | 24.20686 | 50.00692 | 42.4205 | 177.7737 | 14.24414 | 92.47543 | 49.97928 | 42.4205 | 177.7218 | 13.63274 | 93.06743 | 50.02547
36.76383 | 153.667 | 4.0336 | 24.19829 | 49.97094 | 42.4255 | 177.7252 | 14.24291 | 92.26465 | 49.9909 | 42.4255 | 177.6754 | 13.67904 | 93.27144 | 50.003
36.76716 | 153.6341 | 4.033196 | 24.19814 | 50.02408 | 42.4305 | 177.6756 | 14.23843 | 92.04988 | 50.02411 | 42.4305 | 177.6278 | 13.71866 | 93.45344 | 50.01754
36.7705 | 153.5993 | 4.032763 | 24.19746 | 49.99036 | 42.4355 | 177.6273 | 14.23401 | 91.83859 | 50.0018 | 42.4355 | 177.5817 | 13.76194 | 93.64234 | 49.989
36.7755 | 153.5494 | 4.03216 | 24.19563 | 49.99067 | 42.4405 | 177.5778 | 14.22471 | 91.57972 | 50.0268 | 42.4405 | 177.5351 | 13.8013 | 93.78399 | 49.9895
36.7805 | 153.4999 | 4.031605 | 24.18793 | 50.01941 | 42.44383 | 177.5444 | 14.22121 | 91.40902 | 49.97539 | 42.44383 | 177.5035 | 13.82881 | 93.88214 | 50.00522
36.78383 | 153.4663 | 4.031228 | 24.18305 | 49.9892 | 42.44883 | 177.4946 | 14.20833 | 91.09392 | 50.0079 | 42.44883 | 177.4572 | 13.85976 | 93.97132 | 50.0116
36.78717 | 153.4332 | 4.030828 | 24.18098 | 49.98947 | 42.45383 | 177.446 | 14.19998 | 90.80962 | 49.97418 | 42.45383 | 177.411 | 13.89521 | 94.07775 | 49.99176
36.79217 | 153.383 | 4.030242 | 24.18054 | 49.99346 | 42.45883 | 177.3953 | 14.18724 | 90.50189 | 50.01358 | 42.45883 | 177.3642 | 13.93141 | 94.18934 | 49.99088
36.79716 | 153.3336 | 4.029681 | 24.17803 | 50.015 | 42.46383 | 177.3451 | 14.1723 | 90.17791 | 49.98102 | 42.46383 | 177.3169 | 13.9684 | 94.30059 | 49.98812
36.8005 | 153.3008 | 4.029296 | 24.17467 | 50.00378 | 42.46717 | 177.3113 | 14.15922 | 89.94578 | 50.00309 | 42.46717 | 177.2849 | 13.99096 | 94.36036 | 50.0127
36.80383 | 153.2666 | 4.02882 | 24.17223 | 50.00094 | 42.47217 | 177.2622 | 14.14384 | 89.63141 | 49.9995 | 42.47217 | 177.2381 | 14.02642 | 94.4712 | 49.99318
36.80716 | 153.2344 | 4.028376 | 24.16975 | 50.00024 | 42.47717 | 177.2117 | 14.12559 | 89.293 | 50.01717 | 42.47717 | 177.1909 | 14.0547 | 94.52961 | 50.0291
36.81216 | 153.1842 | 4.027769 | 24.1663 | 50.01863 | 42.48217 | 177.1614 | 14.11159 | 88.97958 | 49.98606 | 42.48217 | 177.144 | 14.08957 | 94.60508 | 49.9879
36.81716 | 153.1331 | 4.027185 | 24.16084 | 50.01904 | 42.48717 | 177.1118 | 14.09406 | 88.63719 | 50.02522 | 42.48717 | 177.0966 | 14.11568 | 94.58209 | 50.00194
36.8205 | 153.0991 | 4.026797 | 24.15943 | 49.96561 | 42.49216 | 177.0607 | 14.07514 | 88.2742 | 49.99807 | 42.49216 | 177.0492 | 14.13926 | 94.54489 | 49.99638
36.82383 | 153.0654 | 4.026413 | 24.16018 | 49.9914 | 42.49716 | 177.0099 | 14.04975 | 87.87732 | 49.99353 | 42.49716 | 177.0016 | 14.16243 | 94.52801 | 50.0059
36.82883 | 153.0166 | 4.025828 | 24.15976 | 50.00354 | 42.5005 | 176.9753 | 14.03416 | 87.63418 | 49.99054 | 42.5005 | 176.9697 | 14.18102 | 94.55882 | 49.99364
36.83383 | 152.9667 | 4.025274 | 24.15773 | 49.98474 | 42.5055 | 176.9259 | 14.0039 | 87.2312 | 50.00244 | 42.5055 | 176.9227 | 14.20779 | 94.58297 | 49.99508
36.83716 | 152.9334 | 4.024902 | 24.15666 | 49.99619 | 42.5105 | 176.8746 | 13.97023 | 86.79082 | 50.0253 | 42.5105 | 176.8749 | 14.22826 | 94.53824 | 49.99011
36.8405 | 152.9004 | 4.024536 | 24.15427 | 50.00688 | 42.5155 | 176.8232 | 13.93256 | 86.32 | 50.001 | 42.5155 | 176.8272 | 14.2496 | 94.46606 | 50.00041
36.8455 | 152.8508 | 4.023975 | 24.15088 | 50.004 | 42.5205 | 176.7713 | 13.89568 | 85.85538 | 50.0048 | 42.5205 | 176.7789 | 14.26545 | 94.35585 | 49.98908
36.8505 | 152.8001 | 4.023391 | 24.14467 | 49.98787 | 42.5255 | 176.7198 | 13.86033 | 85.41976 | 49.98705 | 42.5255 | 176.7304 | 14.28259 | 94.29224 | 50.01298
36.85383 | 152.7677 | 4.022988 | 24.1437 | 49.97348 | 42.5305 | 176.6681 | 13.8209 | 84.95478 | 50.0128 | 42.5305 | 176.6834 | 14.29414 | 94.20324 | 50.0013
36.85716 | 152.7329 | 4.022591 | 24.14215 | 50.01685 | 42.53383 | 176.6344 | 13.79412 | 84.64631 | 50.01103 | 42.53383 | 176.6519 | 14.30289 | 94.14786 | 50.00032
36.8605 | 152.7002 | 4.022184 | 24.13789 | 50.01204 | 42.53883 | 176.583 | 13.74584 | 84.13256 | 50.0027 | 42.53883 | 176.6031 | 14.31517 | 94.03222 | 50.00003
36.8655 | 152.6498 | 4.02159 | 24.13342 | 49.98718 | 42.54383 | 176.5309 | 13.69706 | 83.63138 | 50.00654 | 42.54383 | 176.5551 | 14.3246 | 93.89171 | 50
36.8705 | 152.6 | 4.02101 | 24.13224 | 50.00653 | 42.54883 | 176.4789 | 13.64508 | 83.10606 | 50.00201 | 42.54883 | 176.506 | 14.33536 | 93.73522 | 50.00294
36.87383 | 152.5668 | 4.020601 | 24.13491 | 50.00946 | 42.55383 | 176.426 | 13.59082 | 82.55876 | 49.97515 | 42.55383 | 176.4572 | 14.33972 | 93.53403 | 49.96424
36.87717 | 152.5337 | 4.020221 | 24.13548 | 50.0102 | 42.55717 | 176.3914 | 13.55214 | 82.18131 | 50.00162 | 42.55717 | 176.425 | 14.34339 | 93.40944 | 49.98324
36.88216 | 152.4831 | 4.019652 | 24.13044 | 49.99476 | 42.56216 | 176.338 | 13.49808 | 81.64343 | 50.01004 | 42.56216 | 176.3763 | 14.34911 | 93.24332 | 50.00422
36.88716 | 152.4325 | 4.019104 | 24.12146 | 49.99478 | 42.56717 | 176.2852 | 13.44381 | 81.10772 | 49.98534 | 42.56717 | 176.3278 | 14.35065 | 93.04814 | 50.02078
36.8905 | 152.4004 | 4.018744 | 24.1141 | 49.99869 | 42.57217 | 176.2329 | 13.38661 | 80.56374 | 50.00848 | 42.57217 | 176.2783 | 14.3487 | 92.82009 | 49.99056
36.89383 | 152.3675 | 4.018384 | 24.10896 | 50.0075 | 42.57717 | 176.1799 | 13.31987 | 79.97244 | 50.00711 | 42.57717 | 176.2309 | 14.34489 | 92.57226 | 49.99593
36.89883 | 152.3173 | 4.01781 | 24.1032 | 50.00019 | 42.58217 | 176.1271 | 13.25286 | 79.3812 | 50.007 | 42.58217 | 176.1811 | 14.33986 | 92.31798 | 50.01111
36.90383 | 152.2666 | 4.0172 | 24.0999 | 50.00941 | 42.58716 | 176.0737 | 13.18778 | 78.79505 | 49.9913 | 42.58716 | 176.1311 | 14.33038 | 92.03563 | 49.99016
36.90716 | 152.2327 | 4.016778 | 24.09752 | 49.97104 | 42.5905 | 176.0385 | 13.14512 | 78.41281 | 49.99783 | 42.5905 | 176.0976 | 14.32695 | 91.86469 | 50.0132
36.9105 | 152.2004 | 4.016372 | 24.09494 | 49.98494 | 42.5955 | 175.9842 | 13.07545 | 77.81139 | 50.00359 | 42.5955 | 176.0475 | 14.31763 | 91.57749 | 49.9864
36.91383 | 152.1676 | 4.015985 | 24.09658 | 50.04319 | 42.6005 | 175.9311 | 13.00487 | 77.20285 | 50.02544 | 42.6005 | 175.9981 | 14.30939 | 91.29156 | 49.99238
36.91883 | 152.1171 | 4.01537 | 24.10326 | 49.99011 | 42.6055 | 175.8766 | 12.93271 | 76.5897 | 49.98634 | 42.6055 | 175.9484 | 14.29648 | 90.98366 | 50.00955
36.92383 | 152.067 | 4.014758 | 24.10642 | 50.00996 | 42.6105 | 175.8226 | 12.85514 | 75.95942 | 50.01117 | 42.6105 | 175.8985 | 14.28005 | 90.65536 | 49.99157
36.92717 | 152.0344 | 4.01437 | 24.10152 | 49.97902 | 42.61383 | 175.7872 | 12.80546 | 75.56257 | 49.98713 | 42.61383 | 175.8653 | 14.26612 | 90.41639 | 49.99789
36.9305 | 152 | 4.013993 | 24.09364 | 50.02606 | 42.61883 | 175.7329 | 12.72917 | 74.95735 | 50.00974 | 42.61883 | 175.8147 | 14.25054 | 90.08811 | 50.00359
36.9355 | 151.9499 | 4.013424 | 24.08652 | 50.007 | 42.62383 | 175.6776 | 12.65398 | 74.3575 | 49.99784 | 42.62383 | 175.7644 | 14.22806 | 89.73359 | 50.0176
36.9405 | 151.9013 | 4.012844 | 24.08356 | 50.00383 | 42.62883 | 175.6236 | 12.57486 | 73.73321 | 49.99084 | 42.62883 | 175.7138 | 14.20125 | 89.35368 | 49.99296
36.94383 | 151.8681 | 4.012494 | 24.08088 | 50.00096 | 42.63383 | 175.5692 | 12.49546 | 73.1059 | 50.021 | 42.63383 | 175.6643 | 14.172 | 88.93931 | 50.01496
36.94717 | 151.8339 | 4.012169 | 24.07658 | 50.00024 | 42.63883 | 175.515 | 12.40983 | 72.4462 | 50.00524 | 42.63883 | 175.6131 | 14.14448 | 88.52326 | 49.98374
36.95216 | 151.7841 | 4.011602 | 24.07135 | 50.00101 | 42.64383 | 175.4602 | 12.32424 | 71.79426 | 49.97388 | 42.64383 | 175.562 | 14.11321 | 88.10699 | 50.0203
36.95716 | 151.7338 | 4.010956 | 24.07098 | 50.00636 | 42.64717 | 175.4232 | 12.26625 | 71.36553 | 50.00915 | 42.64717 | 175.528 | 14.09307 | 87.85384 | 49.99724
36.9605 | 151.7009 | 4.0105 | 24.07236 | 49.9781 | 42.65216 | 175.3687 | 12.18266 | 70.762 | 50.00045 | 42.65216 | 175.4768 | 14.06163 | 87.45999 | 49.99564
36.96383 | 151.6674 | 4.010097 | 24.07521 | 50.018 | 42.65717 | 175.3134 | 12.09694 | 70.1616 | 49.99378 | 42.65717 | 175.4252 | 14.02612 | 87.01392 | 49.98234
36.96716 | 151.6337 | 4.00971 | 24.07351 | 50.0045 | 42.66217 | 175.2578 | 12.00684 | 69.53038 | 50.00098 | 42.66217 | 175.3745 | 13.98788 | 86.52916 | 50.01094
36.97217 | 151.584 | 4.009116 | 24.06824 | 50.00756 | 42.66716 | 175.202 | 11.91856 | 68.89985 | 50.00478 | 42.66716 | 175.3222 | 13.95276 | 86.09476 | 49.987
36.97717 | 151.5351 | 4.008529 | 24.06116 | 49.95848 | 42.67216 | 175.1469 | 11.83339 | 68.28869 | 49.98215 | 42.67216 | 175.2708 | 13.91459 | 85.66192 | 50.01262
36.9805 | 151.5009 | 4.008158 | 24.05961 | 50.02093 | 42.67717 | 175.0922 | 11.74388 | 67.66356 | 49.99664 | 42.67717 | 175.2188 | 13.86993 | 85.18172 | 49.96213
36.98383 | 151.4682 | 4.00779 | 24.0588 | 49.9974 | 42.6805 | 175.0547 | 11.68118 | 67.23834 | 50.01484 | 42.6805 | 175.1844 | 13.83522 | 84.82184 | 49.99053
36.98883 | 151.4172 | 4.00726 | 24.0536 | 49.99274 | 42.6855 | 174.9998 | 11.5887 | 66.6131 | 49.98373 | 42.6855 | 175.1325 | 13.78871 | 84.33556 | 50.00928
36.99383 | 151.3667 | 4.00674 | 24.04546 | 50.01023 | 42.6905 | 174.9437 | 11.50235 | 66.02985 | 50.00617 | 42.6905 | 175.0799 | 13.74069 | 83.85626 | 49.99154
36.99716 | 151.333 | 4.006387 | 24.03984 | 50.01038 | 42.6955 | 174.888 | 11.41353 | 65.43661 | 50.01418 | 42.6955 | 175.0278 | 13.6952 | 83.39126 | 50.0114
37.0005 | 151.3011 | 4.006006 | 24.039 | 50.00259 | 42.7005 | 174.8321 | 11.31849 | 64.8172 | 49.99672 | 42.7005 | 174.9756 | 13.64803 | 82.90951 | 49.99644
37.0055 | 151.2503 | 4.005432 | 24.04084 | 50.0053 | 42.70383 | 174.7944 | 11.25258 | 64.39028 | 49.96004 | 42.70383 | 174.9397 | 13.61581 | 82.58611 | 50.00694
37.0105 | 151.2011 | 4.004852 | 24.03896 | 50.00836 | 42.70883 | 174.7392 | 11.16028 | 63.79178 | 50.01039 | 42.70883 | 174.8878 | 13.55956 | 82.06844 | 50.00304
37.01383 | 151.1676 | 4.004495 | 24.03636 | 49.96294 | 42.71383 | 174.6838 | 11.0694 | 63.19966 | 49.98226 | 42.71383 | 174.8355 | 13.50096 | 81.54005 | 49.97368
37.01716 | 151.134 | 4.004128 | 24.03182 | 50.02208 | 42.71884 | 174.6271 | 10.9752 | 62.60246 | 49.99821 | 42.71884 | 174.7816 | 13.44443 | 81.00922 | 50.01057
37.0205 | 151.1016 | 4.003748 | 24.02826 | 50.00552 | 42.72383 | 174.571 | 10.8791 | 62.00536 | 50.02174 | 42.72383 | 174.7286 | 13.38728 | 80.47207 | 49.97758
37.0255 | 151.0513 | 4.003246 | 24.02338 | 50.01065 | 42.72883 | 174.5148 | 10.78832 | 61.44656 | 49.99556 | 42.72883 | 174.6762 | 13.32568 | 79.92671 | 50.0151
37.0305 | 151.0006 | 4.002786 | 24.0209 | 49.97757 | 42.73383 | 174.4583 | 10.69583 | 60.87457 | 50.0121 | 42.73383 | 174.6236 | 13.2652 | 79.40358 | 49.99524
37.03383 | 150.9678 | 4.002472 | 24.01955 | 50.01788 | 42.73717 | 174.4212 | 10.63362 | 60.48844 | 49.97954 | 42.73717 | 174.5879 | 13.22448 | 79.04829 | 49.9832
37.03717 | 150.934 | 4.002078 | 24.01693 | 50.00447 | 42.74216 | 174.3649 | 10.53722 | 59.89055 | 49.98604 | 42.74216 | 174.5334 | 13.16064 | 78.50986 | 49.99738
37.04217 | 150.8849 | 4.001275 | 24.00854 | 49.9958 | 42.74716 | 174.3085 | 10.443 | 59.31191 | 50.03147 | 42.74716 | 174.4806 | 13.09669 | 77.98132 | 49.99974
37.04716 | 150.8346 | 4.000424 | 24.00264 | 49.99174 | 42.75217 | 174.2521 | 10.3534 | 58.77488 | 49.98924 | 42.75217 | 174.4277 | 13.02871 | 77.43606 | 49.99313
37.0505 | 150.8012 | 4.000072 | 24.00258 | 49.9901 | 42.75717 | 174.1962 | 10.25904 | 58.2221 | 50.02397 | 42.75717 | 174.373 | 12.96086 | 76.88108 | 50.02594
37.05383 | 150.7672 | 3.999724 | 24.00111 | 50.02102 | 42.7605 | 174.1595 | 10.19313 | 57.84193 | 49.99034 | 42.7605 | 174.3379 | 12.91012 | 76.4797 | 49.99866
37.05716 | 150.7343 | 3.999428 | 23.99839 | 49.98176 | 42.7655 | 174.1023 | 10.09208 | 57.2617 | 49.9985 | 42.7655 | 174.282 | 12.84072 | 75.9235 | 49.98903
37.06216 | 150.6846 | 3.998942 | 23.99567 | 50.00596 | 42.7705 | 174.0455 | 10.00218 | 56.732 | 50.00768 | 42.7705 | 174.2292 | 12.77108 | 75.3761 | 49.99266
37.06716 | 150.6351 | 3.998426 | 23.99395 | 50.0257 | 42.7755 | 173.9898 | 9.911466 | 56.19338 | 50.0012 | 42.7755 | 174.1757 | 12.70388 | 74.85406 | 50.00766
37.0705 | 150.6017 | 3.99804 | 23.99193 | 49.9751 | 42.7805 | 173.9332 | 9.817688 | 55.64213 | 50.00795 | 42.7805 | 174.1217 | 12.63115 | 74.3061 | 49.97102
37.07383 | 150.5679 | 3.997658 | 23.98846 | 50.01728 | 42.7855 | 173.877 | 9.720325 | 55.0847 | 50.01004 | 42.7855 | 174.067 | 12.55455 | 73.73599 | 50.00428
37.07883 | 150.5181 | 3.99712 | 23.98396 | 49.99683 | 42.7905 | 173.8201 | 9.625792 | 54.5497 | 49.99474 | 42.7905 | 174.0118 | 12.47883 | 73.16892 | 50.00982
37.08383 | 150.4674 | 3.996637 | 23.98211 | 50.00907 | 42.79383 | 173.7836 | 9.564606 | 54.20266 | 49.99868 | 42.79383 | 173.9763 | 12.42741 | 72.78426 | 50.01028
37.08716 | 150.4347 | 3.996314 | 23.98262 | 49.9866 | 42.79883 | 173.7266 | 9.473311 | 53.68474 | 49.97926 | 42.79883 | 173.9209 | 12.35389 | 72.23911 | 50.01335
37.0905 | 150.4012 | 3.995978 | 23.98376 | 50.02015 | 42.80383 | 173.6709 | 9.3795 | 53.14968 | 50.00732 | 42.80383 | 173.8664 | 12.27676 | 71.68208 | 49.99034
37.0955 | 150.3514 | 3.995494 | 23.98278 | 49.99727 | 42.80883 | 173.6136 | 9.287124 | 52.63289 | 50.01386 | 42.80883 | 173.8123 | 12.19607 | 71.10499 | 50.0024
37.1005 | 150.3014 | 3.995032 | 23.97604 | 49.97 | 42.81383 | 173.5575 | 9.200548 | 52.14886 | 49.95756 | 42.81383 | 173.7575 | 12.11686 | 70.54319 | 49.99398
37.10383 | 150.2669 | 3.994722 | 23.97002 | 49.9925 | 42.81883 | 173.5009 | 9.11267 | 51.66283 | 50.00216 | 42.81883 | 173.703 | 12.03353 | 69.97653 | 50.00491
37.10716 | 150.2347 | 3.994395 | 23.9647 | 49.99812 | 42.82383 | 173.4449 | 9.024972 | 51.18956 | 49.99396 | 42.82383 | 173.6463 | 11.95488 | 69.4394 | 49.95196
37.1105 | 150.2014 | 3.994052 | 23.9638 | 50.02303 | 42.82717 | 173.4073 | 8.966355 | 50.87469 | 49.98284 | 42.82717 | 173.61 | 11.90162 | 69.06089 | 50.02713
37.1155 | 150.1514 | 3.99356 | 23.95987 | 50.00068 | 42.83217 | 173.3514 | 8.8745 | 50.3751 | 50.00221 | 42.83217 | 173.5554 | 11.82467 | 68.50972 | 50.01109
37.1205 | 150.1021 | 3.993013 | 23.95191 | 49.99694 | 42.83716 | 173.2955 | 8.782158 | 49.86846 | 50.00022 | 42.83716 | 173.5016 | 11.74093 | 67.93593 | 49.98233
37.12383 | 150.0676 | 3.992594 | 23.94684 | 49.98357 | 42.84217 | 173.2388 | 8.697084 | 49.4145 | 49.9883 | 42.84217 | 173.4451 | 11.6576 | 67.39362 | 49.9992
37.12717 | 150.0346 | 3.992178 | 23.94442 | 50.00372 | 42.84716 | 173.1819 | 8.609204 | 48.94784 | 49.99414 | 42.84716 | 173.3905 | 11.56644 | 66.79575 | 50.00461
37.13216 | 149.9842 | 3.991587 | 23.94472 | 50.0045 | 42.8505 | 173.145 | 8.55466 | 48.65534 | 49.9985 | 42.8505 | 173.3542 | 11.51142 | 66.42353 | 49.99332
37.13716 | 149.9346 | 3.991143 | 23.94226 | 49.98634 | 42.8555 | 173.0888 | 8.468959 | 48.18468 | 50.00759 | 42.8555 | 173.2981 | 11.42387 | 65.84145 | 50.01166
37.1405 | 149.9009 | 3.99083 | 23.93933 | 50.02008 | 42.8605 | 173.0334 | 8.38845 | 47.74562 | 50.00389 | 42.8605 | 173.243 | 11.34145 | 65.3118 | 49.99646
37.14383 | 149.8684 | 3.99049 | 23.93834 | 50.00502 | 42.8655 | 172.9774 | 8.308066 | 47.32403 | 50.01137 | 42.8655 | 173.1871 | 11.26027 | 64.79965 | 50.00728
37.14883 | 149.8178 | 3.989554 | 23.93655 | 50.00078 | 42.8705 | 172.9213 | 8.222996 | 46.88128 | 50.01523 | 42.8705 | 173.1313 | 11.18063 | 64.28226 | 49.96468
37.15383 | 149.7686 | 3.988894 | 23.93407 | 49.98441 | 42.8755 | 172.865 | 8.141094 | 46.45447 | 49.99358 | 42.8755 | 173.0761 | 11.09105 | 63.69568 | 50.01797
37.15716 | 149.7346 | 3.988535 | 23.92975 | 49.97261 | 42.8805 | 172.8086 | 8.06264 | 46.04522 | 50.00562 | 42.8805 | 173.0204 | 11.002 | 63.1264 | 49.95639
37.1605 | 149.7009 | 3.98821 | 23.92442 | 50.05581 | 42.88383 | 172.7726 | 8.009699 | 45.76656 | 49.9936 | 42.88383 | 172.9839 | 10.94287 | 62.76181 | 50.01258
37.16383 | 149.668 | 3.987898 | 23.92056 | 49.96695 | 42.88883 | 172.7158 | 7.929602 | 45.3479 | 50.01074 | 42.88883 | 172.9281 | 10.85512 | 62.23028 | 50.00982
37.16883 | 149.6181 | 3.987382 | 23.92044 | 49.99483 | 42.89383 | 172.6608 | 7.84967 | 44.93264 | 49.99012 | 42.89383 | 172.8725 | 10.7695 | 61.7146 | 49.99628
37.17383 | 149.5682 | 3.986878 | 23.92176 | 50.01514 | 42.89883 | 172.6047 | 7.777095 | 44.55824 | 49.9965 | 42.89883 | 172.8159 | 10.6846 | 61.19778 | 50.00235
37.17717 | 149.5345 | 3.986552 | 23.9202 | 50.00378 | 42.90383 | 172.5484 | 7.70413 | 44.1782 | 49.98714 | 42.90383 | 172.7601 | 10.59868 | 60.67441 | 50.00333
37.1805 | 149.5016 | 3.98625 | 23.91623 | 49.97746 | 42.90717 | 172.5109 | 7.656261 | 43.9339 | 50.03591 | 42.90717 | 172.7233 | 10.54044 | 60.31442 | 49.98518
37.1855 | 149.4519 | 3.985719 | 23.91108 | 50.00528 | 42.91217 | 172.4563 | 7.579853 | 43.54947 | 50.00072 | 42.91217 | 172.6672 | 10.45139 | 59.77009 | 49.99964
37.1905 | 149.4014 | 3.985158 | 23.90999 | 49.99426 | 42.91716 | 172.4004 | 7.506821 | 43.18769 | 50.02362 | 42.91716 | 172.6116 | 10.3644 | 59.24708 | 50.00466
37.19383 | 149.3676 | 3.984766 | 23.90844 | 50.0064 | 42.92216 | 172.3447 | 7.437026 | 42.83781 | 49.98118 | 42.92216 | 172.5556 | 10.27755 | 58.74274 | 50.00074
37.19717 | 149.3351 | 3.9844 | 23.9075 | 50.00943 | 42.92717 | 172.2905 | 7.366828 | 42.47984 | 50.01064 | 42.92717 | 172.5007 | 10.19257 | 58.24766 | 50.00008
37.20216 | 149.2846 | 3.983882 | 23.90272 | 49.98972 | 42.93217 | 172.235 | 7.298619 | 42.12619 | 49.99382 | 42.93217 | 172.4438 | 10.10455 | 57.72319 | 49.9961
37.20716 | 149.2337 | 3.98336 | 23.89786 | 50.00993 | 42.93716 | 172.1792 | 7.229614 | 41.77378 | 50.00407 | 42.93716 | 172.388 | 10.01729 | 57.20924 | 49.96674
37.2105 | 149.201 | 3.982988 | 23.89254 | 49.99466 | 42.9405 | 172.1425 | 7.187753 | 41.57182 | 49.9932 | 42.9405 | 172.3504 | 9.956851 | 56.8595 | 50.01516
37.21383 | 149.1683 | 3.982596 | 23.88785 | 50.02216 | 42.9455 | 172.0879 | 7.122201 | 41.25084 | 50.01166 | 42.9455 | 172.2951 | 9.873532 | 56.37394 | 50.00041
37.21716 | 149.1346 | 3.982188 | 23.884 | 49.98204 | 42.9505 | 172.0334 | 7.059636 | 40.937 | 49.98861 | 42.9505 | 172.2396 | 9.787486 | 55.86638 | 49.98752
37.22217 | 149.0843 | 3.981625 | 23.88136 | 49.99719 | 42.9555 | 171.9775 | 6.993878 | 40.60168 | 50.00214 | 42.9555 | 172.1829 | 9.700844 | 55.36695 | 50.00882
37.22717 | 149.0338 | 3.981089 | 23.88058 | 50.02322 | 42.9605 | 171.9222 | 6.931464 | 40.28892 | 49.97048 | 42.9605 | 172.1269 | 9.612288 | 54.86201 | 50.00715
37.2305 | 149.0013 | 3.980728 | 23.87897 | 50.0058 | 42.9655 | 171.8677 | 6.874806 | 40.00902 | 50.01298 | 42.9655 | 172.0707 | 9.527121 | 54.3789 | 49.9972
37.23383 | 148.9677 | 3.980354 | 23.87628 | 49.98582 | 42.9705 | 171.8127 | 6.818887 | 39.73813 | 50.02008 | 42.9705 | 172.0154 | 9.443531 | 53.91144 | 50.01382
37.23883 | 148.9175 | 3.979783 | 23.86923 | 49.99876 | 42.97383 | 171.7773 | 6.778192 | 39.5404 | 50.02067 | 42.97383 | 171.9776 | 9.38598 | 53.59012 | 49.97214
37.24383 | 148.8679 | 3.979227 | 23.8678 | 50.00614 | 42.97883 | 171.7223 | 6.720163 | 39.25972 | 50.00128 | 42.97883 | 171.9216 | 9.30323 | 53.12302 | 50.00837
37.24716 | 148.8354 | 3.978922 | 23.86803 | 50.00154 | 42.98383 | 171.6682 | 6.658935 | 38.95947 | 49.99545 | 42.98383 | 171.8658 | 9.220938 | 52.65832 | 50.0118
37.2505 | 148.8016 | 3.978606 | 23.86748 | 50.02387 | 42.98883 | 171.6133 | 6.605243 | 38.6968 | 50.01789 | 42.98883 | 171.81 | 9.13877 | 52.20318 | 50.00574
37.2555 | 148.7514 | 3.978047 | 23.86476 | 50.00373 | 42.99383 | 171.5597 | 6.555099 | 38.45297 | 50.0112 | 42.99383 | 171.7545 | 9.054616 | 51.73012 | 49.9943
37.2605 | 148.7012 | 3.976956 | 23.85854 | 50.00037 | 42.99716 | 171.523 | 6.526407 | 38.32122 | 49.98713 | 42.99716 | 171.7174 | 8.994598 | 51.39187 | 49.96727
37.26383 | 148.6674 | 3.976141 | 23.85567 | 50.00793 | 43.00217 | 171.4689 | 6.47319 | 38.07292 | 49.99506 | 43.00217 | 171.6615 | 8.914039 | 50.9517 | 50.00467
37.26716 | 148.6348 | 3.97566 | 23.85205 | 50.00198 | 43.00717 | 171.4145 | 6.425107 | 37.84972 | 49.94939 | 43.00717 | 171.6062 | 8.832439 | 50.51773 | 50.0083
37.2705 | 148.6017 | 3.975166 | 23.84599 | 50.00833 | 43.01216 | 171.3604 | 6.375858 | 37.6122 | 49.99404 | 43.01216 | 171.5499 | 8.75715 | 50.1201 | 49.9827
37.2755 | 148.5522 | 3.974562 | 23.83922 | 50.0013 | 43.01717 | 171.3073 | 6.327123 | 37.38283 | 49.98846 | 43.01717 | 171.4943 | 8.673974 | 49.67019 | 50.02019
37.2805 | 148.5015 | 3.973983 | 23.83845 | 49.97662 | 43.02217 | 171.2535 | 6.280351 | 37.16444 | 50.00504 | 43.02217 | 171.4388 | 8.591613 | 49.21374 | 49.99141
37.28383 | 148.4674 | 3.973608 | 23.83946 | 50.02554 | 43.02716 | 171.2 | 6.235693 | 36.94735 | 49.98954 | 43.02716 | 171.3824 | 8.513391 | 48.78658 | 50.00228
37.28717 | 148.4346 | 3.973258 | 23.83997 | 49.97504 | 43.0305 | 171.1644 | 6.209904 | 36.82825 | 50.00522 | 43.0305 | 171.3455 | 8.462994 | 48.52208 | 49.98492
37.29217 | 148.3851 | 3.972771 | 23.83414 | 49.98631 | 43.0355 | 171.1097 | 6.167524 | 36.6324 | 50.00571 | 43.0355 | 171.2901 | 8.382739 | 48.11026 | 50.00646
37.29716 | 148.3348 | 3.972235 | 23.82856 | 50.0143 | 43.0405 | 171.0568 | 6.126508 | 36.44394 | 50.02406 | 43.0405 | 171.2352 | 8.305778 | 47.7099 | 50.01004
37.3005 | 148.3017 | 3.97176 | 23.82889 | 50.00356 | 43.0455 | 171.0038 | 6.08664 | 36.25461 | 49.97539 | 43.0455 | 171.1794 | 8.235009 | 47.32913 | 49.9957
37.30383 | 148.2682 | 3.971213 | 23.83115 | 49.98522 | 43.0505 | 170.9496 | 6.045814 | 36.06339 | 50.00381 | 43.0505 | 171.1236 | 8.161816 | 46.93388 | 50.00113
37.30883 | 148.2178 | 3.9707 | 23.83223 | 49.98692 | 43.05383 | 170.9136 | 6.018818 | 35.94074 | 49.99313 | 43.05383 | 171.0864 | 8.113434 | 46.67978 | 49.9846
37.31383 | 148.168 | 3.970207 | 23.82462 | 49.9846 | 43.05883 | 170.8609 | 5.986476 | 35.806 | 50.01947 | 43.05883 | 171.0313 | 8.037947 | 46.29 | 49.99466
37.31716 | 148.134 | 3.96985 | 23.82036 | 50.00397 | 43.06383 | 170.8076 | 5.955164 | 35.67459 | 50.00038 | 43.06383 | 170.9756 | 7.966507 | 45.92717 | 50.01199
37.3205 | 148.1015 | 3.969414 | 23.82044 | 49.98534 | 43.06883 | 170.7545 | 5.918316 | 35.50752 | 50.00004 | 43.06883 | 170.9198 | 7.893416 | 45.54866 | 49.99894
37.32383 | 148.0675 | 3.968967 | 23.82148 | 50.01982 | 43.07383 | 170.702 | 5.880108 | 35.335 | 49.9687 | 43.07383 | 170.8655 | 7.827111 | 45.20528 | 50.0046
37.32883 | 148.0179 | 3.96838 | 23.818 | 49.99038 | 43.07883 | 170.6487 | 5.850768 | 35.2107 | 50.0137 | 43.07883 | 170.8097 | 7.760625 | 44.85918 | 50.00757
37.33383 | 147.9674 | 3.967861 | 23.81207 | 50.01156 | 43.08383 | 170.5961 | 5.822488 | 35.08388 | 49.99508 | 43.08383 | 170.7549 | 7.694656 | 44.519 | 49.96633
37.33716 | 147.9339 | 3.96753 | 23.8112 | 49.9794 | 43.08716 | 170.5611 | 5.804804 | 35.00391 | 49.98312 | 43.08716 | 170.718 | 7.645568 | 44.26488 | 50.02289
37.3405 | 147.9007 | 3.967216 | 23.81242 | 50.02616 | 43.09217 | 170.5082 | 5.773873 | 34.8623 | 49.99834 | 43.09217 | 170.6633 | 7.577789 | 43.92356 | 50.0065
37.3455 | 147.8509 | 3.966794 | 23.80922 | 49.9992 | 43.09716 | 170.4554 | 5.74143 | 34.71424 | 49.99826 | 43.09716 | 170.6066 | 7.514541 | 43.6074 | 49.99596
37.3505 | 147.8019 | 3.966406 | 23.80291 | 49.98426 | 43.10217 | 170.4029 | 5.711907 | 34.5901 | 49.98116 | 43.10217 | 170.5513 | 7.450011 | 43.277 | 49.9935
37.35383 | 147.7681 | 3.966154 | 23.80048 | 50.02738 | 43.10717 | 170.3512 | 5.683989 | 34.47615 | 50.02002 | 43.10717 | 170.4977 | 7.387334 | 42.96102 | 49.9931
37.35716 | 147.7345 | 3.965866 | 23.80176 | 49.999 | 43.11217 | 170.2976 | 5.65763 | 34.36113 | 49.98944 | 43.11217 | 170.4431 | 7.323681 | 42.64238 | 49.99403
37.36217 | 147.6846 | 3.965404 | 23.8023 | 50.00376 | 43.11716 | 170.2466 | 5.634683 | 34.25652 | 49.98958 | 43.11716 | 170.3887 | 7.269292 | 42.37336 | 49.9994
37.36716 | 147.635 | 3.964939 | 23.79383 | 50.0098 | 43.1205 | 170.2115 | 5.619094 | 34.18258 | 50.02086 | 43.1205 | 170.3528 | 7.228689 | 42.16803 | 50.0155
37.3705 | 147.6023 | 3.964618 | 23.78543 | 49.97896 | 43.1255 | 170.1593 | 5.593979 | 34.06418 | 49.99446 | 43.1255 | 170.2965 | 7.171016 | 41.88638 | 49.99949
37.37383 | 147.5674 | 3.964224 | 23.77818 | 50.00256 | 43.1305 | 170.1069 | 5.569092 | 33.95504 | 50.0057 | 43.1305 | 170.2425 | 7.111264 | 41.59304 | 49.99682
37.37717 | 147.5339 | 3.963887 | 23.77788 | 50.00064 | 43.1355 | 170.0548 | 5.54807 | 33.88019 | 50.01065 | 43.1355 | 170.1886 | 7.054466 | 41.31129 | 50.00832
37.38216 | 147.4849 | 3.963424 | 23.78453 | 50.01289 | 43.1405 | 170.0028 | 5.528281 | 33.80476 | 49.99324 | 43.1405 | 170.1351 | 6.998735 | 41.03006 | 49.97892
37.38716 | 147.436 | 3.962948 | 23.78653 | 49.97312 | 43.14383 | 169.9676 | 5.511074 | 33.72168 | 49.99831 | 43.14383 | 170.0985 | 6.963392 | 40.85449 | 50.01037
37.3905 | 147.4016 | 3.962612 | 23.78082 | 50.0246 | 43.14883 | 169.9163 | 5.487782 | 33.61246 | 50.00854 | 43.14883 | 170.0438 | 6.911279 | 40.60309 | 49.98696
37.39383 | 147.3688 | 3.962296 | 23.77386 | 49.99832 | 43.15383 | 169.8648 | 5.468194 | 33.53218 | 49.9946 | 43.15383 | 169.9891 | 6.861356 | 40.36891 | 50.01434
37.39883 | 147.3175 | 3.96179 | 23.76701 | 49.99874 | 43.15883 | 169.8125 | 5.454208 | 33.4866 | 49.99817 | 43.15883 | 169.9352 | 6.812139 | 40.13485 | 50.00322
37.40383 | 147.2685 | 3.961314 | 23.76975 | 50.0171 | 43.16383 | 169.7615 | 5.434494 | 33.40314 | 49.99356 | 43.16383 | 169.8809 | 6.764882 | 39.91388 | 49.99875
37.40716 | 147.2359 | 3.960965 | 23.77201 | 49.98078 | 43.16883 | 169.7093 | 5.414768 | 33.31719 | 49.999 | 43.16883 | 169.828 | 6.714682 | 39.67364 | 50.00764
37.4105 | 147.2021 | 3.960613 | 23.7738 | 50.02652 | 43.17383 | 169.6581 | 5.396079 | 33.23881 | 49.99207 | 43.17383 | 169.7738 | 6.667388 | 39.44766 | 49.98042
37.41383 | 147.1682 | 3.960286 | 23.77295 | 49.9753 | 43.17717 | 169.6248 | 5.385482 | 33.19623 | 49.9902 | 43.17717 | 169.7375 | 6.637624 | 39.30532 | 50.01076
37.41883 | 147.1184 | 3.95972 | 23.76731 | 49.99809 | 43.18217 | 169.5733 | 5.369238 | 33.1301 | 49.99552 | 43.18217 | 169.6836 | 6.592444 | 39.09053 | 49.98506
37.42383 | 147.0686 | 3.959212 | 23.76406 | 49.98102 | 43.18716 | 169.5205 | 5.354045 | 33.06593 | 50.01988 | 43.18716 | 169.6299 | 6.547076 | 38.87143 | 50.01733
37.42717 | 147.0358 | 3.958852 | 23.76263 | 50.03441 | 43.19217 | 169.469 | 5.339209 | 33.00728 | 50.01191 | 43.19217 | 169.5767 | 6.503492 | 38.6657 | 50.00662
37.4305 | 147.0014 | 3.958471 | 23.76145 | 49.9851 | 43.19717 | 169.4181 | 5.326726 | 32.95866 | 50.0184 | 43.19717 | 169.5242 | 6.462079 | 38.48446 | 50.01006
37.4355 | 146.9518 | 3.957694 | 23.7544 | 49.99963 | 43.2005 | 169.3838 | 5.314634 | 32.90347 | 49.9811 | 43.2005 | 169.4886 | 6.435227 | 38.36584 | 50.00252
37.4405 | 146.9015 | 3.957136 | 23.74863 | 49.989 | 43.2055 | 169.3328 | 5.299221 | 32.83691 | 50.01563 | 43.2055 | 169.434 | 6.398096 | 38.19691 | 50.00528
37.44383 | 146.8694 | 3.956806 | 23.74551 | 49.9816 | 43.2105 | 169.2822 | 5.283533 | 32.77039 | 49.99531 | 43.2105 | 169.3825 | 6.362707 | 38.02988 | 49.97705
37.44717 | 146.8365 | 3.956496 | 23.7433 | 50.02672 | 43.2155 | 169.2304 | 5.272699 | 32.72753 | 50.00808 | 43.2155 | 169.3282 | 6.324436 | 37.84805 | 50.01011
37.45216 | 146.7851 | 3.956016 | 23.74306 | 50.00516 | 43.2205 | 169.1794 | 5.25965 | 32.66869 | 49.99454 | 43.2205 | 169.2754 | 6.286518 | 37.67544 | 49.97916
37.45716 | 146.7357 | 3.955471 | 23.74041 | 49.98328 | 43.2255 | 169.1273 | 5.250909 | 32.64045 | 49.99034 | 43.2255 | 169.2219 | 6.252538 | 37.53615 | 49.99674
37.4605 | 146.7024 | 3.955087 | 23.73692 | 49.99582 | 43.2305 | 169.0765 | 5.237408 | 32.58425 | 50.02878 | 43.2305 | 169.1696 | 6.222452 | 37.41254 | 49.99967
37.46383 | 146.6694 | 3.954711 | 23.73104 | 50.0068 | 43.23383 | 169.0415 | 5.229322 | 32.5512 | 49.99154 | 43.23383 | 169.1341 | 6.20209 | 37.31765 | 50.01557
37.46716 | 146.6358 | 3.954354 | 23.7252 | 49.9939 | 43.23883 | 168.9924 | 5.215479 | 32.4884 | 49.98303 | 43.23883 | 169.0812 | 6.166241 | 37.14165 | 50.01124
37.47217 | 146.5847 | 3.953854 | 23.72595 | 50.00981 | 43.24383 | 168.9412 | 5.20559 | 32.44942 | 50.00769 | 43.24383 | 169.0283 | 6.13184 | 36.98391 | 50.00269
37.47717 | 146.5352 | 3.953346 | 23.72986 | 49.98375 | 43.24883 | 168.8894 | 5.19577 | 32.40535 | 50.00806 | 43.24883 | 168.9755 | 6.09942 | 36.8426 | 49.98966
37.4805 | 146.502 | 3.953011 | 23.72685 | 50.00377 | 43.25383 | 168.8381 | 5.184752 | 32.3531 | 49.98203 | 43.25383 | 168.9228 | 6.072478 | 36.73384 | 50.00836
37.48383 | 146.4691 | 3.952666 | 23.71983 | 50.00094 | 43.25883 | 168.7876 | 5.173276 | 32.3018 | 49.99915 | 43.25883 | 168.8708 | 6.043759 | 36.61378 | 50.01207
37.48883 | 146.4192 | 3.952152 | 23.71159 | 50.00406 | 43.26383 | 168.7368 | 5.159832 | 32.24311 | 49.98114 | 43.26383 | 168.8175 | 6.018789 | 36.50877 | 49.98398
37.49383 | 146.3684 | 3.951605 | 23.71356 | 49.97065 | 43.26717 | 168.7032 | 5.153243 | 32.21666 | 50.03442 | 43.26717 | 168.7836 | 6.002441 | 36.43783 | 50.00382
37.49716 | 146.3351 | 3.951202 | 23.71651 | 50.04748 | 43.27217 | 168.6517 | 5.143511 | 32.16941 | 50.00049 | 43.27217 | 168.7309 | 5.978772 | 36.33937 | 50.00158
37.5005 | 146.3014 | 3.950806 | 23.71486 | 49.98057 | 43.27716 | 168.6022 | 5.135569 | 32.12255 | 50.00787 | 43.27716 | 168.6783 | 5.95204 | 36.22456 | 49.97512
37.5055 | 146.252 | 3.950266 | 23.70711 | 50.00871 | 43.28217 | 168.5503 | 5.124413 | 32.06708 | 49.98948 | 43.28217 | 168.6266 | 5.924216 | 36.10098 | 50.00687
37.5105 | 146.2029 | 3.94977 | 23.70108 | 49.97424 | 43.28717 | 168.5004 | 5.116696 | 32.04737 | 49.98642 | 43.28717 | 168.5741 | 5.901102 | 36.0046 | 50.00696
37.51383 | 146.1691 | 3.94941 | 23.69963 | 50.01705 | 43.2905 | 168.4668 | 5.111794 | 32.03584 | 50.01225 | 43.2905 | 168.5394 | 5.885387 | 35.93506 | 49.98609
37.51716 | 146.1355 | 3.94905 | 23.6984 | 50.01209 | 43.2955 | 168.4152 | 5.104386 | 32.00613 | 50.01855 | 43.2955 | 168.4871 | 5.862755 | 35.83235 | 50.00076
37.5205 | 146.1026 | 3.948679 | 23.69578 | 50.01086 | 43.3005 | 168.3642 | 5.097688 | 31.9751 | 50.00652 | 43.3005 | 168.4356 | 5.841539 | 35.7442 | 50.04235
37.5255 | 146.0521 | 3.94815 | 23.69042 | 50.01051 | 43.3055 | 168.3139 | 5.09317 | 31.95844 | 49.99808 | 43.3055 | 168.3828 | 5.822947 | 35.67328 | 49.9939
37.5305 | 146.0019 | 3.947644 | 23.68787 | 49.99478 | 43.3105 | 168.2632 | 5.085758 | 31.92438 | 50.00451 | 43.3105 | 168.3318 | 5.806782 | 35.60916 | 50.01192
37.53383 | 145.9697 | 3.947311 | 23.6865 | 49.97514 | 43.3155 | 168.2128 | 5.075161 | 31.87144 | 50.00561 | 43.3155 | 168.2798 | 5.783461 | 35.49317 | 49.99598
37.53717 | 145.9347 | 3.94694 | 23.68501 | 50.01729 | 43.3205 | 168.1615 | 5.06467 | 31.82423 | 50.01623 | 43.3205 | 168.2277 | 5.761601 | 35.39476 | 49.99335
37.54217 | 145.8846 | 3.946398 | 23.67972 | 49.989 | 43.32383 | 168.1287 | 5.060783 | 31.81122 | 50.00406 | 43.32383 | 168.1942 | 5.747828 | 35.33738 | 49.98268
37.54716 | 145.8349 | 3.945895 | 23.67686 | 50.02083 | 43.32883 | 168.0778 | 5.055368 | 31.79135 | 49.9879 | 43.32883 | 168.1427 | 5.731552 | 35.28334 | 50.00904
37.5505 | 145.8028 | 3.945606 | 23.67658 | 49.98953 | 43.33383 | 168.0271 | 5.049692 | 31.76044 | 50.00346 | 43.33383 | 168.0906 | 5.717529 | 35.2391 | 49.98211
37.55383 | 145.7688 | 3.945278 | 23.67493 | 49.99738 | 43.33883 | 167.9769 | 5.041153 | 31.71043 | 49.99271 | 43.33883 | 168.0392 | 5.701794 | 35.17475 | 50.01578
37.55883 | 145.7192 | 3.944718 | 23.66993 | 50.01134 | 43.34384 | 167.9258 | 5.036731 | 31.69126 | 50.0118 | 43.34384 | 167.9881 | 5.684138 | 35.09627 | 49.9875
37.56383 | 145.6689 | 3.944197 | 23.66326 | 49.99016 | 43.34716 | 167.8921 | 5.032398 | 31.67605 | 50.00296 | 43.34716 | 167.954 | 5.672538 | 35.04692 | 50.00469
37.56716 | 145.6351 | 3.943868 | 23.66355 | 50.00537 | 43.35217 | 167.8417 | 5.02609 | 31.65271 | 49.99754 | 43.35217 | 167.9021 | 5.656178 | 34.98056 | 50.00074
37.5705 | 145.602 | 3.94349 | 23.66368 | 49.97784 | 43.35717 | 167.7908 | 5.018802 | 31.61868 | 49.98096 | 43.35717 | 167.8508 | 5.641178 | 34.91766 | 50.01574
37.57383 | 145.5681 | 3.94307 | 23.6618 | 50.01012 | 43.36217 | 167.7406 | 5.01387 | 31.59528 | 49.99409 | 43.36217 | 167.8003 | 5.627884 | 34.86197 | 49.98289
37.57883 | 145.5192 | 3.942444 | 23.65396 | 49.99277 | 43.36716 | 167.6907 | 5.007544 | 31.56256 | 49.9963 | 43.36716 | 167.7485 | 5.615702 | 34.81517 | 50.0296
37.58383 | 145.469 | 3.941874 | 23.64872 | 49.98987 | 43.37216 | 167.6402 | 4.999403 | 31.51803 | 49.99258 | 43.37216 | 167.6975 | 5.600484 | 34.75319 | 49.99876
37.58716 | 145.4355 | 3.941528 | 23.65132 | 49.98963 | 43.37717 | 167.5898 | 4.992874 | 31.48531 | 50.01021 | 43.37717 | 167.6469 | 5.583484 | 34.67824 | 49.98578
37.5905 | 145.4022 | 3.941184 | 23.65621 | 50.00524 | 43.3805 | 167.5549 | 4.991362 | 31.48098 | 49.9869 | 43.3805 | 167.6113 | 5.5786 | 34.66484 | 49.99644
37.5955 | 145.3524 | 3.940735 | 23.66042 | 49.992 | 43.3855 | 167.5052 | 4.988907 | 31.46893 | 49.9989 | 43.3855 | 167.561 | 5.564985 | 34.60571 | 49.99946
37.6005 | 145.3027 | 3.940236 | 23.65705 | 49.98201 | 43.3905 | 167.4555 | 4.986657 | 31.4582 | 50.0218 | 43.3905 | 167.5094 | 5.55623 | 34.57761 | 50.00778
37.60383 | 145.2696 | 3.939842 | 23.65022 | 50.01116 | 43.3955 | 167.4049 | 4.980554 | 31.42846 | 50.00439 | 43.3955 | 167.4587 | 5.545012 | 34.53719 | 50.01002
37.60716 | 145.2356 | 3.939384 | 23.64348 | 49.9793 | 43.4005 | 167.3546 | 4.971094 | 31.38024 | 49.99106 | 43.4005 | 167.4078 | 5.537759 | 34.52063 | 49.9869
37.61217 | 145.1859 | 3.93886 | 23.636 | 50.00068 | 43.4055 | 167.3041 | 4.965785 | 31.34862 | 50.0084 | 43.4055 | 167.357 | 5.524692 | 34.46779 | 50.00481
37.61716 | 145.1361 | 3.938374 | 23.63328 | 50.03294 | 43.4105 | 167.2542 | 4.962863 | 31.33028 | 49.98519 | 43.4105 | 167.3066 | 5.511113 | 34.40455 | 49.98951
37.6205 | 145.1022 | 3.938044 | 23.63164 | 50.0004 | 43.41383 | 167.22 | 4.96063 | 31.32149 | 50.01978 | 43.41383 | 167.2715 | 5.502064 | 34.35977 | 49.98955
37.62383 | 145.069 | 3.937694 | 23.62998 | 50.0001 | 43.41883 | 167.17 | 4.955796 | 31.30731 | 49.99527 | 43.41883 | 167.2199 | 5.494625 | 34.33138 | 50.0062
37.62717 | 145.0359 | 3.937332 | 23.6276 | 50.00786 | 43.42383 | 167.1201 | 4.949379 | 31.2819 | 49.98857 | 43.42383 | 167.1691 | 5.487335 | 34.30496 | 49.9881
37.63216 | 144.9859 | 3.936856 | 23.624 | 50.0081 | 43.42883 | 167.0692 | 4.944146 | 31.2508 | 50.00604 | 43.42883 | 167.119 | 5.475852 | 34.24918 | 50.01086
37.63716 | 144.9354 | 3.936368 | 23.62669 | 49.98202 | 43.43383 | 167.0184 | 4.939529 | 31.22079 | 50.00378 | 43.43383 | 167.0692 | 5.464542 | 34.19384 | 49.9729
37.6405 | 144.9027 | 3.936028 | 23.62881 | 49.97202 | 43.43716 | 166.9851 | 4.937191 | 31.20798 | 49.99312 | 43.43716 | 167.0352 | 5.46189 | 34.18805 | 49.96971
37.64383 | 144.8692 | 3.935684 | 23.63073 | 50.03216 | 43.44217 | 166.9347 | 4.9339 | 31.19904 | 49.99306 | 43.44217 | 166.9838 | 5.452641 | 34.14441 | 50.01972
37.64883 | 144.8198 | 3.935228 | 23.62316 | 49.9913 | 43.44717 | 166.8848 | 4.928925 | 31.17713 | 50.00087 | 43.44717 | 166.9328 | 5.44481 | 34.10887 | 49.99414
37.65383 | 144.7697 | 3.934744 | 23.61073 | 49.99756 | 43.45216 | 166.8342 | 4.925253 | 31.15719 | 50.0011 | 43.45216 | 166.8824 | 5.436981 | 34.0755 | 50.01671
37.65716 | 144.7366 | 3.934355 | 23.60691 | 49.99156 | 43.45717 | 166.7836 | 4.922476 | 31.14156 | 49.9829 | 43.45717 | 166.8315 | 5.429768 | 34.046 | 50.0048
37.6605 | 144.702 | 3.933911 | 23.60658 | 49.99006 | 43.46216 | 166.7338 | 4.920645 | 31.13127 | 50.00026 | 43.46216 | 166.7808 | 5.419782 | 33.99886 | 49.97432
37.6655 | 144.6527 | 3.933318 | 23.61035 | 50.02586 | 43.46717 | 166.6835 | 4.91721 | 31.10975 | 49.97187 | 43.46717 | 166.7297 | 5.411175 | 33.96029 | 50.01622
37.6705 | 144.6028 | 3.93275 | 23.60974 | 49.98222 | 43.4705 | 166.6498 | 4.914037 | 31.09261 | 49.99296 | 43.4705 | 166.6966 | 5.408501 | 33.95127 | 49.9884
37.67383 | 144.5689 | 3.9324 | 23.60581 | 50.01122 | 43.4755 | 166.5993 | 4.909496 | 31.07574 | 50.01064 | 43.4755 | 166.6461 | 5.400906 | 33.91614 | 50.00015
37.67717 | 144.5356 | 3.932074 | 23.5997 | 49.9793 | 43.4805 | 166.5497 | 4.905018 | 31.05936 | 49.98228 | 43.4805 | 166.5958 | 5.392683 | 33.8789 | 49.98123
37.6805 | 144.5024 | 3.931812 | 23.59496 | 50.0105 | 43.4855 | 166.499 | 4.900615 | 31.02928 | 49.99333 | 43.4855 | 166.5444 | 5.384394 | 33.84656 | 50.0049
37.6855 | 144.452 | 3.93144 | 23.59411 | 50.00258 | 43.4905 | 166.4479 | 4.898004 | 31.00718 | 50.02906 | 43.4905 | 166.4941 | 5.378276 | 33.82428 | 50.01928
37.6905 | 144.4038 | 3.931018 | 23.59462 | 49.95954 | 43.49383 | 166.415 | 4.896696 | 30.9972 | 49.96816 | 43.49383 | 166.4602 | 5.371754 | 33.79232 | 50.00482
37.69383 | 144.3709 | 3.930668 | 23.59172 | 50.0212 | 43.49883 | 166.3646 | 4.89387 | 30.98113 | 49.99698 | 43.49883 | 166.4099 | 5.362538 | 33.7378 | 50.00174
37.69717 | 144.337 | 3.930246 | 23.58396 | 50.0053 | 43.50383 | 166.3147 | 4.888759 | 30.95022 | 50.01221 | 43.50383 | 166.36 | 5.354524 | 33.69218 | 49.96731
37.70216 | 144.2868 | 3.929631 | 23.57296 | 50.00868 | 43.50883 | 166.2638 | 4.885784 | 30.93626 | 50.01951 | 43.50883 | 166.3094 | 5.348352 | 33.66547 | 50.00956
37.70716 | 144.2358 | 3.929035 | 23.56975 | 50.01967 | 43.51383 | 166.2133 | 4.883774 | 30.9305 | 49.99726 | 43.51383 | 166.2588 | 5.343356 | 33.65666 | 49.97748
37.7105 | 144.2033 | 3.928746 | 23.57318 | 49.99709 | 43.51883 | 166.1637 | 4.881394 | 30.91375 | 49.99075 | 43.51883 | 166.2079 | 5.33922 | 33.6512 | 49.99746
37.71383 | 144.1701 | 3.928488 | 23.57795 | 49.96794 | 43.52383 | 166.1146 | 4.878227 | 30.88928 | 49.99752 | 43.52383 | 166.1579 | 5.335584 | 33.64426 | 50.01383
37.71884 | 144.1196 | 3.928072 | 23.57997 | 50.00086 | 43.52716 | 166.0812 | 4.876425 | 30.88088 | 50.03067 | 43.52716 | 166.1242 | 5.332865 | 33.63054 | 50.03478
37.72383 | 144.0696 | 3.927553 | 23.57533 | 49.98286 | 43.53217 | 166.0301 | 4.871967 | 30.86572 | 49.98816 | 43.53217 | 166.0737 | 5.327346 | 33.59356 | 49.9888
37.72717 | 144.0359 | 3.927238 | 23.57108 | 50.00354 | 43.53717 | 165.9789 | 4.867847 | 30.85044 | 50.0176 | 43.53717 | 166.023 | 5.319718 | 33.54706 | 50.00984
37.7305 | 144.0033 | 3.926962 | 23.56633 | 50.02438 | 43.54217 | 165.9301 | 4.864543 | 30.83231 | 50.00862 | 43.54217 | 165.9724 | 5.313652 | 33.52161 | 49.9986
37.73383 | 143.9697 | 3.926676 | 23.5628 | 49.99042 | 43.54716 | 165.8805 | 4.862363 | 30.82482 | 49.99147 | 43.54716 | 165.9219 | 5.30764 | 33.50218 | 49.99674
37.73883 | 143.9196 | 3.926188 | 23.55825 | 49.9985 | 43.55217 | 165.8294 | 4.858912 | 30.81499 | 50.00746 | 43.55217 | 165.8712 | 5.3019 | 33.47788 | 50.0034
37.74383 | 143.8703 | 3.925666 | 23.55498 | 49.99202 | 43.55717 | 165.7784 | 4.853578 | 30.79049 | 50.00231 | 43.55717 | 165.8206 | 5.297375 | 33.45618 | 49.98625
37.74716 | 143.836 | 3.925334 | 23.55406 | 49.98235 | 43.5605 | 165.7454 | 4.85057 | 30.77133 | 49.99276 | 43.5605 | 165.788 | 5.295574 | 33.4498 | 50.02789
37.7505 | 143.8038 | 3.925018 | 23.55108 | 50.01124 | 43.5655 | 165.6953 | 4.84721 | 30.74712 | 50.02039 | 43.5655 | 165.7371 | 5.291111 | 33.4286 | 49.99457
37.7555 | 143.7528 | 3.924519 | 23.54725 | 50.0086 | 43.5705 | 165.6444 | 4.846203 | 30.7398 | 49.9754 | 43.5705 | 165.6874 | 5.286436 | 33.40678 | 50.01518
37.7605 | 143.7026 | 3.924011 | 23.54616 | 50.01339 | 43.5755 | 165.5955 | 4.84553 | 30.73276 | 49.98734 | 43.5755 | 165.6363 | 5.282478 | 33.38328 | 50.00041
37.76383 | 143.6705 | 3.923673 | 23.54751 | 49.9642 | 43.5805 | 165.5453 | 4.844033 | 30.72136 | 49.98934 | 43.5805 | 165.5857 | 5.277701 | 33.35625 | 49.97968
37.76716 | 143.6366 | 3.923324 | 23.54898 | 50.03024 | 43.58383 | 165.5119 | 4.84099 | 30.70498 | 49.99731 | 43.58383 | 165.5523 | 5.273832 | 33.33798 | 50.00274
37.7705 | 143.6033 | 3.923012 | 23.54682 | 49.9919 | 43.58883 | 165.4612 | 4.836457 | 30.68564 | 50.00741 | 43.58883 | 165.5024 | 5.268246 | 33.31041 | 49.99946
37.7755 | 143.553 | 3.922572 | 23.54307 | 49.98699 | 43.59384 | 165.4106 | 4.83436 | 30.68072 | 50.00387 | 43.59384 | 165.4522 | 5.26568 | 33.29689 | 49.98586
37.7805 | 143.5038 | 3.92214 | 23.54014 | 50.00183 | 43.59883 | 165.3607 | 4.832838 | 30.66922 | 49.99374 | 43.59883 | 165.4019 | 5.263329 | 33.27372 | 50.00269
37.78383 | 143.4694 | 3.921862 | 23.5369 | 49.96914 | 43.60383 | 165.3099 | 4.830894 | 30.65388 | 50.01816 | 43.60383 | 165.3506 | 5.259965 | 33.24702 | 50.0081
37.78717 | 143.4365 | 3.921604 | 23.53367 | 50.00011 | 43.60883 | 165.2602 | 4.828789 | 30.64026 | 49.99892 | 43.60883 | 165.3006 | 5.253781 | 33.20608 | 49.99442
37.79217 | 143.3869 | 3.921132 | 23.52898 | 50.0098 | 43.61383 | 165.2104 | 4.826474 | 30.62747 | 50.014 | 43.61383 | 165.2503 | 5.248182 | 33.17588 | 49.99474
37.79716 | 143.3368 | 3.920476 | 23.52635 | 49.99316 | 43.61716 | 165.1778 | 4.82418 | 30.60988 | 50.00346 | 43.61716 | 165.2176 | 5.245052 | 33.16179 | 50.00652
37.8005 | 143.3027 | 3.920069 | 23.52522 | 50.0296 | 43.62216 | 165.126 | 4.820502 | 30.58336 | 49.99662 | 43.62216 | 165.1672 | 5.241588 | 33.14651 | 50.01375
37.80383 | 143.2688 | 3.919796 | 23.52378 | 50.00739 | 43.62717 | 165.076 | 4.818226 | 30.57003 | 50.00594 | 43.62717 | 165.1168 | 5.236639 | 33.11653 | 49.98884
37.80883 | 143.2192 | 3.919422 | 23.52203 | 49.97963 | 43.63217 | 165.0261 | 4.816527 | 30.56664 | 50.0058 | 43.63217 | 165.0671 | 5.232019 | 33.0867 | 49.99141
37.81383 | 143.1703 | 3.918998 | 23.52319 | 49.98544 | 43.63716 | 164.9764 | 4.815013 | 30.56118 | 49.96926 | 43.63716 | 165.0162 | 5.228628 | 33.07053 | 49.99445
37.81716 | 143.1376 | 3.918665 | 23.52298 | 50.01204 | 43.6405 | 164.9434 | 4.813079 | 30.54887 | 50.02363 | 43.6405 | 164.9823 | 5.226954 | 33.0673 | 50.00644
37.8205 | 143.1041 | 3.91833 | 23.52082 | 49.98736 | 43.6455 | 164.8928 | 4.809894 | 30.52448 | 50.00956 | 43.6455 | 164.9329 | 5.223646 | 33.0573 | 50.00786
37.82383 | 143.0706 | 3.918019 | 23.5184 | 50.0125 | 43.6505 | 164.8435 | 4.806144 | 30.502 | 50.00723 | 43.6505 | 164.8831 | 5.221199 | 33.04907 | 49.99766
37.82883 | 143.0199 | 3.917576 | 23.51049 | 50.00195 | 43.6555 | 164.794 | 4.803665 | 30.49598 | 50.00504 | 43.6555 | 164.8333 | 5.218322 | 33.03619 | 49.99964
37.83383 | 142.9703 | 3.917195 | 23.50682 | 49.97672 | 43.6605 | 164.7441 | 4.802 | 30.49444 | 49.99424 | 43.6605 | 164.782 | 5.21483 | 33.02033 | 49.99213
37.83716 | 142.9359 | 3.916878 | 23.50435 | 50.0333 | 43.6655 | 164.6934 | 4.799274 | 30.4807 | 50.00792 | 43.6655 | 164.7322 | 5.210283 | 32.9945 | 49.99975
37.8405 | 142.9025 | 3.916526 | 23.5032 | 50.00832 | 43.6705 | 164.643 | 4.795388 | 30.45446 | 49.97885 | 43.6705 | 164.6818 | 5.204242 | 32.95797 | 50.01403
37.8455 | 142.8531 | 3.916028 | 23.49936 | 49.98859 | 43.67383 | 164.6092 | 4.792666 | 30.4304 | 50.01038 | 43.67383 | 164.6486 | 5.200876 | 32.93638 | 49.98784
37.8505 | 142.8041 | 3.915558 | 23.49538 | 49.99576 | 43.67883 | 164.5591 | 4.789776 | 30.40311 | 50.00554 | 43.67883 | 164.5983 | 5.19866 | 32.923 | 49.9932
37.85383 | 142.7701 | 3.915242 | 23.49582 | 50.01459 | 43.68383 | 164.5083 | 4.788008 | 30.39114 | 49.97863 | 43.68383 | 164.5475 | 5.197288 | 32.914 | 50.04631
37.85716 | 142.7364 | 3.914908 | 23.49621 | 50.01148 | 43.68883 | 164.4592 | 4.7873 | 30.39383 | 49.99862 | 43.68883 | 164.498 | 5.195234 | 32.90476 | 49.99354
37.86217 | 142.6866 | 3.91443 | 23.49412 | 49.99886 | 43.69383 | 164.4088 | 4.78602 | 30.38967 | 49.9889 | 43.69383 | 164.4473 | 5.191233 | 32.88476 | 49.98996
37.86716 | 142.6372 | 3.913974 | 23.48773 | 50.00454 | 43.69883 | 164.3591 | 4.782666 | 30.37325 | 50.00904 | 43.69883 | 164.3964 | 5.185562 | 32.85194 | 49.99256
37.8705 | 142.604 | 3.913638 | 23.48438 | 49.98547 | 43.70383 | 164.3082 | 4.779797 | 30.36325 | 49.97584 | 43.70383 | 164.3456 | 5.178665 | 32.80742 | 49.993
37.87383 | 142.5707 | 3.91331 | 23.48406 | 50.01985 | 43.70717 | 164.2745 | 4.77893 | 30.36194 | 50.00962 | 43.70717 | 164.312 | 5.17064 | 32.75662 | 50.01391
37.87717 | 142.5362 | 3.912975 | 23.48451 | 50.02846 | 43.71216 | 164.2242 | 4.777388 | 30.34764 | 49.9878 | 43.71216 | 164.2619 | 5.141666 | 32.5762 | 49.99434
37.88216 | 142.4864 | 3.912502 | 23.48422 | 49.99174 | 43.71717 | 164.1738 | 4.774886 | 30.32535 | 50.005 | 43.71717 | 164.211 | 5.115678 | 32.41411 | 49.9963
37.88716 | 142.4365 | 3.912036 | 23.48018 | 49.99604 | 43.72217 | 164.1239 | 4.773094 | 30.3192 | 49.99198 | 43.72217 | 164.1618 | 5.116416 | 32.41332 | 50.00918
37.8905 | 142.4038 | 3.911726 | 23.47714 | 50.01468 | 43.72717 | 164.0751 | 4.772187 | 30.32276 | 50.00546 | 43.72717 | 164.1114 | 5.121402 | 32.43632 | 49.99309
37.89383 | 142.3705 | 3.911448 | 23.47524 | 49.988 | 43.7305 | 164.0418 | 4.771914 | 30.32452 | 49.99354 | 43.7305 | 164.078 | 5.123396 | 32.44956 | 49.99045
37.89883 | 142.3216 | 3.910976 | 23.47608 | 50.00694 | 43.7355 | 163.9906 | 4.770969 | 30.31531 | 49.98824 | 43.7355 | 164.0269 | 5.125278 | 32.47147 | 50.00438
37.90383 | 142.2708 | 3.910488 | 23.47879 | 50.00226 | 43.7405 | 163.941 | 4.77015 | 30.30674 | 50.00821 | 43.7405 | 163.9768 | 5.126192 | 32.48772 | 49.99106
37.90716 | 142.2364 | 3.91013 | 23.47753 | 49.9849 | 43.7455 | 163.8909 | 4.768374 | 30.29221 | 50.00226 | 43.7455 | 163.9274 | 5.125795 | 32.48781 | 49.9986
37.9105 | 142.2039 | 3.909803 | 23.47332 | 49.98056 | 43.7505 | 163.8402 | 4.765234 | 30.26907 | 49.99088 | 43.7505 | 163.8774 | 5.125088 | 32.48004 | 49.99203
37.9155 | 142.1544 | 3.909311 | 23.46218 | 50.01262 | 43.7555 | 163.7906 | 4.761106 | 30.23314 | 50.00542 | 43.7555 | 163.8265 | 5.12425 | 32.47092 | 50.01638
37.9205 | 142.1046 | 3.908795 | 23.45238 | 49.9762 | 43.7605 | 163.741 | 4.758728 | 30.21377 | 49.98176 | 43.7605 | 163.7775 | 5.123626 | 32.46829 | 49.99694
37.92383 | 142.0712 | 3.90846 | 23.4509 | 50.04887 | 43.76383 | 163.7074 | 4.757652 | 30.20657 | 50.01891 | 43.76383 | 163.7438 | 5.123266 | 32.472 | 49.98358
37.92717 | 142.0367 | 3.908176 | 23.45094 | 49.98088 | 43.76883 | 163.6576 | 4.756221 | 30.20279 | 50.00003 | 43.76883 | 163.6937 | 5.12247 | 32.47732 | 50.00331
37.9305 | 142.0042 | 3.90792 | 23.45195 | 49.98739 | 43.77383 | 163.6074 | 4.754469 | 30.19748 | 49.99687 | 43.77383 | 163.6436 | 5.120447 | 32.46907 | 50.01442
37.9355 | 141.9532 | 3.907541 | 23.45294 | 50.0206 | 43.77883 | 163.5564 | 4.752374 | 30.18937 | 50.01126 | 43.77883 | 163.5926 | 5.118472 | 32.45416 | 49.99149
37.9405 | 141.9042 | 3.907115 | 23.4518 | 49.98953 | 43.78383 | 163.506 | 4.749552 | 30.1712 | 49.99019 | 43.78383 | 163.5424 | 5.116072 | 32.43503 | 50.00854
37.94383 | 141.8706 | 3.906833 | 23.4517 | 49.99738 | 43.78717 | 163.4736 | 4.747992 | 30.15988 | 50.02102 | 43.78717 | 163.5088 | 5.115 | 32.4261 | 49.98644
37.94717 | 141.8373 | 3.906556 | 23.44898 | 49.9602 | 43.79217 | 163.4226 | 4.746279 | 30.14986 | 49.99448 | 43.79217 | 163.4595 | 5.113774 | 32.42131 | 50.01158
37.95216 | 141.7874 | 3.906106 | 23.44623 | 50.01729 | 43.79716 | 163.373 | 4.745102 | 30.14604 | 49.99788 | 43.79716 | 163.4094 | 5.112941 | 32.42584 | 49.98706
37.95716 | 141.7367 | 3.90563 | 23.44227 | 50.0033 | 43.80217 | 163.3227 | 4.744316 | 30.14557 | 50.01338 | 43.80217 | 163.3588 | 5.111586 | 32.43076 | 50.0009
37.9605 | 141.704 | 3.905328 | 23.43844 | 49.97733 | 43.80717 | 163.2734 | 4.742435 | 30.13535 | 50.0029 | 43.80717 | 163.3075 | 5.110076 | 32.42807 | 49.98756
37.96383 | 141.6711 | 3.90506 | 23.43296 | 50.01 | 43.81216 | 163.2233 | 4.737983 | 30.10716 | 49.98479 | 43.81216 | 163.2581 | 5.108526 | 32.42309 | 50.01567
37.96884 | 141.6206 | 3.904694 | 23.42794 | 49.9947 | 43.81717 | 163.1725 | 4.735964 | 30.09387 | 49.96876 | 43.81717 | 163.2082 | 5.105746 | 32.40732 | 49.98904
37.97383 | 141.5708 | 3.904297 | 23.43182 | 49.99478 | 43.8205 | 163.1393 | 4.735185 | 30.09078 | 50.00002 | 43.8205 | 163.1756 | 5.103614 | 32.39397 | 49.99727
37.97717 | 141.5374 | 3.903991 | 23.43677 | 50.02219 | 43.8255 | 163.0891 | 4.734041 | 30.08271 | 49.99706 | 43.8255 | 163.1239 | 5.10235 | 32.38026 | 49.99272
37.9805 | 141.5042 | 3.903621 | 23.4401 | 49.99772 | 43.8305 | 163.0387 | 4.732734 | 30.0743 | 50.0044 | 43.8305 | 163.0733 | 5.101752 | 32.37353 | 49.99458
37.98383 | 141.4716 | 3.903265 | 23.4385 | 49.98376 | 43.8355 | 162.9902 | 4.731416 | 30.0648 | 49.99189 | 43.8355 | 163.0242 | 5.099902 | 32.36268 | 49.98741
37.98883 | 141.4206 | 3.902801 | 23.42652 | 49.99942 | 43.8405 | 162.939 | 4.73 | 30.05562 | 49.9898 | 43.8405 | 162.9742 | 5.097031 | 32.34961 | 50.00188
37.99383 | 141.3715 | 3.902352 | 23.41222 | 49.99681 | 43.8455 | 162.8893 | 4.728022 | 30.04287 | 49.9984 | 43.8455 | 162.9244 | 5.094483 | 32.33852 | 49.99638
37.99716 | 141.3376 | 3.90207 | 23.40577 | 50.00704 | 43.8505 | 162.8389 | 4.726936 | 30.03662 | 50.00763 | 43.8505 | 162.8744 | 5.09285 | 32.33223 | 50.01372
38.0005 | 141.3043 | 3.901804 | 23.40564 | 49.97822 | 43.85383 | 162.8062 | 4.72649 | 30.03306 | 50.00191 | 43.85383 | 162.8412 | 5.091454 | 32.3258 | 49.99556
38.0055 | 141.2543 | 3.90147 | 23.41094 | 50.00051 | 43.85883 | 162.756 | 4.725497 | 30.02539 | 49.99346 | 43.85883 | 162.7904 | 5.089333 | 32.31166 | 50.01496
38.0105 | 141.2046 | 3.90107 | 23.41267 | 50.00944 | 43.86383 | 162.7051 | 4.723368 | 30.01104 | 50.01812 | 43.86383 | 162.7404 | 5.086391 | 32.2883 | 50.00776
38.01383 | 141.171 | 3.900756 | 23.4093 | 50.02586 | 43.86883 | 162.6552 | 4.721086 | 29.9957 | 49.99306 | 43.86883 | 162.6909 | 5.083862 | 32.27172 | 49.99926
38.01716 | 141.138 | 3.900245 | 23.40404 | 49.99079 | 43.87383 | 162.6054 | 4.71941 | 29.98656 | 49.98367 | 43.87383 | 162.6416 | 5.080934 | 32.25894 | 50.00306
38.02217 | 141.0876 | 3.899656 | 23.40144 | 49.99759 | 43.87717 | 162.5723 | 4.718624 | 29.98691 | 50.0272 | 43.87717 | 162.6077 | 5.079818 | 32.2558 | 49.99294
38.02716 | 141.0372 | 3.89922 | 23.40126 | 50.04049 | 43.88217 | 162.5216 | 4.716324 | 29.97714 | 49.98666 | 43.88217 | 162.5568 | 5.07719 | 32.24645 | 50.00967
38.0305 | 141.0045 | 3.898941 | 23.40094 | 49.98662 | 43.88716 | 162.4717 | 4.713864 | 29.96325 | 50.03466 | 43.88716 | 162.5067 | 5.074632 | 32.23591 | 49.98375
38.03383 | 140.971 | 3.898675 | 23.39958 | 49.98094 | 43.89217 | 162.4214 | 4.712556 | 29.95678 | 49.98292 | 43.89217 | 162.4562 | 5.072777 | 32.22284 | 50.00432
38.03717 | 140.9371 | 3.89838 | 23.39652 | 49.99524 | 43.89717 | 162.3724 | 4.711775 | 29.95784 | 50.02646 | 43.89717 | 162.4065 | 5.071329 | 32.20951 | 50.00512
38.04217 | 140.8875 | 3.897995 | 23.39164 | 50.00513 | 43.90216 | 162.322 | 4.710617 | 29.952 | 50.01781 | 43.90216 | 162.3562 | 5.069538 | 32.20282 | 49.99002
38.04716 | 140.8375 | 3.897616 | 23.3875 | 49.98328 | 43.90717 | 162.2715 | 4.709381 | 29.93996 | 49.97986 | 43.90717 | 162.3068 | 5.067754 | 32.19895 | 50.00839
38.0505 | 140.8052 | 3.89737 | 23.3868 | 50.00369 | 43.9105 | 162.2378 | 4.708742 | 29.93237 | 50.02627 | 43.9105 | 162.2726 | 5.067092 | 32.19844 | 49.98644
38.05383 | 140.7716 | 3.89709 | 23.38598 | 49.99309 | 43.9155 | 162.1874 | 4.70772 | 29.92401 | 49.99528 | 43.9155 | 162.2228 | 5.066102 | 32.19119 | 50.00082
38.05883 | 140.721 | 3.896705 | 23.38358 | 50.00578 | 43.9205 | 162.137 | 4.706566 | 29.91744 | 49.99012 | 43.9205 | 162.1724 | 5.064649 | 32.18114 | 50.02672
38.06383 | 140.6702 | 3.896301 | 23.37921 | 49.98961 | 43.9255 | 162.088 | 4.705455 | 29.91067 | 49.99259 | 43.9255 | 162.1225 | 5.062211 | 32.17168 | 49.99537
38.06716 | 140.6376 | 3.896012 | 23.37575 | 49.9974 | 43.9305 | 162.038 | 4.704544 | 29.9031 | 50.00864 | 43.9305 | 162.0716 | 5.059578 | 32.15842 | 50.02146
38.0705 | 140.6039 | 3.895692 | 23.37499 | 50.00718 | 43.93383 | 162.0044 | 4.703398 | 29.89714 | 50.01779 | 43.93383 | 162.0383 | 5.057235 | 32.1406 | 49.98188
38.0755 | 140.5546 | 3.895189 | 23.37546 | 50.0021 | 43.93883 | 161.9542 | 4.700131 | 29.88152 | 50.00767 | 43.93883 | 161.9874 | 5.054696 | 32.11781 | 49.99326
38.0805 | 140.5055 | 3.894699 | 23.37423 | 50.00648 | 43.94383 | 161.9043 | 4.696986 | 29.86341 | 49.97729 | 43.94383 | 161.9384 | 5.05295 | 32.10657 | 49.9821
38.08383 | 140.4723 | 3.894375 | 23.37301 | 50.00944 | 43.94883 | 161.8542 | 4.695264 | 29.84672 | 50.01113 | 43.94883 | 161.8889 | 5.051773 | 32.0994 | 50.01188
38.08716 | 140.4381 | 3.894078 | 23.3698 | 49.99453 | 43.95383 | 161.8039 | 4.693366 | 29.82825 | 50.02461 | 43.95383 | 161.8385 | 5.050033 | 32.08607 | 49.99337
38.0905 | 140.4046 | 3.893775 | 23.3682 | 50.02213 | 43.95883 | 161.7536 | 4.690813 | 29.81521 | 49.98231 | 43.95883 | 161.7888 | 5.048066 | 32.0717 | 50.01169
38.0955 | 140.3538 | 3.893383 | 23.36408 | 50.0015 | 43.96383 | 161.7047 | 4.689306 | 29.81004 | 49.99354 | 43.96383 | 161.7381 | 5.046461 | 32.06154 | 49.99648
38.1005 | 140.3046 | 3.892986 | 23.35856 | 49.97978 | 43.96717 | 161.6706 | 4.688804 | 29.80891 | 50.02188 | 43.96717 | 161.7053 | 5.045205 | 32.0508 | 49.95998
38.10383 | 140.2712 | 3.892756 | 23.35652 | 49.97928 | 43.97217 | 161.6206 | 4.687256 | 29.79673 | 49.99363 | 43.97217 | 161.6548 | 5.0422 | 32.02797 | 50.0094
38.10716 | 140.2383 | 3.892536 | 23.35612 | 50.00266 | 43.97717 | 161.5704 | 4.68472 | 29.78026 | 49.98371 | 43.97717 | 161.6051 | 5.039486 | 32.01498 | 50.0072
38.11217 | 140.188 | 3.892162 | 23.35673 | 50.00434 | 43.98217 | 161.5204 | 4.682434 | 29.76483 | 50.0092 | 43.98217 | 161.5547 | 5.037494 | 32.00997 | 50.00113
38.11716 | 140.1386 | 3.891748 | 23.35661 | 50.002 | 43.98717 | 161.4701 | 4.68113 | 29.76106 | 49.97431 | 43.98717 | 161.5054 | 5.034993 | 31.9971 | 50.02362
38.1205 | 140.1051 | 3.891468 | 23.35517 | 50.00833 | 43.99216 | 161.4203 | 4.67982 | 29.75424 | 50.00186 | 43.99216 | 161.4556 | 5.03203 | 31.97654 | 49.99488
38.12383 | 140.0719 | 3.891164 | 23.35375 | 50.00208 | 43.99716 | 161.3706 | 4.678803 | 29.7427 | 49.99862 | 43.99716 | 161.4048 | 5.029778 | 31.96146 | 49.98226
38.12717 | 140.0383 | 3.890848 | 23.35128 | 50.02402 | 44.0005 | 161.3374 | 4.678441 | 29.73417 | 49.9918 | 44.0005 | 161.3721 | 5.028711 | 31.95524 | 49.98774
38.13216 | 139.9881 | 3.890236 | 23.34995 | 49.992 | 44.0055 | 161.2877 | 4.677798 | 29.73237 | 50.00263 | 44.0055 | 161.3211 | 5.02719 | 31.95014 | 50.00394
38.13716 | 139.9374 | 3.889667 | 23.35149 | 50.03368 | 44.0105 | 161.2373 | 4.677124 | 29.73817 | 50.00965 | 44.0105 | 161.2714 | 5.0252 | 31.93996 | 50.0145
38.1405 | 139.9044 | 3.889366 | 23.35134 | 50.00058 | 44.0155 | 161.187 | 4.675484 | 29.73318 | 50.00543 | 44.0155 | 161.2216 | 5.022986 | 31.92593 | 49.99541
38.14383 | 139.8715 | 3.889121 | 23.34814 | 49.97664 | 44.0205 | 161.1367 | 4.674026 | 29.71716 | 49.99429 | 44.0205 | 161.1718 | 5.021392 | 31.91406 | 50.0183
38.14883 | 139.8211 | 3.888763 | 23.33902 | 49.9973 | 44.02383 | 161.1034 | 4.672948 | 29.70334 | 50.0064 | 44.02383 | 161.1378 | 5.020452 | 31.90857 | 49.97325
38.15383 | 139.771 | 3.888398 | 23.33263 | 50.01382 | 44.02883 | 161.053 | 4.671581 | 29.69454 | 49.9961 | 44.02883 | 161.088 | 5.019018 | 31.90368 | 50.00561
38.15716 | 139.7383 | 3.888126 | 23.33237 | 50.0113 | 44.03383 | 161.0036 | 4.67019 | 29.69635 | 49.99176 | 44.03383 | 161.0373 | 5.016324 | 31.8967 | 50.01623
38.1605 | 139.7045 | 3.887884 | 23.334 | 49.99498 | 44.03883 | 160.954 | 4.668738 | 29.6941 | 50.01632 | 44.03883 | 160.9874 | 5.014606 | 31.89262 | 49.98786
38.1655 | 139.6547 | 3.887546 | 23.33651 | 50.00117 | 44.04383 | 160.9042 | 4.667168 | 29.6774 | 50.0126 | 44.04383 | 160.9376 | 5.01379 | 31.88472 | 50.0066
38.1705 | 139.6042 | 3.887152 | 23.33758 | 50.01266 | 44.04883 | 160.8535 | 4.665898 | 29.6594 | 49.98828 | 44.04883 | 160.8881 | 5.012898 | 31.87244 | 50.01083
38.17383 | 139.571 | 3.88689 | 23.33404 | 49.9875 | 44.05383 | 160.8028 | 4.66489 | 29.65432 | 50.03642 | 44.05383 | 160.8377 | 5.011137 | 31.8601 | 49.98542
38.17717 | 139.5385 | 3.886608 | 23.3293 | 50.01254 | 44.05717 | 160.7693 | 4.664131 | 29.65498 | 50.0091 | 44.05717 | 160.8029 | 5.009742 | 31.85037 | 50.0277
38.1805 | 139.5054 | 3.886336 | 23.32337 | 49.9953 | 44.06216 | 160.7199 | 4.66243 | 29.64646 | 49.9975 | 44.06216 | 160.7537 | 5.00893 | 31.84206 | 49.9867
38.1855 | 139.4552 | 3.88595 | 23.31692 | 50.00024 | 44.06717 | 160.6697 | 4.660708 | 29.63132 | 50.01382 | 44.06717 | 160.7038 | 5.008326 | 31.83375 | 50.00338
38.1905 | 139.4052 | 3.885494 | 23.31642 | 50.0063 | 44.07217 | 160.6194 | 4.65957 | 29.62556 | 50.00412 | 44.07217 | 160.6534 | 5.007316 | 31.8249 | 49.97998
38.19383 | 139.3717 | 3.885164 | 23.32009 | 49.99374 | 44.07717 | 160.5694 | 4.658326 | 29.62281 | 49.95812 | 44.07717 | 160.6036 | 5.006031 | 31.81308 | 49.99172
38.19717 | 139.3387 | 3.884829 | 23.32273 | 50.0298 | 44.0805 | 160.5364 | 4.6573 | 29.61826 | 50.02869 | 44.0805 | 160.5714 | 5.0048 | 31.80525 | 50.02924
38.20216 | 139.288 | 3.884375 | 23.32194 | 49.98404 | 44.0855 | 160.4854 | 4.656266 | 29.60819 | 49.99764 | 44.0855 | 160.5202 | 5.002456 | 31.7905 | 49.99478
38.20716 | 139.2376 | 3.883972 | 23.31342 | 49.99213 | 44.0905 | 160.4366 | 4.65509 | 29.59666 | 49.9794 | 44.0905 | 160.4701 | 4.999457 | 31.77125 | 49.976
38.2105 | 139.2052 | 3.883752 | 23.30877 | 50.00587 | 44.0955 | 160.3864 | 4.653894 | 29.5843 | 50.0144 | 44.0955 | 160.4195 | 4.997461 | 31.75595 | 50.0119
38.21383 | 139.1724 | 3.883517 | 23.30716 | 50.01714 | 44.1005 | 160.3359 | 4.652148 | 29.5671 | 49.9811 | 44.1005 | 160.3701 | 4.995974 | 31.74497 | 49.9918
38.21884 | 139.1219 | 3.883139 | 23.3069 | 49.99484 | 44.1055 | 160.2854 | 4.65037 | 29.5542 | 49.99313 | 44.1055 | 160.32 | 4.994872 | 31.73691 | 50.01044
38.22383 | 139.0721 | 3.882732 | 23.30621 | 49.97284 | 44.1105 | 160.2362 | 4.649311 | 29.55038 | 49.97426 | 44.1105 | 160.2702 | 4.993889 | 31.73313 | 49.97444
38.22717 | 139.0381 | 3.882452 | 23.30299 | 50.01672 | 44.11383 | 160.2031 | 4.648604 | 29.54789 | 49.9701 | 44.11383 | 160.2369 | 4.992724 | 31.72808 | 50.00144
38.2305 | 139.0051 | 3.882178 | 23.30192 | 49.98067 | 44.11883 | 160.1524 | 4.647566 | 29.54617 | 50.0012 | 44.11883 | 160.1865 | 4.9905 | 31.71906 | 49.99534
38.23383 | 138.9715 | 3.881872 | 23.3024 | 50.01078 | 44.12383 | 160.1013 | 4.646032 | 29.54354 | 50.02986 | 44.12383 | 160.1366 | 4.988256 | 31.70685 | 50.02302
38.23883 | 138.9228 | 3.881444 | 23.3018 | 50.0007 | 44.12883 | 160.0515 | 4.644646 | 29.53936 | 49.9851 | 44.12883 | 160.086 | 4.986666 | 31.69541 | 50.00653
38.24383 | 138.8727 | 3.88115 | 23.3026 | 49.97814 | 44.13383 | 160.0028 | 4.643406 | 29.52566 | 50.02196 | 44.13383 | 160.036 | 4.985196 | 31.68785 | 49.98813
38.24716 | 138.8384 | 3.880934 | 23.30194 | 50.01803 | 44.13883 | 159.9533 | 4.641966 | 29.50323 | 49.99267 | 44.13883 | 159.9864 | 4.984244 | 31.68963 | 50.00988
38.2505 | 138.8055 | 3.880683 | 23.30138 | 50.01238 | 44.14383 | 159.9029 | 4.640278 | 29.4852 | 50.01648 | 44.14383 | 159.9368 | 4.983254 | 31.68492 | 50.0057
38.2555 | 138.7554 | 3.8801 | 23.29436 | 49.98528 | 44.14717 | 159.8679 | 4.638798 | 29.48041 | 49.9963 | 44.14717 | 159.9028 | 4.982498 | 31.67508 | 49.94664
38.2605 | 138.7045 | 3.879625 | 23.28588 | 49.97816 | 44.15216 | 159.8177 | 4.636826 | 29.47805 | 50.01117 | 44.15216 | 159.8532 | 4.98072 | 31.65828 | 50.01612
38.26383 | 138.6724 | 3.879378 | 23.28558 | 50.01804 | 44.15717 | 159.7687 | 4.635568 | 29.47742 | 49.97451 | 44.15717 | 159.8033 | 4.97922 | 31.65409 | 49.99378
38.26716 | 138.6387 | 3.879148 | 23.28918 | 49.9732 | 44.16217 | 159.7188 | 4.63487 | 29.46967 | 50.00678 | 44.16217 | 159.7528 | 4.977692 | 31.65129 | 50.00393
38.27217 | 138.5892 | 3.878864 | 23.29096 | 49.99875 | 44.16716 | 159.6684 | 4.63419 | 29.46362 | 50.01474 | 44.16716 | 159.7026 | 4.976106 | 31.64023 | 50.00821
38.27716 | 138.539 | 3.878544 | 23.28394 | 49.98734 | 44.1705 | 159.6351 | 4.633645 | 29.46332 | 49.98803 | 44.1705 | 159.6688 | 4.974106 | 31.62313 | 49.98636
38.2805 | 138.5064 | 3.878319 | 23.27678 | 50.00466 | 44.1755 | 159.585 | 4.63193 | 29.45899 | 50.00106 | 44.1755 | 159.6188 | 4.972273 | 31.60088 | 50.01059
38.28383 | 138.4723 | 3.878038 | 23.27242 | 50.00904 | 44.1805 | 159.5359 | 4.630358 | 29.45184 | 49.9954 | 44.1805 | 159.5684 | 4.970782 | 31.58628 | 49.99636
38.28717 | 138.4391 | 3.877775 | 23.27292 | 50.00226 | 44.1855 | 159.4852 | 4.628784 | 29.43885 | 50.00416 | 44.1855 | 159.5186 | 4.969784 | 31.58501 | 49.9955
38.29217 | 138.3884 | 3.877415 | 23.27458 | 50.00035 | 44.1905 | 159.4346 | 4.62801 | 29.42872 | 50.00041 | 44.1905 | 159.4685 | 4.968889 | 31.58869 | 50.0058
38.29716 | 138.3385 | 3.877103 | 23.27588 | 50.00787 | 44.1955 | 159.385 | 4.626588 | 29.41782 | 50.00006 | 44.1955 | 159.4188 | 4.96722 | 31.58197 | 50.00678
38.3005 | 138.3072 | 3.876906 | 23.27722 | 50.00983 | 44.2005 | 159.334 | 4.624576 | 29.40669 | 50.00002 | 44.2005 | 159.3689 | 4.965109 | 31.56878 | 49.9678
38.30383 | 138.2723 | 3.876706 | 23.27796 | 49.97896 | 44.20383 | 159.3017 | 4.623132 | 29.39949 | 49.99218 | 44.20383 | 159.3341 | 4.96438 | 31.56125 | 49.99196
38.30883 | 138.2226 | 3.876384 | 23.27486 | 49.99867 | 44.20883 | 159.2511 | 4.621895 | 29.39071 | 50.00465 | 44.20883 | 159.2847 | 4.963795 | 31.55346 | 50.01734
38.31383 | 138.172 | 3.876026 | 23.2694 | 50.00456 | 44.21383 | 159.2016 | 4.620778 | 29.386 | 49.9989 | 44.21383 | 159.2343 | 4.96308 | 31.54751 | 50.01113
38.31716 | 138.1394 | 3.875791 | 23.26548 | 49.9933 | 44.21884 | 159.1509 | 4.620078 | 29.38732 | 49.98125 | 44.21884 | 159.1858 | 4.961726 | 31.54019 | 49.98315
38.3205 | 138.1068 | 3.875595 | 23.26451 | 49.99088 | 44.22383 | 159.1018 | 4.619131 | 29.38714 | 50.01221 | 44.22383 | 159.1352 | 4.959994 | 31.53186 | 50.0124
38.3255 | 138.0559 | 3.875373 | 23.26264 | 49.99852 | 44.22717 | 159.068 | 4.618486 | 29.3812 | 50.00305 | 44.22717 | 159.1024 | 4.959363 | 31.52993 | 50.01094
38.3305 | 138.0063 | 3.875094 | 23.2603 | 50.003 | 44.23217 | 159.0188 | 4.616421 | 29.3569 | 50.00538 | 44.23217 | 159.0515 | 4.958698 | 31.53031 | 49.9929
38.33383 | 137.9723 | 3.87485 | 23.25795 | 50.02426 | 44.23717 | 158.9673 | 4.613772 | 29.3274 | 49.99272 | 44.23717 | 159.0013 | 4.957378 | 31.52404 | 49.9899
38.33716 | 137.9398 | 3.874588 | 23.25553 | 50.00606 | 44.24216 | 158.9176 | 4.610966 | 29.31296 | 49.99006 | 44.24216 | 158.9527 | 4.953894 | 31.49822 | 49.99842
38.3405 | 137.906 | 3.874344 | 23.25511 | 50.00934 | 44.24716 | 158.8668 | 4.609715 | 29.31686 | 50.00526 | 44.24716 | 158.9016 | 4.951553 | 31.47477 | 50.03116
38.3455 | 137.8561 | 3.874052 | 23.25774 | 49.98972 | 44.25217 | 158.8178 | 4.608821 | 29.3185 | 50.01746 | 44.25217 | 158.8517 | 4.950798 | 31.46167 | 49.99704
38.3505 | 137.8066 | 3.873808 | 23.25816 | 50.00212 | 44.25717 | 158.7677 | 4.6079 | 29.31057 | 49.97513 | 44.25717 | 158.801 | 4.949844 | 31.4548 | 49.98091
38.35383 | 137.7734 | 3.87365 | 23.25495 | 49.9927 | 44.2605 | 158.7346 | 4.607406 | 29.30287 | 50.00161 | 44.2605 | 158.7683 | 4.94882 | 31.45388 | 49.99522
38.35716 | 137.7394 | 3.87346 | 23.24905 | 49.99817 | 44.2655 | 158.6842 | 4.606466 | 29.29328 | 50.00026 | 44.2655 | 158.7187 | 4.946808 | 31.44818 | 49.99926
38.36217 | 137.6888 | 3.87314 | 23.24178 | 50.00363 | 44.2705 | 158.6343 | 4.60481 | 29.28614 | 50.01568 | 44.2705 | 158.6677 | 4.945216 | 31.44353 | 50.00772
38.36716 | 137.6389 | 3.872819 | 23.24002 | 50.01758 | 44.2755 | 158.5845 | 4.60369 | 29.28274 | 50.00734 | 44.2755 | 158.6175 | 4.94356 | 31.43845 | 49.99826
38.3705 | 137.6071 | 3.872666 | 23.23962 | 49.98874 | 44.2805 | 158.5351 | 4.602624 | 29.27344 | 50.00074 | 44.2805 | 158.5667 | 4.942375 | 31.4349 | 50.01235
38.37383 | 137.5736 | 3.872534 | 23.23982 | 50.005 | 44.2855 | 158.4843 | 4.601839 | 29.26596 | 49.99522 | 44.2855 | 158.5175 | 4.941658 | 31.42852 | 49.98237
38.37883 | 137.5229 | 3.872316 | 23.23466 | 49.99392 | 44.2905 | 158.4343 | 4.601035 | 29.26041 | 50.01519 | 44.2905 | 158.468 | 4.941048 | 31.42056 | 50.01389
38.38383 | 137.4722 | 3.87199 | 23.23128 | 50.01819 | 44.29383 | 158.4007 | 4.60026 | 29.25574 | 50.0038 | 44.29383 | 158.4343 | 4.940637 | 31.41922 | 50.01913
38.38716 | 137.4395 | 3.871754 | 23.23283 | 50.00454 | 44.29883 | 158.3511 | 4.598376 | 29.2444 | 50.0182 | 44.29883 | 158.3842 | 4.93981 | 31.41865 | 49.99124
38.3905 | 137.4061 | 3.871515 | 23.23658 | 49.98547 | 44.30383 | 158.3003 | 4.597278 | 29.2418 | 49.98144 | 44.30383 | 158.3346 | 4.938404 | 31.4129 | 50.0101
38.39383 | 137.3734 | 3.8713 | 23.23758 | 49.97288 | 44.30883 | 158.2506 | 4.5965 | 29.2395 | 49.99319 | 44.30883 | 158.2843 | 4.936684 | 31.39967 | 50.01528
38.39883 | 137.3235 | 3.871054 | 23.23475 | 49.99771 | 44.31383 | 158.2004 | 4.595696 | 29.23255 | 49.99776 | 44.31383 | 158.2341 | 4.935111 | 31.38842 | 49.97961
38.40383 | 137.273 | 3.870844 | 23.22988 | 50.02796 | 44.31717 | 158.1686 | 4.595092 | 29.2277 | 49.99158 | 44.31717 | 158.2007 | 4.934044 | 31.38134 | 49.97924
38.40716 | 137.24 | 3.870682 | 23.22939 | 49.99916 | 44.32217 | 158.1177 | 4.594219 | 29.21906 | 50.00162 | 44.32217 | 158.1509 | 4.932515 | 31.36818 | 50.01633
38.4105 | 137.2067 | 3.870506 | 23.23088 | 50.00762 | 44.32717 | 158.0676 | 4.593355 | 29.21011 | 50.01112 | 44.32717 | 158.1007 | 4.931687 | 31.35788 | 49.97814
38.4155 | 137.1568 | 3.870231 | 23.23045 | 49.99044 | 44.33217 | 158.017 | 4.592338 | 29.20073 | 50.00074 | 44.33217 | 158.0507 | 4.930896 | 31.35194 | 49.9956
38.4205 | 137.1064 | 3.86996 | 23.22985 | 49.98496 | 44.33716 | 157.9668 | 4.590941 | 29.19906 | 50.0173 | 44.33716 | 158.0009 | 4.929836 | 31.34428 | 50.00113
38.42383 | 137.0736 | 3.869775 | 23.22838 | 49.99624 | 44.34217 | 157.917 | 4.590194 | 29.20486 | 49.99976 | 44.34217 | 157.9514 | 4.927063 | 31.32624 | 49.99724
38.42717 | 137.0398 | 3.869611 | 23.2277 | 50.00689 | 44.34716 | 157.8676 | 4.589389 | 29.20356 | 50.00468 | 44.34716 | 157.9009 | 4.923062 | 31.30378 | 50.00442
38.43216 | 136.9895 | 3.869406 | 23.22515 | 49.9991 | 44.3505 | 157.8332 | 4.588882 | 29.19475 | 50.00906 | 44.3505 | 157.8666 | 4.921242 | 31.29648 | 50.00894
38.43716 | 136.9398 | 3.869199 | 23.22263 | 49.99521 | 44.3555 | 157.7837 | 4.587711 | 29.17784 | 49.9926 | 44.3555 | 157.8164 | 4.918918 | 31.27986 | 49.9965
38.4405 | 136.9072 | 3.869069 | 23.22252 | 50.00663 | 44.3605 | 157.734 | 4.586795 | 29.16807 | 50.00552 | 44.3605 | 157.7673 | 4.91748 | 31.25889 | 50.0153
38.44383 | 136.8737 | 3.8689 | 23.22244 | 50.00948 | 44.3655 | 157.6835 | 4.586007 | 29.16953 | 50.00381 | 44.3655 | 157.717 | 4.91654 | 31.2463 | 49.99065
38.44717 | 136.8409 | 3.868745 | 23.22237 | 50.01018 | 44.3705 | 157.6332 | 4.585244 | 29.16636 | 49.98785 | 44.3705 | 157.667 | 4.916031 | 31.25064 | 50.01786
38.45216 | 136.7905 | 3.868472 | 23.22061 | 49.99374 | 44.37383 | 157.6005 | 4.584633 | 29.15888 | 49.97347 | 44.37383 | 157.6334 | 4.915664 | 31.26136 | 49.98098
38.45716 | 136.7396 | 3.868196 | 23.22112 | 49.99624 | 44.37883 | 157.5509 | 4.583511 | 29.14234 | 50.00564 | 44.37883 | 157.5842 | 4.914295 | 31.26366 | 50.0117
38.4605 | 136.7064 | 3.867993 | 23.22451 | 49.97558 | 44.38383 | 157.5004 | 4.581642 | 29.13084 | 49.98488 | 44.38383 | 157.5332 | 4.913061 | 31.2539 | 49.97769
38.46383 | 136.672 | 3.867824 | 23.22741 | 50.00954 | 44.38883 | 157.4501 | 4.579853 | 29.12781 | 49.99861 | 44.38883 | 157.4837 | 4.912214 | 31.2387 | 49.99848
38.46884 | 136.6228 | 3.86765 | 23.22598 | 49.99268 | 44.39383 | 157.4001 | 4.578664 | 29.12256 | 49.99046 | 44.39383 | 157.4332 | 4.910576 | 31.2222 | 49.97324
38.47383 | 136.5734 | 3.86755 | 23.22056 | 50.029 | 44.39883 | 157.3496 | 4.577768 | 29.11389 | 49.99067 | 44.39883 | 157.3841 | 4.90817 | 31.20342 | 50.01832
38.47717 | 136.5399 | 3.86741 | 23.21596 | 49.99942 | 44.40383 | 157.2996 | 4.576816 | 29.11 | 50.04291 | 44.40383 | 157.3336 | 4.906522 | 31.19306 | 50.01284
38.4805 | 136.5065 | 3.867218 | 23.21445 | 49.98422 | 44.40717 | 157.2667 | 4.575711 | 29.10456 | 49.9794 | 44.40717 | 157.3004 | 4.905972 | 31.19199 | 49.97972
38.48383 | 136.4729 | 3.86704 | 23.21431 | 50.0039 | 44.41217 | 157.2173 | 4.573814 | 29.08974 | 49.99776 | 44.41217 | 157.2496 | 4.905212 | 31.1941 | 50.00466
38.48883 | 136.4227 | 3.866776 | 23.21692 | 50.00354 | 44.41716 | 157.1656 | 4.572188 | 29.07287 | 49.99822 | 44.41716 | 157.2007 | 4.904265 | 31.19252 | 49.98012
38.49383 | 136.3737 | 3.866571 | 23.21884 | 50.01132 | 44.42216 | 157.1167 | 4.571328 | 29.06655 | 50.00756 | 44.42216 | 157.1508 | 4.903604 | 31.18828 | 50.02136
38.49716 | 136.3399 | 3.866456 | 23.21811 | 49.97152 | 44.42717 | 157.0663 | 4.570493 | 29.06194 | 49.99606 | 44.42717 | 157.1 | 4.90279 | 31.18194 | 49.963
38.5005 | 136.3069 | 3.866344 | 23.21462 | 50.01635 | 44.43217 | 157.0162 | 4.568855 | 29.05404 | 50.00037 | 44.43217 | 157.0495 | 4.900906 | 31.1691 | 50.01476
38.5055 | 136.2572 | 3.866213 | 23.20936 | 50.0006 | 44.43716 | 156.9662 | 4.567548 | 29.05073 | 49.96716 | 44.43716 | 156.9999 | 4.89749 | 31.14337 | 49.99991
38.5105 | 136.2063 | 3.866056 | 23.20714 | 50.01102 | 44.4405 | 156.9334 | 4.566774 | 29.04664 | 50.00744 | 44.4405 | 156.9663 | 4.896378 | 31.13183 | 49.99216
38.51383 | 136.1737 | 3.86592 | 23.20672 | 50.00274 | 44.4455 | 156.8837 | 4.565884 | 29.04306 | 49.98747 | 44.4455 | 156.9169 | 4.895614 | 31.1292 | 49.99975
38.51716 | 136.1402 | 3.865796 | 23.20636 | 50.01635 | 44.4505 | 156.834 | 4.564764 | 29.03406 | 50.03633 | 44.4505 | 156.8667 | 4.895004 | 31.13304 | 49.98276
38.52217 | 136.0909 | 3.865585 | 23.20517 | 49.99472 | 44.4555 | 156.7826 | 4.563784 | 29.02484 | 49.99394 | 44.4555 | 156.8169 | 4.893828 | 31.12586 | 49.99438
38.52716 | 136.0409 | 3.865343 | 23.2092 | 49.98851 | 44.4605 | 156.7327 | 4.562704 | 29.0171 | 49.9947 | 44.4605 | 156.7658 | 4.892226 | 31.10798 | 50.00414
38.5305 | 136.0073 | 3.865165 | 23.21218 | 49.98149 | 44.46383 | 156.6998 | 4.562048 | 29.01749 | 49.99867 | 44.46383 | 156.7318 | 4.89156 | 31.10073 | 50.02452
38.53383 | 135.9737 | 3.864958 | 23.21368 | 50.01104 | 44.46884 | 156.6498 | 4.560206 | 29.00809 | 50.00372 | 44.46884 | 156.6819 | 4.890683 | 31.0994 | 49.99307
38.53717 | 135.94 | 3.864775 | 23.21142 | 49.99493 | 44.47383 | 156.5994 | 4.558962 | 28.9938 | 49.99411 | 44.47383 | 156.6324 | 4.889633 | 31.0928 | 50.0087
38.54217 | 135.8907 | 3.864539 | 23.20439 | 50.02857 | 44.47883 | 156.5494 | 4.55793 | 28.978 | 50.00104 | 44.47883 | 156.5835 | 4.888637 | 31.08084 | 50.00136
38.54716 | 135.8406 | 3.864348 | 23.19999 | 49.98718 | 44.48383 | 156.4984 | 4.55708 | 28.97151 | 49.98133 | 44.48383 | 156.533 | 4.88791 | 31.07108 | 50.02363
38.5505 | 135.8079 | 3.864255 | 23.20042 | 49.98113 | 44.48883 | 156.4497 | 4.556308 | 28.97472 | 50.00198 | 44.48883 | 156.4823 | 4.886438 | 31.06325 | 49.99292
38.55383 | 135.7744 | 3.86418 | 23.2026 | 50.01878 | 44.49383 | 156.4 | 4.555536 | 28.98123 | 50.01586 | 44.49383 | 156.4328 | 4.885018 | 31.05384 | 49.99303
38.55883 | 135.7241 | 3.864014 | 23.2082 | 49.98924 | 44.49716 | 156.3662 | 4.554984 | 28.98288 | 49.95703 | 44.49716 | 156.3987 | 4.884292 | 31.04866 | 49.99042
38.56383 | 135.6739 | 3.863842 | 23.21036 | 50.02867 | 44.50217 | 156.3156 | 4.553403 | 28.97402 | 50.0334 | 44.50217 | 156.3485 | 4.883246 | 31.04487 | 49.99753
38.56716 | 135.6421 | 3.863708 | 23.20719 | 50.015 | 44.50717 | 156.2662 | 4.551397 | 28.95547 | 49.97046 | 44.50717 | 156.2987 | 4.882006 | 31.04062 | 50.00915
38.5705 | 135.6084 | 3.86358 | 23.20523 | 49.99592 | 44.51216 | 156.2158 | 4.5502 | 28.94611 | 50.00224 | 44.51216 | 156.2494 | 4.881061 | 31.03541 | 49.99164
38.5755 | 135.5584 | 3.863384 | 23.20097 | 49.97978 | 44.51717 | 156.1664 | 4.54919 | 28.9408 | 50.01276 | 44.51717 | 156.1992 | 4.880289 | 31.02497 | 49.99916
38.5805 | 135.5073 | 3.863191 | 23.19988 | 50.02144 | 44.5205 | 156.1324 | 4.548497 | 28.93922 | 50.01102 | 44.5205 | 156.1662 | 4.879772 | 31.01738 | 49.99976
38.58383 | 135.4737 | 3.863086 | 23.20012 | 50.01318 | 44.5255 | 156.0824 | 4.547638 | 28.93838 | 49.98117 | 44.5255 | 156.1161 | 4.878247 | 31.00506 | 49.99605
38.58716 | 135.441 | 3.86301 | 23.20052 | 50.00329 | 44.5305 | 156.0323 | 4.546839 | 28.93486 | 49.99968 | 44.5305 | 156.0659 | 4.876271 | 30.99846 | 50.01369
38.5905 | 135.4077 | 3.862934 | 23.2026 | 49.98516 | 44.5355 | 155.9818 | 4.545663 | 28.92126 | 49.99605 | 44.5355 | 156.0161 | 4.8747 | 30.9976 | 49.99432
38.5955 | 135.3589 | 3.862826 | 23.20197 | 50.00356 | 44.5405 | 155.9324 | 4.54415 | 28.90034 | 49.99804 | 44.5405 | 155.9656 | 4.873645 | 30.99755 | 50.01196
38.6005 | 135.3085 | 3.862686 | 23.19818 | 49.99878 | 44.5455 | 155.8824 | 4.543312 | 28.88838 | 49.9997 | 44.5455 | 155.9155 | 4.872696 | 30.9902 | 50.0097
38.60383 | 135.2753 | 3.862583 | 23.19453 | 49.96054 | 44.5505 | 155.833 | 4.542444 | 28.88806 | 50.03128 | 44.5505 | 155.8659 | 4.871956 | 30.9794 | 49.9728
38.60716 | 135.2408 | 3.862494 | 23.1901 | 50.00579 | 44.55383 | 155.7991 | 4.54189 | 28.89176 | 49.96087 | 44.55383 | 155.8325 | 4.871497 | 30.97624 | 49.9932
38.61217 | 135.1915 | 3.86234 | 23.18753 | 50.02734 | 44.55883 | 155.7484 | 4.540952 | 28.89258 | 50.02519 | 44.55883 | 155.7815 | 4.869659 | 30.97172 | 50.00872
38.61716 | 135.1413 | 3.862146 | 23.1886 | 49.98392 | 44.56383 | 155.699 | 4.539178 | 28.88103 | 49.99938 | 44.56383 | 155.7318 | 4.866352 | 30.96205 | 49.97739
38.6205 | 135.1082 | 3.862022 | 23.19197 | 49.99598 | 44.56883 | 155.6494 | 4.536714 | 28.85869 | 49.99011 | 44.56883 | 155.6815 | 4.864453 | 30.95191 | 50.01604
38.62383 | 135.0748 | 3.861894 | 23.19432 | 49.98334 | 44.57383 | 155.5984 | 4.535489 | 28.84524 | 49.98336 | 44.57383 | 155.6324 | 4.863622 | 30.93984 | 49.97812
38.62883 | 135.0247 | 3.861768 | 23.1934 | 50.00426 | 44.57883 | 155.5487 | 4.53458 | 28.84176 | 50.00034 | 44.57883 | 155.5816 | 4.86286 | 30.92546 | 50.01126
38.63383 | 134.9765 | 3.861656 | 23.192 | 49.98947 | 44.58383 | 155.4977 | 4.533794 | 28.83984 | 50.02666 | 44.58383 | 155.5312 | 4.861926 | 30.91638 | 49.99329
38.63716 | 134.942 | 3.861606 | 23.19149 | 50.01303 | 44.58716 | 155.4647 | 4.533223 | 28.8337 | 49.99884 | 44.58716 | 155.498 | 4.86138 | 30.9129 | 50.00613
38.6405 | 134.9088 | 3.861548 | 23.19308 | 49.97194 | 44.59217 | 155.4154 | 4.532068 | 28.82234 | 50.00276 | 44.59217 | 155.4478 | 4.860624 | 30.91162 | 49.98824
38.64383 | 134.8753 | 3.86149 | 23.19344 | 50.00081 | 44.59716 | 155.3658 | 4.53107 | 28.82412 | 49.98776 | 44.59716 | 155.3981 | 4.859631 | 30.91145 | 50.01134
38.64883 | 134.8256 | 3.86137 | 23.19225 | 50.01187 | 44.60217 | 155.3161 | 4.530252 | 28.82412 | 49.98828 | 44.60217 | 155.348 | 4.858392 | 30.90803 | 50.0057
38.65383 | 134.7759 | 3.861186 | 23.18994 | 49.99805 | 44.60717 | 155.2656 | 4.529454 | 28.8144 | 50.0223 | 44.60717 | 155.2992 | 4.85747 | 30.8982 | 49.98648
38.65716 | 134.7422 | 3.861087 | 23.18892 | 49.99168 | 44.6105 | 155.2325 | 4.528812 | 28.8052 | 50.0134 | 44.6105 | 155.2641 | 4.856872 | 30.88985 | 49.97314
38.6605 | 134.7089 | 3.860994 | 23.18726 | 50.00575 | 44.6155 | 155.1826 | 4.527754 | 28.80164 | 50.00015 | 44.6155 | 155.2146 | 4.856047 | 30.88208 | 50.01244
38.6655 | 134.6586 | 3.860913 | 23.18367 | 49.99304 | 44.6205 | 155.1315 | 4.52674 | 28.80298 | 49.97966 | 44.6205 | 155.1649 | 4.854434 | 30.87108 | 50.02944
38.6705 | 134.6083 | 3.860838 | 23.18138 | 50.03533 | 44.6255 | 155.0828 | 4.525798 | 28.80073 | 50.00563 | 44.6255 | 155.1141 | 4.851803 | 30.85248 | 50.00656
38.67383 | 134.5751 | 3.860794 | 23.18416 | 49.9775 | 44.6305 | 155.0324 | 4.524527 | 28.79457 | 50.00996 | 44.6305 | 155.0642 | 4.850146 | 30.83966 | 49.97403
38.67717 | 134.5432 | 3.860758 | 23.19 | 49.97872 | 44.6355 | 154.9827 | 4.52334 | 28.788 | 50.00058 | 44.6355 | 155.0142 | 4.849458 | 30.83592 | 49.99692
38.68216 | 134.4917 | 3.860666 | 23.19387 | 50.0045 | 44.6405 | 154.9319 | 4.522384 | 28.7803 | 49.97814 | 44.6405 | 154.9648 | 4.848715 | 30.83328 | 50.01379
38.68716 | 134.4412 | 3.860544 | 23.18857 | 49.99574 | 44.64383 | 154.8982 | 4.521514 | 28.77134 | 50.01802 | 44.64383 | 154.9324 | 4.84822 | 30.83159 | 49.97996
38.6905 | 134.4091 | 3.860466 | 23.1836 | 50.00676 | 44.64883 | 154.848 | 4.51982 | 28.7548 | 50.0038 | 44.64883 | 154.882 | 4.846913 | 30.82411 | 50.00176
38.69383 | 134.3756 | 3.860403 | 23.18055 | 50.03303 | 44.65383 | 154.799 | 4.518542 | 28.74706 | 49.991 | 44.65383 | 154.8313 | 4.8456 | 30.8199 | 50.00797
38.69717 | 134.3431 | 3.860358 | 23.18004 | 49.96129 | 44.65883 | 154.7488 | 4.51773 | 28.7476 | 50.00838 | 44.65883 | 154.7816 | 4.843938 | 30.81541 | 50.00418
38.70216 | 134.2923 | 3.860303 | 23.18038 | 50.0057 | 44.66383 | 154.6988 | 4.516912 | 28.74682 | 50.0165 | 44.66383 | 154.7314 | 4.842717 | 30.81564 | 50.00354
38.70716 | 134.2429 | 3.860252 | 23.17897 | 50.00528 | 44.66716 | 154.6657 | 4.516366 | 28.74174 | 49.95724 | 44.66716 | 154.698 | 4.841934 | 30.811 | 50.00872
38.7105 | 134.2081 | 3.86022 | 23.17863 | 50.00132 | 44.67216 | 154.6152 | 4.515172 | 28.73097 | 50.00016 | 44.67216 | 154.6482 | 4.840435 | 30.80281 | 49.98375
38.71383 | 134.1746 | 3.860195 | 23.17883 | 49.9925 | 44.67717 | 154.5638 | 4.514138 | 28.72179 | 49.97341 | 44.67717 | 154.5981 | 4.83874 | 30.79267 | 50.02656
38.71884 | 134.1255 | 3.860113 | 23.17852 | 49.99392 | 44.68217 | 154.5149 | 4.513074 | 28.71868 | 50.0193 | 44.68217 | 154.548 | 4.83769 | 30.78584 | 49.98262
38.72383 | 134.0768 | 3.860055 | 23.18119 | 49.9994 | 44.68716 | 154.4648 | 4.512198 | 28.71564 | 50.0035 | 44.68716 | 154.498 | 4.836856 | 30.77699 | 50.01706
38.72717 | 134.0437 | 3.86002 | 23.18134 | 50.02334 | 44.69217 | 154.4142 | 4.51133 | 28.70596 | 50.00152 | 44.69217 | 154.4471 | 4.835769 | 30.76941 | 50.0105
38.7305 | 134.01 | 3.859982 | 23.1816 | 49.9823 | 44.69717 | 154.365 | 4.510559 | 28.69468 | 49.99076 | 44.69717 | 154.3977 | 4.834766 | 30.76682 | 49.98069
38.7355 | 133.9593 | 3.859915 | 23.17928 | 50.00114 | 44.7005 | 154.3322 | 4.510027 | 28.69095 | 50.00552 | 44.7005 | 154.365 | 4.834178 | 30.7645 | 50.0265
38.7405 | 133.9091 | 3.859836 | 23.17707 | 50.01734 | 44.7055 | 154.2822 | 4.508429 | 28.68278 | 49.99206 | 44.7055 | 154.3142 | 4.833424 | 30.76388 | 49.98558
38.74383 | 133.8765 | 3.859802 | 23.17664 | 49.98867 | 44.7105 | 154.2309 | 4.505435 | 28.66486 | 50.01329 | 44.7105 | 154.2646 | 4.83245 | 30.7606 | 49.98916
38.74716 | 133.8433 | 3.859756 | 23.17633 | 49.9893 | 44.7155 | 154.1811 | 4.504114 | 28.65682 | 49.99526 | 44.7155 | 154.214 | 4.831285 | 30.74773 | 50.00907
38.7505 | 133.81 | 3.859695 | 23.1786 | 50.0208 | 44.7205 | 154.1322 | 4.503242 | 28.65221 | 49.99484 | 44.7205 | 154.165 | 4.830133 | 30.73276 | 49.98365
38.7555 | 133.76 | 3.859631 | 23.1808 | 49.99934 | 44.7255 | 154.0823 | 4.502361 | 28.64469 | 50.00898 | 44.7255 | 154.1142 | 4.82936 | 30.72532 | 50.00626
38.7605 | 133.7102 | 3.859634 | 23.18125 | 49.99837 | 44.7305 | 154.0317 | 4.501496 | 28.63622 | 50.00873 | 44.7305 | 154.0639 | 4.828588 | 30.72028 | 49.99436
38.76383 | 133.6764 | 3.859614 | 23.17877 | 50.00742 | 44.73383 | 153.9984 | 4.500946 | 28.63446 | 50.00219 | 44.73383 | 154.0306 | 4.827979 | 30.7137 | 49.99859
38.76716 | 133.6428 | 3.859562 | 23.17854 | 50.00186 | 44.73883 | 153.9487 | 4.500097 | 28.63533 | 49.98958 | 44.73883 | 153.9808 | 4.827031 | 30.70428 | 49.99688
38.77217 | 133.5937 | 3.859487 | 23.17962 | 50.00322 | 44.74383 | 153.8982 | 4.499004 | 28.63582 | 50.02402 | 44.74383 | 153.9304 | 4.82513 | 30.6901 | 49.98873
38.77716 | 133.544 | 3.859512 | 23.18481 | 49.99562 | 44.74883 | 153.8486 | 4.497924 | 28.63016 | 50.00964 | 44.74883 | 153.8808 | 4.823884 | 30.68429 | 50.0041
38.7805 | 133.5109 | 3.859553 | 23.18893 | 49.99887 | 44.75383 | 153.7976 | 4.496772 | 28.61469 | 49.9759 | 44.75383 | 153.8308 | 4.823088 | 30.68198 | 49.99886
38.78383 | 133.4774 | 3.859581 | 23.19238 | 49.9997 | 44.75717 | 153.7649 | 4.495625 | 28.59942 | 49.99398 | 44.75717 | 153.7978 | 4.82251 | 30.6782 | 49.99971
38.78883 | 133.4266 | 3.859594 | 23.19046 | 49.98723 | 44.76216 | 153.7152 | 4.494571 | 28.58613 | 49.98438 | 44.76216 | 153.7474 | 4.821662 | 30.67441 | 50.00387
38.79383 | 133.3766 | 3.859576 | 23.1827 | 50.00342 | 44.76717 | 153.666 | 4.493628 | 28.58301 | 50.02976 | 44.76717 | 153.6984 | 4.820654 | 30.66847 | 49.9863
38.79716 | 133.3446 | 3.859602 | 23.17837 | 50.0087 | 44.77217 | 153.6151 | 4.492468 | 28.58842 | 49.99976 | 44.77217 | 153.648 | 4.819461 | 30.66465 | 50.01153
38.8005 | 133.3111 | 3.859611 | 23.17612 | 50.02569 | 44.77716 | 153.5649 | 4.490756 | 28.58878 | 49.99214 | 44.77716 | 153.5984 | 4.818586 | 30.65858 | 50.01054
38.80383 | 133.2771 | 3.859619 | 23.17703 | 50.00642 | 44.78217 | 153.5144 | 4.489516 | 28.58131 | 49.99682 | 44.78217 | 153.5482 | 4.817228 | 30.64594 | 49.98697
38.80883 | 133.2264 | 3.859622 | 23.18331 | 49.98926 | 44.78717 | 153.4649 | 4.488343 | 28.56763 | 49.995 | 44.78717 | 153.497 | 4.81506 | 30.62878 | 50.00653
38.81383 | 133.1764 | 3.85961 | 23.18825 | 50.00208 | 44.7905 | 153.4316 | 4.4878 | 28.56214 | 50.00657 | 44.7905 | 153.4638 | 4.813838 | 30.62506 | 50.00946
38.81716 | 133.1436 | 3.859604 | 23.1874 | 50.03188 | 44.7955 | 153.3813 | 4.486977 | 28.55263 | 49.99418 | 44.7955 | 153.414 | 4.812914 | 30.62164 | 49.99854
38.8205 | 133.11 | 3.859628 | 23.18266 | 50.00012 | 44.8005 | 153.3314 | 4.486159 | 28.53914 | 50.01822 | 44.8005 | 153.3646 | 4.811172 | 30.61171 | 50.01238
38.8255 | 133.0603 | 3.859715 | 23.17781 | 49.98926 | 44.8055 | 153.282 | 4.485359 | 28.53447 | 49.9999 | 44.8055 | 153.3147 | 4.809413 | 30.60127 | 49.9902
38.8305 | 133.0106 | 3.859787 | 23.17651 | 50.03183 | 44.8105 | 153.2314 | 4.484574 | 28.53665 | 50.01252 | 44.8105 | 153.2657 | 4.808088 | 30.59515 | 50.00216
38.83383 | 132.9777 | 3.85983 | 23.1783 | 50.00012 | 44.81383 | 153.1984 | 4.484046 | 28.53663 | 49.9953 | 44.81383 | 153.2316 | 4.80766 | 30.58832 | 49.97706
38.83716 | 132.9446 | 3.859798 | 23.18062 | 49.99219 | 44.81883 | 153.1484 | 4.4831 | 28.5263 | 49.99925 | 44.81883 | 153.1806 | 4.806961 | 30.5771 | 50.02088
38.8405 | 132.9108 | 3.859772 | 23.18169 | 49.97454 | 44.82383 | 153.0985 | 4.481535 | 28.51605 | 49.99992 | 44.82383 | 153.1306 | 4.805701 | 30.56948 | 50.00209
38.8455 | 132.8608 | 3.859744 | 23.17934 | 50.01756 | 44.82883 | 153.0484 | 4.480094 | 28.50935 | 50 | 44.82883 | 153.08 | 4.803785 | 30.56655 | 49.98859
38.8505 | 132.8105 | 3.859778 | 23.17569 | 50.00644 | 44.83383 | 152.9987 | 4.478809 | 28.50116 | 50 | 44.83383 | 153.0298 | 4.802422 | 30.56456 | 49.98633
38.85383 | 132.7782 | 3.859821 | 23.17425 | 49.99377 | 44.83883 | 152.9485 | 4.477996 | 28.49211 | 50.00098 | 44.83883 | 152.98 | 4.801463 | 30.55763 | 49.99884
38.85716 | 132.7452 | 3.859869 | 23.17495 | 49.9906 | 44.84384 | 152.8984 | 4.47717 | 28.48708 | 49.99853 | 44.84384 | 152.9306 | 4.800694 | 30.5483 | 50.0218
38.86217 | 132.6948 | 3.859908 | 23.18116 | 50.00637 | 44.84716 | 152.8646 | 4.47665 | 28.48488 | 49.97617 | 44.84716 | 152.8973 | 4.800212 | 30.54269 | 50.01328
38.86716 | 132.6434 | 3.859952 | 23.1882 | 49.99593 | 44.85217 | 152.8154 | 4.475815 | 28.47866 | 49.99918 | 44.85217 | 152.8473 | 4.799446 | 30.53579 | 49.9835
38.8705 | 132.6104 | 3.859978 | 23.19093 | 49.99114 | 44.85717 | 152.7645 | 4.474488 | 28.46894 | 49.99522 | 44.85717 | 152.7974 | 4.798472 | 30.52964 | 50.02027
38.87383 | 132.5777 | 3.859977 | 23.1889 | 50.0213 | 44.86217 | 152.7138 | 4.470944 | 28.44346 | 50.01784 | 44.86217 | 152.747 | 4.797134 | 30.5186 | 50.00414
38.87883 | 132.5286 | 3.860024 | 23.18385 | 49.99158 | 44.86716 | 152.6643 | 4.468764 | 28.42662 | 49.98775 | 44.86716 | 152.6979 | 4.796012 | 30.50794 | 50.00668
38.88383 | 132.4786 | 3.860118 | 23.18335 | 49.97096 | 44.87216 | 152.6144 | 4.467797 | 28.41931 | 50.00004 | 44.87216 | 152.6472 | 4.79514 | 30.49859 | 49.99616
38.88716 | 132.4452 | 3.860188 | 23.1881 | 50.01625 | 44.87717 | 152.5657 | 4.466812 | 28.41336 | 50.0047 | 44.87717 | 152.5983 | 4.794238 | 30.49268 | 50.00744
38.8905 | 132.4122 | 3.860192 | 23.19128 | 50.00406 | 44.8805 | 152.5319 | 4.466214 | 28.41114 | 49.9777 | 44.8805 | 152.5641 | 4.793398 | 30.4909 | 50.00186
38.89383 | 132.3777 | 3.860203 | 23.19161 | 50.0167 | 44.8855 | 152.4819 | 4.465502 | 28.40797 | 50.01313 | 44.8855 | 152.5133 | 4.791916 | 30.49032 | 49.99638
38.89883 | 132.3284 | 3.86028 | 23.18796 | 49.99376 | 44.8905 | 152.4308 | 4.464846 | 28.4063 | 49.99817 | 44.8905 | 152.4628 | 4.790576 | 30.48616 | 50.02157
38.90383 | 132.2774 | 3.860362 | 23.18581 | 49.9743 | 44.8955 | 152.3808 | 4.464114 | 28.40184 | 49.98993 | 44.8955 | 152.4137 | 4.78978 | 30.47406 | 49.98966
38.90716 | 132.2441 | 3.860368 | 23.18994 | 50.00141 | 44.9005 | 152.3318 | 4.46307 | 28.39374 | 50.0068 | 44.9005 | 152.3635 | 4.788896 | 30.4616 | 49.98957
38.9105 | 132.212 | 3.860373 | 23.19489 | 50.0317 | 44.90383 | 152.2968 | 4.46191 | 28.38413 | 50.04868 | 44.90383 | 152.3305 | 4.788016 | 30.45164 | 50.01306
38.9155 | 132.1612 | 3.860478 | 23.19772 | 50.00008 | 44.90883 | 152.2476 | 4.460559 | 28.37588 | 49.97335 | 44.90883 | 152.2806 | 4.78634 | 30.43608 | 49.99812
38.9205 | 132.1118 | 3.860598 | 23.19226 | 49.99217 | 44.91383 | 152.1979 | 4.459139 | 28.36979 | 50.00516 | 44.91383 | 152.2304 | 4.785424 | 30.42792 | 50.00608
38.92383 | 132.0784 | 3.86066 | 23.187 | 49.99804 | 44.91883 | 152.1475 | 4.45795 | 28.36425 | 50.0047 | 44.91883 | 152.1796 | 4.784366 | 30.42784 | 49.99506
38.92717 | 132.0457 | 3.860695 | 23.18491 | 50.00734 | 44.92383 | 152.0981 | 4.457172 | 28.35642 | 49.9629 | 44.92383 | 152.1298 | 4.78323 | 30.42834 | 50.02456
38.93216 | 131.9951 | 3.860772 | 23.18708 | 50.00408 | 44.92883 | 152.0486 | 4.456166 | 28.34622 | 50.02649 | 44.92883 | 152.0801 | 4.782412 | 30.42972 | 49.99209
38.93716 | 131.9444 | 3.860832 | 23.18918 | 49.98787 | 44.93383 | 151.998 | 4.454891 | 28.33409 | 49.99009 | 44.93383 | 152.0308 | 4.781516 | 30.42641 | 50.018
38.9405 | 131.9122 | 3.860844 | 23.1899 | 49.98913 | 44.93716 | 151.9645 | 4.454259 | 28.33195 | 50.00536 | 44.93716 | 151.9973 | 4.781021 | 30.42382 | 49.9888
38.94383 | 131.8789 | 3.860852 | 23.19192 | 49.98945 | 44.94217 | 151.9146 | 4.453403 | 28.33118 | 49.99399 | 44.94217 | 151.9473 | 4.780066 | 30.41292 | 50.00804
38.94717 | 131.8457 | 3.860904 | 23.19482 | 50.00522 | 44.94717 | 151.865 | 4.451858 | 28.32304 | 49.98687 | 44.94717 | 151.8963 | 4.778989 | 30.40287 | 49.99297
38.95216 | 131.795 | 3.861022 | 23.1943 | 50.00768 | 44.95216 | 151.8144 | 4.450598 | 28.31311 | 50.00478 | 44.95216 | 151.8467 | 4.777912 | 30.39632 | 50.0038
38.95716 | 131.7451 | 3.86114 | 23.19037 | 49.98196 | 44.95717 | 151.7634 | 4.449768 | 28.31125 | 49.99735 | 44.95717 | 151.7971 | 4.776009 | 30.38817 | 49.98472
38.9605 | 131.7116 | 3.861192 | 23.19038 | 49.99549 | 44.9605 | 151.7308 | 4.44933 | 28.31263 | 49.99933 | 44.9605 | 151.763 | 4.774363 | 30.37737 | 50.00402
38.96383 | 131.6787 | 3.86125 | 23.19566 | 50.01453 | 44.9655 | 151.6813 | 4.448672 | 28.31028 | 49.98134 | 44.9655 | 151.7135 | 4.772213 | 30.3604 | 49.9928
38.96884 | 131.6298 | 3.861332 | 23.20084 | 49.98269 | 44.9705 | 151.6312 | 4.447979 | 28.29888 | 50.0357 | 44.9705 | 151.6631 | 4.770831 | 30.34528 | 50.00398
38.97383 | 131.5799 | 3.861414 | 23.19774 | 50.01393 | 44.9755 | 151.5806 | 4.447152 | 28.28586 | 49.9909 | 44.9755 | 151.6136 | 4.769757 | 30.33838 | 50.00062
38.97717 | 131.5466 | 3.861467 | 23.19412 | 50.00348 | 44.9805 | 151.5296 | 4.446284 | 28.27739 | 49.9991 | 44.9805 | 151.5633 | 4.768978 | 30.33804 | 49.9844
38.9805 | 131.5131 | 3.861503 | 23.19287 | 49.99306 | 44.9855 | 151.4802 | 4.445463 | 28.27346 | 49.99887 | 44.9855 | 151.5139 | 4.768062 | 30.34239 | 50.01812
38.9855 | 131.4628 | 3.861594 | 23.19442 | 50.00872 | 44.9905 | 151.4312 | 4.444694 | 28.27266 | 50.00145 | 44.9905 | 151.4638 | 4.76668 | 30.34131 | 50.00808
38.9905 | 131.4132 | 3.86168 | 23.19648 | 49.96954 | 44.99383 | 151.3968 | 4.444172 | 28.27216 | 50.00036 | 44.99383 | 151.43 | 4.765466 | 30.33666 | 50.00202
38.99383 | 131.3802 | 3.8617 | 23.19753 | 50.00805 | 44.99883 | 151.3474 | 4.443378 | 28.27332 | 50.00884 | 44.99883 | 151.3797 | 4.76443 | 30.33008 | 49.9915
38.99716 | 131.3464 | 3.86171 | 23.19871 | 50.0177 | 45.00383 | 151.2974 | 4.442231 | 28.26906 | 49.97114 | 45.00383 | 151.3301 | 4.76365 | 30.32187 | 49.98189
39.0005 | 131.3136 | 3.861742 | 23.20189 | 49.98094 | 45.00883 | 151.2471 | 4.441153 | 28.26155 | 50.01114 | 45.00883 | 151.2797 | 4.762848 | 30.31149 | 50.00402
39.0055 | 131.2627 | 3.86186 | 23.20181 | 49.98919 | 45.01383 | 151.1981 | 4.440218 | 28.2538 | 49.95261 | 45.01383 | 151.2303 | 4.761511 | 30.30172 | 49.97378
39.0105 | 131.213 | 3.862028 | 23.20018 | 50.00362 | 45.01883 | 151.1475 | 4.439403 | 28.24938 | 50.00726 | 45.01883 | 151.179 | 4.760172 | 30.2945 | 50.02625
39.01383 | 131.1803 | 3.862102 | 23.19839 | 50.03223 | 45.02383 | 151.098 | 4.438616 | 28.24144 | 50.00855 | 45.02383 | 151.1297 | 4.759356 | 30.2898 | 50.00106
39.01716 | 131.1475 | 3.862153 | 23.19773 | 49.96889 | 45.02716 | 151.0643 | 4.438116 | 28.2327 | 49.98648 | 45.02716 | 151.0967 | 4.758828 | 30.2854 | 49.97676
39.02217 | 131.096 | 3.862246 | 23.19815 | 50.00395 | 45.03217 | 151.0137 | 4.437317 | 28.22446 | 49.99692 | 45.03217 | 151.0461 | 4.757297 | 30.27039 | 50.00029
39.02716 | 131.0452 | 3.86237 | 23.1962 | 50.00196 | 45.03717 | 150.9634 | 4.436515 | 28.21675 | 50.00125 | 45.03717 | 150.9958 | 4.755903 | 30.25201 | 49.99377
39.0305 | 131.013 | 3.862454 | 23.19762 | 50.01616 | 45.04217 | 150.9144 | 4.435674 | 28.2101 | 50.0002 | 45.04217 | 150.9463 | 4.755142 | 30.24562 | 50.0235
39.03383 | 130.9798 | 3.862475 | 23.20131 | 49.9962 | 45.04716 | 150.8644 | 4.434878 | 28.20517 | 49.98438 | 45.04716 | 150.8959 | 4.75438 | 30.25215 | 49.99451
39.03883 | 130.9304 | 3.862546 | 23.20656 | 49.98178 | 45.0505 | 150.8304 | 4.43432 | 28.2056 | 50.01957 | 45.0505 | 150.8632 | 4.753859 | 30.25716 | 49.99863
39.04383 | 130.8795 | 3.862649 | 23.20834 | 50.00288 | 45.0555 | 150.7806 | 4.433503 | 28.20713 | 50.00404 | 45.0555 | 150.8131 | 4.75285 | 30.2508 | 49.99487
39.04716 | 130.8472 | 3.862762 | 23.20874 | 50.02418 | 45.0605 | 150.7306 | 4.43268 | 28.20278 | 49.99101 | 45.0605 | 150.764 | 4.751594 | 30.23665 | 49.99949
39.0505 | 130.8142 | 3.86286 | 23.2104 | 49.98254 | 45.0655 | 150.6806 | 4.431889 | 28.19355 | 49.99762 | 45.0655 | 150.7129 | 4.7507 | 30.234 | 50.00776
39.05383 | 130.7809 | 3.862928 | 23.2115 | 49.99563 | 45.0705 | 150.6304 | 4.431054 | 28.18955 | 49.99352 | 45.0705 | 150.6631 | 4.749713 | 30.231 | 49.99609
39.05883 | 130.7302 | 3.863042 | 23.20966 | 50.01205 | 45.0755 | 150.58 | 4.430224 | 28.19218 | 50.01365 | 45.0755 | 150.6124 | 4.74891 | 30.22375 | 50.00037
39.06383 | 130.6805 | 3.86314 | 23.2053 | 49.98866 | 45.0805 | 150.5304 | 4.429085 | 28.1854 | 50.00137 | 45.0805 | 150.5642 | 4.748126 | 30.2113 | 50.02198
39.06716 | 130.6479 | 3.863193 | 23.20056 | 49.98933 | 45.08383 | 150.4971 | 4.428296 | 28.1741 | 49.9847 | 45.08383 | 150.5294 | 4.747606 | 30.2026 | 49.9585
39.0705 | 130.6144 | 3.863228 | 23.19592 | 49.99734 | 45.08883 | 150.4468 | 4.426863 | 28.15863 | 50.00544 | 45.08883 | 150.48 | 4.746772 | 30.1985 | 50.01212
39.0755 | 130.5635 | 3.863312 | 23.19348 | 50.00252 | 45.09384 | 150.3965 | 4.42596 | 28.15379 | 49.98802 | 45.09384 | 150.4298 | 4.74565 | 30.20046 | 50.01846
39.0805 | 130.5142 | 3.863422 | 23.19873 | 49.98775 | 45.09883 | 150.3469 | 4.425259 | 28.15501 | 49.9952 | 45.09883 | 150.381 | 4.744038 | 30.19348 | 49.99112
39.08383 | 130.4814 | 3.863516 | 23.20338 | 50.02826 | 45.10383 | 150.2976 | 4.424504 | 28.15356 | 49.98858 | 45.10383 | 150.3305 | 4.742624 | 30.1789 | 49.97876
39.08716 | 130.4483 | 3.863605 | 23.2039 | 49.97574 | 45.10717 | 150.2642 | 4.423547 | 28.1477 | 50.00497 | 45.10717 | 150.2971 | 4.742074 | 30.17382 | 50.01036
39.09216 | 130.3975 | 3.863711 | 23.20023 | 50.00502 | 45.11217 | 150.2137 | 4.422224 | 28.13456 | 50.00468 | 45.11217 | 150.247 | 4.741033 | 30.17337 | 49.98987
39.09716 | 130.348 | 3.863809 | 23.19689 | 50.00989 | 45.11716 | 150.164 | 4.421222 | 28.12217 | 50.00986 | 45.11716 | 150.1963 | 4.740016 | 30.17372 | 50.00996
39.1005 | 130.315 | 3.863933 | 23.2003 | 49.99463 | 45.12216 | 150.1141 | 4.419874 | 28.11072 | 49.99176 | 45.12216 | 150.1466 | 4.738794 | 30.16602 | 50.01135
39.10383 | 130.2802 | 3.864037 | 23.20663 | 49.99866 | 45.12717 | 150.0635 | 4.417429 | 28.09832 | 50.007 | 45.12717 | 150.096 | 4.737903 | 30.15616 | 49.9698
39.10716 | 130.2484 | 3.864128 | 23.2114 | 50.0075 | 45.13217 | 150.0138 | 4.416083 | 28.0961 | 50.0138 | 45.13217 | 150.0468 | 4.73705 | 30.15018 | 49.9943
39.11217 | 130.1975 | 3.86421 | 23.21224 | 50.00314 | 45.13716 | 149.9642 | 4.415266 | 28.09553 | 49.95757 | 45.13716 | 149.9965 | 4.736118 | 30.14448 | 50.01662
39.11716 | 130.1469 | 3.864264 | 23.20986 | 50.01286 | 45.1405 | 149.9293 | 4.414771 | 28.08991 | 50.00504 | 45.1405 | 149.9624 | 4.735434 | 30.14059 | 50.00416
39.1205 | 130.1143 | 3.864328 | 23.21168 | 49.98754 | 45.1455 | 149.8797 | 4.41401 | 28.0835 | 49.99981 | 45.1455 | 149.9122 | 4.734608 | 30.13322 | 50.00261
39.12383 | 130.081 | 3.864377 | 23.21658 | 50.00472 | 45.1505 | 149.8298 | 4.413142 | 28.077 | 50.00156 | 45.1505 | 149.8639 | 4.733826 | 30.12638 | 49.97363
39.12883 | 130.0309 | 3.86448 | 23.21924 | 49.98996 | 45.1555 | 149.78 | 4.411984 | 28.07153 | 50.0022 | 45.1555 | 149.8137 | 4.732779 | 30.1178 | 50.00565
39.13383 | 129.9808 | 3.864587 | 23.21509 | 50.0084 | 45.1605 | 149.7307 | 4.411186 | 28.0639 | 50.0049 | 45.1605 | 149.7626 | 4.731522 | 30.11029 | 50.01623
39.13716 | 129.9481 | 3.8647 | 23.21253 | 49.98644 | 45.1655 | 149.6798 | 4.410366 | 28.06188 | 50.00564 | 45.1655 | 149.7129 | 4.730632 | 30.10408 | 49.99176
39.1405 | 129.915 | 3.864819 | 23.21309 | 50.02794 | 45.1705 | 149.63 | 4.409562 | 28.06062 | 49.99274 | 45.1705 | 149.6642 | 4.729862 | 30.10154 | 50.00854
39.1455 | 129.8652 | 3.864967 | 23.21522 | 49.98968 | 45.17383 | 149.5973 | 4.409033 | 28.05864 | 49.97472 | 45.17383 | 149.63 | 4.729326 | 30.09957 | 50.0178
39.1505 | 129.8156 | 3.86507 | 23.21655 | 49.9833 | 45.17883 | 149.5472 | 4.408171 | 28.04678 | 50.00387 | 45.17883 | 149.5797 | 4.728271 | 30.09265 | 49.9783
39.15383 | 129.7816 | 3.86512 | 23.21597 | 50.00366 | 45.18383 | 149.4955 | 4.407104 | 28.03886 | 50.03482 | 45.18383 | 149.5301 | 4.726772 | 30.08002 | 49.99783
39.15716 | 129.7487 | 3.865211 | 23.2173 | 50.00874 | 45.18883 | 149.4459 | 4.406316 | 28.04129 | 49.9986 | 45.18883 | 149.4789 | 4.725891 | 30.0693 | 49.99184
39.1605 | 129.7148 | 3.865256 | 23.21575 | 49.99436 | 45.19383 | 149.3958 | 4.405498 | 28.04018 | 49.98734 | 45.19383 | 149.4302 | 4.725096 | 30.05822 | 50.02738
39.1655 | 129.6648 | 3.865268 | 23.21037 | 50.00991 | 45.19717 | 149.363 | 4.404956 | 28.03418 | 50.02032 | 45.19717 | 149.3978 | 4.724551 | 30.05056 | 50.00684
39.1705 | 129.6151 | 3.865326 | 23.2103 | 49.9916 | 45.20216 | 149.3134 | 4.403702 | 28.01848 | 50.0022 | 45.20216 | 149.3459 | 4.723374 | 30.04305 | 49.99126
39.17383 | 129.5813 | 3.86547 | 23.21573 | 49.99007 | 45.20717 | 149.2641 | 4.402765 | 28.00886 | 49.98614 | 45.20717 | 149.2959 | 4.72219 | 30.0385 | 50.01478
39.17717 | 129.5478 | 3.865619 | 23.21916 | 50.02884 | 45.21216 | 149.2133 | 4.401996 | 28.00459 | 50.00664 | 45.21216 | 149.2464 | 4.721294 | 30.0352 | 49.98762
39.18216 | 129.4985 | 3.865726 | 23.21176 | 49.98981 | 45.21717 | 149.1631 | 4.401257 | 27.99899 | 49.97094 | 45.21717 | 149.1966 | 4.720416 | 30.02926 | 49.97528
39.18716 | 129.449 | 3.865729 | 23.20223 | 49.99898 | 45.22217 | 149.1128 | 4.39959 | 27.984 | 50.01502 | 45.22217 | 149.1464 | 4.719386 | 30.02198 | 50.01373
39.1905 | 129.4155 | 3.86578 | 23.20276 | 50.00758 | 45.22717 | 149.0625 | 4.397354 | 27.96695 | 49.99368 | 45.22717 | 149.0968 | 4.717891 | 30.0105 | 49.98884
39.19383 | 129.3813 | 3.865863 | 23.20816 | 49.99406 | 45.2305 | 149.0297 | 4.396637 | 27.96365 | 49.9906 | 45.2305 | 149.0622 | 4.716835 | 30.00274 | 50.01287
39.19717 | 129.3484 | 3.86596 | 23.2139 | 50.02984 | 45.2355 | 148.9799 | 4.395862 | 27.96568 | 49.99949 | 45.2355 | 149.0132 | 4.715894 | 29.99936 | 49.99417
39.20216 | 129.2984 | 3.8661 | 23.2184 | 49.98214 | 45.2405 | 148.9299 | 4.395063 | 27.97029 | 50.00621 | 45.2405 | 148.9625 | 4.71507 | 29.99966 | 49.98062
39.20716 | 129.249 | 3.866168 | 23.21928 | 50.01858 | 45.2455 | 148.8799 | 4.394267 | 27.96615 | 49.99119 | 45.2455 | 148.913 | 4.714222 | 29.99362 | 49.9911
39.2105 | 129.2157 | 3.866183 | 23.21969 | 50.00464 | 45.2505 | 148.8306 | 4.393372 | 27.95363 | 49.9991 | 45.2505 | 148.8626 | 4.713432 | 29.98034 | 50.01633
39.21383 | 129.183 | 3.866196 | 23.22084 | 49.99332 | 45.25383 | 148.7967 | 4.392644 | 27.9444 | 50.03108 | 45.25383 | 148.8293 | 4.712695 | 29.97122 | 50.02758
39.21884 | 129.1328 | 3.866306 | 23.22481 | 49.99014 | 45.25883 | 148.7467 | 4.391281 | 27.93474 | 49.99508 | 45.25883 | 148.7797 | 4.711181 | 29.96385 | 49.9955
39.22383 | 129.082 | 3.866433 | 23.22688 | 49.99746 | 45.26383 | 148.6961 | 4.390447 | 27.93482 | 49.9995 | 45.26383 | 148.7297 | 4.709618 | 29.95578 | 49.99016
39.22717 | 129.0486 | 3.86651 | 23.22535 | 50.02286 | 45.26883 | 148.6468 | 4.389719 | 27.93318 | 50.00189 | 45.26883 | 148.6793 | 4.708774 | 29.94983 | 50.00826
39.2305 | 129.0163 | 3.866559 | 23.22145 | 49.9822 | 45.27383 | 148.5964 | 4.388961 | 27.92711 | 50.01271 | 45.27383 | 148.6291 | 4.707963 | 29.94425 | 50.00866
39.2355 | 128.9661 | 3.866611 | 23.21664 | 50.00897 | 45.27883 | 148.5462 | 4.387153 | 27.91412 | 50.00003 | 45.27883 | 148.5799 | 4.707214 | 29.94441 | 49.98863
39.2405 | 128.9155 | 3.866709 | 23.21533 | 49.97428 | 45.28383 | 148.4958 | 4.38524 | 27.90879 | 49.98746 | 45.28383 | 148.529 | 4.70636 | 29.9447 | 50.01922
39.24383 | 128.8828 | 3.866787 | 23.21743 | 50.01706 | 45.28717 | 148.463 | 4.3847 | 27.91234 | 49.98904 | 45.28717 | 148.4965 | 4.705756 | 29.94314 | 50.01264
39.24716 | 128.8498 | 3.866896 | 23.21987 | 49.9808 | 45.29217 | 148.4137 | 4.383922 | 27.91311 | 50.00513 | 45.29217 | 148.4459 | 4.70484 | 29.93063 | 49.99806
39.2505 | 128.8163 | 3.866998 | 23.22141 | 49.98738 | 45.29716 | 148.3635 | 4.38324 | 27.90631 | 50.0052 | 45.29716 | 148.3956 | 4.703918 | 29.91652 | 49.99824
39.2555 | 128.7669 | 3.867082 | 23.2238 | 50.0088 | 45.30217 | 148.3131 | 4.382449 | 27.8935 | 50.00669 | 45.30217 | 148.3459 | 4.703024 | 29.91405 | 50.00363
39.2605 | 128.716 | 3.867127 | 23.22687 | 49.98366 | 45.30717 | 148.2628 | 4.381074 | 27.87625 | 49.99128 | 45.30717 | 148.2966 | 4.702104 | 29.91814 | 50.00975
39.26383 | 128.6832 | 3.867184 | 23.22644 | 50.01156 | 45.31216 | 148.213 | 4.379916 | 27.86658 | 50.01625 | 45.31216 | 148.2461 | 4.700488 | 29.91025 | 49.99956
39.26716 | 128.649 | 3.867258 | 23.22617 | 49.9794 | 45.31717 | 148.163 | 4.378979 | 27.86803 | 49.99694 | 45.31717 | 148.1954 | 4.699167 | 29.89901 | 49.98742
39.27217 | 128.5994 | 3.867407 | 23.2268 | 50.01831 | 45.3205 | 148.1294 | 4.378456 | 27.87178 | 49.97575 | 45.3205 | 148.1624 | 4.698588 | 29.8916 | 49.9812
39.27716 | 128.5504 | 3.867502 | 23.22703 | 49.98304 | 45.3255 | 148.0793 | 4.37764 | 27.8707 | 50.01089 | 45.3255 | 148.1117 | 4.697833 | 29.88134 | 49.99804
39.2805 | 128.5169 | 3.867551 | 23.2262 | 49.98791 | 45.3305 | 148.0288 | 4.376866 | 27.86026 | 49.97761 | 45.3305 | 148.0624 | 4.697026 | 29.87448 | 50.01389
39.28383 | 128.4823 | 3.86763 | 23.22456 | 49.99696 | 45.3355 | 147.9792 | 4.37591 | 27.848 | 50.0092 | 45.3355 | 148.0121 | 4.695115 | 29.86616 | 49.99633
39.28883 | 128.4321 | 3.867746 | 23.22395 | 50.00344 | 45.3405 | 147.9296 | 4.375024 | 27.84392 | 50.01188 | 45.3405 | 147.9618 | 4.693308 | 29.85984 | 50.0247
39.29383 | 128.3824 | 3.867865 | 23.2236 | 50.00191 | 45.34384 | 147.8967 | 4.374489 | 27.84519 | 49.97949 | 45.34384 | 147.929 | 4.692415 | 29.85708 | 49.97486
39.29716 | 128.3498 | 3.867899 | 23.22484 | 49.97702 | 45.34883 | 147.8464 | 4.373714 | 27.84304 | 49.99384 | 45.34883 | 147.8782 | 4.691541 | 29.8515 | 49.99803
39.3005 | 128.3174 | 3.867912 | 23.22721 | 50.00992 | 45.35383 | 147.7951 | 4.372738 | 27.83478 | 50.0119 | 45.35383 | 147.8292 | 4.690796 | 29.84099 | 50.01238
39.30383 | 128.2828 | 3.867912 | 23.22892 | 49.97118 | 45.35883 | 147.7456 | 4.371676 | 27.82478 | 49.99306 | 45.35883 | 147.7782 | 4.689924 | 29.83122 | 49.99802
39.30883 | 128.2335 | 3.867955 | 23.22644 | 50.01116 | 45.36383 | 147.6965 | 4.37082 | 27.81978 | 50.0134 | 45.36383 | 147.7288 | 4.688622 | 29.8258 | 50.01389
39.31383 | 128.1831 | 3.867994 | 23.21923 | 50.01522 | 45.36883 | 147.6462 | 4.370072 | 27.81274 | 49.99326 | 45.36883 | 147.6784 | 4.687148 | 29.82207 | 49.99824
39.31716 | 128.1499 | 3.868038 | 23.21764 | 49.9725 | 45.37383 | 147.5964 | 4.369316 | 27.80508 | 50.00559 | 45.37383 | 147.6294 | 4.68615 | 29.81738 | 50.00609
39.3205 | 128.1167 | 3.868088 | 23.21954 | 50.02443 | 45.37717 | 147.5629 | 4.368752 | 27.80234 | 50.01705 | 45.37717 | 147.5956 | 4.685626 | 29.8118 | 50.00152
39.3255 | 128.0674 | 3.868182 | 23.22325 | 49.99892 | 45.38217 | 147.5128 | 4.367813 | 27.8018 | 50.00754 | 45.38217 | 147.5456 | 4.684854 | 29.80772 | 49.9973
39.3305 | 128.0169 | 3.868288 | 23.22506 | 49.9999 | 45.38716 | 147.4628 | 4.366982 | 27.79606 | 49.96944 | 45.38716 | 147.4951 | 4.683975 | 29.80285 | 49.9966
39.33383 | 127.9827 | 3.868339 | 23.22606 | 49.98434 | 45.39217 | 147.4134 | 4.366166 | 27.78633 | 50.00598 | 45.39217 | 147.4456 | 4.682838 | 29.79678 | 49.99556
39.33716 | 127.949 | 3.868394 | 23.22993 | 50.01174 | 45.39717 | 147.3635 | 4.36537 | 27.78119 | 49.98338 | 45.39717 | 147.3955 | 4.681316 | 29.7883 | 49.9745
39.34216 | 127.9001 | 3.868394 | 23.2311 | 50.00379 | 45.4005 | 147.3305 | 4.364842 | 27.77971 | 50.01934 | 45.4005 | 147.3612 | 4.679766 | 29.77982 | 50.00146
39.34716 | 127.8507 | 3.86845 | 23.22534 | 49.98941 | 45.4055 | 147.2799 | 4.363606 | 27.77286 | 50.01379 | 45.4055 | 147.3119 | 4.677717 | 29.76606 | 50.00708
39.3505 | 127.8177 | 3.868506 | 23.22048 | 50.02084 | 45.4105 | 147.2295 | 4.362065 | 27.76142 | 49.9685 | 45.4105 | 147.2624 | 4.67637 | 29.7566 | 50.02108
39.35383 | 127.7838 | 3.868637 | 23.21738 | 49.99738 | 45.4155 | 147.1789 | 4.361139 | 27.75914 | 49.99411 | 45.4155 | 147.2127 | 4.675566 | 29.75291 | 50.00231
39.35716 | 127.7508 | 3.868754 | 23.21734 | 50.00717 | 45.4205 | 147.1299 | 4.36036 | 27.75767 | 50.0088 | 45.4205 | 147.162 | 4.67474 | 29.74898 | 49.99398
39.36217 | 127.7009 | 3.868783 | 23.22146 | 50.00894 | 45.4255 | 147.0805 | 4.35959 | 27.75375 | 49.99942 | 45.4255 | 147.112 | 4.67391 | 29.74604 | 50.00493
39.36716 | 127.6507 | 3.868702 | 23.22888 | 49.9727 | 45.4305 | 147.0302 | 4.358785 | 27.74574 | 49.99524 | 45.4305 | 147.0611 | 4.673158 | 29.74496 | 49.9911
39.3705 | 127.6166 | 3.868613 | 23.23053 | 50.0245 | 45.43383 | 146.9959 | 4.358053 | 27.73873 | 50.00664 | 45.43383 | 147.0284 | 4.672648 | 29.74356 | 49.98994
39.37383 | 127.584 | 3.868606 | 23.22894 | 49.99829 | 45.43883 | 146.9462 | 4.357113 | 27.7278 | 50.00104 | 45.43883 | 146.9784 | 4.671884 | 29.73738 | 50.01896
39.37883 | 127.5337 | 3.868705 | 23.22285 | 50.0007 | 45.44383 | 146.8966 | 4.356206 | 27.72229 | 50.00793 | 45.44383 | 146.9296 | 4.671109 | 29.73216 | 49.97683
39.38383 | 127.4837 | 3.86883 | 23.2231 | 50.02984 | 45.44883 | 146.8476 | 4.355502 | 27.72693 | 49.9803 | 45.44883 | 146.879 | 4.670365 | 29.72725 | 49.99442
39.38716 | 127.4515 | 3.868837 | 23.2272 | 50.00746 | 45.45383 | 146.7971 | 4.354832 | 27.72842 | 50.01297 | 45.45383 | 146.8292 | 4.669478 | 29.72385 | 49.99476
39.3905 | 127.4173 | 3.868835 | 23.23064 | 49.9862 | 45.45883 | 146.7466 | 4.35384 | 27.71864 | 50.00203 | 45.45883 | 146.7777 | 4.668082 | 29.713 | 49.99234
39.3955 | 127.367 | 3.86879 | 23.23112 | 49.98903 | 45.46383 | 146.6962 | 4.352637 | 27.7061 | 49.97672 | 45.46383 | 146.7287 | 4.66659 | 29.70072 | 50.00236
39.4005 | 127.3159 | 3.868851 | 23.22836 | 50.02083 | 45.46717 | 146.6633 | 4.351947 | 27.70098 | 50.01766 | 45.46717 | 146.6953 | 4.666068 | 29.69396 | 50.00842
39.40383 | 127.2844 | 3.868917 | 23.22715 | 50.0052 | 45.47217 | 146.6131 | 4.35125 | 27.69514 | 49.9969 | 45.47217 | 146.6453 | 4.66526 | 29.68354 | 50.02678
39.40716 | 127.2516 | 3.868981 | 23.22658 | 49.96997 | 45.47717 | 146.5631 | 4.350536 | 27.68782 | 49.9856 | 45.47717 | 146.5959 | 4.66406 | 29.67028 | 49.99328
39.4105 | 127.2181 | 3.86903 | 23.22655 | 49.98466 | 45.48217 | 146.5128 | 4.34979 | 27.68218 | 50.00754 | 45.48217 | 146.5455 | 4.663102 | 29.66194 | 49.99308
39.4155 | 127.167 | 3.869003 | 23.22401 | 50.01524 | 45.48717 | 146.4631 | 4.34908 | 27.67523 | 49.99293 | 45.48717 | 146.4957 | 4.662287 | 29.66211 | 49.94608
39.4205 | 127.117 | 3.86891 | 23.22124 | 50.00466 | 45.4905 | 146.4299 | 4.3486 | 27.67122 | 50.01389 | 45.4905 | 146.4625 | 4.661757 | 29.66461 | 50.04132
39.42383 | 127.0846 | 3.868865 | 23.22172 | 49.99333 | 45.4955 | 146.3797 | 4.34766 | 27.66442 | 49.99434 | 45.4955 | 146.4116 | 4.660996 | 29.66438 | 49.97319
39.42717 | 127.0507 | 3.868822 | 23.22492 | 50.00616 | 45.5005 | 146.3301 | 4.346396 | 27.66006 | 49.98848 | 45.5005 | 146.3627 | 4.660281 | 29.65898 | 50.03489
39.43216 | 127.0006 | 3.86878 | 23.23097 | 50.00485 | 45.5055 | 146.28 | 4.345672 | 27.65939 | 50.0168 | 45.5055 | 146.3122 | 4.659546 | 29.65118 | 49.99858
39.43716 | 126.9515 | 3.868765 | 23.23291 | 49.99422 | 45.5105 | 146.2291 | 4.344932 | 27.66119 | 50.00324 | 45.5105 | 146.2624 | 4.658514 | 29.63861 | 50.01082
39.4405 | 126.9187 | 3.86878 | 23.23152 | 50.01422 | 45.5155 | 146.1796 | 4.343933 | 27.65613 | 49.97899 | 45.5155 | 146.2124 | 4.65683 | 29.62526 | 50.00952
39.44383 | 126.8854 | 3.868822 | 23.22659 | 49.98006 | 45.5205 | 146.1305 | 4.343156 | 27.64685 | 50.03234 | 45.5205 | 146.1618 | 4.655713 | 29.62086 | 49.99626
39.44883 | 126.8343 | 3.868862 | 23.2229 | 49.98122 | 45.52383 | 146.0967 | 4.342688 | 27.63948 | 49.99243 | 45.52383 | 146.1286 | 4.655172 | 29.6239 | 49.99124
39.45383 | 126.7838 | 3.868815 | 23.2213 | 50.00752 | 45.52883 | 146.046 | 4.341926 | 27.63547 | 49.9998 | 45.52883 | 146.0783 | 4.654404 | 29.62654 | 49.99766
39.45716 | 126.7512 | 3.86874 | 23.22317 | 50.00972 | 45.53383 | 145.996 | 4.341125 | 27.63585 | 50.00625 | 45.53383 | 146.0293 | 4.653552 | 29.62333 | 49.99351
39.4605 | 126.717 | 3.868675 | 23.22346 | 50.01026 | 45.53883 | 145.9457 | 4.340422 | 27.63293 | 50.01174 | 45.53883 | 145.9789 | 4.652694 | 29.61109 | 50.00388
39.46383 | 126.684 | 3.868646 | 23.22357 | 49.9869 | 45.54383 | 145.8957 | 4.339764 | 27.6208 | 49.97613 | 45.54383 | 145.9288 | 4.651882 | 29.60102 | 49.98474
39.46884 | 126.6348 | 3.868657 | 23.2241 | 50.00578 | 45.54716 | 145.8633 | 4.339299 | 27.60969 | 49.9862 | 45.54716 | 145.8952 | 4.651394 | 29.5949 | 50.00402
39.47383 | 126.5852 | 3.868649 | 23.22466 | 50.01154 | 45.55217 | 145.8138 | 4.338461 | 27.59921 | 50.00274 | 45.55217 | 145.8454 | 4.65061 | 29.59033 | 49.99574
39.47717 | 126.5513 | 3.868606 | 23.2247 | 49.98722 | 45.55717 | 145.7628 | 4.337188 | 27.59541 | 50.02376 | 45.55717 | 145.7956 | 4.649807 | 29.58956 | 49.98392
39.4805 | 126.518 | 3.868544 | 23.2228 | 50.02032 | 45.56216 | 145.7126 | 4.335692 | 27.59096 | 50.00372 | 45.56216 | 145.7452 | 4.648981 | 29.58925 | 50.01216
39.4855 | 126.467 | 3.868518 | 23.22186 | 49.9934 | 45.56717 | 145.6629 | 4.334854 | 27.58589 | 50.00818 | 45.56717 | 145.6948 | 4.648018 | 29.57983 | 50.01688
39.4905 | 126.4179 | 3.868515 | 23.22562 | 49.99934 | 45.57217 | 145.6131 | 4.334194 | 27.58213 | 49.9866 | 45.57217 | 145.645 | 4.646518 | 29.5616 | 49.99774
39.49383 | 126.3844 | 3.868484 | 23.23123 | 49.99984 | 45.57717 | 145.5631 | 4.333546 | 27.58276 | 50.02215 | 45.57717 | 145.5945 | 4.645217 | 29.54787 | 49.98412
39.49716 | 126.3514 | 3.868372 | 23.23436 | 49.99212 | 45.5805 | 145.5296 | 4.33302 | 27.58198 | 49.9977 | 45.5805 | 145.5608 | 4.644623 | 29.54541 | 49.99604
39.50217 | 126.3019 | 3.868236 | 23.22913 | 50.00464 | 45.5855 | 145.4791 | 4.33135 | 27.56945 | 50.02509 | 45.5855 | 145.5108 | 4.643918 | 29.54438 | 50.00328
39.50716 | 126.2515 | 3.868113 | 23.22062 | 50.03023 | 45.5905 | 145.4293 | 4.329274 | 27.55336 | 49.98526 | 45.5905 | 145.4624 | 4.643228 | 29.5469 | 50.02538
39.5105 | 126.2184 | 3.868076 | 23.21944 | 49.99189 | 45.5955 | 145.3794 | 4.327968 | 27.54307 | 50.01043 | 45.5955 | 145.4122 | 4.642211 | 29.5411 | 49.9883
39.51383 | 126.1846 | 3.86797 | 23.22395 | 49.99013 | 45.6005 | 145.3304 | 4.327246 | 27.53613 | 49.97281 | 45.6005 | 145.3614 | 4.641026 | 29.52991 | 50.01606
39.51716 | 126.1513 | 3.867857 | 23.2278 | 50.0132 | 45.6055 | 145.28 | 4.326606 | 27.53375 | 49.99085 | 45.6055 | 145.3114 | 4.640127 | 29.51919 | 49.98881
39.52217 | 126.1011 | 3.867717 | 23.22525 | 49.9815 | 45.6105 | 145.2295 | 4.325875 | 27.53435 | 49.97559 | 45.6105 | 145.2616 | 4.63934 | 29.51625 | 49.99732
39.52716 | 126.052 | 3.867625 | 23.22062 | 50.01538 | 45.61383 | 145.1968 | 4.325124 | 27.53137 | 49.97042 | 45.61383 | 145.2284 | 4.638772 | 29.51478 | 50.00716
39.5305 | 126.0188 | 3.867575 | 23.218 | 50.00384 | 45.61883 | 145.1466 | 4.323731 | 27.52133 | 50.01982 | 45.61883 | 145.1781 | 4.637966 | 29.51258 | 49.9933
39.53383 | 125.9854 | 3.867485 | 23.21787 | 50.01663 | 45.62383 | 145.0968 | 4.322575 | 27.51643 | 49.97067 | 45.62383 | 145.1286 | 4.63716 | 29.51211 | 49.99619
39.53883 | 125.9348 | 3.86735 | 23.21593 | 49.99183 | 45.62883 | 145.0468 | 4.321859 | 27.51522 | 50.00031 | 45.62883 | 145.0786 | 4.636387 | 29.50838 | 50.01213
39.54383 | 125.8859 | 3.867264 | 23.21513 | 50.02425 | 45.63383 | 144.9966 | 4.321153 | 27.51106 | 50.01572 | 45.63383 | 145.0285 | 4.635604 | 29.49986 | 49.97303
39.54716 | 125.8518 | 3.867206 | 23.21813 | 50.00606 | 45.63716 | 144.964 | 4.320709 | 27.50762 | 49.99612 | 45.63716 | 144.9954 | 4.63507 | 29.49374 | 50.00897
39.5505 | 125.8177 | 3.867132 | 23.22298 | 50.02504 | 45.64217 | 144.9134 | 4.320014 | 27.50177 | 50.01212 | 45.64217 | 144.9449 | 4.634234 | 29.49082 | 49.99944
39.55383 | 125.7859 | 3.867072 | 23.2273 | 49.98273 | 45.64717 | 144.8634 | 4.319352 | 27.49358 | 49.97303 | 45.64717 | 144.8952 | 4.633418 | 29.48872 | 49.99524
39.55883 | 125.7354 | 3.866924 | 23.22987 | 50.00318 | 45.65216 | 144.8126 | 4.318648 | 27.48699 | 49.99968 | 45.65216 | 144.845 | 4.632384 | 29.48166 | 50.011
39.56383 | 125.6857 | 3.866806 | 23.2248 | 50.02226 | 45.65717 | 144.763 | 4.317826 | 27.48606 | 50.01719 | 45.65717 | 144.7943 | 4.63143 | 29.47541 | 49.99014
39.56716 | 125.6519 | 3.866655 | 23.21733 | 49.98204 | 45.66217 | 144.713 | 4.316366 | 27.47992 | 49.988 | 45.66217 | 144.7451 | 4.630602 | 29.4731 | 50.0151
39.5705 | 125.6187 | 3.866483 | 23.21066 | 49.98767 | 45.66716 | 144.6626 | 4.315445 | 27.47234 | 49.99881 | 45.66716 | 144.6955 | 4.62969 | 29.47156 | 49.99054
39.5755 | 125.5688 | 3.86625 | 23.209 | 50.00297 | 45.6705 | 144.6296 | 4.314976 | 27.4671 | 49.97623 | 45.6705 | 144.6616 | 4.629132 | 29.4697 | 49.98981
39.5805 | 125.5183 | 3.866118 | 23.21694 | 49.97678 | 45.6755 | 144.5793 | 4.314376 | 27.46201 | 50.02074 | 45.6755 | 144.6109 | 4.62836 | 29.46704 | 50.0033
39.58383 | 125.4847 | 3.86608 | 23.22113 | 50.00203 | 45.6805 | 144.5304 | 4.313717 | 27.45794 | 50.00208 | 45.6805 | 144.5606 | 4.627656 | 29.46631 | 49.9925
39.58716 | 125.4519 | 3.866021 | 23.22024 | 50.00834 | 45.6855 | 144.4799 | 4.313 | 27.45546 | 49.98468 | 45.6855 | 144.5115 | 4.626526 | 29.45994 | 49.99588
39.59216 | 125.4024 | 3.865968 | 23.21592 | 50.00424 | 45.6905 | 144.4294 | 4.312344 | 27.45278 | 50.00003 | 45.6905 | 144.4617 | 4.624078 | 29.43733 | 49.99646
39.59716 | 125.3534 | 3.8659 | 23.2111 | 49.99574 | 45.69383 | 144.3963 | 4.311959 | 27.44912 | 50.03133 | 45.69383 | 144.4288 | 4.622711 | 29.42177 | 50.00694
39.6005 | 125.3198 | 3.865811 | 23.20992 | 50.0068 | 45.69883 | 144.3463 | 4.311266 | 27.4388 | 50 | 45.69883 | 144.3784 | 4.621881 | 29.4123 | 50.00206
39.60383 | 125.2856 | 3.86567 | 23.20935 | 49.99385 | 45.70383 | 144.2957 | 4.310511 | 27.43028 | 50.00784 | 45.70383 | 144.3281 | 4.621171 | 29.41123 | 49.99864
39.60716 | 125.2524 | 3.86553 | 23.20872 | 50.01414 | 45.70883 | 144.2464 | 4.309822 | 27.42686 | 49.98949 | 45.70883 | 144.2778 | 4.620541 | 29.41234 | 49.99881
39.61217 | 125.2026 | 3.865332 | 23.21004 | 49.99144 | 45.71383 | 144.1965 | 4.309206 | 27.42512 | 49.99425 | 45.71383 | 144.2285 | 4.619842 | 29.40638 | 50.00145
39.61716 | 125.1525 | 3.865167 | 23.20997 | 49.98506 | 45.71884 | 144.1466 | 4.308539 | 27.41944 | 49.99517 | 45.71884 | 144.1784 | 4.618954 | 29.39666 | 50.00119
39.6205 | 125.1198 | 3.865083 | 23.2069 | 50.01978 | 45.72383 | 144.0967 | 4.307711 | 27.41102 | 50.00578 | 45.72383 | 144.1279 | 4.61796 | 29.39164 | 50.0142
39.62383 | 125.0864 | 3.865033 | 23.20358 | 49.98143 | 45.72717 | 144.0637 | 4.30693 | 27.4035 | 50.0171 | 45.72717 | 144.0956 | 4.617412 | 29.39062 | 49.99572
39.62883 | 125.0354 | 3.86489 | 23.20009 | 50.00296 | 45.73217 | 144.0136 | 4.306182 | 27.39619 | 50.0105 | 45.73217 | 144.0454 | 4.616574 | 29.38366 | 50.00325
39.63383 | 124.986 | 3.864641 | 23.20184 | 49.97519 | 45.73717 | 143.9628 | 4.305473 | 27.39368 | 49.99634 | 45.73717 | 143.9947 | 4.615815 | 29.37274 | 49.96267
39.63716 | 124.9524 | 3.864498 | 23.20263 | 50.00946 | 45.74216 | 143.9132 | 4.304783 | 27.3957 | 49.99258 | 45.74216 | 143.9453 | 4.615089 | 29.36216 | 50.00102
39.6405 | 124.9198 | 3.864403 | 23.20082 | 50.01804 | 45.74716 | 143.863 | 4.304089 | 27.39925 | 49.97891 | 45.74716 | 143.8953 | 4.614306 | 29.35514 | 49.99697
39.6455 | 124.8697 | 3.864334 | 23.19756 | 49.99792 | 45.75217 | 143.8134 | 4.3034 | 27.3991 | 49.99476 | 45.75217 | 143.8451 | 4.613484 | 29.35377 | 49.98878
39.6505 | 124.8198 | 3.864279 | 23.19631 | 49.96846 | 45.75717 | 143.7632 | 4.302713 | 27.39318 | 50.01826 | 45.75717 | 143.7958 | 4.612317 | 29.35238 | 50.02392
39.65383 | 124.7862 | 3.864215 | 23.19716 | 50.01561 | 45.7605 | 143.7301 | 4.302242 | 27.38672 | 50.01239 | 45.7605 | 143.7619 | 4.611705 | 29.3492 | 50.02164
39.65716 | 124.7546 | 3.864118 | 23.19627 | 49.97257 | 45.7655 | 143.6801 | 4.301518 | 27.37935 | 49.98628 | 45.7655 | 143.7118 | 4.610958 | 29.3414 | 49.99458
39.6605 | 124.72 | 3.863964 | 23.19382 | 50.00098 | 45.7705 | 143.6298 | 4.300821 | 27.3782 | 50.0002 | 45.7705 | 143.6625 | 4.610196 | 29.33685 | 50.00569
39.6655 | 124.6702 | 3.863665 | 23.19406 | 49.99039 | 45.7755 | 143.58 | 4.299988 | 27.37646 | 49.98242 | 45.7755 | 143.6119 | 4.609425 | 29.3413 | 50.01264
39.6705 | 124.6188 | 3.863384 | 23.19682 | 50.00687 | 45.7805 | 143.53 | 4.29919 | 27.37069 | 50.01076 | 45.7805 | 143.562 | 4.608685 | 29.34177 | 49.9903
39.67383 | 124.5862 | 3.86325 | 23.19678 | 50.02522 | 45.78383 | 143.4955 | 4.298633 | 27.36534 | 50.01834 | 45.78383 | 143.5286 | 4.608168 | 29.3372 | 49.98192
39.67717 | 124.5527 | 3.86315 | 23.19596 | 49.99064 | 45.78883 | 143.4466 | 4.297947 | 27.36292 | 49.99994 | 45.78883 | 143.4788 | 4.607416 | 29.3258 | 50.00696
39.68216 | 124.5036 | 3.863008 | 23.19248 | 50.0044 | 45.79383 | 143.3962 | 4.297278 | 27.36319 | 49.99687 | 45.79383 | 143.429 | 4.606697 | 29.32032 | 49.99287
39.68716 | 124.4536 | 3.862878 | 23.18996 | 50.01454 | 45.79883 | 143.3464 | 4.296598 | 27.36365 | 49.99071 | 45.79883 | 143.378 | 4.605946 | 29.31615 | 50.0077
39.6905 | 124.4195 | 3.862786 | 23.18682 | 49.98013 | 45.80383 | 143.2962 | 4.295892 | 27.36244 | 49.99752 | 45.80383 | 143.3277 | 4.605164 | 29.31314 | 49.95538
39.69383 | 124.3861 | 3.862708 | 23.18263 | 49.9872 | 45.80883 | 143.2464 | 4.295119 | 27.35657 | 50.00157 | 45.80883 | 143.2787 | 4.604416 | 29.30822 | 50.01652
39.69883 | 124.3368 | 3.8625 | 23.17992 | 50.00387 | 45.81383 | 143.1964 | 4.294168 | 27.34575 | 50.00484 | 45.81383 | 143.2287 | 4.603699 | 29.30055 | 50.01888
39.70383 | 124.2868 | 3.86223 | 23.17848 | 49.99882 | 45.81717 | 143.163 | 4.293633 | 27.33712 | 49.98558 | 45.81717 | 143.1946 | 4.603196 | 29.29401 | 49.98906
39.70716 | 124.2529 | 3.862056 | 23.17979 | 49.99187 | 45.82217 | 143.1132 | 4.292896 | 27.32515 | 50.00362 | 45.82217 | 143.1445 | 4.602412 | 29.2913 | 49.99436
39.7105 | 124.2208 | 3.861912 | 23.17928 | 50.01363 | 45.82717 | 143.063 | 4.292289 | 27.3175 | 49.98315 | 45.82717 | 143.0954 | 4.601684 | 29.29255 | 50.01353
39.71383 | 124.1865 | 3.861767 | 23.17794 | 50.0191 | 45.83217 | 143.0124 | 4.291596 | 27.31944 | 50.00909 | 45.83217 | 143.0459 | 4.601006 | 29.2905 | 50.00602
39.71884 | 124.1366 | 3.861469 | 23.17628 | 49.98242 | 45.83716 | 142.9626 | 4.290772 | 27.32136 | 50.01342 | 45.83716 | 142.9942 | 4.60032 | 29.28308 | 49.98648
39.72383 | 124.0864 | 3.861208 | 23.1787 | 49.9998 | 45.8405 | 142.9297 | 4.289932 | 27.31544 | 49.9877 | 45.8405 | 142.9615 | 4.599817 | 29.2754 | 49.97313
39.72717 | 124.0522 | 3.861088 | 23.17896 | 49.9843 | 45.8455 | 142.8803 | 4.289114 | 27.30482 | 49.99515 | 45.8455 | 142.9106 | 4.598816 | 29.26404 | 50.00266
39.7305 | 124.0204 | 3.860981 | 23.17703 | 50.01172 | 45.8505 | 142.8305 | 4.288431 | 27.29352 | 49.99637 | 45.8505 | 142.8611 | 4.597785 | 29.25635 | 50.01279
39.7355 | 123.9704 | 3.860752 | 23.16804 | 50.01064 | 45.8555 | 142.7801 | 4.28778 | 27.28804 | 50.018 | 45.8555 | 142.811 | 4.59693 | 29.25095 | 49.99611
39.7405 | 123.9202 | 3.860463 | 23.16068 | 50.00263 | 45.8605 | 142.7301 | 4.287106 | 27.28472 | 50.00336 | 45.8605 | 142.7616 | 4.596184 | 29.24634 | 49.99335
39.74383 | 123.8866 | 3.860273 | 23.15978 | 49.985 | 45.8655 | 142.6796 | 4.286335 | 27.28204 | 49.9878 | 45.8655 | 142.7113 | 4.59552 | 29.24288 | 49.99799
39.74716 | 123.8526 | 3.860106 | 23.15877 | 50.00407 | 45.8705 | 142.6298 | 4.285461 | 27.27598 | 49.99565 | 45.8705 | 142.6614 | 4.594864 | 29.23866 | 49.99354
39.75217 | 123.8034 | 3.859865 | 23.15434 | 50.01826 | 45.87383 | 142.5963 | 4.284983 | 27.271 | 50.01455 | 45.87383 | 142.6275 | 4.59441 | 29.236 | 50.01404
39.75716 | 123.7532 | 3.8596 | 23.14988 | 49.98929 | 45.87883 | 142.5472 | 4.284363 | 27.26684 | 49.99152 | 45.87883 | 142.5785 | 4.593721 | 29.23076 | 50.00904
39.7605 | 123.7202 | 3.859378 | 23.1505 | 49.98949 | 45.88383 | 142.4971 | 4.283722 | 27.26468 | 50.00855 | 45.88383 | 142.528 | 4.593008 | 29.22544 | 49.98211
39.76383 | 123.687 | 3.85915 | 23.15589 | 49.99737 | 45.88883 | 142.4469 | 4.283006 | 27.26306 | 50.0121 | 45.88883 | 142.4783 | 4.592254 | 29.22038 | 50.00798
39.76716 | 123.6533 | 3.858942 | 23.1625 | 49.99152 | 45.89383 | 142.3972 | 4.282304 | 27.26188 | 49.97617 | 45.89383 | 142.4279 | 4.591409 | 29.22015 | 50.00706
39.77217 | 123.6041 | 3.858694 | 23.16624 | 50.00846 | 45.89883 | 142.3475 | 4.28165 | 27.25842 | 50.00606 | 45.89883 | 142.379 | 4.590341 | 29.21945 | 49.99425
39.77716 | 123.5542 | 3.858474 | 23.16125 | 49.98518 | 45.90383 | 142.2978 | 4.280971 | 27.25218 | 49.97714 | 45.90383 | 142.3278 | 4.58946 | 29.21368 | 50.00252
39.7805 | 123.5203 | 3.858313 | 23.15318 | 50.00415 | 45.90717 | 142.2645 | 4.280218 | 27.24603 | 50.0021 | 45.90717 | 142.2948 | 4.588966 | 29.20543 | 50.00063
39.78383 | 123.4867 | 3.858064 | 23.14589 | 49.99322 | 45.91217 | 142.2142 | 4.279142 | 27.23794 | 50.015 | 45.91217 | 142.245 | 4.588209 | 29.1962 | 50.0001
39.78883 | 123.4366 | 3.857301 | 23.13813 | 49.99404 | 45.91716 | 142.1648 | 4.278446 | 27.23489 | 50.00148 | 45.91716 | 142.1948 | 4.587489 | 29.19572 | 49.97653
39.79383 | 123.3872 | 3.856816 | 23.1367 | 50.00723 | 45.92216 | 142.1132 | 4.277787 | 27.23538 | 50.0012 | 45.92216 | 142.1445 | 4.586742 | 29.19251 | 50.00808
39.79716 | 123.3533 | 3.856609 | 23.13726 | 50.00964 | 45.92717 | 142.0635 | 4.277078 | 27.23787 | 49.99072 | 45.92717 | 142.0956 | 4.585947 | 29.18591 | 49.98984
39.8005 | 123.3203 | 3.856469 | 23.13884 | 50.0024 | 45.9305 | 142.0301 | 4.276636 | 27.23824 | 49.98203 | 45.9305 | 142.0628 | 4.58542 | 29.1839 | 50.01312
39.8055 | 123.2702 | 3.85625 | 23.14204 | 49.99548 | 45.9355 | 141.9808 | 4.27597 | 27.2304 | 50.0109 | 45.9355 | 142.0124 | 4.584702 | 29.1834 | 50.00206
39.8105 | 123.2203 | 3.855974 | 23.14104 | 49.99172 | 45.9405 | 141.9309 | 4.27532 | 27.21536 | 50.00266 | 45.9405 | 141.962 | 4.583941 | 29.17824 | 49.9689
39.81383 | 123.1871 | 3.855759 | 23.13805 | 50.02139 | 45.9455 | 141.8802 | 4.274634 | 27.20292 | 50.01118 | 45.9455 | 141.9113 | 4.583218 | 29.17106 | 50.00688
39.81716 | 123.1531 | 3.85551 | 23.13456 | 49.974 | 45.9505 | 141.83 | 4.273972 | 27.20115 | 49.97609 | 45.9505 | 141.8612 | 4.582528 | 29.16953 | 49.98973
39.8205 | 123.1208 | 3.855273 | 23.13538 | 50.017 | 45.9555 | 141.7798 | 4.273328 | 27.20537 | 50.01485 | 45.9555 | 141.8118 | 4.58136 | 29.16556 | 50.0033
39.8255 | 123.0709 | 3.854858 | 23.13578 | 49.9958 | 45.9605 | 141.7298 | 4.27278 | 27.2094 | 50.00305 | 45.9605 | 141.7614 | 4.580229 | 29.16014 | 50.00816
39.8305 | 123.0209 | 3.854469 | 23.13296 | 49.9949 | 45.96383 | 141.697 | 4.27239 | 27.20734 | 49.97728 | 45.96383 | 141.7281 | 4.579748 | 29.15708 | 50.00204
39.83383 | 122.9867 | 3.854209 | 23.12864 | 50.0144 | 45.96884 | 141.6468 | 4.271719 | 27.20044 | 50.00035 | 45.96884 | 141.6784 | 4.57915 | 29.14829 | 49.99639
39.83716 | 122.9528 | 3.853956 | 23.12554 | 50.01144 | 45.97383 | 141.5965 | 4.27086 | 27.1903 | 50.02508 | 45.97383 | 141.6282 | 4.578552 | 29.13695 | 50.02156
39.84216 | 122.903 | 3.8536 | 23.12508 | 49.98906 | 45.97883 | 141.5465 | 4.270086 | 27.1794 | 50.00196 | 45.97883 | 141.5782 | 4.57789 | 29.12662 | 49.9975
39.84716 | 122.8535 | 3.853235 | 23.12607 | 50.0036 | 45.98383 | 141.4962 | 4.269388 | 27.16992 | 50.019 | 45.98383 | 141.5279 | 4.577146 | 29.121 | 49.98566
39.8505 | 122.8204 | 3.852941 | 23.1232 | 50.01656 | 45.98717 | 141.4628 | 4.26892 | 27.16514 | 49.97344 | 45.98717 | 141.4949 | 4.576581 | 29.12248 | 50.00425
39.85383 | 122.7864 | 3.852676 | 23.11976 | 49.99631 | 45.99216 | 141.4134 | 4.268303 | 27.16272 | 49.99389 | 45.99216 | 141.4449 | 4.575676 | 29.12304 | 49.99871
39.85883 | 122.7364 | 3.852274 | 23.11612 | 50.00334 | 45.99716 | 141.3642 | 4.267762 | 27.16086 | 49.97904 | 45.99716 | 141.3953 | 4.574985 | 29.11568 | 50.01083
39.86383 | 122.6871 | 3.851881 | 23.1159 | 50.00192 | 46.00217 | 141.3133 | 4.267178 | 27.15421 | 50.00162 | 46.00217 | 141.3453 | 4.57434 | 29.10616 | 50.00168
39.86716 | 122.6549 | 3.851606 | 23.11356 | 50.0005 | 46.00717 | 141.2635 | 4.2663 | 27.14407 | 50.02364 | 46.00717 | 141.2952 | 4.573624 | 29.10405 | 49.97668
39.8705 | 122.6213 | 3.851306 | 23.10755 | 49.98446 | 46.01216 | 141.2135 | 4.265622 | 27.14162 | 49.99391 | 46.01216 | 141.2446 | 4.572795 | 29.10933 | 50.00908
39.87383 | 122.5877 | 3.851023 | 23.10222 | 50.01962 | 46.01717 | 141.1626 | 4.264947 | 27.14668 | 49.97592 | 46.01717 | 141.1945 | 4.572087 | 29.11236 | 49.98838
39.87883 | 122.5376 | 3.850611 | 23.09976 | 49.98839 | 46.0205 | 141.1304 | 4.26426 | 27.14995 | 50.03312 | 46.0205 | 141.1619 | 4.571616 | 29.10838 | 50.01276
39.88383 | 122.4871 | 3.850258 | 23.10078 | 50.02235 | 46.0255 | 141.0804 | 4.262617 | 27.14472 | 49.99539 | 46.0255 | 141.1113 | 4.570913 | 29.09455 | 50.00297
39.88716 | 122.4531 | 3.84999 | 23.09968 | 50.00559 | 46.0305 | 141.0311 | 4.261885 | 27.13736 | 49.98389 | 46.0305 | 141.0618 | 4.570224 | 29.0852 | 49.97525
39.8905 | 122.4197 | 3.849713 | 23.09606 | 49.9779 | 46.0355 | 140.9808 | 4.261228 | 27.12434 | 50.00727 | 46.0355 | 141.0126 | 4.569532 | 29.08506 | 50.01278
39.8955 | 122.3696 | 3.849313 | 23.0918 | 50.00438 | 46.0405 | 140.9298 | 4.260494 | 27.11412 | 49.98508 | 46.0405 | 140.9618 | 4.568872 | 29.08589 | 50.01381
39.9005 | 122.3205 | 3.848929 | 23.08862 | 50.01924 | 46.0455 | 140.8796 | 4.259731 | 27.11084 | 50.01626 | 46.0455 | 140.9104 | 4.56821 | 29.08198 | 49.98846
39.90383 | 122.2875 | 3.848691 | 23.08809 | 49.97348 | 46.0505 | 140.8298 | 4.25914 | 27.11614 | 50.02669 | 46.0505 | 140.8612 | 4.567519 | 29.07449 | 50.01294
39.90716 | 122.2544 | 3.84841 | 23.08671 | 49.98554 | 46.05383 | 140.7976 | 4.258724 | 27.1187 | 49.99102 | 46.05383 | 140.8279 | 4.56699 | 29.06998 | 50.00324
39.9105 | 122.2214 | 3.848118 | 23.0854 | 50.01988 | 46.05883 | 140.7476 | 4.258008 | 27.11814 | 49.99468 | 46.05883 | 140.7784 | 4.566314 | 29.06537 | 49.99366
39.9155 | 122.1707 | 3.847672 | 23.08219 | 50.0168 | 46.06383 | 140.698 | 4.25731 | 27.11104 | 50.02139 | 46.06383 | 140.729 | 4.565619 | 29.0623 | 49.99467
39.9205 | 122.1206 | 3.847262 | 23.0809 | 49.97974 | 46.06883 | 140.6472 | 4.256698 | 27.10519 | 49.98478 | 46.06883 | 140.6785 | 4.564934 | 29.05972 | 50.00406
39.92383 | 122.087 | 3.846997 | 23.07883 | 49.9871 | 46.07383 | 140.5972 | 4.256078 | 27.10156 | 50.0204 | 46.07383 | 140.6272 | 4.564117 | 29.05874 | 49.98476
39.92717 | 122.0544 | 3.846708 | 23.07812 | 50.01244 | 46.07717 | 140.5638 | 4.255652 | 27.09955 | 50.03643 | 46.07717 | 140.5945 | 4.563628 | 29.05819 | 49.98054
39.93216 | 122.0041 | 3.846289 | 23.07852 | 50.01174 | 46.08217 | 140.5137 | 4.254994 | 27.09686 | 49.99687 | 46.08217 | 140.5437 | 4.562935 | 29.05447 | 50.01652
39.93716 | 121.9543 | 3.845916 | 23.07917 | 49.99334 | 46.08716 | 140.4628 | 4.254383 | 27.09508 | 49.99028 | 46.08716 | 140.4948 | 4.562296 | 29.0448 | 49.99384
39.9405 | 121.9209 | 3.84566 | 23.07798 | 49.97484 | 46.09217 | 140.4132 | 4.253776 | 27.09061 | 49.99456 | 46.09217 | 140.4452 | 4.56164 | 29.03441 | 50.00687
39.94383 | 121.8878 | 3.845375 | 23.07352 | 50.0172 | 46.09716 | 140.3644 | 4.253153 | 27.08242 | 49.99789 | 46.09716 | 140.3956 | 4.560962 | 29.02454 | 50.00382
39.94883 | 121.8374 | 3.844916 | 23.0709 | 50.00168 | 46.10217 | 140.3141 | 4.252516 | 27.07764 | 50.01635 | 46.10217 | 140.3442 | 4.560289 | 29.02437 | 49.98004
39.95383 | 121.7873 | 3.844456 | 23.07283 | 50.02524 | 46.10717 | 140.2636 | 4.251944 | 27.07218 | 49.975 | 46.10717 | 140.2945 | 4.559574 | 29.02791 | 50.01522
39.95716 | 121.7536 | 3.84415 | 23.07476 | 49.99063 | 46.1105 | 140.2298 | 4.251579 | 27.06921 | 49.97809 | 46.1105 | 140.2611 | 4.559109 | 29.02982 | 50.00381
39.9605 | 121.7207 | 3.84384 | 23.07379 | 50.0055 | 46.1155 | 140.1807 | 4.250992 | 27.06363 | 50.0093 | 46.1155 | 140.2126 | 4.558475 | 29.02558 | 50.00354
39.96383 | 121.6877 | 3.843556 | 23.06774 | 50.0014 | 46.1205 | 140.1312 | 4.25037 | 27.05936 | 49.98058 | 46.1205 | 140.1622 | 4.557828 | 29.01935 | 49.99562
39.96884 | 121.6379 | 3.843153 | 23.0557 | 49.99239 | 46.1255 | 140.0814 | 4.249701 | 27.05438 | 50.01556 | 46.1255 | 140.1117 | 4.557148 | 29.01321 | 49.99931
39.97383 | 121.5876 | 3.842737 | 23.04824 | 49.9961 | 46.1305 | 140.0311 | 4.249085 | 27.04936 | 49.98746 | 46.1305 | 140.0622 | 4.556448 | 29.0028 | 50.00776
39.97717 | 121.5531 | 3.842444 | 23.04672 | 50.00686 | 46.13383 | 139.9978 | 4.248715 | 27.04815 | 49.99684 | 46.13383 | 140.0288 | 4.555986 | 28.99716 | 49.97063
39.9805 | 121.521 | 3.842162 | 23.04858 | 50.01739 | 46.13883 | 139.9473 | 4.248242 | 27.0482 | 49.99266 | 46.13883 | 139.9797 | 4.555246 | 28.99861 | 50.0052
39.9855 | 121.4707 | 3.841777 | 23.05305 | 50.00566 | 46.14383 | 139.8972 | 4.247788 | 27.0502 | 50.01806 | 46.14383 | 139.9283 | 4.554558 | 29.00862 | 49.99269
39.9905 | 121.4197 | 3.841374 | 23.05698 | 49.98018 | 46.14883 | 139.8467 | 4.247278 | 27.05017 | 49.994 | 46.14883 | 139.8786 | 4.553981 | 29.01008 | 50.00082
39.99383 | 121.3877 | 3.841116 | 23.05616 | 50.00289 | 46.15383 | 139.7974 | 4.246686 | 27.04475 | 49.98998 | 46.15383 | 139.8277 | 4.553365 | 28.99965 | 50.00479
39.99716 | 121.3534 | 3.840818 | 23.05117 | 49.9929 | 46.15883 | 139.7481 | 4.245856 | 27.03304 | 49.98474 | 46.15883 | 139.7785 | 4.552685 | 28.98696 | 49.99879
40.00217 | 121.3035 | 3.84034 | 23.04217 | 50.00478 | 46.16383 | 139.698 | 4.245203 | 27.02508 | 49.99691 | 46.16383 | 139.7285 | 4.551984 | 28.97896 | 50.003
40.00716 | 121.254 | 3.839804 | 23.03325 | 49.99107 | 46.16716 | 139.6644 | 4.244814 | 27.02562 | 49.96792 | 46.16716 | 139.6952 | 4.551556 | 28.97672 | 50.0164
40.0105 | 121.2202 | 3.8395 | 23.031 | 50.01344 | 46.17216 | 139.6143 | 4.244248 | 27.02447 | 50.01944 | 46.17216 | 139.6453 | 4.550904 | 28.97923 | 50.00062
40.01383 | 121.187 | 3.839191 | 23.03112 | 49.95634 | 46.17717 | 139.5645 | 4.243702 | 27.02118 | 49.98629 | 46.17717 | 139.5956 | 4.550294 | 28.98438 | 49.98754
40.01716 | 121.154 | 3.83888 | 23.03104 | 49.98908 | 46.18217 | 139.5139 | 4.243145 | 27.01996 | 50.00176 | 46.18217 | 139.546 | 4.549719 | 28.98386 | 49.98828
40.02217 | 121.1038 | 3.83822 | 23.02798 | 50.01592 | 46.18716 | 139.464 | 4.242571 | 27.02047 | 49.9939 | 46.18716 | 139.4956 | 4.54917 | 28.977 | 50.00666
40.02716 | 121.0551 | 3.837454 | 23.0207 | 50.00472 | 46.19217 | 139.4147 | 4.242012 | 27.01415 | 50.00687 | 46.19217 | 139.4448 | 4.548512 | 28.96724 | 50.00594
40.0305 | 121.0207 | 3.837112 | 23.0188 | 49.99334 | 46.19717 | 139.3646 | 4.24146 | 27.00436 | 50.01947 | 46.19717 | 139.3954 | 4.547776 | 28.96356 | 50.00059
40.03383 | 120.9878 | 3.836776 | 23.01792 | 50.02184 | 46.2005 | 139.3316 | 4.241119 | 27.00236 | 50.00488 | 46.2005 | 139.3611 | 4.547274 | 28.9623 | 50.00798
40.03883 | 120.9372 | 3.836289 | 23.01754 | 49.99361 | 46.2055 | 139.281 | 4.24061 | 27.00328 | 49.98706 | 46.2055 | 139.3122 | 4.546748 | 28.96081 | 49.98364
40.04383 | 120.8872 | 3.835798 | 23.0161 | 49.97586 | 46.2105 | 139.2305 | 4.240141 | 27.00064 | 50.02062 | 46.2105 | 139.2625 | 4.54627 | 28.94926 | 50.02654
40.04716 | 120.8538 | 3.835449 | 23.01292 | 50.01748 | 46.2155 | 139.1804 | 4.23965 | 26.9924 | 50.00126 | 46.2155 | 139.2122 | 4.545684 | 28.93537 | 49.9973
40.0505 | 120.8199 | 3.835092 | 23.01092 | 49.98872 | 46.2205 | 139.1306 | 4.239167 | 26.98923 | 50.00324 | 46.2205 | 139.1623 | 4.545012 | 28.92962 | 49.97156
40.0555 | 120.7711 | 3.834584 | 23.00905 | 50.01391 | 46.22383 | 139.0975 | 4.23884 | 26.9905 | 49.99298 | 46.22383 | 139.1288 | 4.544638 | 28.93442 | 50.03203
40.0605 | 120.7217 | 3.834128 | 23.00616 | 50.00766 | 46.22883 | 139.0477 | 4.238389 | 26.98977 | 49.99988 | 46.22883 | 139.0788 | 4.544041 | 28.9355 | 49.99326
40.06383 | 120.6881 | 3.833792 | 23.00248 | 49.97837 | 46.23383 | 138.9981 | 4.237874 | 26.98536 | 49.98276 | 46.23383 | 139.0286 | 4.543369 | 28.9276 | 49.98681
40.06716 | 120.655 | 3.833316 | 22.99673 | 49.98674 | 46.23883 | 138.9479 | 4.237304 | 26.9811 | 50.01197 | 46.23883 | 138.979 | 4.542482 | 28.9182 | 49.9911
40.0705 | 120.621 | 3.832596 | 22.99224 | 49.99668 | 46.24383 | 138.8975 | 4.236747 | 26.97872 | 50.02469 | 46.24383 | 138.9291 | 4.541861 | 28.91798 | 49.99441
40.0755 | 120.5708 | 3.832071 | 22.99148 | 49.98676 | 46.24883 | 138.8475 | 4.236228 | 26.9802 | 49.99798 | 46.24883 | 138.8795 | 4.541279 | 28.92226 | 50.00206
40.0805 | 120.5206 | 3.831561 | 22.98962 | 50.0112 | 46.25383 | 138.7988 | 4.235689 | 26.97863 | 49.9935 | 46.25383 | 138.8298 | 4.540717 | 28.92366 | 50.00335
40.08383 | 120.4874 | 3.831203 | 22.99087 | 50.01847 | 46.25717 | 138.7655 | 4.235348 | 26.9761 | 50.00621 | 46.25717 | 138.7952 | 4.540347 | 28.92155 | 49.97738
40.08716 | 120.4542 | 3.830818 | 22.99244 | 49.96545 | 46.26216 | 138.7145 | 4.234822 | 26.9719 | 49.99902 | 46.26216 | 138.7458 | 4.539832 | 28.9195 | 50.01504
40.09216 | 120.4044 | 3.830274 | 22.99481 | 50.02006 | 46.26717 | 138.665 | 4.234265 | 26.96986 | 49.9639 | 46.26717 | 138.6957 | 4.539376 | 28.91868 | 49.9796
40.09716 | 120.3546 | 3.829731 | 22.98978 | 50.00828 | 46.27217 | 138.6148 | 4.233703 | 26.9592 | 50.01295 | 46.27217 | 138.6455 | 4.538838 | 28.91327 | 50.00656
40.1005 | 120.3204 | 3.829385 | 22.9835 | 49.9864 | 46.27716 | 138.5644 | 4.233183 | 26.94859 | 49.9872 | 46.27716 | 138.5961 | 4.538269 | 28.90142 | 50.01631
40.10383 | 120.2877 | 3.829045 | 22.97934 | 49.98876 | 46.2805 | 138.5311 | 4.232884 | 26.94687 | 49.98898 | 46.2805 | 138.5628 | 4.537824 | 28.89302 | 49.98843
40.10883 | 120.2377 | 3.828502 | 22.9761 | 50.01294 | 46.2855 | 138.4814 | 4.232482 | 26.94759 | 49.98264 | 46.2855 | 138.5125 | 4.537233 | 28.8883 | 50.00016
40.11383 | 120.1873 | 3.827948 | 22.9725 | 49.97778 | 46.2905 | 138.4317 | 4.23208 | 26.948 | 50.01547 | 46.2905 | 138.4632 | 4.536748 | 28.88966 | 49.99688
40.11716 | 120.1547 | 3.827572 | 22.97006 | 50.01011 | 46.2955 | 138.381 | 4.23159 | 26.94262 | 49.9858 | 46.2955 | 138.4129 | 4.536324 | 28.89586 | 50.023
40.1205 | 120.1208 | 3.827239 | 22.96534 | 49.97903 | 46.3005 | 138.3311 | 4.23113 | 26.94012 | 50.00952 | 46.3005 | 138.3636 | 4.535834 | 28.8995 | 49.96472
40.12383 | 120.0874 | 3.82688 | 22.95984 | 50.0261 | 46.3055 | 138.2817 | 4.230666 | 26.9402 | 49.99659 | 46.3055 | 138.3124 | 4.535266 | 28.8925 | 50.0082
40.12883 | 120.0374 | 3.826334 | 22.9521 | 49.98938 | 46.3105 | 138.2315 | 4.230156 | 26.94373 | 49.99184 | 46.3105 | 138.2627 | 4.534742 | 28.88118 | 49.98672
40.13383 | 119.9873 | 3.825766 | 22.9481 | 49.9911 | 46.31383 | 138.1976 | 4.229824 | 26.94156 | 49.98232 | 46.31383 | 138.2294 | 4.534484 | 28.87646 | 49.97322
40.13716 | 119.9551 | 3.825372 | 22.95076 | 49.99778 | 46.31883 | 138.1476 | 4.229366 | 26.93606 | 50.01876 | 46.31883 | 138.1788 | 4.534022 | 28.87374 | 50.01047
40.1405 | 119.921 | 3.824998 | 22.95252 | 50.03078 | 46.32383 | 138.0991 | 4.228919 | 26.93026 | 50.00658 | 46.32383 | 138.1295 | 4.533512 | 28.87104 | 49.99321
40.1455 | 119.8715 | 3.82435 | 22.95189 | 49.99404 | 46.32883 | 138.0491 | 4.228441 | 26.92852 | 49.98929 | 46.32883 | 138.0798 | 4.53295 | 28.86596 | 49.996
40.1505 | 119.8214 | 3.823746 | 22.94516 | 50.00098 | 46.33383 | 137.9991 | 4.227947 | 26.92817 | 49.97858 | 46.33383 | 138.0292 | 4.532461 | 28.86291 | 50.0043
40.15383 | 119.7876 | 3.823364 | 22.93965 | 49.98458 | 46.33883 | 137.9484 | 4.22751 | 26.92862 | 50.02011 | 46.33883 | 137.9798 | 4.532006 | 28.86196 | 49.99674
40.15716 | 119.7547 | 3.822994 | 22.93371 | 49.98048 | 46.34384 | 137.8978 | 4.22706 | 26.93014 | 49.98793 | 46.34384 | 137.9296 | 4.531548 | 28.86084 | 49.98246
40.16217 | 119.7049 | 3.822412 | 22.92788 | 50.01262 | 46.34716 | 137.8642 | 4.226742 | 26.92595 | 50.02828 | 46.34716 | 137.8964 | 4.531234 | 28.85672 | 50.01126
40.16716 | 119.6542 | 3.821825 | 22.9233 | 49.99971 | 46.35217 | 137.8156 | 4.226192 | 26.91135 | 49.9878 | 46.35217 | 137.8468 | 4.530789 | 28.85396 | 50.01544
40.1705 | 119.6213 | 3.821445 | 22.92035 | 49.9921 | 46.35717 | 137.7653 | 4.225654 | 26.89823 | 50.02539 | 46.35717 | 137.7966 | 4.530328 | 28.8505 | 49.99528
40.17383 | 119.5877 | 3.821054 | 22.9181 | 49.99802 | 46.36217 | 137.7161 | 4.225162 | 26.89662 | 49.99516 | 46.36217 | 137.7466 | 4.529812 | 28.84915 | 49.99632
40.17717 | 119.5543 | 3.820645 | 22.91781 | 50.00734 | 46.36716 | 137.6662 | 4.224684 | 26.89818 | 49.99799 | 46.36716 | 137.697 | 4.529316 | 28.84776 | 49.98086
40.18216 | 119.5043 | 3.820074 | 22.92017 | 49.98842 | 46.3705 | 137.633 | 4.224262 | 26.89745 | 50.01516 | 46.3705 | 137.6644 | 4.529018 | 28.84969 | 50.01865
40.18716 | 119.4547 | 3.819542 | 22.92031 | 50.00354 | 46.3755 | 137.5813 | 4.223364 | 26.8969 | 49.9965 | 46.3755 | 137.6135 | 4.528606 | 28.8458 | 50.01074
40.1905 | 119.4223 | 3.819159 | 22.91664 | 50.01654 | 46.3805 | 137.5311 | 4.222519 | 26.89628 | 50.00904 | 46.3805 | 137.5639 | 4.528168 | 28.83906 | 49.9729
40.19383 | 119.389 | 3.818754 | 22.91302 | 49.98847 | 46.3855 | 137.4815 | 4.222022 | 26.89492 | 50.00042 | 46.3855 | 137.5128 | 4.527713 | 28.83446 | 50.00064
40.19883 | 119.3382 | 3.818157 | 22.90968 | 50.00899 | 46.3905 | 137.4315 | 4.221562 | 26.89282 | 50.0016 | 46.3905 | 137.463 | 4.527231 | 28.83281 | 50.02354
40.20383 | 119.2878 | 3.817559 | 22.90953 | 50.00717 | 46.3955 | 137.3824 | 4.221108 | 26.89112 | 50.0071 | 46.3955 | 137.4131 | 4.52675 | 28.82613 | 49.989
40.20716 | 119.2544 | 3.817162 | 22.9079 | 50.00963 | 46.4005 | 137.3316 | 4.220692 | 26.88666 | 49.99756 | 46.4005 | 137.364 | 4.526304 | 28.82314 | 49.9989
40.2105 | 119.2213 | 3.816746 | 22.90521 | 49.98674 | 46.40383 | 137.2982 | 4.220447 | 26.87928 | 49.99156 | 46.40383 | 137.3305 | 4.526087 | 28.82602 | 50.01539
40.2155 | 119.1713 | 3.81617 | 22.89834 | 49.98716 | 46.40883 | 137.2488 | 4.220058 | 26.87682 | 50.00553 | 46.40883 | 137.2805 | 4.525726 | 28.83076 | 49.99752
40.2205 | 119.1209 | 3.815546 | 22.89328 | 50.00812 | 46.41383 | 137.1994 | 4.219662 | 26.8834 | 49.9896 | 46.41383 | 137.2301 | 4.525314 | 28.83168 | 49.97628
40.22383 | 119.0883 | 3.81514 | 22.89118 | 49.98637 | 46.41883 | 137.1486 | 4.219291 | 26.88288 | 50.0062 | 46.41883 | 137.1802 | 4.524824 | 28.82898 | 50.00703
40.22717 | 119.0543 | 3.814739 | 22.8899 | 50.00442 | 46.42383 | 137.0981 | 4.218911 | 26.8689 | 49.9881 | 46.42383 | 137.13 | 4.524377 | 28.82676 | 49.99131
40.2305 | 119.0207 | 3.814365 | 22.88824 | 50.0011 | 46.42717 | 137.0654 | 4.21863 | 26.8625 | 49.99703 | 46.42717 | 137.0964 | 4.524074 | 28.82362 | 49.99783
40.2355 | 118.9709 | 3.813786 | 22.88201 | 50.01192 | 46.43217 | 137.0157 | 4.218254 | 26.86447 | 50.0103 | 46.43217 | 137.0465 | 4.523679 | 28.82226 | 50.00064
40.2405 | 118.9209 | 3.813183 | 22.8751 | 49.99806 | 46.43716 | 136.9662 | 4.217844 | 26.86887 | 49.99947 | 46.43716 | 136.9967 | 4.523256 | 28.82002 | 50.01412
40.24383 | 118.8885 | 3.812816 | 22.87198 | 49.98384 | 46.44217 | 136.9162 | 4.217442 | 26.87132 | 49.97546 | 46.44217 | 136.9471 | 4.522889 | 28.81888 | 50.00025
40.24716 | 118.8546 | 3.812465 | 22.87033 | 49.98816 | 46.44717 | 136.8668 | 4.217008 | 26.87054 | 50.03668 | 46.44717 | 136.8973 | 4.522563 | 28.81788 | 49.97187
40.25217 | 118.8044 | 3.81194 | 22.86667 | 50.01676 | 46.45216 | 136.8157 | 4.216626 | 26.866 | 49.99594 | 46.45216 | 136.8472 | 4.52214 | 28.81211 | 50.01128
40.25716 | 118.7542 | 3.811328 | 22.85951 | 50.01108 | 46.45717 | 136.7653 | 4.21626 | 26.85983 | 49.9996 | 46.45717 | 136.7973 | 4.521646 | 28.8037 | 49.99957
40.2605 | 118.7216 | 3.810894 | 22.85371 | 49.9636 | 46.4605 | 136.7316 | 4.216082 | 26.85676 | 50.00772 | 46.4605 | 136.7637 | 4.52135 | 28.79855 | 50.00772
40.26383 | 118.6878 | 3.810333 | 22.8496 | 49.9909 | 46.4655 | 136.6819 | 4.215791 | 26.84971 | 50.00121 | 46.4655 | 136.7137 | 4.521028 | 28.79541 | 50.00317
40.26716 | 118.6546 | 3.80991 | 22.84767 | 50.00556 | 46.4705 | 136.6327 | 4.215465 | 26.84742 | 49.97665 | 46.4705 | 136.6636 | 4.520756 | 28.79524 | 50.00502
40.27217 | 118.6042 | 3.809338 | 22.85026 | 50.01262 | 46.4755 | 136.5824 | 4.215092 | 26.85534 | 50.00809 | 46.4755 | 136.6143 | 4.520468 | 28.7964 | 49.99687
40.27716 | 118.5535 | 3.808762 | 22.85222 | 49.99812 | 46.4805 | 136.5331 | 4.214688 | 26.86278 | 50.0055 | 46.4805 | 136.5638 | 4.520158 | 28.79772 | 49.9903
40.2805 | 118.5211 | 3.808388 | 22.85089 | 49.99172 | 46.4855 | 136.4832 | 4.21435 | 26.86398 | 49.99891 | 46.4855 | 136.5138 | 4.519763 | 28.7996 | 49.99558
40.28383 | 118.4882 | 3.807995 | 22.84646 | 49.98228 | 46.4905 | 136.4332 | 4.214074 | 26.86109 | 50.00303 | 46.4905 | 136.4639 | 4.51936 | 28.80024 | 49.99644
40.28883 | 118.4384 | 3.807361 | 22.8332 | 49.99821 | 46.49383 | 136.3995 | 4.213937 | 26.85635 | 49.9851 | 46.49383 | 136.4314 | 4.519172 | 28.79807 | 50.00693
40.29383 | 118.388 | 3.806725 | 22.82401 | 49.99825 | 46.49883 | 136.3496 | 4.213742 | 26.84897 | 50.00061 | 46.49883 | 136.3803 | 4.518962 | 28.79434 | 50.00304
40.29716 | 118.3547 | 3.806335 | 22.82283 | 50.01522 | 46.50383 | 136.3 | 4.21351 | 26.84697 | 50.01102 | 46.50383 | 136.3313 | 4.518686 | 28.79034 | 49.99719
40.3005 | 118.3211 | 3.80596 | 22.82434 | 49.98031 | 46.50883 | 136.2488 | 4.213211 | 26.84958 | 50.00074 | 46.50883 | 136.2812 | 4.5183 | 28.79131 | 50.0025
40.3055 | 118.2718 | 3.805338 | 22.82225 | 50.0165 | 46.51383 | 136.2002 | 4.212913 | 26.85353 | 50.00164 | 46.51383 | 136.2311 | 4.517963 | 28.79409 | 49.99555
40.3105 | 118.2219 | 3.804692 | 22.81613 | 50.00949 | 46.51717 | 136.1671 | 4.212761 | 26.85568 | 49.98476 | 46.51717 | 136.198 | 4.517804 | 28.79632 | 49.9989
40.31383 | 118.1882 | 3.804268 | 22.81334 | 49.9789 | 46.52217 | 136.1168 | 4.212536 | 26.85419 | 50.01328 | 46.52217 | 136.1477 | 4.517642 | 28.79541 | 49.99787
40.31716 | 118.1551 | 3.803871 | 22.81238 | 49.97908 | 46.52716 | 136.0657 | 4.212339 | 26.8451 | 50.0076 | 46.52716 | 136.0984 | 4.517493 | 28.793 | 49.9951
40.3205 | 118.1211 | 3.803458 | 22.81218 | 50.02609 | 46.53217 | 136.0171 | 4.212158 | 26.83663 | 50.0002 | 46.53217 | 136.0483 | 4.517272 | 28.79125 | 50.02271
40.3255 | 118.0713 | 3.802772 | 22.81264 | 50.00113 | 46.53717 | 135.9672 | 4.211972 | 26.83421 | 49.99376 | 46.53717 | 135.9991 | 4.516964 | 28.78687 | 49.96472
40.3305 | 118.0216 | 3.802156 | 22.81195 | 50.00478 | 46.54217 | 135.9169 | 4.211683 | 26.83507 | 49.99902 | 46.54217 | 135.9485 | 4.516743 | 28.78556 | 49.9896
40.33383 | 117.9877 | 3.80174 | 22.81008 | 49.9855 | 46.54716 | 135.8669 | 4.211434 | 26.83344 | 49.96078 | 46.54716 | 135.8986 | 4.516484 | 28.78524 | 49.99896
40.33716 | 117.9549 | 3.801328 | 22.80469 | 49.9729 | 46.5505 | 135.8341 | 4.211304 | 26.83207 | 49.97456 | 46.5505 | 135.8656 | 4.516272 | 28.78602 | 49.99192
40.34216 | 117.9047 | 3.80069 | 22.7932 | 50.0085 | 46.5555 | 135.7839 | 4.211188 | 26.83647 | 50.01558 | 46.5555 | 135.8154 | 4.515987 | 28.7849 | 50.00947
40.34716 | 117.8548 | 3.800116 | 22.7846 | 50.0118 | 46.5605 | 135.7347 | 4.2111 | 26.84658 | 49.97809 | 46.5605 | 135.7647 | 4.515804 | 28.78709 | 50.01503
40.3505 | 117.8215 | 3.799753 | 22.78328 | 49.98728 | 46.5655 | 135.6842 | 4.210968 | 26.85061 | 49.99656 | 46.5655 | 135.7147 | 4.515631 | 28.78692 | 49.99746
40.35383 | 117.7881 | 3.799383 | 22.78528 | 49.99682 | 46.5705 | 135.6334 | 4.210835 | 26.84742 | 49.984 | 46.5705 | 135.6658 | 4.515488 | 28.78506 | 49.99976
40.35883 | 117.7376 | 3.798666 | 22.78551 | 50.00048 | 46.57383 | 135.6005 | 4.21072 | 26.84082 | 49.996 | 46.57383 | 135.6327 | 4.515402 | 28.78244 | 49.96866
40.36383 | 117.6871 | 3.798013 | 22.78016 | 49.9985 | 46.57883 | 135.5506 | 4.21058 | 26.83299 | 50.01013 | 46.57883 | 135.5819 | 4.515272 | 28.7824 | 50.01563
40.36716 | 117.6534 | 3.797588 | 22.77552 | 49.9918 | 46.58383 | 135.5004 | 4.210444 | 26.8283 | 50.00724 | 46.58383 | 135.5324 | 4.515136 | 28.784 | 50.01565
40.3705 | 117.6208 | 3.797162 | 22.77289 | 50.00578 | 46.58883 | 135.4517 | 4.210354 | 26.83049 | 49.98451 | 46.58883 | 135.482 | 4.51502 | 28.78332 | 49.9868
40.37383 | 117.588 | 3.796735 | 22.77276 | 49.99362 | 46.59384 | 135.4019 | 4.210141 | 26.83407 | 50.01721 | 46.59384 | 135.4317 | 4.514917 | 28.78299 | 50.0159
40.37883 | 117.5383 | 3.796116 | 22.77122 | 50.00586 | 46.59883 | 135.3508 | 4.20991 | 26.83611 | 50.00367 | 46.59883 | 135.3825 | 4.514796 | 28.78215 | 49.98978
40.38383 | 117.488 | 3.79558 | 22.76468 | 49.99744 | 46.60383 | 135.3006 | 4.209757 | 26.83694 | 50.01446 | 46.60383 | 135.3328 | 4.514701 | 28.7824 | 50.02716
40.38716 | 117.4548 | 3.795154 | 22.75752 | 49.99936 | 46.60717 | 135.2675 | 4.20972 | 26.83806 | 49.98797 | 46.60717 | 135.3 | 4.51466 | 28.78249 | 50.0068
40.3905 | 117.4213 | 3.794712 | 22.75402 | 50.0155 | 46.61217 | 135.2184 | 4.209662 | 26.8372 | 49.99226 | 46.61217 | 135.2495 | 4.514612 | 28.78438 | 49.99812
40.3955 | 117.3705 | 3.79398 | 22.74979 | 50.00633 | 46.61716 | 135.1688 | 4.209634 | 26.83164 | 50.02426 | 46.61716 | 135.1995 | 4.514541 | 28.7829 | 49.98886
40.4005 | 117.3216 | 3.793345 | 22.74817 | 49.9787 | 46.62216 | 135.1184 | 4.209658 | 26.83206 | 50.01162 | 46.62216 | 135.1498 | 4.51446 | 28.77809 | 49.99826
40.40383 | 117.2876 | 3.792954 | 22.74474 | 49.99467 | 46.62717 | 135.0685 | 4.209637 | 26.83637 | 49.98081 | 46.62717 | 135.0994 | 4.514348 | 28.77542 | 50.0233
40.40716 | 117.2538 | 3.792558 | 22.7417 | 49.99084 | 46.63217 | 135.0175 | 4.209509 | 26.83774 | 49.997 | 46.63217 | 135.0492 | 4.514236 | 28.77462 | 49.99092
40.41217 | 117.2038 | 3.791933 | 22.73749 | 50.00248 | 46.63716 | 134.9678 | 4.209407 | 26.8348 | 49.99969 | 46.63716 | 135 | 4.514135 | 28.7716 | 50.01162
40.41716 | 117.1541 | 3.791294 | 22.73323 | 50.00964 | 46.6405 | 134.9352 | 4.209369 | 26.83351 | 49.99992 | 46.6405 | 134.9657 | 4.514118 | 28.77144 | 49.98725
40.4205 | 117.1207 | 3.79087 | 22.73051 | 50.03374 | 46.6455 | 134.8853 | 4.209377 | 26.83175 | 50.01857 | 46.6455 | 134.9164 | 4.514131 | 28.77241 | 49.998
40.42383 | 117.0878 | 3.79048 | 22.72831 | 49.99277 | 46.6505 | 134.8347 | 4.20932 | 26.83154 | 49.98775 | 46.6505 | 134.8673 | 4.514146 | 28.77315 | 49.9998
40.42717 | 117.0547 | 3.790061 | 22.72587 | 50.00602 | 46.6555 | 134.7844 | 4.209217 | 26.8327 | 50.00395 | 46.6555 | 134.8168 | 4.514072 | 28.77112 | 49.98824
40.43216 | 117.0046 | 3.789144 | 22.71948 | 49.99214 | 46.6605 | 134.7355 | 4.209139 | 26.8328 | 50.01448 | 46.6605 | 134.7664 | 4.513928 | 28.77046 | 49.99414
40.43716 | 116.9546 | 3.788474 | 22.71455 | 49.95068 | 46.66383 | 134.7017 | 4.209259 | 26.83196 | 49.98797 | 46.66383 | 134.7339 | 4.51384 | 28.77222 | 50.04547
40.4405 | 116.9211 | 3.787972 | 22.71209 | 50.03464 | 46.66883 | 134.6528 | 4.209416 | 26.83326 | 49.98148 | 46.66883 | 134.6838 | 4.513857 | 28.7731 | 49.98754
40.44383 | 116.8874 | 3.787526 | 22.7116 | 50.0165 | 46.67383 | 134.6025 | 4.209433 | 26.83511 | 50.03258 | 46.67383 | 134.6337 | 4.513931 | 28.77545 | 49.9753
40.44883 | 116.8366 | 3.786841 | 22.7073 | 49.98789 | 46.67883 | 134.5519 | 4.20937 | 26.8374 | 50.01977 | 46.67883 | 134.584 | 4.514028 | 28.77872 | 50.00982
40.45383 | 116.7873 | 3.786187 | 22.70087 | 49.99878 | 46.68383 | 134.5014 | 4.209298 | 26.83902 | 49.97847 | 46.68383 | 134.5334 | 4.514081 | 28.78305 | 50.01037
40.45716 | 116.7542 | 3.78575 | 22.69631 | 50.00752 | 46.68883 | 134.4526 | 4.209246 | 26.83622 | 49.9888 | 46.68883 | 134.484 | 4.514126 | 28.7882 | 49.98696
40.4605 | 116.7213 | 3.785301 | 22.69383 | 50.02539 | 46.69383 | 134.4018 | 4.209293 | 26.83333 | 50.0114 | 46.69383 | 134.4339 | 4.514111 | 28.79098 | 50.02998
40.4655 | 116.671 | 3.784672 | 22.69284 | 49.99711 | 46.69717 | 134.3702 | 4.209339 | 26.83385 | 50.01068 | 46.69717 | 134.4008 | 4.514122 | 28.78696 | 49.99967
40.4705 | 116.621 | 3.784016 | 22.69144 | 49.995 | 46.70216 | 134.3194 | 4.209369 | 26.83676 | 49.98113 | 46.70216 | 134.3507 | 4.514164 | 28.77483 | 50.00191
40.47383 | 116.5868 | 3.783561 | 22.68945 | 49.97526 | 46.70717 | 134.2695 | 4.209336 | 26.83834 | 50.0075 | 46.70717 | 134.3004 | 4.514252 | 28.77115 | 49.98924
40.47717 | 116.5534 | 3.783124 | 22.68716 | 50.0173 | 46.71216 | 134.2194 | 4.209328 | 26.83722 | 50.00313 | 46.71216 | 134.2519 | 4.514316 | 28.7768 | 50.0169
40.4805 | 116.521 | 3.782684 | 22.68556 | 50.01218 | 46.71717 | 134.1701 | 4.209374 | 26.83416 | 49.99716 | 46.71717 | 134.2011 | 4.514358 | 28.78212 | 49.99542
40.4855 | 116.4711 | 3.781969 | 22.68159 | 50.00191 | 46.7205 | 134.1366 | 4.209399 | 26.8326 | 50.02276 | 46.7205 | 134.1678 | 4.514389 | 28.78259 | 49.99882
40.4905 | 116.4207 | 3.781107 | 22.67649 | 50.00803 | 46.7255 | 134.086 | 4.20938 | 26.83536 | 49.9879 | 46.7255 | 134.1176 | 4.51447 | 28.78398 | 49.99786
40.49383 | 116.3869 | 3.78064 | 22.6724 | 49.97067 | 46.7305 | 134.0366 | 4.209324 | 26.84402 | 50.016 | 46.7305 | 134.0679 | 4.51453 | 28.78514 | 49.99509
40.49716 | 116.3548 | 3.7802 | 22.66881 | 50.0005 | 46.7355 | 133.9871 | 4.20934 | 26.84778 | 49.99566 | 46.7355 | 134.0183 | 4.514583 | 28.78522 | 49.99044
40.50217 | 116.3038 | 3.7795 | 22.66644 | 50.01084 | 46.7405 | 133.9373 | 4.209384 | 26.84512 | 49.98704 | 46.7405 | 133.9676 | 4.51466 | 28.78846 | 50.0053
40.50716 | 116.2544 | 3.778526 | 22.66646 | 49.98385 | 46.7455 | 133.8867 | 4.20945 | 26.84036 | 50.00384 | 46.7455 | 133.9184 | 4.514802 | 28.79115 | 50.0116
40.5105 | 116.221 | 3.778015 | 22.66729 | 50.01946 | 46.7505 | 133.8366 | 4.209504 | 26.84142 | 49.99883 | 46.7505 | 133.8686 | 4.514976 | 28.79308 | 49.96048
40.51383 | 116.1876 | 3.777465 | 22.66668 | 50.00485 | 46.75383 | 133.8033 | 4.209588 | 26.84342 | 50.00754 | 46.75383 | 133.8351 | 4.515079 | 28.79412 | 49.99795
40.51883 | 116.1374 | 3.77669 | 22.65744 | 50.00076 | 46.75883 | 133.7544 | 4.209734 | 26.84611 | 50.00216 | 46.75883 | 133.7847 | 4.515134 | 28.79685 | 50.0075
40.52383 | 116.0866 | 3.775903 | 22.64377 | 49.99224 | 46.76383 | 133.7041 | 4.209848 | 26.84532 | 50.0143 | 46.76383 | 133.7342 | 4.515204 | 28.79472 | 49.98824
40.52716 | 116.0539 | 3.775385 | 22.63516 | 49.97456 | 46.76883 | 133.6536 | 4.209874 | 26.84276 | 50.00028 | 46.76883 | 133.685 | 4.515364 | 28.79096 | 49.99816
40.5305 | 116.021 | 3.774984 | 22.63106 | 50.0093 | 46.77383 | 133.6038 | 4.210022 | 26.84267 | 49.9875 | 46.77383 | 133.6351 | 4.515512 | 28.79176 | 50.01546
40.53383 | 115.987 | 3.7746 | 22.63032 | 49.9945 | 46.77883 | 133.554 | 4.210411 | 26.8463 | 50.00881 | 46.77883 | 133.5857 | 4.515662 | 28.80104 | 50.01024
40.53883 | 115.937 | 3.77404 | 22.63392 | 49.9962 | 46.78383 | 133.5043 | 4.21062 | 26.84868 | 50.01498 | 46.78383 | 133.5359 | 4.515852 | 28.80711 | 50.00416
40.54383 | 115.8867 | 3.773406 | 22.63514 | 50.01215 | 46.78717 | 133.4712 | 4.210666 | 26.85122 | 50.01158 | 46.78717 | 133.5021 | 4.515952 | 28.80692 | 49.96193
40.54716 | 115.8542 | 3.772935 | 22.63526 | 50.00303 | 46.79217 | 133.4218 | 4.210724 | 26.85209 | 49.99007 | 46.79217 | 133.4531 | 4.516098 | 28.80286 | 50.0097
40.5505 | 115.8213 | 3.772464 | 22.63286 | 50.00076 | 46.79716 | 133.3719 | 4.210833 | 26.85183 | 50.05698 | 46.79716 | 133.4038 | 4.516321 | 28.8039 | 49.9994
40.5555 | 115.7698 | 3.771807 | 22.62473 | 50.00893 | 46.80217 | 133.3204 | 4.210977 | 26.85132 | 49.98636 | 46.80217 | 133.3522 | 4.516586 | 28.80854 | 49.99402
40.5605 | 115.7196 | 3.771185 | 22.61344 | 49.97113 | 46.80717 | 133.271 | 4.21119 | 26.85463 | 49.98767 | 46.80717 | 133.3014 | 4.516748 | 28.8085 | 50.00878
40.56383 | 115.6866 | 3.77077 | 22.60842 | 50.00844 | 46.8105 | 133.2384 | 4.211418 | 26.85763 | 50.01258 | 46.8105 | 133.2694 | 4.51686 | 28.8063 | 49.98656
40.56716 | 115.6524 | 3.770364 | 22.6057 | 49.98644 | 46.8155 | 133.1885 | 4.211672 | 26.8585 | 49.98924 | 46.8155 | 133.2198 | 4.517059 | 28.8073 | 50.01062
40.57217 | 115.6035 | 3.769699 | 22.60887 | 50.00376 | 46.8205 | 133.1389 | 4.211862 | 26.86192 | 49.9958 | 46.8205 | 133.1697 | 4.517221 | 28.81362 | 50.0042
40.57717 | 115.554 | 3.769007 | 22.60936 | 49.98315 | 46.8255 | 133.0879 | 4.211972 | 26.86449 | 50.00522 | 46.8255 | 133.1202 | 4.517336 | 28.8145 | 49.98208
40.5805 | 115.5214 | 3.768477 | 22.60763 | 50.01141 | 46.8305 | 133.0389 | 4.212146 | 26.86408 | 49.98329 | 46.8305 | 133.0698 | 4.51753 | 28.80908 | 50.01228
40.58383 | 115.4878 | 3.767834 | 22.60199 | 50.01066 | 46.8355 | 132.9888 | 4.212354 | 26.85861 | 50.00914 | 46.8355 | 133.0195 | 4.51775 | 28.80865 | 49.99704
40.58716 | 115.4546 | 3.767342 | 22.59688 | 49.96352 | 46.8405 | 132.939 | 4.21261 | 26.85818 | 49.98996 | 46.8405 | 132.9695 | 4.517929 | 28.81362 | 50.00752
40.59216 | 115.4039 | 3.766669 | 22.5903 | 50.01094 | 46.84384 | 132.905 | 4.212764 | 26.85836 | 49.9975 | 46.84384 | 132.9368 | 4.518053 | 28.81606 | 50.02535
40.59716 | 115.3531 | 3.766042 | 22.5857 | 49.99796 | 46.84883 | 132.8555 | 4.21293 | 26.86038 | 50.0006 | 46.84883 | 132.8875 | 4.518352 | 28.8164 | 49.98929
40.6005 | 115.3206 | 3.765574 | 22.58229 | 49.98383 | 46.85383 | 132.8049 | 4.21305 | 26.85748 | 50.022 | 46.85383 | 132.8375 | 4.5187 | 28.82164 | 49.9833
40.60383 | 115.287 | 3.765094 | 22.5799 | 49.99596 | 46.85883 | 132.7554 | 4.213244 | 26.85584 | 49.9868 | 46.85883 | 132.7878 | 4.51896 | 28.83318 | 50.01108
40.60883 | 115.2375 | 3.764419 | 22.57752 | 50.00524 | 46.86383 | 132.706 | 4.213502 | 26.85693 | 50.00181 | 46.86383 | 132.7379 | 4.519146 | 28.83945 | 50.00266
40.61383 | 115.1881 | 3.763796 | 22.57612 | 50.03028 | 46.86716 | 132.673 | 4.21368 | 26.86252 | 49.99264 | 46.86716 | 132.7041 | 4.519254 | 28.83855 | 50.00067
40.61716 | 115.154 | 3.763336 | 22.57255 | 49.97624 | 46.87216 | 132.6228 | 4.213889 | 26.871 | 49.99688 | 46.87216 | 132.6539 | 4.519472 | 28.83508 | 50.00207
40.6205 | 115.1216 | 3.76215 | 22.56477 | 50.00189 | 46.87717 | 132.5723 | 4.214139 | 26.87523 | 50.00282 | 46.87717 | 132.6045 | 4.519765 | 28.83171 | 49.99708
40.62383 | 115.0867 | 3.761065 | 22.55708 | 49.98482 | 46.88217 | 132.5222 | 4.214413 | 26.87273 | 49.99752 | 46.88217 | 132.555 | 4.52011 | 28.83204 | 49.99856
40.62883 | 115.0366 | 3.75986 | 22.55012 | 49.99176 | 46.88716 | 132.4723 | 4.214696 | 26.86946 | 50.01228 | 46.88716 | 132.5054 | 4.520403 | 28.83308 | 50.01704
40.63383 | 114.9866 | 3.75919 | 22.54891 | 50.00856 | 46.89217 | 132.4231 | 4.215012 | 26.87234 | 49.98627 | 46.89217 | 132.4547 | 4.52072 | 28.83266 | 50.00461
40.63716 | 114.954 | 3.758782 | 22.54929 | 50.00214 | 46.89717 | 132.3734 | 4.215402 | 26.87718 | 50.01584 | 46.89717 | 132.4044 | 4.521036 | 28.8323 | 49.9895
40.6405 | 114.9204 | 3.758398 | 22.54852 | 49.97706 | 46.9005 | 132.3399 | 4.215602 | 26.88075 | 49.98828 | 46.9005 | 132.372 | 4.521254 | 28.83884 | 49.95045
40.6455 | 114.8709 | 3.75783 | 22.54138 | 50.01891 | 46.9055 | 132.2901 | 4.215816 | 26.88428 | 49.99328 | 46.9055 | 132.3218 | 4.521522 | 28.84643 | 50.01866
40.6505 | 114.82 | 3.75724 | 22.53458 | 49.98937 | 46.9105 | 132.2392 | 4.215998 | 26.88382 | 50.01498 | 46.9105 | 132.272 | 4.521864 | 28.84842 | 50.02221
40.65383 | 114.7879 | 3.756794 | 22.53287 | 50.013 | 46.9155 | 132.1906 | 4.216284 | 26.88226 | 50.00528 | 46.9155 | 132.222 | 4.522281 | 28.84872 | 49.9976
40.65716 | 114.7537 | 3.756216 | 22.53369 | 50.00325 | 46.9205 | 132.1399 | 4.216618 | 26.88532 | 49.99584 | 46.9205 | 132.1725 | 4.5227 | 28.85278 | 49.97786
40.66217 | 114.7033 | 3.75507 | 22.53296 | 49.98485 | 46.9255 | 132.0906 | 4.21691 | 26.89004 | 49.99739 | 46.9255 | 132.1224 | 4.523064 | 28.85535 | 50.02002
40.66716 | 114.6539 | 3.75409 | 22.5279 | 50.00788 | 46.9305 | 132.0407 | 4.217165 | 26.89192 | 49.99504 | 46.9305 | 132.0718 | 4.523373 | 28.85627 | 50.04272
40.6705 | 114.6199 | 3.753686 | 22.52352 | 49.99414 | 46.93383 | 132.0077 | 4.217337 | 26.88941 | 50.0066 | 46.93383 | 132.0385 | 4.523566 | 28.85956 | 50.01068
40.67383 | 114.5862 | 3.753288 | 22.51644 | 49.99854 | 46.93883 | 131.9569 | 4.217634 | 26.89112 | 50.00593 | 46.93883 | 131.9887 | 4.524144 | 28.86213 | 49.98895
40.67717 | 114.5541 | 3.752888 | 22.5091 | 50.00746 | 46.94383 | 131.9076 | 4.218013 | 26.89448 | 49.99277 | 46.94383 | 131.9391 | 4.524769 | 28.86188 | 50.01926
40.68216 | 114.5044 | 3.752168 | 22.50008 | 49.99627 | 46.94883 | 131.8564 | 4.218361 | 26.90015 | 49.99985 | 46.94883 | 131.8892 | 4.525174 | 28.85745 | 50.00203
40.68716 | 114.4544 | 3.751082 | 22.491 | 50.00746 | 46.95383 | 131.8074 | 4.218626 | 26.90385 | 50.00625 | 46.95383 | 131.8391 | 4.525474 | 28.85825 | 49.99394
40.6905 | 114.4198 | 3.750593 | 22.49025 | 50.00969 | 46.95717 | 131.7737 | 4.218761 | 26.90442 | 50.01722 | 46.95717 | 131.8058 | 4.525743 | 28.86146 | 50.02199
40.69383 | 114.387 | 3.750157 | 22.48938 | 49.97112 | 46.96216 | 131.7238 | 4.219012 | 26.9023 | 49.99192 | 46.96216 | 131.7569 | 4.526262 | 28.86518 | 49.9907
40.69883 | 114.3371 | 3.749541 | 22.48876 | 50.01605 | 46.96717 | 131.6736 | 4.219352 | 26.89984 | 50.00074 | 46.96717 | 131.7066 | 4.526776 | 28.86747 | 50.00377
40.70383 | 114.286 | 3.748908 | 22.48415 | 49.99221 | 46.97217 | 131.6241 | 4.219665 | 26.90333 | 49.9962 | 46.97217 | 131.6566 | 4.527214 | 28.87052 | 50.00354
40.70716 | 114.2534 | 3.74846 | 22.47964 | 50.02938 | 46.97717 | 131.5745 | 4.21999 | 26.91188 | 49.99805 | 46.97717 | 131.607 | 4.527558 | 28.87404 | 49.97998
40.7105 | 114.2214 | 3.747942 | 22.4751 | 49.9682 | 46.98217 | 131.5246 | 4.220314 | 26.91696 | 50.0085 | 46.98217 | 131.5564 | 4.5279 | 28.87217 | 50.00079
40.7155 | 114.1706 | 3.74726 | 22.46956 | 50.00386 | 46.98717 | 131.4745 | 4.220723 | 26.91606 | 49.98674 | 46.98717 | 131.5073 | 4.528312 | 28.8762 | 49.97812
40.7205 | 114.1212 | 3.746591 | 22.46857 | 49.99412 | 46.9905 | 131.4415 | 4.220998 | 26.91376 | 50.00451 | 46.9905 | 131.4736 | 4.52863 | 28.88124 | 50.01802
40.72383 | 114.0858 | 3.746196 | 22.46934 | 50.02985 | 46.9955 | 131.3919 | 4.22134 | 26.91096 | 49.99875 | 46.9955 | 131.4241 | 4.52909 | 28.88659 | 49.98912
40.72717 | 114.0534 | 3.745776 | 22.46827 | 49.99963 | 47.0005 | 131.3413 | 4.22163 | 26.91228 | 49.97168 | 47.0005 | 131.3731 | 4.529512 | 28.8855 | 50.013
40.7305 | 114.0202 | 3.745328 | 22.46654 | 50.01554 | 47.0055 | 131.2913 | 4.221828 | 26.91636 | 50.00828 | 47.0055 | 131.324 | 4.52991 | 28.88575 | 50.00106
40.7355 | 113.9703 | 3.74467 | 22.46154 | 49.98969 | 47.0105 | 131.2423 | 4.22203 | 26.91626 | 49.9883 | 47.0105 | 131.2736 | 4.530332 | 28.89316 | 49.986
40.7405 | 113.9207 | 3.744017 | 22.45586 | 49.99584 | 47.01383 | 131.2084 | 4.22221 | 26.9123 | 50.0049 | 47.01383 | 131.2399 | 4.530686 | 28.89706 | 50.00433
40.74383 | 113.8881 | 3.743604 | 22.45285 | 50.02246 | 47.01883 | 131.1586 | 4.222632 | 26.91098 | 49.99882 | 47.01883 | 131.1914 | 4.531176 | 28.89615 | 50.0046
40.74716 | 113.8534 | 3.743086 | 22.44822 | 49.98994 | 47.02383 | 131.109 | 4.223152 | 26.91546 | 49.94824 | 47.02383 | 131.1414 | 4.531661 | 28.89522 | 50.0177
40.75217 | 113.8036 | 3.742352 | 22.44407 | 50.00821 | 47.02883 | 131.0587 | 4.223476 | 26.91941 | 50.01832 | 47.02883 | 131.0914 | 4.532106 | 28.90395 | 49.99101
40.75716 | 113.7533 | 3.741328 | 22.44135 | 49.98516 | 47.03383 | 131.0091 | 4.2238 | 26.9215 | 49.9987 | 47.03383 | 131.041 | 4.532598 | 28.91178 | 50.00224
40.7605 | 113.7203 | 3.740558 | 22.43875 | 49.99629 | 47.03883 | 130.9589 | 4.224146 | 26.92636 | 49.9998 | 47.03883 | 130.9912 | 4.533126 | 28.9111 | 49.98861
40.76383 | 113.6871 | 3.739951 | 22.43767 | 50.01474 | 47.04383 | 130.9091 | 4.224506 | 26.93376 | 49.98433 | 47.04383 | 130.9406 | 4.533578 | 28.91156 | 50.002
40.76883 | 113.6371 | 3.739278 | 22.43636 | 49.99642 | 47.04716 | 130.8765 | 4.224762 | 26.93736 | 49.99609 | 47.04716 | 130.9085 | 4.53383 | 28.91678 | 50.00832
40.77383 | 113.5871 | 3.738652 | 22.43384 | 49.99338 | 47.05217 | 130.8257 | 4.225094 | 26.94435 | 50.00133 | 47.05217 | 130.8577 | 4.534258 | 28.91959 | 50.01012
40.77716 | 113.5537 | 3.73812 | 22.4301 | 49.99051 | 47.05717 | 130.7765 | 4.225388 | 26.95154 | 49.98136 | 47.05717 | 130.8082 | 4.534714 | 28.91659 | 49.97126
40.7805 | 113.5201 | 3.737646 | 22.42304 | 50.03679 | 47.06216 | 130.7259 | 4.225652 | 26.95236 | 50.01371 | 47.06216 | 130.7587 | 4.535116 | 28.91299 | 50.0053
40.78383 | 113.4871 | 3.737154 | 22.41647 | 49.95438 | 47.06717 | 130.6762 | 4.22594 | 26.94622 | 49.97479 | 47.06717 | 130.7079 | 4.535506 | 28.91424 | 50.00836
40.78883 | 113.4367 | 3.736443 | 22.41303 | 50.02028 | 47.07217 | 130.6261 | 4.226354 | 26.94362 | 49.999 | 47.07217 | 130.6579 | 4.536014 | 28.91767 | 50.0003
40.79383 | 113.3864 | 3.73581 | 22.40919 | 49.9895 | 47.07717 | 130.5763 | 4.22684 | 26.94485 | 50.01867 | 47.07717 | 130.608 | 4.536647 | 28.92688 | 50.00943
40.79716 | 113.3537 | 3.735418 | 22.4059 | 49.98954 | 47.0805 | 130.5436 | 4.227083 | 26.94546 | 49.99683 | 47.0805 | 130.5756 | 4.536938 | 28.93322 | 49.99452
40.8005 | 113.3197 | 3.735037 | 22.40252 | 49.98955 | 47.0855 | 130.4932 | 4.227316 | 26.94564 | 49.99854 | 47.0855 | 130.5253 | 4.53731 | 28.93772 | 49.99719
40.8055 | 113.2699 | 3.734356 | 22.40192 | 50.0199 | 47.0905 | 130.4429 | 4.227537 | 26.94713 | 49.98578 | 47.0905 | 130.4759 | 4.537639 | 28.9345 | 49.9872
40.8105 | 113.2203 | 3.733683 | 22.39978 | 49.99102 | 47.0955 | 130.3934 | 4.227844 | 26.95122 | 50.00658 | 47.0955 | 130.4259 | 4.538057 | 28.93711 | 49.99604
40.81383 | 113.1873 | 3.73324 | 22.39199 | 49.99775 | 47.1005 | 130.3425 | 4.228212 | 26.95856 | 50.01785 | 47.1005 | 130.3754 | 4.538535 | 28.9401 | 49.9949
40.81716 | 113.1532 | 3.732784 | 22.38566 | 49.9916 | 47.10383 | 130.3098 | 4.228445 | 26.96183 | 49.98881 | 47.10383 | 130.342 | 4.538898 | 28.942 | 50.02218
40.82217 | 113.1037 | 3.732016 | 22.38205 | 49.99771 | 47.10883 | 130.2604 | 4.228775 | 26.95851 | 49.98457 | 47.10883 | 130.2924 | 4.539398 | 28.94304 | 50.0064
40.82717 | 113.0541 | 3.731293 | 22.38088 | 50.00134 | 47.11383 | 130.2103 | 4.229076 | 26.95356 | 50.02817 | 47.11383 | 130.2433 | 4.539886 | 28.94276 | 50.00378
40.8305 | 113.0195 | 3.730863 | 22.3792 | 49.9925 | 47.11883 | 130.1591 | 4.229354 | 26.95546 | 50.00343 | 47.11883 | 130.1932 | 4.540368 | 28.93988 | 50.00257
40.83383 | 112.9861 | 3.73041 | 22.37445 | 50.00596 | 47.12383 | 130.11 | 4.229668 | 26.9595 | 49.99408 | 47.12383 | 130.1422 | 4.540801 | 28.94072 | 50.0128
40.83716 | 112.9539 | 3.729964 | 22.36982 | 50.0015 | 47.12883 | 130.0603 | 4.230034 | 26.9616 | 50.00103 | 47.12883 | 130.0928 | 4.54121 | 28.94664 | 49.98928
40.84216 | 112.904 | 3.729161 | 22.36345 | 49.99044 | 47.13383 | 130.0103 | 4.23038 | 26.9632 | 50.03608 | 47.13383 | 130.0439 | 4.541674 | 28.95352 | 49.98013
40.84716 | 112.8529 | 3.728414 | 22.35935 | 49.999 | 47.13716 | 129.9772 | 4.23056 | 26.96495 | 49.98554 | 47.13716 | 130.0091 | 4.541998 | 28.95868 | 50.00283
40.8505 | 112.8203 | 3.727956 | 22.3587 | 50.02324 | 47.14217 | 129.9269 | 4.23081 | 26.96625 | 49.99774 | 47.14217 | 129.9593 | 4.542484 | 28.96248 | 50.00044
40.85383 | 112.7863 | 3.72753 | 22.35748 | 49.98231 | 47.14717 | 129.8769 | 4.23114 | 26.96746 | 49.99977 | 47.14717 | 129.9098 | 4.542898 | 28.96411 | 50.00004
40.85883 | 112.7374 | 3.726895 | 22.35199 | 49.99821 | 47.15216 | 129.8273 | 4.231511 | 26.96694 | 49.99802 | 47.15216 | 129.8606 | 4.543312 | 28.96802 | 50.00491
40.86383 | 112.687 | 3.726201 | 22.34554 | 50.00609 | 47.15717 | 129.7784 | 4.231806 | 26.96811 | 50.00293 | 47.15717 | 129.8096 | 4.543773 | 28.97287 | 49.99266
40.86716 | 112.653 | 3.72573 | 22.34143 | 50.00934 | 47.1605 | 129.7454 | 4.232 | 26.96998 | 49.9929 | 47.1605 | 129.7765 | 4.544133 | 28.97318 | 49.99816
40.8705 | 112.6204 | 3.725237 | 22.33823 | 50.00234 | 47.1655 | 129.6946 | 4.23229 | 26.97293 | 49.98716 | 47.1655 | 129.7268 | 4.54466 | 28.97756 | 50.00167
40.8755 | 112.571 | 3.724503 | 22.33405 | 49.9896 | 47.1705 | 129.6431 | 4.232602 | 26.97379 | 50.03314 | 47.1705 | 129.6762 | 4.545181 | 28.98418 | 49.98926
40.8805 | 112.5211 | 3.723756 | 22.33198 | 50.00056 | 47.1755 | 129.5945 | 4.23284 | 26.97032 | 50.00322 | 47.1755 | 129.6269 | 4.545621 | 28.98847 | 50.01692
40.88383 | 112.4874 | 3.723322 | 22.33128 | 50.02364 | 47.1805 | 129.5449 | 4.233123 | 26.96796 | 50.0191 | 47.1805 | 129.577 | 4.546062 | 28.98745 | 49.99542
40.88716 | 112.4541 | 3.722852 | 22.33237 | 49.98242 | 47.1855 | 129.4939 | 4.233463 | 26.97112 | 49.98734 | 47.1855 | 129.528 | 4.5465 | 28.98374 | 49.99146
40.8905 | 112.4198 | 3.722224 | 22.33147 | 49.97996 | 47.1905 | 129.4447 | 4.233748 | 26.9772 | 50.00812 | 47.1905 | 129.4777 | 4.546924 | 28.97953 | 49.9647
40.8955 | 112.3706 | 3.721044 | 22.32566 | 50.00274 | 47.19383 | 129.411 | 4.233896 | 26.98162 | 50.01769 | 47.19383 | 129.4438 | 4.547209 | 28.98259 | 50.02248
40.9005 | 112.3194 | 3.720212 | 22.31736 | 50.00653 | 47.19883 | 129.3618 | 4.234143 | 26.9874 | 49.9832 | 47.19883 | 129.3946 | 4.54768 | 28.99467 | 49.99275
40.90383 | 112.2866 | 3.719765 | 22.3117 | 50.03296 | 47.20383 | 129.3117 | 4.23441 | 26.98803 | 50.0218 | 47.20383 | 129.3439 | 4.548154 | 29.007 | 50.00864
40.90716 | 112.2534 | 3.719313 | 22.30778 | 50.0004 | 47.20883 | 129.2619 | 4.234684 | 26.98492 | 49.9995 | 47.20883 | 129.2939 | 4.548539 | 29.00795 | 50.00526
40.91217 | 112.2048 | 3.718524 | 22.30328 | 49.99418 | 47.21383 | 129.211 | 4.234932 | 26.98659 | 50.02187 | 47.21383 | 129.2443 | 4.548881 | 29.00141 | 50.00992
40.91716 | 112.1532 | 3.717724 | 22.29769 | 50.02448 | 47.21884 | 129.1613 | 4.23516 | 26.99373 | 50.00732 | 47.21884 | 129.1935 | 4.54928 | 28.99906 | 49.98296
40.9205 | 112.1192 | 3.717266 | 22.29346 | 49.97479 | 47.22383 | 129.1122 | 4.23533 | 26.99749 | 49.97098 | 47.22383 | 129.1445 | 4.549759 | 29.00278 | 50.03588
40.92383 | 112.0864 | 3.716809 | 22.2901 | 50.02503 | 47.22717 | 129.0783 | 4.23542 | 26.99759 | 50.00058 | 47.22717 | 129.1112 | 4.55008 | 29.00482 | 49.97765
40.92883 | 112.0368 | 3.716113 | 22.28992 | 49.9951 | 47.23217 | 129.0283 | 4.235637 | 26.99984 | 50.00694 | 47.23217 | 129.061 | 4.550476 | 29.00704 | 50.00336
40.93384 | 111.9864 | 3.715396 | 22.28896 | 49.99011 | 47.23717 | 128.9792 | 4.235919 | 27.00276 | 49.98974 | 47.23717 | 129.0112 | 4.550794 | 29.01189 | 50.03633
40.93716 | 111.9539 | 3.714916 | 22.28444 | 50.02102 | 47.24216 | 128.9284 | 4.236196 | 27.00184 | 50.01015 | 47.24216 | 128.9616 | 4.551112 | 29.0179 | 49.991
40.9405 | 111.9197 | 3.714395 | 22.27842 | 49.98176 | 47.24716 | 128.8792 | 4.23643 | 26.99641 | 49.99788 | 47.24716 | 128.9107 | 4.551442 | 29.01483 | 49.99126
40.94383 | 111.8866 | 3.713531 | 22.27154 | 49.99544 | 47.2505 | 128.8452 | 4.23657 | 26.99281 | 49.99948 | 47.2505 | 128.8782 | 4.551689 | 29.0126 | 50.02132
40.94883 | 111.8367 | 3.71221 | 22.26426 | 50.00124 | 47.2555 | 128.7951 | 4.23675 | 26.98792 | 49.99014 | 47.2555 | 128.8285 | 4.5521 | 29.01615 | 49.99158
40.95383 | 111.7867 | 3.711086 | 22.25586 | 50.01266 | 47.2605 | 128.7454 | 4.236898 | 26.98934 | 50.01467 | 47.2605 | 128.7787 | 4.55256 | 29.01847 | 50.01796
40.95716 | 111.7532 | 3.710591 | 22.24824 | 49.99533 | 47.2655 | 128.6956 | 4.237128 | 27.0015 | 50.0072 | 47.2655 | 128.7286 | 4.553006 | 29.01849 | 50.00575
40.9605 | 111.7196 | 3.71011 | 22.2463 | 50.02234 | 47.2705 | 128.6451 | 4.237371 | 27.01164 | 49.99289 | 47.2705 | 128.6788 | 4.553388 | 29.02316 | 49.99584
40.9655 | 111.6698 | 3.709369 | 22.24714 | 49.98782 | 47.2755 | 128.5954 | 4.23754 | 27.00508 | 49.99498 | 47.2755 | 128.6287 | 4.553678 | 29.03084 | 49.99739
40.9705 | 111.6198 | 3.708652 | 22.24718 | 50.01602 | 47.2805 | 128.5449 | 4.237646 | 26.99224 | 49.97446 | 47.2805 | 128.5791 | 4.553977 | 29.02721 | 50.00287
40.97383 | 111.5859 | 3.708044 | 22.2401 | 49.9805 | 47.28383 | 128.5118 | 4.23774 | 26.99212 | 49.99362 | 47.28383 | 128.5461 | 4.554176 | 29.0212 | 49.96156
40.97717 | 111.5528 | 3.70748 | 22.23103 | 50.01079 | 47.28883 | 128.462 | 4.237958 | 26.99972 | 49.999 | 47.28883 | 128.4949 | 4.554498 | 29.02167 | 50.01063
40.9805 | 111.5197 | 3.706906 | 22.22368 | 50.01834 | 47.29383 | 128.412 | 4.238172 | 27.00403 | 50.03903 | 47.29383 | 128.4451 | 4.5548 | 29.02707 | 50.0136
40.9855 | 111.4703 | 3.706078 | 22.21843 | 50.00383 | 47.29883 | 128.3629 | 4.238392 | 26.9999 | 49.99436 | 47.29883 | 128.3958 | 4.55516 | 29.02984 | 50.00507
40.9905 | 111.4195 | 3.705295 | 22.21446 | 49.99882 | 47.30383 | 128.3126 | 4.238571 | 26.99719 | 49.9791 | 47.30383 | 128.3467 | 4.5555 | 29.02976 | 50.00356
40.99383 | 111.3876 | 3.704455 | 22.21236 | 49.9997 | 47.30717 | 128.2794 | 4.238716 | 27.0022 | 49.98694 | 47.30717 | 128.313 | 4.555696 | 29.03386 | 49.99306
40.99716 | 111.3537 | 3.703838 | 22.21284 | 49.96861 | 47.31216 | 128.2291 | 4.238881 | 27.0098 | 50.0097 | 47.31216 | 128.2634 | 4.555965 | 29.04424 | 49.99598
41.00217 | 111.3034 | 3.703016 | 22.21158 | 50.00489 | 47.31717 | 128.1789 | 4.239022 | 27.01289 | 49.99784 | 47.31717 | 128.2128 | 4.556267 | 29.0509 | 49.98863
41.00717 | 111.2523 | 3.702217 | 22.20278 | 50.00049 | 47.32217 | 128.1292 | 4.239136 | 27.00948 | 50.01336 | 47.32217 | 128.1625 | 4.556498 | 29.0469 | 50.01781
41.0105 | 111.22 | 3.701432 | 22.19215 | 50.01579 | 47.32717 | 128.0802 | 4.239204 | 27.0091 | 49.9716 | 47.32717 | 128.1125 | 4.556796 | 29.0382 | 49.99395
41.01383 | 111.187 | 3.700917 | 22.18886 | 49.99614 | 47.33217 | 128.0298 | 4.239234 | 27.0082 | 49.9985 | 47.33217 | 128.0626 | 4.55714 | 29.03605 | 49.99318
41.01883 | 111.1367 | 3.700163 | 22.18979 | 49.99646 | 47.33716 | 127.9808 | 4.239296 | 27.00692 | 50.02646 | 47.33716 | 128.0133 | 4.557483 | 29.03746 | 49.99306
41.02383 | 111.0861 | 3.699429 | 22.18992 | 49.98868 | 47.3405 | 127.9466 | 4.239366 | 27.00468 | 49.99096 | 47.3405 | 127.9798 | 4.557656 | 29.04348 | 50.0296
41.02716 | 111.0532 | 3.698844 | 22.18615 | 50.02067 | 47.3455 | 127.8966 | 4.239484 | 27.00466 | 49.98881 | 47.3455 | 127.93 | 4.557884 | 29.0538 | 49.99581
41.0305 | 111.0196 | 3.698226 | 22.18049 | 50.01298 | 47.3505 | 127.8462 | 4.239556 | 27.00636 | 49.99106 | 47.3505 | 127.8792 | 4.558059 | 29.0588 | 49.99802
41.03383 | 110.9871 | 3.697706 | 22.1778 | 50.01106 | 47.3555 | 127.7957 | 4.239554 | 27.00919 | 50.0211 | 47.3555 | 127.8301 | 4.558287 | 29.051 | 49.98892
41.03883 | 110.9366 | 3.696972 | 22.17248 | 50.00564 | 47.3605 | 127.7467 | 4.239563 | 27.0091 | 50.00524 | 47.3605 | 127.7804 | 4.558602 | 29.04294 | 50.02396
41.04383 | 110.8864 | 3.696289 | 22.16563 | 49.97861 | 47.3655 | 127.6971 | 4.23961 | 27.00984 | 49.99496 | 47.3655 | 127.729 | 4.558951 | 29.04241 | 49.992
41.04716 | 110.8538 | 3.69582 | 22.16161 | 49.98681 | 47.3705 | 127.6478 | 4.23966 | 27.00949 | 49.97758 | 47.3705 | 127.6792 | 4.559188 | 29.04479 | 50.00234
41.0505 | 110.82 | 3.695331 | 22.15854 | 50.02805 | 47.37383 | 127.6142 | 4.239701 | 27.00967 | 50.0257 | 47.37383 | 127.647 | 4.559306 | 29.04832 | 49.97709
41.0555 | 110.7693 | 3.694246 | 22.15669 | 49.99164 | 47.37883 | 127.563 | 4.239734 | 27.00854 | 49.99619 | 47.37883 | 127.5971 | 4.559477 | 29.05126 | 50.0023
41.0605 | 110.7196 | 3.692956 | 22.15334 | 49.99603 | 47.38383 | 127.5121 | 4.239708 | 27.00982 | 49.98867 | 47.38383 | 127.5466 | 4.559652 | 29.05674 | 50.02216
41.06383 | 110.6855 | 3.692452 | 22.15116 | 49.999 | 47.38883 | 127.4626 | 4.239688 | 27.01128 | 50.00606 | 47.38883 | 127.4964 | 4.559846 | 29.05892 | 49.99661
41.06717 | 110.654 | 3.691994 | 22.14708 | 50.01542 | 47.39383 | 127.4143 | 4.23969 | 27.0105 | 50.00374 | 47.39383 | 127.4475 | 4.560123 | 29.05923 | 50.0028
41.07217 | 110.604 | 3.691276 | 22.14055 | 49.99458 | 47.39717 | 127.3799 | 4.239719 | 27.01056 | 49.9931 | 47.39717 | 127.4136 | 4.560315 | 29.05412 | 50.01637
41.07717 | 110.5535 | 3.689962 | 22.13167 | 50.01984 | 47.40216 | 127.3299 | 4.239758 | 27.00844 | 50.02438 | 47.40216 | 127.3636 | 4.560488 | 29.04875 | 49.9928
41.0805 | 110.5198 | 3.689113 | 22.126 | 49.9658 | 47.40717 | 127.2797 | 4.239854 | 27.0038 | 49.94608 | 47.40717 | 127.3129 | 4.560568 | 29.04865 | 50.00712
41.08383 | 110.4862 | 3.688618 | 22.12356 | 50.00713 | 47.41217 | 127.2309 | 4.239892 | 26.9982 | 50.02387 | 47.41217 | 127.264 | 4.560684 | 29.05157 | 49.98545
41.08716 | 110.4528 | 3.688184 | 22.12104 | 50.00962 | 47.41716 | 127.1804 | 4.239874 | 27.0005 | 50.0055 | 47.41716 | 127.2143 | 4.560818 | 29.05322 | 50.01578
41.09217 | 110.4028 | 3.687513 | 22.1144 | 49.99464 | 47.42216 | 127.1303 | 4.239847 | 27.00203 | 49.99792 | 47.42216 | 127.164 | 4.560932 | 29.05646 | 49.99562
41.09716 | 110.3526 | 3.686762 | 22.10655 | 50.01046 | 47.42717 | 127.0804 | 4.23982 | 26.9977 | 49.99666 | 47.42717 | 127.1137 | 4.561047 | 29.06053 | 50.01053
41.1005 | 110.3199 | 3.68627 | 22.10164 | 49.98696 | 47.4305 | 127.0474 | 4.239761 | 26.99398 | 49.99916 | 47.4305 | 127.0801 | 4.561116 | 29.05862 | 49.9948
41.10383 | 110.2866 | 3.685772 | 22.09862 | 50.00456 | 47.4355 | 126.9973 | 4.23974 | 26.99349 | 50.00474 | 47.4355 | 127.0298 | 4.561172 | 29.0541 | 50.00115
41.10883 | 110.2366 | 3.685088 | 22.0939 | 50.00366 | 47.4405 | 126.9469 | 4.239716 | 26.99458 | 50.00047 | 47.4405 | 126.9802 | 4.56124 | 29.05122 | 50.01266
41.11383 | 110.1861 | 3.684407 | 22.09215 | 49.99571 | 47.4455 | 126.8969 | 4.239696 | 26.99578 | 49.99028 | 47.4455 | 126.9313 | 4.56134 | 29.05348 | 50.001
41.11716 | 110.1525 | 3.683967 | 22.09196 | 49.97545 | 47.4505 | 126.847 | 4.239616 | 27.00154 | 50.03817 | 47.4505 | 126.8816 | 4.561374 | 29.05312 | 49.97817
41.1205 | 110.1199 | 3.683496 | 22.09142 | 50.0252 | 47.45383 | 126.8143 | 4.239566 | 27.0065 | 49.98603 | 47.45383 | 126.8482 | 4.561396 | 29.05257 | 50.03372
41.1255 | 110.0696 | 3.682756 | 22.0868 | 49.98043 | 47.45883 | 126.7639 | 4.23942 | 27.0052 | 50.00663 | 47.45883 | 126.7974 | 4.561482 | 29.0581 | 49.9847
41.1305 | 110.0196 | 3.681954 | 22.07892 | 50.0043 | 47.46383 | 126.7134 | 4.239284 | 26.98913 | 49.99439 | 47.46383 | 126.7471 | 4.561564 | 29.06812 | 50.00004
41.13383 | 109.9866 | 3.681394 | 22.07226 | 50.04026 | 47.46884 | 126.6644 | 4.239153 | 26.97379 | 49.99326 | 47.46884 | 126.6973 | 4.561484 | 29.06962 | 50.001
41.13716 | 109.9525 | 3.680919 | 22.06915 | 49.95522 | 47.47383 | 126.614 | 4.239038 | 26.97389 | 50.00089 | 47.47383 | 126.647 | 4.561432 | 29.05974 | 49.9907
41.1405 | 109.9201 | 3.680314 | 22.06601 | 49.99664 | 47.47883 | 126.5636 | 4.238844 | 26.98783 | 50.01188 | 47.47883 | 126.5979 | 4.561492 | 29.05143 | 50.01422
41.1455 | 109.8691 | 3.679522 | 22.06516 | 49.9985 | 47.48383 | 126.5134 | 4.238682 | 26.99842 | 49.9824 | 47.48383 | 126.548 | 4.561498 | 29.05011 | 50.00769
41.1505 | 109.8191 | 3.678832 | 22.06748 | 50.01708 | 47.48717 | 126.4806 | 4.238618 | 26.99747 | 49.98778 | 47.48717 | 126.515 | 4.561429 | 29.04982 | 49.98626
41.15383 | 109.7861 | 3.678398 | 22.06634 | 49.99643 | 47.49216 | 126.4309 | 4.238467 | 26.99211 | 50.00886 | 47.49216 | 126.4643 | 4.561366 | 29.04752 | 50.00667
41.15717 | 109.7528 | 3.677938 | 22.06542 | 49.99911 | 47.49716 | 126.3807 | 4.23819 | 26.98957 | 49.96799 | 47.49716 | 126.4138 | 4.561338 | 29.04521 | 49.9944
41.16217 | 109.7032 | 3.677195 | 22.05485 | 49.98714 | 47.50217 | 126.3316 | 4.237888 | 26.99031 | 50.01946 | 47.50217 | 126.3643 | 4.5613 | 29.04936 | 49.99717
41.16716 | 109.6534 | 3.676468 | 22.04388 | 50.0034 | 47.50717 | 126.2812 | 4.23768 | 26.9863 | 49.97062 | 47.50717 | 126.3144 | 4.561219 | 29.0505 | 50.01069
41.1705 | 109.6197 | 3.675991 | 22.03985 | 50.00085 | 47.51216 | 126.2295 | 4.237394 | 26.97744 | 50.00618 | 47.51216 | 126.2654 | 4.561158 | 29.04395 | 49.97914
41.17383 | 109.5855 | 3.675504 | 22.03868 | 49.99238 | 47.51717 | 126.1802 | 4.237094 | 26.97008 | 49.99906 | 47.51717 | 126.2146 | 4.561063 | 29.03441 | 50.03395
41.17883 | 109.5359 | 3.674741 | 22.04142 | 50.0086 | 47.5205 | 126.1474 | 4.236885 | 26.96753 | 49.99194 | 47.5205 | 126.1809 | 4.56102 | 29.03545 | 50.00066
41.18383 | 109.4862 | 3.674034 | 22.04129 | 49.99303 | 47.5255 | 126.0975 | 4.236622 | 26.96755 | 50.0144 | 47.5255 | 126.1312 | 4.560952 | 29.04214 | 50.00892
41.18716 | 109.4536 | 3.673586 | 22.03662 | 49.97476 | 47.5305 | 126.0469 | 4.236344 | 26.96878 | 50.0077 | 47.5305 | 126.0823 | 4.560887 | 29.04871 | 49.97894
41.1905 | 109.4198 | 3.673112 | 22.03304 | 50.04068 | 47.5355 | 125.9976 | 4.236148 | 26.96722 | 49.99732 | 47.5355 | 126.031 | 4.560683 | 29.04882 | 49.9879
41.19383 | 109.3865 | 3.67263 | 22.0309 | 50.01018 | 47.5405 | 125.9473 | 4.235884 | 26.96108 | 50.006 | 47.5405 | 125.9811 | 4.56043 | 29.0424 | 50.0364
41.19883 | 109.336 | 3.671748 | 22.02526 | 49.9898 | 47.54383 | 125.9152 | 4.235661 | 26.95853 | 49.978 | 47.54383 | 125.9485 | 4.560288 | 29.0326 | 49.97776
41.20383 | 109.286 | 3.671019 | 22.01806 | 50.00211 | 47.54883 | 125.8636 | 4.235141 | 26.95616 | 50.00344 | 47.54883 | 125.8977 | 4.560175 | 29.0238 | 49.9975
41.20717 | 109.2518 | 3.670555 | 22.01225 | 50.00053 | 47.55383 | 125.8147 | 4.234874 | 26.95752 | 50.0129 | 47.55383 | 125.8485 | 4.560062 | 29.02338 | 50.00602
41.2105 | 109.2183 | 3.6701 | 22.01129 | 49.98447 | 47.55883 | 125.765 | 4.234582 | 26.95333 | 49.98439 | 47.55883 | 125.798 | 4.559866 | 29.02845 | 49.99116
41.2155 | 109.1692 | 3.66941 | 22.01138 | 50.00542 | 47.56383 | 125.7147 | 4.234185 | 26.94835 | 49.98747 | 47.56383 | 125.749 | 4.559606 | 29.02741 | 50.03045
41.2205 | 109.12 | 3.668745 | 22.00799 | 49.98801 | 47.56883 | 125.6629 | 4.23366 | 26.94446 | 50.00098 | 47.56883 | 125.699 | 4.559348 | 29.02575 | 50.01949
41.22383 | 109.0858 | 3.668305 | 22.00594 | 49.997 | 47.57383 | 125.6131 | 4.233212 | 26.94524 | 50.0189 | 47.57383 | 125.6482 | 4.558991 | 29.02401 | 49.94711
41.22717 | 109.0524 | 3.667868 | 22.00309 | 49.99926 | 47.57717 | 125.5806 | 4.232692 | 26.94254 | 50.01256 | 47.57717 | 125.6151 | 4.558808 | 29.02236 | 50.00244
41.23217 | 109.0027 | 3.667233 | 22.00145 | 49.99403 | 47.58217 | 125.531 | 4.232169 | 26.93856 | 49.97356 | 47.58217 | 125.565 | 4.558657 | 29.01667 | 49.9994
41.23717 | 108.9525 | 3.6661 | 21.99263 | 49.98531 | 47.58716 | 125.4802 | 4.231803 | 26.93566 | 50.01144 | 47.58716 | 125.5146 | 4.558602 | 29.01267 | 50.00147
41.2405 | 108.9183 | 3.665628 | 21.98857 | 50.01981 | 47.59217 | 125.4311 | 4.231493 | 26.93754 | 50.00766 | 47.59217 | 125.4644 | 4.558393 | 29.0176 | 49.99534
41.24383 | 108.8858 | 3.665137 | 21.98445 | 50.01278 | 47.59716 | 125.3812 | 4.2311 | 26.93167 | 50.01486 | 47.59716 | 125.4149 | 4.557986 | 29.02302 | 49.99953
41.24716 | 108.8526 | 3.664653 | 21.98024 | 50.00319 | 47.6005 | 125.3485 | 4.230799 | 26.92046 | 49.98806 | 47.6005 | 125.3815 | 4.55777 | 29.0243 | 49.99205
41.25217 | 108.8032 | 3.663948 | 21.97585 | 50.01126 | 47.6055 | 125.2979 | 4.23031 | 26.91216 | 49.9952 | 47.6055 | 125.3317 | 4.557465 | 29.016 | 49.99874
41.25717 | 108.7536 | 3.663179 | 21.96812 | 49.96041 | 47.6105 | 125.2482 | 4.229883 | 26.92146 | 50.00422 | 47.6105 | 125.281 | 4.557193 | 29.00572 | 49.99204
41.2605 | 108.7188 | 3.662689 | 21.96265 | 50.00576 | 47.6155 | 125.1977 | 4.229451 | 26.93206 | 49.99478 | 47.6155 | 125.2315 | 4.556966 | 29.002 | 50.0154
41.26383 | 108.6858 | 3.662153 | 21.95724 | 50.02496 | 47.6205 | 125.147 | 4.229016 | 26.92764 | 50.00886 | 47.6205 | 125.1811 | 4.556711 | 29.0025 | 49.96704
41.26883 | 108.6359 | 3.661367 | 21.95344 | 50.00293 | 47.6255 | 125.0971 | 4.228568 | 26.9182 | 49.99942 | 47.6255 | 125.1314 | 4.556437 | 29.00206 | 50.02226
41.27383 | 108.5856 | 3.660675 | 21.95327 | 49.98619 | 47.6305 | 125.0475 | 4.228085 | 26.9111 | 50.00308 | 47.6305 | 125.0816 | 4.556072 | 29.00122 | 49.98186
41.27716 | 108.5536 | 3.660278 | 21.9533 | 49.98872 | 47.63383 | 125.015 | 4.227604 | 26.90526 | 50.00074 | 47.63383 | 125.0477 | 4.555726 | 29.00385 | 49.99546
41.2805 | 108.52 | 3.659858 | 21.94846 | 50.00504 | 47.63883 | 124.9642 | 4.227048 | 26.89576 | 50.005 | 47.63883 | 124.9983 | 4.555356 | 29.00121 | 49.9885
41.2855 | 108.47 | 3.659086 | 21.93832 | 50.00765 | 47.64383 | 124.9128 | 4.226578 | 26.89205 | 49.977 | 47.64383 | 124.9486 | 4.554998 | 28.99404 | 49.99259
41.2905 | 108.4191 | 3.658125 | 21.9305 | 49.99763 | 47.64883 | 124.864 | 4.225838 | 26.8902 | 50.0101 | 47.64883 | 124.8977 | 4.554284 | 28.98246 | 50.01156
41.29383 | 108.3851 | 3.657638 | 21.93194 | 50.02291 | 47.65383 | 124.8141 | 4.225214 | 26.88603 | 49.97906 | 47.65383 | 124.8488 | 4.553342 | 28.97642 | 49.99646
41.29716 | 108.3536 | 3.657216 | 21.93475 | 49.96658 | 47.65883 | 124.7644 | 4.22468 | 26.8792 | 49.99771 | 47.65883 | 124.798 | 4.552582 | 28.97192 | 49.9965
41.3005 | 108.3201 | 3.656824 | 21.93522 | 49.99167 | 47.66383 | 124.7134 | 4.224202 | 26.88137 | 49.99038 | 47.66383 | 124.748 | 4.552176 | 28.96878 | 50.02002
41.3055 | 108.2691 | 3.656147 | 21.93233 | 50.01338 | 47.66716 | 124.6802 | 4.223878 | 26.88604 | 50.02106 | 47.66716 | 124.7141 | 4.551917 | 28.9639 | 49.9815
41.3105 | 108.2198 | 3.655124 | 21.92452 | 50.00134 | 47.67216 | 124.631 | 4.223352 | 26.88716 | 49.99448 | 47.67216 | 124.6644 | 4.551494 | 28.95982 | 49.99024
41.31383 | 108.1855 | 3.654552 | 21.91952 | 49.9847 | 47.67717 | 124.5814 | 4.222764 | 26.8806 | 49.9744 | 47.67717 | 124.6148 | 4.55095 | 28.9556 | 50.03348
41.31717 | 108.1535 | 3.6541 | 21.91506 | 49.99619 | 47.68217 | 124.5303 | 4.222187 | 26.87446 | 50.01066 | 47.68217 | 124.5649 | 4.550487 | 28.95196 | 49.97978
41.32217 | 108.1028 | 3.653503 | 21.91133 | 50.0043 | 47.68716 | 124.4805 | 4.221386 | 26.87297 | 49.97757 | 47.68716 | 124.5146 | 4.549996 | 28.95102 | 49.99955
41.32717 | 108.0529 | 3.652914 | 21.90941 | 50.00826 | 47.6905 | 124.4471 | 4.220874 | 26.87126 | 50.00222 | 47.6905 | 124.4811 | 4.54969 | 28.95125 | 49.99989
41.3305 | 108.0202 | 3.652498 | 21.90879 | 49.97856 | 47.6955 | 124.3988 | 4.219668 | 26.8581 | 49.99839 | 47.6955 | 124.4318 | 4.549178 | 28.9484 | 49.98629
41.33383 | 107.9865 | 3.652069 | 21.90828 | 49.99463 | 47.7005 | 124.347 | 4.218582 | 26.84 | 49.99516 | 47.7005 | 124.3821 | 4.548648 | 28.94193 | 50.03619
41.33716 | 107.9533 | 3.651619 | 21.90819 | 50.02216 | 47.7055 | 124.2966 | 4.217959 | 26.83465 | 49.99826 | 47.7055 | 124.332 | 4.548148 | 28.93764 | 50.0037
41.34217 | 107.9028 | 3.650942 | 21.9041 | 50.00542 | 47.7105 | 124.2469 | 4.217363 | 26.83453 | 50.01704 | 47.7105 | 124.2814 | 4.547631 | 28.93597 | 49.98784
41.34716 | 107.8525 | 3.65025 | 21.89484 | 49.98957 | 47.7155 | 124.198 | 4.216829 | 26.83374 | 49.99975 | 47.7155 | 124.2314 | 4.546739 | 28.9323 | 49.9981
41.3505 | 107.8187 | 3.649798 | 21.88574 | 49.99739 | 47.7205 | 124.1482 | 4.216144 | 26.82977 | 50.00469 | 47.7205 | 124.1818 | 4.54561 | 28.9252 | 49.96852
41.35383 | 107.7852 | 3.649352 | 21.88023 | 49.99934 | 47.72383 | 124.1143 | 4.215494 | 26.82558 | 49.98552 | 47.72383 | 124.1477 | 4.544956 | 28.91784 | 50.04692
41.35883 | 107.736 | 3.648744 | 21.87984 | 49.99011 | 47.72883 | 124.0643 | 4.213867 | 26.80959 | 49.99774 | 47.72883 | 124.0981 | 4.544303 | 28.90857 | 49.99461
41.36383 | 107.6852 | 3.648156 | 21.88228 | 49.99118 | 47.73383 | 124.0141 | 4.21247 | 26.79631 | 50.01541 | 47.73383 | 124.049 | 4.543674 | 28.90106 | 49.99633
41.36716 | 107.6518 | 3.64774 | 21.87978 | 50.00562 | 47.73883 | 123.9634 | 4.211132 | 26.79294 | 49.99947 | 47.73883 | 123.9986 | 4.543066 | 28.89935 | 49.98474
41.3705 | 107.6191 | 3.647294 | 21.87344 | 49.97792 | 47.74383 | 123.9138 | 4.210369 | 26.79805 | 49.97334 | 47.74383 | 123.9483 | 4.542278 | 28.8975 | 50.0063
41.3755 | 107.5689 | 3.646492 | 21.86208 | 50.0269 | 47.74716 | 123.8803 | 4.209924 | 26.79812 | 50.03246 | 47.74716 | 123.9146 | 4.54145 | 28.89124 | 50.0094
41.3805 | 107.5192 | 3.645759 | 21.8564 | 49.9776 | 47.75217 | 123.8306 | 4.209296 | 26.79062 | 50.00508 | 47.75217 | 123.8641 | 4.53999 | 28.87638 | 49.99658
41.38383 | 107.4857 | 3.645294 | 21.85688 | 49.98656 | 47.75717 | 123.7808 | 4.208626 | 26.78132 | 49.98486 | 47.75717 | 123.8145 | 4.539288 | 28.86701 | 50.01531
41.38716 | 107.4512 | 3.644894 | 21.86017 | 50.0123 | 47.76216 | 123.7306 | 4.208002 | 26.77698 | 50.00546 | 47.76216 | 123.7649 | 4.538576 | 28.86932 | 49.99848
41.3905 | 107.4181 | 3.644528 | 21.86093 | 50.0109 | 47.76717 | 123.6807 | 4.207353 | 26.76959 | 50.00369 | 47.76717 | 123.7154 | 4.53797 | 28.87579 | 49.99046
41.3955 | 107.3691 | 3.644012 | 21.85418 | 49.99192 | 47.77217 | 123.6306 | 4.206682 | 26.76084 | 50.00254 | 47.77217 | 123.6647 | 4.53722 | 28.87497 | 50.0083
41.4005 | 107.3197 | 3.643423 | 21.84628 | 50.01488 | 47.77716 | 123.58 | 4.20598 | 26.75682 | 49.96582 | 47.77716 | 123.6146 | 4.536406 | 28.86466 | 50.00082
41.40383 | 107.2861 | 3.642983 | 21.84554 | 49.98023 | 47.7805 | 123.5482 | 4.205383 | 26.75961 | 50.02276 | 47.7805 | 123.5815 | 4.535557 | 28.8532 | 50.0002
41.40717 | 107.2518 | 3.642393 | 21.84752 | 50.01072 | 47.7855 | 123.4974 | 4.203378 | 26.75068 | 49.99183 | 47.7855 | 123.5305 | 4.534786 | 28.84587 | 50.00589
41.41217 | 107.2016 | 3.641478 | 21.84704 | 49.98797 | 47.7905 | 123.4483 | 4.201924 | 26.73508 | 50.02579 | 47.7905 | 123.4814 | 4.53381 | 28.841 | 49.99902
41.41716 | 107.1522 | 3.640783 | 21.84006 | 50.02855 | 47.7955 | 123.3985 | 4.201076 | 26.72566 | 50.00696 | 47.7955 | 123.4307 | 4.532848 | 28.83068 | 49.99398
41.4205 | 107.1194 | 3.640384 | 21.83519 | 50.00714 | 47.8005 | 123.3471 | 4.200356 | 26.72947 | 49.99604 | 47.8005 | 123.3811 | 4.531882 | 28.81844 | 50.00096
41.42383 | 107.0856 | 3.639972 | 21.82881 | 49.9783 | 47.8055 | 123.2967 | 4.199206 | 26.7298 | 49.98862 | 47.8055 | 123.3307 | 4.531139 | 28.81374 | 50.00309
41.42883 | 107.0357 | 3.63934 | 21.82268 | 49.99561 | 47.8105 | 123.2486 | 4.198007 | 26.7128 | 49.9926 | 47.8105 | 123.2812 | 4.530508 | 28.81555 | 50.02694
41.43383 | 106.9858 | 3.638718 | 21.81905 | 49.98545 | 47.81383 | 123.214 | 4.197387 | 26.69606 | 49.99815 | 47.81383 | 123.2478 | 4.529438 | 28.80867 | 49.97541
41.43716 | 106.953 | 3.638303 | 21.81776 | 50.00419 | 47.81883 | 123.1638 | 4.196625 | 26.68101 | 50.00266 | 47.81883 | 123.1975 | 4.526596 | 28.7876 | 50.00302
41.4405 | 106.9193 | 3.637913 | 21.81816 | 50.00104 | 47.82383 | 123.1135 | 4.195876 | 26.67988 | 50.0034 | 47.82383 | 123.1478 | 4.524145 | 28.7691 | 50.005
41.44383 | 106.8857 | 3.637484 | 21.81825 | 50.00809 | 47.82883 | 123.0635 | 4.19516 | 26.68222 | 50.00542 | 47.82883 | 123.0972 | 4.523114 | 28.75978 | 49.98121
41.44883 | 106.8358 | 3.636563 | 21.81462 | 50.0071 | 47.83383 | 123.0131 | 4.194444 | 26.68006 | 50.00052 | 47.83383 | 123.0465 | 4.522375 | 28.75283 | 50.02942
41.45383 | 106.7854 | 3.635578 | 21.80896 | 49.97566 | 47.83716 | 122.9798 | 4.193765 | 26.67639 | 49.9923 | 47.83716 | 123.0138 | 4.521855 | 28.74786 | 49.97606
41.45717 | 106.7518 | 3.635096 | 21.80612 | 49.98609 | 47.84217 | 122.9303 | 4.192066 | 26.66975 | 49.99977 | 47.84217 | 122.9641 | 4.520422 | 28.74044 | 50.00702
41.4605 | 106.719 | 3.634688 | 21.8063 | 49.9887 | 47.84716 | 122.8804 | 4.190174 | 26.65942 | 50.00624 | 47.84716 | 122.9142 | 4.518628 | 28.73084 | 50.0148
41.4655 | 106.6692 | 3.634114 | 21.80676 | 50.00902 | 47.85217 | 122.831 | 4.188883 | 26.64567 | 50.01175 | 47.85217 | 122.8632 | 4.517334 | 28.72588 | 49.99449
41.4705 | 106.6188 | 3.633467 | 21.80242 | 50.02282 | 47.85717 | 122.7802 | 4.18792 | 26.63482 | 49.95264 | 47.85717 | 122.8133 | 4.516264 | 28.7185 | 50.02764
41.47383 | 106.5849 | 3.6328 | 21.79607 | 49.99004 | 47.86217 | 122.7303 | 4.187164 | 26.63068 | 50.01314 | 47.86217 | 122.7633 | 4.515381 | 28.70936 | 49.98572
41.47717 | 106.5518 | 3.63228 | 21.78986 | 49.98186 | 47.86716 | 122.6802 | 4.186405 | 26.62768 | 49.99972 | 47.86716 | 122.7139 | 4.514163 | 28.6999 | 49.997
41.48217 | 106.5021 | 3.631603 | 21.7866 | 50.0001 | 47.8705 | 122.6466 | 4.185904 | 26.62523 | 49.98426 | 47.8705 | 122.6811 | 4.51242 | 28.6897 | 49.98356
41.48717 | 106.4522 | 3.630981 | 21.78557 | 50.0188 | 47.8755 | 122.5962 | 4.184672 | 26.61744 | 50.01026 | 47.8755 | 122.6312 | 4.510134 | 28.67598 | 50.00918
41.4905 | 106.4201 | 3.630586 | 21.78489 | 50.01253 | 47.8805 | 122.5473 | 4.183859 | 26.61086 | 49.9572 | 47.8805 | 122.5806 | 4.508179 | 28.6626 | 50.02128
41.49383 | 106.3859 | 3.630162 | 21.7816 | 49.99531 | 47.8855 | 122.4973 | 4.183059 | 26.6006 | 50.00506 | 47.8855 | 122.5301 | 4.506024 | 28.64642 | 49.99648
41.49716 | 106.3524 | 3.629703 | 21.77608 | 49.9832 | 47.8905 | 122.4464 | 4.18225 | 26.58947 | 50.02086 | 47.8905 | 122.4802 | 4.504563 | 28.64045 | 49.97148
41.50217 | 106.3018 | 3.628895 | 21.77124 | 49.99836 | 47.89383 | 122.4134 | 4.180953 | 26.57947 | 49.98174 | 47.89383 | 122.4473 | 4.503963 | 28.64152 | 50.02418
41.50717 | 106.2522 | 3.62824 | 21.77047 | 49.99826 | 47.89883 | 122.3639 | 4.178575 | 26.56935 | 50.01085 | 47.89883 | 122.397 | 4.503052 | 28.6399 | 49.99497
41.5105 | 106.2196 | 3.627836 | 21.77026 | 49.99174 | 47.90383 | 122.3141 | 4.17629 | 26.56379 | 49.99483 | 47.90383 | 122.3465 | 4.501944 | 28.63142 | 50.00572
41.51383 | 106.1866 | 3.627437 | 21.76666 | 50.00572 | 47.90883 | 122.264 | 4.174972 | 26.55731 | 50.00016 | 47.90883 | 122.2973 | 4.501094 | 28.62436 | 49.99991
41.51883 | 106.1365 | 3.626782 | 21.76072 | 50.01459 | 47.91383 | 122.2122 | 4.173437 | 26.54294 | 49.99844 | 47.91383 | 122.2464 | 4.499493 | 28.61361 | 50.00156
41.52383 | 106.0856 | 3.626144 | 21.75511 | 49.97172 | 47.91883 | 122.1622 | 4.171792 | 26.5243 | 49.99191 | 47.91883 | 122.1968 | 4.497692 | 28.59762 | 49.99536
41.52716 | 106.052 | 3.625722 | 21.75163 | 50.00075 | 47.92383 | 122.1122 | 4.170691 | 26.5115 | 50.00388 | 47.92383 | 122.1462 | 4.496474 | 28.58399 | 50.00737
41.5305 | 106.019 | 3.625304 | 21.7476 | 49.99236 | 47.92717 | 122.0804 | 4.170147 | 26.50833 | 50.00097 | 47.92717 | 122.1131 | 4.495812 | 28.58134 | 49.98618
41.5355 | 105.9692 | 3.624683 | 21.74263 | 50.00467 | 47.93217 | 122.0297 | 4.169152 | 26.50596 | 49.99234 | 47.93217 | 122.0628 | 4.494036 | 28.57878 | 50.00371
41.5405 | 105.9194 | 3.624021 | 21.73938 | 49.98325 | 47.93716 | 121.979 | 4.167752 | 26.50051 | 49.98828 | 47.93716 | 122.0136 | 4.491914 | 28.57026 | 49.99094
41.54383 | 105.8855 | 3.623557 | 21.73714 | 50.0193 | 47.94217 | 121.9293 | 4.165881 | 26.48886 | 50.006 | 47.94217 | 121.9629 | 4.490613 | 28.55468 | 50.02403
41.54716 | 105.853 | 3.623071 | 21.73394 | 49.97354 | 47.94717 | 121.88 | 4.163153 | 26.46913 | 49.96461 | 47.94717 | 121.9131 | 4.489708 | 28.54327 | 49.96169
41.5505 | 105.8193 | 3.622597 | 21.73126 | 50.03253 | 47.95216 | 121.8296 | 4.160715 | 26.45485 | 50.0101 | 47.95216 | 121.8626 | 4.488935 | 28.54018 | 50.00085
41.5555 | 105.7686 | 3.621903 | 21.73016 | 49.9904 | 47.95717 | 121.7787 | 4.159256 | 26.45068 | 49.99944 | 47.95717 | 121.8122 | 4.488171 | 28.53926 | 50.00478
41.5605 | 105.7195 | 3.621222 | 21.72749 | 49.99122 | 47.9605 | 121.7458 | 4.1587 | 26.44938 | 49.99204 | 47.9605 | 121.7797 | 4.487574 | 28.53426 | 50.01686
41.56383 | 105.6859 | 3.620734 | 21.72412 | 50.03692 | 47.9655 | 121.6961 | 4.157947 | 26.44131 | 49.99485 | 47.9655 | 121.7296 | 4.485737 | 28.51882 | 50.00557
41.56717 | 105.6531 | 3.620148 | 21.7187 | 50.0014 | 47.9705 | 121.6461 | 4.156381 | 26.42944 | 50.00574 | 47.9705 | 121.6794 | 4.48317 | 28.4978 | 49.95672
41.57217 | 105.6028 | 3.619446 | 21.71246 | 49.99044 | 47.9755 | 121.5962 | 4.153906 | 26.41624 | 50.0009 | 47.9755 | 121.6294 | 4.481806 | 28.48894 | 50.00302
41.57717 | 105.552 | 3.618756 | 21.70676 | 49.99904 | 47.9805 | 121.5459 | 4.152628 | 26.41053 | 50.0001 | 47.9805 | 121.5794 | 4.480934 | 28.48335 | 50.00813
41.5805 | 105.5194 | 3.618335 | 21.70414 | 50.00761 | 47.98383 | 121.5127 | 4.151739 | 26.40184 | 50.00003 | 47.98383 | 121.5456 | 4.480011 | 28.47922 | 49.97072
41.58383 | 105.4852 | 3.617889 | 21.70094 | 49.98626 | 47.98883 | 121.4623 | 4.150451 | 26.39078 | 50.00784 | 47.98883 | 121.4947 | 4.478978 | 28.47122 | 50.00815
41.58883 | 105.4357 | 3.6172 | 21.69726 | 49.99785 | 47.99383 | 121.4128 | 4.148926 | 26.3787 | 49.98826 | 47.99383 | 121.4463 | 4.477816 | 28.45985 | 49.98047
41.59384 | 105.3855 | 3.616498 | 21.69838 | 50.0311 | 47.99883 | 121.3624 | 4.146715 | 26.3626 | 49.99522 | 47.99883 | 121.3963 | 4.476556 | 28.44702 | 50.00478
41.59716 | 105.3529 | 3.616042 | 21.7007 | 49.97646 | 48.00383 | 121.3124 | 4.144756 | 26.34589 | 50.02768 | 48.00383 | 121.3458 | 4.474813 | 28.43557 | 49.98793
41.6005 | 105.3195 | 3.615612 | 21.69946 | 50.02542 | 48.00883 | 121.263 | 4.143282 | 26.3412 | 49.98086 | 48.00883 | 121.2958 | 4.473153 | 28.42859 | 50.0079
41.60383 | 105.2864 | 3.615185 | 21.6914 | 49.9907 | 48.01383 | 121.2131 | 4.142462 | 26.34694 | 50.02 | 48.01383 | 121.2464 | 4.4714 | 28.42111 | 50.00079
41.60883 | 105.2362 | 3.614586 | 21.67785 | 50.01812 | 48.01717 | 121.1789 | 4.141626 | 26.34834 | 49.99718 | 48.01717 | 121.2127 | 4.46979 | 28.41324 | 49.97672
41.61383 | 105.1852 | 3.613939 | 21.668 | 50.00966 | 48.02217 | 121.1279 | 4.140722 | 26.33704 | 49.9976 | 48.02217 | 121.162 | 4.467945 | 28.40201 | 50.00028
41.61716 | 105.153 | 3.613485 | 21.6666 | 49.9711 | 48.02716 | 121.0776 | 4.138937 | 26.31612 | 50.00289 | 48.02716 | 121.1112 | 4.466179 | 28.38882 | 50.0016
41.6205 | 105.1184 | 3.613031 | 21.66687 | 50.03194 | 48.03217 | 121.0279 | 4.136936 | 26.30424 | 49.99654 | 48.03217 | 121.0622 | 4.464299 | 28.37445 | 49.98852
41.6255 | 105.0696 | 3.612374 | 21.66694 | 49.98736 | 48.03717 | 120.9776 | 4.135363 | 26.30059 | 50.01372 | 48.03717 | 121.0126 | 4.462146 | 28.36312 | 50.02542
41.6305 | 105.0195 | 3.611742 | 21.66449 | 50.01913 | 48.0405 | 120.945 | 4.134773 | 26.29617 | 49.9956 | 48.0405 | 120.9788 | 4.460764 | 28.35553 | 49.99853
41.63383 | 104.9846 | 3.611312 | 21.6605 | 50.02046 | 48.0455 | 120.8952 | 4.133602 | 26.2836 | 50.0042 | 48.0455 | 120.9285 | 4.4585 | 28.34024 | 50.00369
41.63716 | 104.9531 | 3.610872 | 21.65653 | 50.00512 | 48.0505 | 120.8449 | 4.13279 | 26.27786 | 49.9926 | 48.0505 | 120.8786 | 4.457502 | 28.33339 | 49.98628
41.64217 | 104.9031 | 3.610198 | 21.64916 | 49.97632 | 48.0555 | 120.7954 | 4.132016 | 26.27686 | 50.00374 | 48.0555 | 120.8278 | 4.456344 | 28.33008 | 49.99688
41.64717 | 104.8516 | 3.609516 | 21.64281 | 50.02112 | 48.0605 | 120.7462 | 4.130968 | 26.27226 | 50.0082 | 48.0605 | 120.7786 | 4.455215 | 28.32286 | 50.00125
41.6505 | 104.8193 | 3.609034 | 21.64004 | 49.98961 | 48.0655 | 120.6952 | 4.129882 | 26.26406 | 50.00813 | 48.0655 | 120.7279 | 4.452887 | 28.30505 | 50.00704
41.65383 | 104.7854 | 3.608572 | 21.63889 | 49.9974 | 48.0705 | 120.6442 | 4.129019 | 26.25738 | 49.98986 | 48.0705 | 120.6785 | 4.4496 | 28.28306 | 49.9663
41.65717 | 104.7525 | 3.608119 | 21.63865 | 50.01502 | 48.07383 | 120.6111 | 4.12837 | 26.25295 | 49.98182 | 48.07383 | 120.6452 | 4.44754 | 28.27146 | 50.01504
41.66217 | 104.7027 | 3.607473 | 21.63512 | 49.98864 | 48.07883 | 120.5618 | 4.127602 | 26.24646 | 50.01868 | 48.07883 | 120.595 | 4.44491 | 28.25807 | 50.00234
41.66716 | 104.653 | 3.60686 | 21.63037 | 49.99729 | 48.08383 | 120.5123 | 4.126514 | 26.2409 | 50.0144 | 48.08383 | 120.5449 | 4.443 | 28.257 | 50.00024
41.6705 | 104.6192 | 3.606416 | 21.62772 | 50.01498 | 48.08883 | 120.462 | 4.124482 | 26.2333 | 49.97388 | 48.08883 | 120.4946 | 4.44216 | 28.2547 | 50.00396
41.67383 | 104.5852 | 3.605855 | 21.62407 | 50.01941 | 48.09384 | 120.411 | 4.120878 | 26.21361 | 50.00365 | 48.09384 | 120.4441 | 4.441494 | 28.2386 | 49.99414
41.67883 | 104.5346 | 3.605122 | 21.62124 | 49.99424 | 48.09883 | 120.3618 | 4.116578 | 26.18413 | 50.01034 | 48.09883 | 120.394 | 4.440113 | 28.21502 | 50.00887
41.68383 | 104.4858 | 3.604474 | 21.61755 | 49.99787 | 48.10383 | 120.3114 | 4.113638 | 26.15953 | 50.01668 | 48.10383 | 120.3433 | 4.438879 | 28.20638 | 50.00086
41.68716 | 104.4522 | 3.6041 | 21.61584 | 50.01513 | 48.10717 | 120.2784 | 4.11287 | 26.14972 | 49.96504 | 48.10717 | 120.3103 | 4.43831 | 28.20703 | 49.98456
41.6905 | 104.4191 | 3.603704 | 21.61418 | 49.98812 | 48.11217 | 120.2281 | 4.11187 | 26.1396 | 50.0141 | 48.11217 | 120.261 | 4.437137 | 28.20054 | 49.99172
41.69383 | 104.3859 | 3.603298 | 21.61137 | 50.0127 | 48.11716 | 120.1787 | 4.110924 | 26.13959 | 50.0327 | 48.11716 | 120.2112 | 4.43533 | 28.18643 | 50.00856
41.69883 | 104.3369 | 3.602368 | 21.60242 | 49.99219 | 48.12216 | 120.1281 | 4.109991 | 26.145 | 49.99922 | 48.12216 | 120.1608 | 4.432494 | 28.171 | 49.99646
41.70383 | 104.2866 | 3.601204 | 21.59084 | 50.00705 | 48.12717 | 120.077 | 4.108969 | 26.14492 | 49.978 | 48.12717 | 120.1104 | 4.429713 | 28.15768 | 50.00747
41.70717 | 104.2518 | 3.600756 | 21.58774 | 49.97826 | 48.1305 | 120.0438 | 4.108266 | 26.14158 | 49.98667 | 48.1305 | 120.0768 | 4.428825 | 28.14914 | 50.00969
41.7105 | 104.2175 | 3.600327 | 21.58703 | 50.0024 | 48.1355 | 119.9947 | 4.106994 | 26.13187 | 50.00869 | 48.1355 | 120.0269 | 4.427287 | 28.12994 | 50.00543
41.7155 | 104.1691 | 3.599744 | 21.59038 | 50.01116 | 48.1405 | 119.9445 | 4.105966 | 26.12054 | 50.01496 | 48.1405 | 119.9778 | 4.425354 | 28.11974 | 50.00211
41.7205 | 104.1188 | 3.599018 | 21.5904 | 49.97605 | 48.1455 | 119.8942 | 4.104135 | 26.10417 | 49.98766 | 48.1455 | 119.9272 | 4.423344 | 28.1211 | 50.00424
41.72383 | 104.0853 | 3.598562 | 21.58682 | 50.00184 | 48.1505 | 119.8444 | 4.103178 | 26.09302 | 49.99878 | 48.1505 | 119.8761 | 4.422125 | 28.12191 | 49.99417
41.72717 | 104.0528 | 3.598144 | 21.58306 | 50.0083 | 48.1555 | 119.7944 | 4.102428 | 26.08052 | 49.99492 | 48.1555 | 119.8268 | 4.421126 | 28.10894 | 49.9942
41.73217 | 104.0021 | 3.597491 | 21.57771 | 50.00817 | 48.1605 | 119.7444 | 4.1016 | 26.0698 | 50.02297 | 48.1605 | 119.7782 | 4.4192 | 28.09291 | 50.00724
41.73717 | 103.9514 | 3.596569 | 21.57189 | 50.00552 | 48.16383 | 119.7106 | 4.100803 | 26.06885 | 49.99792 | 48.16383 | 119.7432 | 4.417062 | 28.07923 | 49.98616
41.7405 | 103.9195 | 3.595992 | 21.56781 | 49.98571 | 48.16883 | 119.6612 | 4.099555 | 26.07101 | 50.00653 | 48.16883 | 119.6936 | 4.413516 | 28.05631 | 50.00176
41.74383 | 103.8856 | 3.595578 | 21.56405 | 50.01209 | 48.17383 | 119.6109 | 4.098442 | 26.06867 | 49.99752 | 48.17383 | 119.6438 | 4.410279 | 28.03164 | 50.00956
41.74716 | 103.8508 | 3.595195 | 21.56217 | 49.99519 | 48.17883 | 119.5611 | 4.097194 | 26.05199 | 49.98984 | 48.17883 | 119.5934 | 4.408684 | 28.01849 | 49.99758
41.75217 | 103.8016 | 3.594636 | 21.5581 | 49.98946 | 48.18383 | 119.511 | 4.09512 | 26.02943 | 49.99899 | 48.18383 | 119.5436 | 4.407787 | 28.01464 | 50.02168
41.75717 | 103.7517 | 3.593994 | 21.55035 | 49.99111 | 48.18716 | 119.4772 | 4.092915 | 26.01444 | 49.9841 | 48.18716 | 119.5114 | 4.407234 | 28.01385 | 50.01325
41.7605 | 103.7184 | 3.593564 | 21.54455 | 50.01344 | 48.19217 | 119.4282 | 4.09115 | 26.00782 | 50.01317 | 48.19217 | 119.4607 | 4.404996 | 28.0037 | 49.99816
41.76383 | 103.6858 | 3.593095 | 21.53831 | 49.99553 | 48.19717 | 119.3786 | 4.089933 | 26.00514 | 49.99192 | 48.19717 | 119.4097 | 4.402627 | 27.99024 | 50.01391
41.76883 | 103.6358 | 3.592415 | 21.53778 | 50.00224 | 48.20216 | 119.3274 | 4.088638 | 25.99554 | 50.00756 | 48.20216 | 119.3592 | 4.401244 | 27.982 | 49.98361
41.77383 | 103.585 | 3.591714 | 21.5437 | 50.00336 | 48.20717 | 119.2777 | 4.087692 | 25.98883 | 49.96319 | 48.20717 | 119.31 | 4.400179 | 27.97282 | 50.01246
41.77716 | 103.5525 | 3.591224 | 21.54664 | 49.993 | 48.21216 | 119.227 | 4.086324 | 25.97849 | 49.99229 | 48.21216 | 119.26 | 4.398324 | 27.9591 | 50.00684
41.7805 | 103.5184 | 3.59074 | 21.5462 | 50.01391 | 48.21717 | 119.1771 | 4.084686 | 25.96617 | 50.02578 | 48.21717 | 119.2098 | 4.396369 | 27.94643 | 49.98502
41.7855 | 103.4684 | 3.590025 | 21.53631 | 50.00022 | 48.2205 | 119.1438 | 4.08399 | 25.96337 | 49.97512 | 48.2205 | 119.1762 | 4.395447 | 27.9407 | 50.01192
41.7905 | 103.4182 | 3.589398 | 21.52294 | 50.011 | 48.2255 | 119.0939 | 4.08245 | 25.95984 | 50.02252 | 48.2255 | 119.1256 | 4.39393 | 27.93486 | 49.9911
41.79383 | 103.3862 | 3.588964 | 21.51557 | 49.99491 | 48.2305 | 119.0437 | 4.080716 | 25.95142 | 50.00694 | 48.2305 | 119.0763 | 4.392136 | 27.92831 | 50.03982
41.79716 | 103.3523 | 3.588538 | 21.51033 | 49.98306 | 48.2355 | 118.9943 | 4.079231 | 25.93716 | 50.00985 | 48.2355 | 119.0253 | 4.390378 | 27.91259 | 49.99152
41.8005 | 103.3187 | 3.588076 | 21.5116 | 49.99576 | 48.2405 | 118.9442 | 4.07783 | 25.92724 | 49.97123 | 48.2405 | 118.9749 | 4.389411 | 27.89594 | 50.00697
41.8055 | 103.2683 | 3.587304 | 21.51789 | 50.00325 | 48.2455 | 118.8936 | 4.07623 | 25.92395 | 50.01312 | 48.2455 | 118.9269 | 4.388758 | 27.89052 | 49.9962
41.8105 | 103.2182 | 3.586602 | 21.52016 | 50.00972 | 48.2505 | 118.8439 | 4.075215 | 25.91759 | 50.00446 | 48.2505 | 118.8767 | 4.388104 | 27.89142 | 49.99962
41.81383 | 103.1854 | 3.586141 | 21.51611 | 50.00242 | 48.25383 | 118.8099 | 4.074737 | 25.90872 | 50.00112 | 48.25383 | 118.8432 | 4.386978 | 27.88347 | 49.99991
41.81717 | 103.1523 | 3.585726 | 21.51001 | 50.0006 | 48.25883 | 118.7596 | 4.073651 | 25.89579 | 50.00018 | 48.25883 | 118.792 | 4.383854 | 27.85933 | 49.98336
41.82217 | 103.1028 | 3.585125 | 21.50481 | 50.01478 | 48.26383 | 118.7095 | 4.071243 | 25.88142 | 49.99218 | 48.26383 | 118.7424 | 4.380996 | 27.84058 | 50.01712
41.82717 | 103.0529 | 3.584526 | 21.50299 | 50.00932 | 48.26883 | 118.6602 | 4.06999 | 25.8768 | 50.00855 | 48.26883 | 118.6926 | 4.379474 | 27.82881 | 50.0144
41.8305 | 103.0189 | 3.58408 | 21.50238 | 49.99448 | 48.27383 | 118.6102 | 4.069152 | 25.87133 | 50.00869 | 48.27383 | 118.6424 | 4.37818 | 27.8189 | 49.99047
41.83383 | 102.985 | 3.58353 | 21.499 | 50.0143 | 48.27716 | 118.5767 | 4.068656 | 25.86885 | 49.9865 | 48.27716 | 118.6089 | 4.377187 | 27.81304 | 49.97414
41.83883 | 102.9357 | 3.58284 | 21.49222 | 49.97187 | 48.28217 | 118.5263 | 4.066556 | 25.85517 | 50.00084 | 48.28217 | 118.5585 | 4.374748 | 27.79729 | 50.0028
41.84384 | 102.8861 | 3.582174 | 21.48956 | 50.03009 | 48.28717 | 118.4758 | 4.063709 | 25.8333 | 50.01105 | 48.28717 | 118.5086 | 4.37244 | 27.7747 | 50.02848
41.84716 | 102.852 | 3.581769 | 21.49037 | 50.00752 | 48.29217 | 118.4259 | 4.062252 | 25.81482 | 49.9841 | 48.29217 | 118.4589 | 4.371176 | 27.76378 | 49.9927
41.8505 | 102.8188 | 3.581344 | 21.49142 | 49.99404 | 48.29716 | 118.3763 | 4.061416 | 25.80669 | 49.98746 | 48.29716 | 118.4089 | 4.37057 | 27.77072 | 50.0024
41.85383 | 102.7853 | 3.580926 | 21.48935 | 49.98284 | 48.30217 | 118.3263 | 4.060657 | 25.8094 | 49.99316 | 48.30217 | 118.3584 | 4.369067 | 27.772 | 49.99156
41.85883 | 102.735 | 3.580307 | 21.47973 | 50.00124 | 48.30717 | 118.2757 | 4.059492 | 25.81192 | 50.0228 | 48.30717 | 118.3083 | 4.365732 | 27.75016 | 50.02108
41.86383 | 102.6843 | 3.579642 | 21.46982 | 50.00168 | 48.3105 | 118.2431 | 4.058433 | 25.80662 | 49.99004 | 48.3105 | 118.2744 | 4.363534 | 27.73125 | 50.00527
41.86716 | 102.6514 | 3.579194 | 21.46539 | 50.00042 | 48.3155 | 118.1926 | 4.055398 | 25.78688 | 49.9916 | 48.3155 | 118.2253 | 4.36202 | 27.72121 | 49.99104
41.8705 | 102.6176 | 3.578787 | 21.4617 | 50.01578 | 48.3205 | 118.1425 | 4.053387 | 25.76838 | 50.01012 | 48.3205 | 118.1752 | 4.361206 | 27.71966 | 50.00694
41.8755 | 102.5689 | 3.57825 | 21.46078 | 49.97896 | 48.3255 | 118.0926 | 4.052509 | 25.76051 | 50.00158 | 48.3255 | 118.1249 | 4.360038 | 27.712 | 49.99521
41.8805 | 102.519 | 3.577673 | 21.4592 | 50.00416 | 48.3305 | 118.0421 | 4.051504 | 25.7531 | 49.97668 | 48.3305 | 118.0752 | 4.358232 | 27.69898 | 49.99326
41.88383 | 102.4855 | 3.577241 | 21.45806 | 49.98537 | 48.33383 | 118.01 | 4.050644 | 25.74682 | 50.02548 | 48.33383 | 118.0425 | 4.357102 | 27.69342 | 49.99832
41.88716 | 102.4521 | 3.576615 | 21.45511 | 49.99634 | 48.33883 | 117.9586 | 4.049045 | 25.73711 | 49.99616 | 48.33883 | 117.991 | 4.355377 | 27.68472 | 50.0017
41.89217 | 102.4016 | 3.575754 | 21.44809 | 50.00433 | 48.34384 | 117.9092 | 4.048015 | 25.7331 | 50.01214 | 48.34384 | 117.9404 | 4.354471 | 27.67238 | 49.98139
41.89717 | 102.3512 | 3.575119 | 21.44127 | 50.00045 | 48.34883 | 117.86 | 4.047176 | 25.73034 | 49.99406 | 48.34883 | 117.891 | 4.353354 | 27.65779 | 50.0059
41.9005 | 102.3186 | 3.574708 | 21.43878 | 49.9923 | 48.35383 | 117.8093 | 4.045648 | 25.72306 | 50.0041 | 48.35383 | 117.8406 | 4.35203 | 27.65022 | 50.02564
41.90383 | 102.2859 | 3.574322 | 21.43874 | 50.01374 | 48.35883 | 117.7582 | 4.04331 | 25.71369 | 49.98792 | 48.35883 | 117.7908 | 4.350113 | 27.64374 | 49.98933
41.90717 | 102.2533 | 3.573923 | 21.44041 | 49.97994 | 48.36383 | 117.7086 | 4.039741 | 25.69403 | 50.02696 | 48.36383 | 117.7402 | 4.348128 | 27.63242 | 50.02242
41.91217 | 102.2025 | 3.573083 | 21.43722 | 50.00469 | 48.36716 | 117.6759 | 4.037884 | 25.67865 | 50.00675 | 48.36716 | 117.708 | 4.346631 | 27.62334 | 49.99778
41.91716 | 102.1516 | 3.572224 | 21.4266 | 50.01143 | 48.37216 | 117.6257 | 4.036786 | 25.6665 | 49.99617 | 48.37216 | 117.6567 | 4.345898 | 27.6189 | 49.98694
41.9205 | 102.1188 | 3.571725 | 21.41864 | 49.9872 | 48.37717 | 117.5756 | 4.035965 | 25.65866 | 50.00744 | 48.37717 | 117.6071 | 4.344738 | 27.6105 | 49.98774
41.92383 | 102.085 | 3.57128 | 21.41431 | 49.9968 | 48.38217 | 117.5256 | 4.035069 | 25.65763 | 49.98847 | 48.38217 | 117.5572 | 4.34288 | 27.59727 | 50.02059
41.92883 | 102.0359 | 3.57056 | 21.41465 | 50.01616 | 48.38716 | 117.4755 | 4.033844 | 25.65574 | 50.00357 | 48.38716 | 117.5069 | 4.34147 | 27.58488 | 49.99734
41.93383 | 101.9859 | 3.569853 | 21.41392 | 49.9985 | 48.39217 | 117.4249 | 4.03269 | 25.64842 | 50.01034 | 48.39217 | 117.4565 | 4.339297 | 27.56584 | 49.99958
41.93716 | 101.9527 | 3.569388 | 21.40871 | 49.9683 | 48.39717 | 117.3745 | 4.031309 | 25.63164 | 50.0167 | 48.39717 | 117.4061 | 4.335623 | 27.54046 | 50.01562
41.9405 | 101.9183 | 3.568947 | 21.40279 | 49.9999 | 48.4005 | 117.3414 | 4.030037 | 25.61856 | 49.98852 | 48.4005 | 117.3736 | 4.333812 | 27.53275 | 49.98041
41.9455 | 101.8687 | 3.568322 | 21.39886 | 50.00489 | 48.4055 | 117.2921 | 4.028008 | 25.60596 | 49.98451 | 48.4055 | 117.3241 | 4.332344 | 27.53039 | 50.01848
41.9505 | 101.8189 | 3.567679 | 21.40053 | 50.0005 | 48.4105 | 117.2425 | 4.026515 | 25.60074 | 50.02037 | 48.4105 | 117.2735 | 4.331326 | 27.52524 | 49.98305
41.95383 | 101.7861 | 3.567245 | 21.4032 | 50.01579 | 48.4155 | 117.1918 | 4.02517 | 25.59312 | 50.00611 | 48.4155 | 117.2232 | 4.330578 | 27.51986 | 49.99735
41.95717 | 101.7523 | 3.5668 | 21.40299 | 49.98045 | 48.4205 | 117.1422 | 4.024096 | 25.5856 | 49.98024 | 48.4205 | 117.174 | 4.329168 | 27.51387 | 49.9997
41.9605 | 101.7184 | 3.566358 | 21.39972 | 50.01078 | 48.42383 | 117.1077 | 4.023353 | 25.57978 | 50.02638 | 48.42383 | 117.1397 | 4.327955 | 27.50852 | 49.99992
41.9655 | 101.6685 | 3.565588 | 21.3913 | 49.99678 | 48.42883 | 117.0579 | 4.02199 | 25.56932 | 50.0002 | 48.42883 | 117.0897 | 4.325361 | 27.48683 | 50.0039
41.9705 | 101.6185 | 3.564852 | 21.38289 | 50.01534 | 48.43383 | 117.0086 | 4.021103 | 25.5626 | 49.99844 | 48.43383 | 117.0396 | 4.321966 | 27.46082 | 50.00979
41.97383 | 101.5852 | 3.564372 | 21.37677 | 49.98034 | 48.43883 | 116.9578 | 4.02034 | 25.558 | 49.98266 | 48.43883 | 116.9895 | 4.320312 | 27.45393 | 49.99172
41.97717 | 101.5511 | 3.563919 | 21.37041 | 49.97944 | 48.44383 | 116.9086 | 4.018831 | 25.54782 | 50.00191 | 48.44383 | 116.94 | 4.319156 | 27.45318 | 49.99918
41.98217 | 101.502 | 3.563283 | 21.36332 | 50.01146 | 48.44883 | 116.858 | 4.016334 | 25.53345 | 49.9954 | 48.44883 | 116.8895 | 4.318119 | 27.4486 | 49.9989
41.98717 | 101.4523 | 3.56264 | 21.36546 | 50.0168 | 48.45383 | 116.8083 | 4.015082 | 25.52896 | 50.00734 | 48.45383 | 116.8402 | 4.316159 | 27.4385 | 50.01712
41.9905 | 101.4182 | 3.562208 | 21.36924 | 50.0042 | 48.45717 | 116.7745 | 4.014524 | 25.52875 | 49.97836 | 48.45717 | 116.8061 | 4.315456 | 27.43474 | 50.01996
41.99383 | 101.3852 | 3.56175 | 21.37128 | 49.98539 | 48.46216 | 116.7249 | 4.013398 | 25.52328 | 50.02206 | 48.46216 | 116.7558 | 4.314289 | 27.42475 | 50.00116
41.99883 | 101.335 | 3.561112 | 21.3654 | 49.99967 | 48.46717 | 116.6752 | 4.012402 | 25.51454 | 49.96933 | 48.46717 | 116.706 | 4.313084 | 27.41321 | 49.98758
42.00383 | 101.285 | 3.560455 | 21.35542 | 50.00467 | 48.47217 | 116.6249 | 4.011466 | 25.5062 | 49.99231 | 48.47217 | 116.6564 | 4.310854 | 27.39888 | 50
42.00717 | 101.2517 | 3.559978 | 21.3495 | 50.009 | 48.47717 | 116.574 | 4.010505 | 25.50168 | 50.01958 | 48.47717 | 116.6061 | 4.308272 | 27.38232 | 49.98903
42.0105 | 101.2186 | 3.559507 | 21.34706 | 49.99441 | 48.4805 | 116.5415 | 4.009582 | 25.49682 | 49.9736 | 48.4805 | 116.5725 | 4.306729 | 27.37433 | 49.98942
42.01383 | 101.1859 | 3.559048 | 21.34648 | 49.99076 | 48.4855 | 116.491 | 4.007399 | 25.4814 | 49.99392 | 48.4855 | 116.522 | 4.305098 | 27.37028 | 50.00322
42.01883 | 101.1353 | 3.558458 | 21.34513 | 50.02108 | 48.4905 | 116.4415 | 4.005256 | 25.46701 | 50.01034 | 48.4905 | 116.4722 | 4.303308 | 27.36226 | 49.99248
42.02383 | 101.0847 | 3.557788 | 21.33964 | 49.95824 | 48.4955 | 116.3914 | 4.003822 | 25.46222 | 50.00553 | 48.4955 | 116.4212 | 4.302246 | 27.35172 | 50.0145
42.02716 | 101.0523 | 3.55719 | 21.33297 | 50.00522 | 48.5005 | 116.3398 | 4.002746 | 25.45396 | 49.963 | 48.5005 | 116.3719 | 4.301387 | 27.3426 | 50.02339
42.0305 | 101.0192 | 3.556126 | 21.32506 | 50.00133 | 48.5055 | 116.2902 | 4.001085 | 25.43458 | 50.00691 | 48.5055 | 116.3218 | 4.300086 | 27.33703 | 49.98506
42.0355 | 100.9689 | 3.555058 | 21.32237 | 49.99924 | 48.5105 | 116.2412 | 3.999745 | 25.41997 | 50.01164 | 48.5105 | 116.2721 | 4.298172 | 27.32725 | 49.98128
42.0405 | 100.9185 | 3.554386 | 21.32392 | 50.0015 | 48.51383 | 116.207 | 3.999158 | 25.41634 | 50.01074 | 48.51383 | 116.2379 | 4.297271 | 27.31957 | 50.03448
42.04383 | 100.8844 | 3.55397 | 21.32142 | 49.9847 | 48.51883 | 116.1573 | 3.998069 | 25.41282 | 49.99582 | 48.51883 | 116.1888 | 4.296496 | 27.31085 | 49.99756
42.04716 | 100.8518 | 3.553595 | 21.31552 | 49.98835 | 48.52383 | 116.1067 | 3.997264 | 25.41131 | 49.99332 | 48.52383 | 116.1398 | 4.295331 | 27.30079 | 50.00446
42.0505 | 100.8184 | 3.553209 | 21.30958 | 50.01274 | 48.52883 | 116.057 | 3.995941 | 25.4061 | 49.99113 | 48.52883 | 116.0887 | 4.293366 | 27.28822 | 49.98699
42.0555 | 100.7692 | 3.552636 | 21.30517 | 49.99318 | 48.53383 | 116.0074 | 3.993922 | 25.39505 | 50.00381 | 48.53383 | 116.0376 | 4.291348 | 27.2745 | 50.0128
42.0605 | 100.7193 | 3.552006 | 21.30455 | 49.98209 | 48.53883 | 115.9566 | 3.991766 | 25.3799 | 49.99666 | 48.53883 | 115.9884 | 4.289395 | 27.2625 | 50.00494
42.06383 | 100.6856 | 3.55154 | 21.30365 | 49.99552 | 48.54383 | 115.9067 | 3.990698 | 25.36891 | 50.0294 | 48.54383 | 115.938 | 4.287796 | 27.25214 | 50.0193
42.06717 | 100.6502 | 3.551073 | 21.30262 | 49.99106 | 48.54716 | 115.8738 | 3.989995 | 25.36231 | 49.97604 | 48.54716 | 115.9049 | 4.286762 | 27.24497 | 49.98915
42.07217 | 100.6018 | 3.550276 | 21.30194 | 50.00447 | 48.55217 | 115.8245 | 3.989206 | 25.35962 | 49.99333 | 48.55217 | 115.8552 | 4.285553 | 27.23777 | 49.99537
42.07717 | 100.551 | 3.549558 | 21.2986 | 50.02236 | 48.55717 | 115.7736 | 3.988152 | 25.35805 | 49.98056 | 48.55717 | 115.8054 | 4.283662 | 27.22705 | 49.98858
42.0805 | 100.5176 | 3.549119 | 21.29652 | 49.96646 | 48.56216 | 115.7234 | 3.986466 | 25.34551 | 50.01261 | 48.56216 | 115.7548 | 4.280902 | 27.20852 | 50.00213
42.08383 | 100.4842 | 3.548734 | 21.294 | 50.00726 | 48.56717 | 115.6741 | 3.983357 | 25.31954 | 50.02316 | 48.56717 | 115.7048 | 4.278546 | 27.19181 | 49.97828
42.08883 | 100.4351 | 3.548135 | 21.29092 | 50.00113 | 48.5705 | 115.6401 | 3.982291 | 25.31164 | 49.99015 | 48.5705 | 115.6713 | 4.277836 | 27.18492 | 50.01804
42.09384 | 100.3857 | 3.54751 | 21.28478 | 50.0236 | 48.5755 | 115.5902 | 3.981588 | 25.30806 | 49.99748 | 48.5755 | 115.621 | 4.276467 | 27.1753 | 49.99303
42.09716 | 100.352 | 3.547092 | 21.28089 | 49.97461 | 48.5805 | 115.5408 | 3.980894 | 25.30782 | 50.00914 | 48.5805 | 115.5698 | 4.274551 | 27.16595 | 49.97581
42.1005 | 100.3188 | 3.546653 | 21.2778 | 50.00932 | 48.5855 | 115.4905 | 3.979635 | 25.29863 | 50.00437 | 48.5855 | 115.5217 | 4.271558 | 27.15359 | 50.00112
42.10383 | 100.2851 | 3.546235 | 21.27748 | 49.98667 | 48.5905 | 115.4394 | 3.977588 | 25.28673 | 49.96446 | 48.5905 | 115.4724 | 4.269994 | 27.14724 | 50.03144
42.10883 | 100.2356 | 3.545621 | 21.27565 | 49.9989 | 48.5955 | 115.3899 | 3.975422 | 25.27935 | 50.00911 | 48.5955 | 115.4205 | 4.269122 | 27.14335 | 50.01176
42.11383 | 100.1848 | 3.545003 | 21.26633 | 49.99832 | 48.6005 | 115.3404 | 3.97312 | 25.27248 | 49.98526 | 48.6005 | 115.3706 | 4.268452 | 27.13996 | 49.98238
42.11716 | 100.1525 | 3.54458 | 21.25957 | 49.96829 | 48.60383 | 115.3062 | 3.972237 | 25.26814 | 49.99633 | 48.60383 | 115.3379 | 4.267796 | 27.13375 | 49.97989
42.1205 | 100.1188 | 3.544171 | 21.25459 | 50.04684 | 48.60883 | 115.2559 | 3.97088 | 25.25442 | 49.99356 | 48.60883 | 115.2887 | 4.266676 | 27.1228 | 50.01252
42.1255 | 100.0685 | 3.543597 | 21.25388 | 50.01906 | 48.61383 | 115.2059 | 3.970141 | 25.24785 | 50.01656 | 48.61383 | 115.2381 | 4.265683 | 27.11414 | 49.98402
42.1305 | 100.018 | 3.542958 | 21.25564 | 49.98311 | 48.61883 | 115.1558 | 3.969303 | 25.24208 | 50.0075 | 48.61883 | 115.1874 | 4.264757 | 27.10398 | 49.99457
42.13383 | 99.98511 | 3.542513 | 21.25577 | 49.99578 | 48.62383 | 115.106 | 3.968068 | 25.2323 | 50.00859 | 48.62383 | 115.1377 | 4.262725 | 27.08377 | 50.01982
42.13716 | 99.95203 | 3.542004 | 21.25368 | 49.98329 | 48.62717 | 115.0725 | 3.96647 | 25.22198 | 49.99433 | 48.62717 | 115.104 | 4.260893 | 27.07245 | 50.00496
42.14217 | 99.90284 | 3.541292 | 21.24733 | 50.00913 | 48.63217 | 115.0228 | 3.965112 | 25.21192 | 50.00009 | 48.63217 | 115.0534 | 4.259079 | 27.06639 | 49.98706
42.14717 | 99.85178 | 3.54073 | 21.23873 | 49.99781 | 48.63716 | 114.9727 | 3.964139 | 25.20482 | 49.96717 | 48.63716 | 115.0034 | 4.258242 | 27.06345 | 50.00494
42.1505 | 99.81816 | 3.540386 | 21.23429 | 50.01512 | 48.64217 | 114.9227 | 3.96329 | 25.19702 | 50.01344 | 48.64217 | 114.9536 | 4.256191 | 27.0502 | 49.99
42.15383 | 99.78472 | 3.540058 | 21.2285 | 49.96464 | 48.64717 | 114.8717 | 3.962529 | 25.19436 | 50.0029 | 48.64717 | 114.9032 | 4.252512 | 27.02924 | 50.0084
42.15717 | 99.75238 | 3.539722 | 21.22395 | 50.0303 | 48.65216 | 114.8223 | 3.96117 | 25.18504 | 49.99656 | 48.65216 | 114.8535 | 4.249424 | 27.0112 | 50.01306
42.16217 | 99.70168 | 3.539106 | 21.22384 | 50.01158 | 48.65717 | 114.7726 | 3.959202 | 25.17205 | 50.01374 | 48.65717 | 114.8039 | 4.248456 | 27.00308 | 49.96685
42.16716 | 99.65201 | 3.538266 | 21.2257 | 49.9667 | 48.6605 | 114.7399 | 3.957854 | 25.16182 | 50.01909 | 48.6605 | 114.7696 | 4.248026 | 26.99915 | 50.00737
42.1705 | 99.61838 | 3.53783 | 21.22753 | 50.01516 | 48.6655 | 114.6896 | 3.955305 | 25.14872 | 49.99124 | 48.6655 | 114.7198 | 4.247032 | 26.99143 | 49.99822
42.17383 | 99.58582 | 3.537458 | 21.22686 | 50.03512 | 48.6705 | 114.6384 | 3.953447 | 25.14175 | 49.9944 | 48.6705 | 114.6702 | 4.246036 | 26.98707 | 49.9967
42.17883 | 99.53576 | 3.536947 | 21.2243 | 49.99274 | 48.6755 | 114.5887 | 3.952319 | 25.13635 | 50.00598 | 48.6755 | 114.6195 | 4.245137 | 26.98595 | 50.00536
42.18383 | 99.48518 | 3.536438 | 21.22258 | 49.99612 | 48.6805 | 114.5388 | 3.951294 | 25.12574 | 49.99746 | 48.6805 | 114.5696 | 4.244301 | 26.98361 | 49.99897
42.18716 | 99.45288 | 3.536056 | 21.21836 | 50.0147 | 48.6855 | 114.4888 | 3.950444 | 25.11885 | 49.99861 | 48.6855 | 114.5197 | 4.243414 | 26.97288 | 50.0018
42.1905 | 99.41953 | 3.535654 | 21.21557 | 49.99584 | 48.6905 | 114.4384 | 3.949388 | 25.11705 | 49.98578 | 48.6905 | 114.4701 | 4.241307 | 26.95952 | 49.99704
42.1955 | 99.36902 | 3.535058 | 21.21089 | 50.00912 | 48.69383 | 114.406 | 3.948198 | 25.11304 | 50.01209 | 48.69383 | 114.436 | 4.23897 | 26.94908 | 49.99926
42.2005 | 99.31781 | 3.534476 | 21.20836 | 49.98522 | 48.69883 | 114.3564 | 3.94556 | 25.09608 | 50.0058 | 48.69883 | 114.3862 | 4.236337 | 26.93578 | 49.99304
42.20383 | 99.28545 | 3.534122 | 21.20408 | 49.98848 | 48.70383 | 114.306 | 3.944056 | 25.08332 | 49.98656 | 48.70383 | 114.3363 | 4.234634 | 26.91438 | 50.03377
42.20717 | 99.25218 | 3.533755 | 21.1986 | 49.98929 | 48.70883 | 114.2556 | 3.94313 | 25.07632 | 49.9979 | 48.70883 | 114.286 | 4.233536 | 26.8975 | 49.98374
42.2105 | 99.21978 | 3.533388 | 21.19578 | 49.98949 | 48.71383 | 114.2057 | 3.94204 | 25.07358 | 50.02326 | 48.71383 | 114.2356 | 4.232532 | 26.89262 | 49.99368
42.2155 | 99.16914 | 3.532821 | 21.1921 | 49.99835 | 48.71717 | 114.172 | 3.941367 | 25.07332 | 49.98234 | 48.71717 | 114.2029 | 4.231562 | 26.89087 | 50.00625
42.2205 | 99.11769 | 3.532269 | 21.1908 | 49.99984 | 48.72217 | 114.1224 | 3.940582 | 25.06762 | 50.0217 | 48.72217 | 114.1526 | 4.230473 | 26.88749 | 50.00976
42.22383 | 99.08418 | 3.53186 | 21.18955 | 50.01562 | 48.72717 | 114.0715 | 3.939783 | 25.05761 | 49.99434 | 48.72717 | 114.1019 | 4.22969 | 26.88482 | 50.00254
42.22717 | 99.05194 | 3.531459 | 21.1888 | 49.98824 | 48.73217 | 114.022 | 3.938591 | 25.04726 | 49.9776 | 48.73217 | 114.0524 | 4.228894 | 26.88826 | 50.00138
42.23217 | 99.00253 | 3.530924 | 21.18679 | 50.01874 | 48.73717 | 113.9716 | 3.937035 | 25.03862 | 50.04782 | 48.73717 | 114.0018 | 4.227604 | 26.88212 | 49.99074
42.23717 | 98.95353 | 3.530396 | 21.1814 | 49.96115 | 48.74216 | 113.9208 | 3.935955 | 25.0356 | 49.99769 | 48.74216 | 113.9517 | 4.224982 | 26.8612 | 50.00052
42.2405 | 98.91913 | 3.530022 | 21.17507 | 50.00594 | 48.74716 | 113.8717 | 3.934822 | 25.03106 | 50.00761 | 48.74716 | 113.9024 | 4.221804 | 26.83557 | 49.99691
42.24383 | 98.88491 | 3.52947 | 21.16968 | 50.00149 | 48.7505 | 113.8386 | 3.934054 | 25.02606 | 50.00972 | 48.7505 | 113.8688 | 4.220442 | 26.82693 | 49.99922
42.24883 | 98.83478 | 3.528726 | 21.1678 | 50.00025 | 48.7555 | 113.789 | 3.932869 | 25.01656 | 49.98878 | 48.7555 | 113.8196 | 4.219309 | 26.82243 | 49.98717
42.25383 | 98.78515 | 3.52817 | 21.16713 | 50.02353 | 48.7605 | 113.7375 | 3.931992 | 25.00829 | 50.00358 | 48.7605 | 113.7689 | 4.218572 | 26.8226 | 50.01906
42.25717 | 98.75174 | 3.52777 | 21.16416 | 49.97455 | 48.7655 | 113.6882 | 3.931239 | 25.00218 | 50.01328 | 48.7655 | 113.7186 | 4.217601 | 26.81734 | 50.00004
42.2605 | 98.71782 | 3.527344 | 21.15932 | 49.98581 | 48.7705 | 113.6387 | 3.930486 | 24.99674 | 49.97315 | 48.7705 | 113.6681 | 4.216624 | 26.80815 | 49.98906
42.26383 | 98.68475 | 3.526909 | 21.15418 | 50.0043 | 48.77383 | 113.6058 | 3.929978 | 24.9957 | 50.00111 | 48.77383 | 113.6347 | 4.216041 | 26.80412 | 50.02075
42.26883 | 98.63506 | 3.526304 | 21.14853 | 50.00264 | 48.77883 | 113.5558 | 3.92907 | 24.99104 | 50.00507 | 48.77883 | 113.5855 | 4.215217 | 26.8014 | 49.99835
42.27383 | 98.5855 | 3.52575 | 21.14482 | 49.99713 | 48.78383 | 113.5047 | 3.928027 | 24.98576 | 49.98486 | 48.78383 | 113.5355 | 4.214438 | 26.7974 | 49.98417
42.27716 | 98.55219 | 3.525366 | 21.1437 | 49.99928 | 48.78883 | 113.4551 | 3.92634 | 24.97262 | 49.9996 | 48.78883 | 113.4854 | 4.212535 | 26.78022 | 49.99361
42.2805 | 98.5184 | 3.524953 | 21.14198 | 50.00765 | 48.79383 | 113.4051 | 3.92456 | 24.95708 | 49.98118 | 48.79383 | 113.436 | 4.210194 | 26.76403 | 49.97432
42.2855 | 98.46862 | 3.52436 | 21.13719 | 49.99532 | 48.79883 | 113.3556 | 3.922637 | 24.94131 | 50.01271 | 48.79883 | 113.3857 | 4.207252 | 26.751 | 50.01262
42.2905 | 98.41868 | 3.523787 | 21.13231 | 50.0011 | 48.80383 | 113.3054 | 3.921582 | 24.93698 | 49.9919 | 48.80383 | 113.3355 | 4.204813 | 26.74017 | 49.99028
42.29383 | 98.38566 | 3.523382 | 21.1314 | 50.0081 | 48.80717 | 113.271 | 3.920853 | 24.93522 | 49.99015 | 48.80717 | 113.3014 | 4.2035 | 26.7321 | 49.99756
42.29716 | 98.35324 | 3.522983 | 21.13242 | 49.98636 | 48.81216 | 113.2206 | 3.919326 | 24.92715 | 50.00238 | 48.81216 | 113.251 | 4.20269 | 26.71969 | 50.00842
42.30217 | 98.30268 | 3.522369 | 21.12804 | 50.01254 | 48.81717 | 113.1722 | 3.917865 | 24.91358 | 50.0018 | 48.81717 | 113.2016 | 4.201694 | 26.70936 | 50.0024
42.30717 | 98.25195 | 3.521759 | 21.12031 | 49.99342 | 48.82217 | 113.1219 | 3.91659 | 24.90227 | 49.9983 | 48.82217 | 113.1513 | 4.200418 | 26.70564 | 50.00916
42.3105 | 98.21882 | 3.52119 | 21.11394 | 49.96704 | 48.82717 | 113.0707 | 3.91534 | 24.89238 | 50.00296 | 48.82717 | 113.1017 | 4.199018 | 26.70367 | 49.98682
42.31383 | 98.18456 | 3.520546 | 21.1131 | 50.04652 | 48.83217 | 113.021 | 3.914426 | 24.89203 | 49.9985 | 48.83217 | 113.0514 | 4.1982 | 26.69498 | 49.99207
42.31717 | 98.15282 | 3.520086 | 21.11627 | 49.9881 | 48.83716 | 112.9711 | 3.913676 | 24.89461 | 50.01078 | 48.83716 | 113.0023 | 4.1975 | 26.68691 | 50.0321
42.32217 | 98.10215 | 3.519467 | 21.11925 | 49.99228 | 48.8405 | 112.9383 | 3.91315 | 24.89266 | 50.01052 | 48.8405 | 112.9684 | 4.196968 | 26.6837 | 49.97672
42.32717 | 98.05234 | 3.518943 | 21.11566 | 50.02429 | 48.8455 | 112.8881 | 3.912106 | 24.88276 | 49.9948 | 48.8455 | 112.9176 | 4.195363 | 26.67696 | 50.00516
42.3305 | 98.01895 | 3.518593 | 21.10976 | 49.96692 | 48.8505 | 112.8378 | 3.91113 | 24.8715 | 49.96348 | 48.8505 | 112.8671 | 4.194286 | 26.6674 | 50.00208
42.33383 | 97.98569 | 3.518242 | 21.10344 | 50.02304 | 48.8555 | 112.7879 | 3.9104 | 24.86832 | 50.02071 | 48.8555 | 112.8178 | 4.193608 | 26.66119 | 50.00131
42.33883 | 97.93584 | 3.517661 | 21.09948 | 49.99576 | 48.8605 | 112.7385 | 3.9096 | 24.86731 | 49.99111 | 48.8605 | 112.7682 | 4.19235 | 26.65301 | 49.9751
42.34384 | 97.88614 | 3.516979 | 21.09815 | 49.99644 | 48.86383 | 112.7048 | 3.908878 | 24.86267 | 50.01344 | 48.86383 | 112.7352 | 4.190214 | 26.64188 | 50.02508
42.34716 | 97.85119 | 3.51652 | 21.10047 | 49.99908 | 48.86883 | 112.6545 | 3.906777 | 24.84318 | 49.99524 | 48.86883 | 112.6845 | 4.187814 | 26.62938 | 49.99903
42.3505 | 97.81835 | 3.51603 | 21.10014 | 50.02324 | 48.87383 | 112.6034 | 3.905359 | 24.82674 | 49.99482 | 48.87383 | 112.6338 | 4.186774 | 26.62205 | 49.97642
42.3555 | 97.76902 | 3.515413 | 21.09797 | 50.00656 | 48.87883 | 112.5543 | 3.904374 | 24.82098 | 50.00408 | 48.87883 | 112.5843 | 4.185708 | 26.61326 | 50.00708
42.3605 | 97.71837 | 3.51482 | 21.09334 | 49.95681 | 48.88383 | 112.5035 | 3.90355 | 24.82 | 50.00824 | 48.88383 | 112.5346 | 4.184178 | 26.60122 | 49.96784
42.36383 | 97.68462 | 3.514416 | 21.08977 | 50.00484 | 48.88883 | 112.4544 | 3.902277 | 24.81533 | 50.00522 | 48.88883 | 112.4842 | 4.183031 | 26.59418 | 49.99597
42.36716 | 97.65201 | 3.513998 | 21.08559 | 50.0012 | 48.89383 | 112.4039 | 3.900988 | 24.80479 | 50.01774 | 48.89383 | 112.4338 | 4.18192 | 26.584 | 50.05282
42.3705 | 97.61819 | 3.513597 | 21.08093 | 50.01597 | 48.89717 | 112.371 | 3.9 | 24.79624 | 49.97312 | 48.89717 | 112.4004 | 4.181162 | 26.57632 | 50.00537
42.3755 | 97.56821 | 3.513019 | 21.07431 | 50.00941 | 48.90216 | 112.3205 | 3.898728 | 24.7879 | 50.01832 | 48.90216 | 112.3512 | 4.179203 | 26.56169 | 49.994
42.3805 | 97.51922 | 3.512445 | 21.07048 | 49.99526 | 48.90717 | 112.2718 | 3.897598 | 24.78725 | 49.99713 | 48.90717 | 112.3017 | 4.177669 | 26.5551 | 50.00254
42.38383 | 97.48541 | 3.512075 | 21.0696 | 49.97532 | 48.91217 | 112.2208 | 3.896868 | 24.78308 | 49.98682 | 48.91217 | 112.2506 | 4.17662 | 26.5539 | 50.00528
42.38716 | 97.45156 | 3.51171 | 21.06817 | 50.01733 | 48.91716 | 112.1706 | 3.895664 | 24.7685 | 49.98773 | 48.91716 | 112.1995 | 4.175791 | 26.55208 | 49.98488
42.39217 | 97.40222 | 3.511116 | 21.0604 | 49.99096 | 48.9205 | 112.1374 | 3.894403 | 24.75688 | 50.02039 | 48.9205 | 112.1666 | 4.175194 | 26.55055 | 49.98058
42.39717 | 97.35197 | 3.510342 | 21.04948 | 50.01789 | 48.9255 | 112.0866 | 3.89304 | 24.75442 | 50.02669 | 48.9255 | 112.1176 | 4.174152 | 26.54588 | 50.00772
42.4005 | 97.31871 | 3.509581 | 21.04364 | 49.99664 | 48.9305 | 112.0356 | 3.891616 | 24.75085 | 49.9729 | 48.9305 | 112.0674 | 4.172748 | 26.53674 | 49.99138
42.40383 | 97.28551 | 3.509078 | 21.04185 | 49.97566 | 48.9355 | 111.9874 | 3.889368 | 24.73254 | 49.99088 | 48.9355 | 112.0166 | 4.170987 | 26.51672 | 50.00358
42.40717 | 97.25116 | 3.508666 | 21.04274 | 50.00174 | 48.9405 | 111.9371 | 3.887474 | 24.71308 | 49.99126 | 48.9405 | 111.9666 | 4.169703 | 26.50389 | 50.03168
42.41217 | 97.20184 | 3.50808 | 21.04186 | 50.01102 | 48.9455 | 111.8865 | 3.886639 | 24.71184 | 50.00744 | 48.9455 | 111.9167 | 4.168664 | 26.4994 | 49.9932
42.41716 | 97.15222 | 3.507511 | 21.0361 | 49.98386 | 48.9505 | 111.8369 | 3.885732 | 24.71539 | 49.99448 | 48.9505 | 111.8671 | 4.167816 | 26.49942 | 50.01029
42.4205 | 97.11894 | 3.507092 | 21.03204 | 50.01946 | 48.95383 | 111.8037 | 3.885229 | 24.71642 | 50.02213 | 48.95383 | 111.8343 | 4.16735 | 26.49777 | 49.97122
42.42383 | 97.08561 | 3.506576 | 21.02762 | 49.9892 | 48.95883 | 111.7537 | 3.884363 | 24.70655 | 49.99367 | 48.95883 | 111.7835 | 4.16645 | 26.4914 | 49.9916
42.42883 | 97.03538 | 3.505715 | 21.02603 | 49.99441 | 48.96383 | 111.704 | 3.883324 | 24.6924 | 49.9837 | 48.96383 | 111.7335 | 4.164717 | 26.47992 | 50.02108
42.43383 | 96.9863 | 3.505071 | 21.02558 | 49.98222 | 48.96884 | 111.6533 | 3.882356 | 24.68694 | 50.0053 | 48.96884 | 111.6832 | 4.162085 | 26.4634 | 50.01015
42.43716 | 96.95275 | 3.50465 | 21.02276 | 50.01904 | 48.97383 | 111.6034 | 3.881449 | 24.68754 | 49.988 | 48.97383 | 111.6332 | 4.159183 | 26.44449 | 49.99788
42.4405 | 96.91894 | 3.504213 | 21.01869 | 50.01259 | 48.97883 | 111.5531 | 3.880648 | 24.6885 | 49.98443 | 48.97883 | 111.583 | 4.158163 | 26.43476 | 49.9938
42.4455 | 96.86884 | 3.50348 | 21.01206 | 49.9961 | 48.98383 | 111.5035 | 3.879852 | 24.68386 | 49.9734 | 48.98383 | 111.5338 | 4.157448 | 26.42946 | 49.9853
42.4505 | 96.8187 | 3.502838 | 21.00812 | 49.96985 | 48.98717 | 111.4699 | 3.879054 | 24.67524 | 50.00119 | 48.98717 | 111.4999 | 4.156998 | 26.42894 | 50.01981
42.45383 | 96.78672 | 3.502452 | 21.0073 | 50.01594 | 48.99216 | 111.4203 | 3.877626 | 24.6603 | 50.01877 | 48.99216 | 111.4501 | 4.156006 | 26.42547 | 50.00113
42.45717 | 96.75207 | 3.502092 | 21.00582 | 50.00398 | 48.99716 | 111.3699 | 3.876648 | 24.65048 | 49.99561 | 48.99716 | 111.4002 | 4.155024 | 26.41944 | 50.00324
42.4605 | 96.71968 | 3.501731 | 21.00492 | 50.01666 | 49.00217 | 111.3196 | 3.875862 | 24.64532 | 49.98562 | 49.00217 | 111.3491 | 4.153305 | 26.40241 | 49.99074
42.4655 | 96.66876 | 3.50114 | 21.00336 | 49.97226 | 49.00717 | 111.27 | 3.875042 | 24.63973 | 50.00482 | 49.00717 | 111.2996 | 4.151875 | 26.39116 | 49.98344
42.4705 | 96.61895 | 3.500546 | 21.00195 | 50.0301 | 49.0105 | 111.2363 | 3.874515 | 24.63633 | 50.01686 | 49.0105 | 111.2648 | 4.150892 | 26.38645 | 50.01934
42.47383 | 96.58505 | 3.500114 | 20.99793 | 50.00752 | 49.0155 | 111.1863 | 3.873306 | 24.63392 | 49.99285 | 49.0155 | 111.2164 | 4.149301 | 26.38322 | 49.99813
42.47717 | 96.55219 | 3.499676 | 20.99248 | 50.00972 | 49.0205 | 111.1358 | 3.870468 | 24.62071 | 49.9993 | 49.0205 | 111.1664 | 4.147508 | 26.37499 | 50.01547
42.48217 | 96.50172 | 3.498986 | 20.9851 | 50.00058 | 49.0255 | 111.086 | 3.867827 | 24.60553 | 49.99696 | 49.0255 | 111.1164 | 4.146597 | 26.36858 | 49.99263
42.48717 | 96.45245 | 3.498344 | 20.98178 | 49.97813 | 49.0305 | 111.0369 | 3.866887 | 24.59834 | 50.00439 | 49.0305 | 111.0668 | 4.145769 | 26.36282 | 49.99144
42.4905 | 96.41957 | 3.497955 | 20.98098 | 49.97889 | 49.0355 | 110.986 | 3.866054 | 24.59174 | 49.99874 | 49.0355 | 111.0163 | 4.144406 | 26.35664 | 49.99671
42.49383 | 96.38554 | 3.497561 | 20.97721 | 50.00254 | 49.0405 | 110.936 | 3.864768 | 24.58373 | 50.01084 | 49.0405 | 110.9656 | 4.14322 | 26.35014 | 50.04195
42.49883 | 96.33508 | 3.496875 | 20.9723 | 50.01216 | 49.04383 | 110.9018 | 3.863899 | 24.57912 | 49.99488 | 49.04383 | 110.9321 | 4.142727 | 26.34575 | 50.01049
42.50383 | 96.28456 | 3.496242 | 20.97079 | 49.99809 | 49.04883 | 110.8532 | 3.862633 | 24.57138 | 50.01485 | 49.04883 | 110.8819 | 4.141976 | 26.3402 | 49.98794
42.50717 | 96.25232 | 3.495885 | 20.97069 | 50.00734 | 49.05383 | 110.8035 | 3.861786 | 24.56444 | 49.99989 | 49.05383 | 110.8324 | 4.140814 | 26.33428 | 50.02068
42.5105 | 96.21835 | 3.495538 | 20.96889 | 49.97835 | 49.05883 | 110.754 | 3.86098 | 24.56004 | 50.00096 | 49.05883 | 110.7827 | 4.138564 | 26.3153 | 49.9905
42.51383 | 96.18525 | 3.495161 | 20.96508 | 50.01024 | 49.06383 | 110.7024 | 3.860124 | 24.55602 | 49.99853 | 49.06383 | 110.7326 | 4.136478 | 26.30047 | 49.99592
42.51883 | 96.13518 | 3.49455 | 20.95955 | 49.99475 | 49.06717 | 110.6691 | 3.859548 | 24.55145 | 49.9918 | 49.06717 | 110.6996 | 4.135391 | 26.2941 | 50.01464
42.52383 | 96.08475 | 3.493922 | 20.9538 | 50.01826 | 49.07217 | 110.6192 | 3.85878 | 24.54626 | 49.99772 | 49.07217 | 110.6491 | 4.13447 | 26.29277 | 49.9925
42.52716 | 96.05162 | 3.493497 | 20.94918 | 49.98108 | 49.07717 | 110.5695 | 3.85801 | 24.54212 | 49.98568 | 49.07717 | 110.5982 | 4.133426 | 26.2843 | 50.02274
42.5305 | 96.01849 | 3.493054 | 20.94408 | 49.99531 | 49.08217 | 110.5204 | 3.856471 | 24.53315 | 50.00363 | 49.08217 | 110.5486 | 4.132133 | 26.27432 | 49.98594
42.5355 | 95.96926 | 3.49199 | 20.93747 | 50.00025 | 49.08716 | 110.4705 | 3.854456 | 24.51937 | 49.97534 | 49.08716 | 110.4992 | 4.1306 | 26.26222 | 49.98764
42.5405 | 95.91916 | 3.49123 | 20.93692 | 50.02194 | 49.09217 | 110.4191 | 3.85342 | 24.51045 | 50.003 | 49.09217 | 110.449 | 4.12947 | 26.25388 | 50.00394
42.54383 | 95.88522 | 3.490816 | 20.9388 | 50.00549 | 49.09716 | 110.3689 | 3.852536 | 24.5057 | 50.02064 | 49.09716 | 110.3982 | 4.128149 | 26.24785 | 49.98318
42.54716 | 95.8515 | 3.490414 | 20.93842 | 49.9935 | 49.1005 | 110.3357 | 3.851969 | 24.50243 | 50.01299 | 49.1005 | 110.3652 | 4.127324 | 26.24508 | 50.0271
42.55217 | 95.80132 | 3.489795 | 20.93423 | 49.99898 | 49.1055 | 110.2856 | 3.85114 | 24.49737 | 49.98641 | 49.1055 | 110.3155 | 4.12653 | 26.24279 | 49.98856
42.55717 | 95.75226 | 3.48914 | 20.92708 | 49.98424 | 49.1105 | 110.2357 | 3.850388 | 24.49352 | 49.99238 | 49.1105 | 110.2656 | 4.12575 | 26.23954 | 50.0474
42.5605 | 95.71899 | 3.488767 | 20.92301 | 49.99606 | 49.1155 | 110.1858 | 3.849594 | 24.4912 | 50.01739 | 49.1155 | 110.215 | 4.123908 | 26.22706 | 50.0035
42.56383 | 95.6847 | 3.488391 | 20.91927 | 50.00683 | 49.1205 | 110.1366 | 3.848752 | 24.48884 | 49.97197 | 49.1205 | 110.1646 | 4.121217 | 26.2111 | 49.98312
42.56717 | 95.65145 | 3.487985 | 20.91565 | 49.98606 | 49.1255 | 110.0859 | 3.847818 | 24.48189 | 50.00344 | 49.1255 | 110.1156 | 4.11954 | 26.1968 | 49.99346
42.57217 | 95.60194 | 3.487354 | 20.91442 | 50.0125 | 49.1305 | 110.0348 | 3.847002 | 24.47277 | 49.99564 | 49.1305 | 110.0658 | 4.118227 | 26.18216 | 50.01344
42.57717 | 95.55191 | 3.486732 | 20.91632 | 50.00125 | 49.13383 | 110.0024 | 3.846452 | 24.4668 | 49.9989 | 49.13383 | 110.0318 | 4.117622 | 26.17272 | 49.97988
42.5805 | 95.51844 | 3.486307 | 20.91606 | 50.00034 | 49.13883 | 109.9527 | 3.845428 | 24.46392 | 49.98906 | 49.13883 | 109.9819 | 4.11644 | 26.1695 | 49.99396
42.58383 | 95.4848 | 3.485775 | 20.91257 | 50.00791 | 49.14383 | 109.9027 | 3.84398 | 24.45918 | 50.01611 | 49.14383 | 109.9319 | 4.113189 | 26.15838 | 50.0041
42.58883 | 95.43507 | 3.485142 | 20.90551 | 50.0032 | 49.14883 | 109.8522 | 3.843056 | 24.44462 | 50.01132 | 49.14883 | 109.8817 | 4.111078 | 26.15055 | 49.99476
42.59384 | 95.38522 | 3.484567 | 20.90064 | 50.01285 | 49.15383 | 109.8019 | 3.842188 | 24.4236 | 49.99489 | 49.15383 | 109.8325 | 4.110125 | 26.13738 | 50.01671
42.59716 | 95.35194 | 3.484166 | 20.89958 | 50.01888 | 49.15717 | 109.7702 | 3.841326 | 24.41347 | 49.9909 | 49.15717 | 109.7993 | 4.109528 | 26.12787 | 49.98852
42.6005 | 95.31741 | 3.483722 | 20.8975 | 49.98122 | 49.16217 | 109.7193 | 3.83886 | 24.40521 | 49.99564 | 49.16217 | 109.7476 | 4.108305 | 26.11768 | 50.00701
42.6055 | 95.26859 | 3.48304 | 20.89179 | 50.00098 | 49.16716 | 109.6691 | 3.837118 | 24.40779 | 50.01991 | 49.16716 | 109.6986 | 4.106734 | 26.11134 | 50.0101
42.6105 | 95.21853 | 3.482375 | 20.88641 | 50.00166 | 49.17216 | 109.6189 | 3.83628 | 24.40748 | 50.00801 | 49.17216 | 109.6484 | 4.105464 | 26.10709 | 49.99474
42.61383 | 95.18514 | 3.481958 | 20.88467 | 50.02391 | 49.17717 | 109.5687 | 3.835564 | 24.3977 | 49.96167 | 49.17717 | 109.5981 | 4.10469 | 26.1031 | 49.99478
42.61716 | 95.15174 | 3.481563 | 20.88413 | 49.97464 | 49.18217 | 109.5191 | 3.834585 | 24.38278 | 50.00966 | 49.18217 | 109.5478 | 4.103392 | 26.09492 | 50.01289
42.6205 | 95.11851 | 3.481155 | 20.88203 | 50.00933 | 49.18716 | 109.469 | 3.832918 | 24.37258 | 50.01503 | 49.18716 | 109.4986 | 4.101908 | 26.08732 | 49.96372
42.6255 | 95.06855 | 3.480534 | 20.87787 | 49.9995 | 49.1905 | 109.4352 | 3.832128 | 24.37449 | 49.94898 | 49.1905 | 109.4643 | 4.101282 | 26.08665 | 50.02224
42.6305 | 95.01751 | 3.479886 | 20.86966 | 50.00312 | 49.1955 | 109.3854 | 3.83133 | 24.37742 | 50.02234 | 49.1955 | 109.4146 | 4.100437 | 26.08106 | 50.00054
42.63383 | 94.98491 | 3.479457 | 20.86378 | 49.99295 | 49.2005 | 109.3361 | 3.830568 | 24.37433 | 50.02416 | 49.2005 | 109.3646 | 4.099688 | 26.0692 | 49.96562
42.63716 | 94.95166 | 3.479035 | 20.86006 | 50.0139 | 49.2055 | 109.2854 | 3.829852 | 24.36771 | 49.9852 | 49.2055 | 109.3143 | 4.09892 | 26.0586 | 50.00442
42.64217 | 94.90192 | 3.478408 | 20.86104 | 49.99924 | 49.2105 | 109.2351 | 3.82882 | 24.3631 | 50.0126 | 49.2105 | 109.2638 | 4.098068 | 26.05648 | 50.00044
42.64717 | 94.85262 | 3.477812 | 20.86598 | 49.99678 | 49.21383 | 109.2022 | 3.827617 | 24.35396 | 50.00315 | 49.21383 | 109.231 | 4.0973 | 26.05696 | 50.03142
42.6505 | 94.81928 | 3.47739 | 20.86303 | 49.9757 | 49.21884 | 109.152 | 3.826379 | 24.34006 | 49.9917 | 49.21884 | 109.1814 | 4.0965 | 26.05306 | 50.00688
42.65383 | 94.78549 | 3.476989 | 20.85649 | 50.01742 | 49.22383 | 109.1025 | 3.825623 | 24.33374 | 50.01326 | 49.22383 | 109.1317 | 4.09555 | 26.04006 | 49.95058
42.65883 | 94.73581 | 3.476373 | 20.84762 | 49.99195 | 49.22883 | 109.0524 | 3.824851 | 24.33116 | 49.99816 | 49.22883 | 109.0814 | 4.094644 | 26.02501 | 50.01184
42.66383 | 94.68461 | 3.475714 | 20.84514 | 50.03209 | 49.23383 | 109.0018 | 3.824036 | 24.32524 | 49.9826 | 49.23383 | 109.0308 | 4.092853 | 26.01227 | 49.96988
42.66716 | 94.6517 | 3.475244 | 20.84609 | 50.00802 | 49.23883 | 108.9513 | 3.823293 | 24.31256 | 50.01196 | 49.23883 | 108.98 | 4.091506 | 26.01078 | 50.01774
42.6705 | 94.61809 | 3.47457 | 20.84403 | 49.98633 | 49.24383 | 108.9021 | 3.822574 | 24.30656 | 50.0012 | 49.24383 | 108.9306 | 4.090234 | 26.01121 | 50.0049
42.67383 | 94.58461 | 3.474136 | 20.84009 | 49.9731 | 49.24716 | 108.8693 | 3.822066 | 24.30603 | 50.00813 | 49.24716 | 108.898 | 4.089688 | 26.00851 | 49.97774
42.67883 | 94.53574 | 3.473519 | 20.83433 | 50.00852 | 49.25217 | 108.818 | 3.821128 | 24.30377 | 50.00226 | 49.25217 | 108.8478 | 4.088916 | 25.99666 | 50.00044
42.68383 | 94.48566 | 3.472922 | 20.82748 | 49.99614 | 49.25717 | 108.7676 | 3.819579 | 24.293 | 49.99866 | 49.25717 | 108.7969 | 4.088114 | 25.98753 | 50.01727
42.68716 | 94.45191 | 3.47251 | 20.82385 | 50.00687 | 49.26216 | 108.7173 | 3.818042 | 24.27952 | 50.00076 | 49.26216 | 108.7468 | 4.086098 | 25.97946 | 49.99878
42.6905 | 94.41938 | 3.472058 | 20.81992 | 49.99389 | 49.26717 | 108.6679 | 3.816765 | 24.27094 | 49.99851 | 49.26717 | 108.6974 | 4.084095 | 25.96975 | 49.99832
42.6955 | 94.36852 | 3.47136 | 20.81898 | 50.00491 | 49.27217 | 108.6189 | 3.815933 | 24.26784 | 49.9978 | 49.27217 | 108.6474 | 4.08255 | 25.95662 | 49.98213
42.7005 | 94.31876 | 3.470672 | 20.81903 | 49.99892 | 49.27716 | 108.5685 | 3.815112 | 24.2644 | 50.01074 | 49.27716 | 108.5976 | 4.081644 | 25.95105 | 50.01074
42.70383 | 94.28475 | 3.47024 | 20.81739 | 49.99973 | 49.2805 | 108.5353 | 3.814607 | 24.26066 | 49.99485 | 49.2805 | 108.5634 | 4.080899 | 25.94749 | 50.01834
42.70717 | 94.25134 | 3.469776 | 20.81255 | 50.02344 | 49.2855 | 108.4844 | 3.813463 | 24.25375 | 49.99333 | 49.2855 | 108.5136 | 4.080128 | 25.94369 | 50.00287
42.71216 | 94.20148 | 3.469074 | 20.80609 | 49.987 | 49.2905 | 108.4349 | 3.812144 | 24.24533 | 49.99308 | 49.2905 | 108.464 | 4.079046 | 25.93623 | 50.01594
42.71717 | 94.15246 | 3.468338 | 20.80226 | 50.00183 | 49.2955 | 108.3858 | 3.811064 | 24.23677 | 50.01653 | 49.2955 | 108.4148 | 4.078042 | 25.9301 | 49.97608
42.7205 | 94.11845 | 3.467891 | 20.80108 | 49.99262 | 49.3005 | 108.3346 | 3.81022 | 24.22919 | 49.9813 | 49.3005 | 108.3635 | 4.076942 | 25.92438 | 50.02422
42.72383 | 94.08493 | 3.467489 | 20.79974 | 49.9825 | 49.30383 | 108.3012 | 3.809552 | 24.22479 | 50.011 | 49.30383 | 108.3295 | 4.076251 | 25.92308 | 50.02172
42.72717 | 94.051 | 3.4671 | 20.79784 | 50.02696 | 49.30883 | 108.2518 | 3.808403 | 24.21843 | 50.00563 | 49.30883 | 108.2796 | 4.074492 | 25.91348 | 49.99361
42.73217 | 94.00187 | 3.46657 | 20.79375 | 50.00222 | 49.31383 | 108.2023 | 3.807564 | 24.21404 | 50.00213 | 49.31383 | 108.2307 | 4.073165 | 25.90113 | 50.02285
42.73717 | 93.95069 | 3.465958 | 20.78873 | 49.98769 | 49.31883 | 108.1519 | 3.806222 | 24.20755 | 49.9925 | 49.31883 | 108.1805 | 4.072003 | 25.88864 | 50.00162
42.7405 | 93.91816 | 3.46552 | 20.78557 | 50.00476 | 49.32383 | 108.101 | 3.805287 | 24.20212 | 50.00395 | 49.32383 | 108.1299 | 4.070239 | 25.87634 | 49.98764
42.74383 | 93.88534 | 3.465051 | 20.78281 | 49.99336 | 49.32883 | 108.0517 | 3.804494 | 24.19602 | 50.00062 | 49.32883 | 108.0794 | 4.069083 | 25.87207 | 49.98339
42.74883 | 93.83555 | 3.464384 | 20.77728 | 49.98816 | 49.33383 | 108.0004 | 3.803624 | 24.19051 | 50.02356 | 49.33383 | 108.0292 | 4.068116 | 25.87098 | 50.02182
42.75383 | 93.78549 | 3.463758 | 20.7716 | 50.02388 | 49.33716 | 107.9681 | 3.802642 | 24.18388 | 49.9902 | 49.33716 | 107.9958 | 4.067621 | 25.87212 | 50.00546
42.75717 | 93.75074 | 3.463316 | 20.76594 | 50.00597 | 49.34217 | 107.917 | 3.801738 | 24.17676 | 50.00239 | 49.34217 | 107.9468 | 4.066555 | 25.86412 | 49.98716
42.7605 | 93.71754 | 3.462882 | 20.76132 | 49.98583 | 49.34716 | 107.8683 | 3.800928 | 24.17226 | 50.00964 | 49.34716 | 107.897 | 4.065561 | 25.85356 | 49.99715
42.76383 | 93.68465 | 3.46239 | 20.75841 | 50.00428 | 49.35217 | 107.8174 | 3.800036 | 24.17372 | 50.00445 | 49.35217 | 107.8468 | 4.064702 | 25.84833 | 49.99662
42.76883 | 93.63509 | 3.461676 | 20.75955 | 49.99283 | 49.35717 | 107.7682 | 3.798876 | 24.17361 | 49.96441 | 49.35717 | 107.7964 | 4.063386 | 25.84666 | 49.99654
42.77383 | 93.5858 | 3.461041 | 20.7614 | 50.01182 | 49.3605 | 107.7346 | 3.798352 | 24.1699 | 49.98329 | 49.3605 | 107.7622 | 4.061349 | 25.83478 | 50.02261
42.77716 | 93.55203 | 3.460637 | 20.75689 | 49.97946 | 49.3655 | 107.6841 | 3.79744 | 24.15958 | 50.01598 | 49.3655 | 107.7132 | 4.059242 | 25.8174 | 49.9918
42.7805 | 93.51757 | 3.460234 | 20.75052 | 50.01056 | 49.3705 | 107.6343 | 3.796213 | 24.14766 | 50.00317 | 49.3705 | 107.6627 | 4.058109 | 25.80332 | 50.00232
42.7855 | 93.46781 | 3.45958 | 20.74171 | 50.00067 | 49.3755 | 107.584 | 3.79459 | 24.13606 | 49.98385 | 49.3755 | 107.6129 | 4.057342 | 25.8026 | 50.01211
42.7905 | 93.41768 | 3.458942 | 20.73822 | 49.9938 | 49.3805 | 107.5339 | 3.793488 | 24.13296 | 50.00934 | 49.3805 | 107.5625 | 4.056314 | 25.8044 | 50.02157
42.79383 | 93.38438 | 3.458488 | 20.73627 | 49.99844 | 49.3855 | 107.4842 | 3.792708 | 24.13217 | 49.99562 | 49.3855 | 107.5129 | 4.054584 | 25.79638 | 49.97988
42.79716 | 93.35138 | 3.458022 | 20.7354 | 50.01531 | 49.3905 | 107.4346 | 3.79195 | 24.12642 | 50.02463 | 49.3905 | 107.4631 | 4.053105 | 25.77806 | 50.01991
42.80217 | 93.30181 | 3.457352 | 20.73834 | 49.99162 | 49.39383 | 107.4008 | 3.791439 | 24.11769 | 49.9905 | 49.39383 | 107.4289 | 4.052565 | 25.76718 | 49.98149
42.80717 | 93.2517 | 3.456668 | 20.73804 | 50.00856 | 49.39883 | 107.3503 | 3.790146 | 24.1056 | 49.99166 | 49.39883 | 107.3794 | 4.051813 | 25.76137 | 50.00396
42.8105 | 93.21801 | 3.456163 | 20.73407 | 49.9943 | 49.40383 | 107.301 | 3.788289 | 24.09424 | 50.00227 | 49.40383 | 107.3298 | 4.050969 | 25.76414 | 49.98162
42.81383 | 93.18445 | 3.455534 | 20.7271 | 49.99078 | 49.40883 | 107.25 | 3.786015 | 24.08031 | 49.99448 | 49.40883 | 107.2795 | 4.050144 | 25.76321 | 50.00789
42.81717 | 93.15152 | 3.455011 | 20.7225 | 50.02119 | 49.41383 | 107.2009 | 3.784951 | 24.07025 | 50.03234 | 49.41383 | 107.2292 | 4.049218 | 25.75503 | 50.01488
42.82217 | 93.10181 | 3.454411 | 20.72226 | 49.99744 | 49.41883 | 107.1507 | 3.784106 | 24.06362 | 49.98253 | 49.41883 | 107.1788 | 4.048032 | 25.74344 | 49.98863
42.82717 | 93.05184 | 3.45388 | 20.72066 | 50.0248 | 49.42383 | 107.1006 | 3.783356 | 24.05978 | 50.0186 | 49.42383 | 107.1295 | 4.047156 | 25.73987 | 50.01295
42.8305 | 93.01795 | 3.45346 | 20.71688 | 49.99836 | 49.42717 | 107.068 | 3.78271 | 24.05906 | 50.01248 | 49.42717 | 107.096 | 4.046164 | 25.73796 | 50.01106
42.83383 | 92.98475 | 3.452875 | 20.71242 | 49.9761 | 49.43217 | 107.0172 | 3.781376 | 24.05454 | 50.00196 | 49.43217 | 107.046 | 4.044833 | 25.73836 | 49.99977
42.83883 | 92.93466 | 3.451912 | 20.70833 | 50.00312 | 49.43716 | 106.9664 | 3.779807 | 24.04905 | 49.98454 | 49.43716 | 106.996 | 4.043728 | 25.73032 | 49.99529
42.84384 | 92.88509 | 3.45119 | 20.70684 | 50.005 | 49.44217 | 106.9168 | 3.778864 | 24.04348 | 50.0152 | 49.44217 | 106.9458 | 4.042827 | 25.71302 | 50.00416
42.84716 | 92.85184 | 3.450756 | 20.70292 | 50.00908 | 49.44717 | 106.8668 | 3.777982 | 24.03612 | 49.96549 | 49.44717 | 106.8953 | 4.041963 | 25.69764 | 49.98476
42.8505 | 92.81894 | 3.450329 | 20.70096 | 49.99444 | 49.4505 | 106.8341 | 3.7775 | 24.02954 | 49.99137 | 49.4505 | 106.8629 | 4.041424 | 25.69512 | 49.99619
42.8555 | 92.76847 | 3.449688 | 20.69821 | 49.99522 | 49.4555 | 106.7841 | 3.776187 | 24.01815 | 50.00451 | 49.4555 | 106.8126 | 4.040544 | 25.69864 | 50.00332
42.8605 | 92.7184 | 3.449035 | 20.69404 | 50.01362 | 49.4605 | 106.7337 | 3.773139 | 24.00024 | 49.9754 | 49.4605 | 106.7628 | 4.0391 | 25.698 | 49.98624
42.86383 | 92.68293 | 3.448594 | 20.68889 | 49.99556 | 49.4655 | 106.6835 | 3.770792 | 23.98688 | 50.0079 | 49.4655 | 106.7124 | 4.03743 | 25.6863 | 49.99492
42.86716 | 92.65089 | 3.448183 | 20.68117 | 49.98324 | 49.4705 | 106.6343 | 3.769775 | 23.98129 | 49.9898 | 49.4705 | 106.6625 | 4.036173 | 25.67223 | 50.01202
42.8705 | 92.61749 | 3.44779 | 20.67489 | 50.01147 | 49.4755 | 106.5841 | 3.768972 | 23.97672 | 50.01211 | 49.4755 | 106.612 | 4.035293 | 25.66262 | 50.00188
42.8755 | 92.56866 | 3.447114 | 20.67025 | 50.01746 | 49.4805 | 106.5335 | 3.768144 | 23.97073 | 49.99494 | 49.4805 | 106.5631 | 4.034441 | 25.65756 | 49.98453
42.8805 | 92.5186 | 3.446434 | 20.6705 | 49.99238 | 49.48383 | 106.501 | 3.767555 | 23.9638 | 49.9909 | 49.48383 | 106.5299 | 4.03386 | 25.65625 | 50.01179
42.88383 | 92.48399 | 3.445985 | 20.67226 | 49.99809 | 49.48883 | 106.4512 | 3.76664 | 23.95732 | 50.00248 | 49.48883 | 106.4799 | 4.032783 | 25.65188 | 49.99402
42.88716 | 92.45139 | 3.445596 | 20.67226 | 49.99952 | 49.49383 | 106.4012 | 3.765488 | 23.95552 | 49.98616 | 49.49383 | 106.4287 | 4.031411 | 25.64322 | 50.01192
42.89217 | 92.40109 | 3.444985 | 20.66802 | 49.99404 | 49.49883 | 106.3503 | 3.764409 | 23.9513 | 50.00468 | 49.49883 | 106.3786 | 4.029904 | 25.63209 | 49.996
42.89717 | 92.35156 | 3.444325 | 20.65947 | 50.02447 | 49.50383 | 106.3 | 3.763035 | 23.94019 | 49.98953 | 49.50383 | 106.3284 | 4.028809 | 25.6268 | 50.02461
42.9005 | 92.31712 | 3.443884 | 20.65188 | 50.02179 | 49.50717 | 106.2672 | 3.76249 | 23.93372 | 50.0052 | 49.50717 | 106.2951 | 4.028269 | 25.62348 | 50.02182
42.90383 | 92.28561 | 3.443342 | 20.64488 | 49.9741 | 49.51216 | 106.2174 | 3.761497 | 23.92602 | 49.99886 | 49.51216 | 106.2457 | 4.027424 | 25.61763 | 49.98579
42.90883 | 92.23556 | 3.442688 | 20.64112 | 49.9989 | 49.51717 | 106.1669 | 3.76073 | 23.92182 | 49.9952 | 49.51717 | 106.1955 | 4.026522 | 25.61152 | 49.9798
42.91383 | 92.18419 | 3.442022 | 20.64114 | 50.00302 | 49.52217 | 106.1166 | 3.759563 | 23.9153 | 50.00024 | 49.52217 | 106.1453 | 4.025723 | 25.60807 | 50.01544
42.91716 | 92.15118 | 3.441602 | 20.63975 | 49.99292 | 49.52716 | 106.0663 | 3.758656 | 23.90948 | 50.01412 | 49.52716 | 106.0952 | 4.024931 | 25.60182 | 50.00311
42.9205 | 92.11863 | 3.441167 | 20.636 | 49.99039 | 49.53217 | 106.017 | 3.757939 | 23.90619 | 50.00318 | 49.53217 | 106.0457 | 4.024018 | 25.59379 | 49.99168
42.92383 | 92.08512 | 3.440694 | 20.6332 | 50.04462 | 49.53717 | 105.9671 | 3.75723 | 23.90478 | 49.97524 | 49.53717 | 105.9961 | 4.0225 | 25.58277 | 50.00544
42.92883 | 92.03522 | 3.439988 | 20.63192 | 49.98051 | 49.5405 | 105.9332 | 3.756408 | 23.90064 | 50.00164 | 49.5405 | 105.962 | 4.021571 | 25.57933 | 49.9857
42.93383 | 91.98462 | 3.439324 | 20.6327 | 50.00902 | 49.5455 | 105.8836 | 3.755066 | 23.8887 | 50.01396 | 49.5455 | 105.9114 | 4.020094 | 25.57218 | 49.99679
42.93716 | 91.95141 | 3.438953 | 20.63059 | 50.01009 | 49.5505 | 105.833 | 3.754271 | 23.87774 | 49.96382 | 49.5505 | 105.8615 | 4.018758 | 25.56314 | 49.98559
42.9405 | 91.918 | 3.438584 | 20.62474 | 49.96336 | 49.5555 | 105.783 | 3.753479 | 23.87259 | 49.99142 | 49.5555 | 105.8115 | 4.017833 | 25.55396 | 49.9987
42.9455 | 91.86906 | 3.438011 | 20.61738 | 50.02559 | 49.5605 | 105.7334 | 3.752231 | 23.87079 | 50.00383 | 49.5605 | 105.7625 | 4.016796 | 25.54718 | 50.02961
42.9505 | 91.81925 | 3.437248 | 20.61171 | 49.96807 | 49.5655 | 105.6835 | 3.751015 | 23.86578 | 49.99766 | 49.5655 | 105.7125 | 4.014985 | 25.53983 | 50.00561
42.95383 | 91.78569 | 3.436693 | 20.60938 | 50.01552 | 49.5705 | 105.6325 | 3.750156 | 23.85814 | 50.00444 | 49.5705 | 105.6613 | 4.013583 | 25.53506 | 49.97552
42.95717 | 91.75218 | 3.436055 | 20.60723 | 49.98821 | 49.57383 | 105.5998 | 3.749456 | 23.85267 | 50.01676 | 49.57383 | 105.6282 | 4.012968 | 25.53292 | 50.02519
42.96216 | 91.70148 | 3.43533 | 20.60525 | 50.01581 | 49.57883 | 105.55 | 3.748652 | 23.84625 | 49.99186 | 49.57883 | 105.5776 | 4.011932 | 25.52128 | 49.98437
42.96717 | 91.65118 | 3.4347 | 20.60213 | 50.00472 | 49.58383 | 105.4997 | 3.747934 | 23.83771 | 50.0164 | 49.58383 | 105.5281 | 4.011037 | 25.50599 | 50.02974
42.9705 | 91.61819 | 3.434329 | 20.59874 | 49.9855 | 49.58883 | 105.4492 | 3.747062 | 23.82798 | 49.99863 | 49.58883 | 105.4787 | 4.010182 | 25.4984 | 49.99487
42.97383 | 91.58429 | 3.433988 | 20.59495 | 50.00422 | 49.59384 | 105.4002 | 3.745154 | 23.8126 | 50.02178 | 49.59384 | 105.4278 | 4.00941 | 25.4998 | 49.99166
42.97717 | 91.55072 | 3.43362 | 20.59487 | 49.99321 | 49.59716 | 105.3671 | 3.743487 | 23.80246 | 49.9585 | 49.59716 | 105.3942 | 4.008903 | 25.50172 | 49.99791
42.98217 | 91.50147 | 3.432992 | 20.5948 | 49.99893 | 49.60217 | 105.3164 | 3.742 | 23.79453 | 50.01896 | 49.60217 | 105.3452 | 4.007682 | 25.49648 | 50.0036
42.98717 | 91.45136 | 3.43238 | 20.59175 | 49.98422 | 49.60717 | 105.2664 | 3.741178 | 23.79326 | 49.9925 | 49.60717 | 105.2946 | 4.005862 | 25.48329 | 49.9941
42.9905 | 91.41785 | 3.43197 | 20.58852 | 50.01172 | 49.61217 | 105.2154 | 3.740459 | 23.78867 | 49.9959 | 49.61217 | 105.2452 | 4.004782 | 25.47712 | 50.00593
42.99383 | 91.38507 | 3.4316 | 20.58594 | 49.98726 | 49.61716 | 105.1666 | 3.739604 | 23.78258 | 49.96516 | 49.61716 | 105.1943 | 4.00371 | 25.47227 | 49.97398
42.99883 | 91.33438 | 3.431024 | 20.58297 | 49.99898 | 49.62216 | 105.1163 | 3.738325 | 23.77505 | 50.00434 | 49.62216 | 105.1449 | 4.001549 | 25.45733 | 50.01156
43.00383 | 91.28415 | 3.43042 | 20.57705 | 50.00616 | 49.62717 | 105.0664 | 3.73694 | 23.76624 | 50.01609 | 49.62717 | 105.0946 | 3.999891 | 25.4408 | 50.00742
43.00717 | 91.25025 | 3.430008 | 20.57379 | 49.9937 | 49.6305 | 105.0333 | 3.736283 | 23.76211 | 50.00402 | 49.6305 | 105.0625 | 3.999372 | 25.43212 | 49.9862
43.0105 | 91.21715 | 3.429581 | 20.57106 | 50.00626 | 49.6355 | 104.9827 | 3.73513 | 23.75721 | 50.00062 | 49.6355 | 105.0108 | 3.998486 | 25.42183 | 50.00274
43.0155 | 91.16742 | 3.428939 | 20.56817 | 49.99314 | 49.6405 | 104.9335 | 3.73429 | 23.75204 | 49.9844 | 49.6405 | 104.9608 | 3.997679 | 25.41993 | 50.0316
43.0205 | 91.11814 | 3.428282 | 20.56254 | 49.99618 | 49.6455 | 104.8828 | 3.733502 | 23.74708 | 50.01224 | 49.6455 | 104.9115 | 3.996876 | 25.42704 | 49.98536
43.02383 | 91.08439 | 3.427867 | 20.55882 | 50.0147 | 49.6505 | 104.8322 | 3.7324 | 23.74012 | 50.00904 | 49.6505 | 104.8613 | 3.99593 | 25.42772 | 50.00636
43.02716 | 91.05059 | 3.427444 | 20.55648 | 49.99584 | 49.65383 | 104.7985 | 3.731298 | 23.73561 | 49.9631 | 49.65383 | 104.828 | 3.995235 | 25.41892 | 50.00943
43.0305 | 91.01844 | 3.427014 | 20.55317 | 49.9989 | 49.65883 | 104.7496 | 3.729684 | 23.72422 | 50.005 | 49.65883 | 104.7776 | 3.994278 | 25.402 | 49.99854
43.0355 | 90.96818 | 3.426369 | 20.54466 | 49.98808 | 49.66383 | 104.6998 | 3.728833 | 23.71897 | 50.01459 | 49.66383 | 104.7287 | 3.993256 | 25.38828 | 50.02804
43.0405 | 90.91828 | 3.4257 | 20.53216 | 50.03328 | 49.66883 | 104.6497 | 3.728128 | 23.71575 | 50.00422 | 49.66883 | 104.678 | 3.992142 | 25.38786 | 49.9662
43.04383 | 90.88469 | 3.425281 | 20.52518 | 50.00832 | 49.67383 | 104.6001 | 3.72738 | 23.71258 | 49.98946 | 49.67383 | 104.6287 | 3.991132 | 25.39091 | 50.00287
43.04716 | 90.85018 | 3.42487 | 20.52107 | 49.98644 | 49.67883 | 104.5498 | 3.726292 | 23.70703 | 49.98857 | 49.67883 | 104.5783 | 3.99031 | 25.39392 | 50.01512
43.05217 | 90.80152 | 3.42424 | 20.51928 | 49.98809 | 49.68383 | 104.4994 | 3.724041 | 23.69337 | 50.03016 | 49.68383 | 104.528 | 3.98905 | 25.38783 | 49.98586
43.05717 | 90.75151 | 3.423584 | 20.52266 | 49.99097 | 49.68716 | 104.4662 | 3.722751 | 23.68436 | 49.98408 | 49.68716 | 104.4941 | 3.988217 | 25.37989 | 49.99648
43.0605 | 90.71781 | 3.422916 | 20.52407 | 50.0134 | 49.69217 | 104.416 | 3.721728 | 23.67232 | 50.00631 | 49.69217 | 104.4445 | 3.987244 | 25.36848 | 50.00043
43.06383 | 90.68413 | 3.422042 | 20.52242 | 50.00335 | 49.69717 | 104.3654 | 3.720947 | 23.66124 | 50.01002 | 49.69717 | 104.3939 | 3.986538 | 25.36 | 50.0063
43.06883 | 90.63361 | 3.420406 | 20.51668 | 49.99269 | 49.70216 | 104.3148 | 3.720208 | 23.65724 | 49.98984 | 49.70216 | 104.3446 | 3.985492 | 25.34906 | 49.99512
43.07383 | 90.58447 | 3.419378 | 20.51128 | 50.0118 | 49.70717 | 104.2658 | 3.719437 | 23.65861 | 50.00994 | 49.70717 | 104.2944 | 3.982958 | 25.33162 | 50.00891
43.07717 | 90.55155 | 3.419 | 20.5083 | 49.99512 | 49.71216 | 104.2158 | 3.718611 | 23.65555 | 49.99765 | 49.71216 | 104.2443 | 3.979524 | 25.31536 | 50.00531
43.0805 | 90.51844 | 3.418684 | 20.50416 | 49.98311 | 49.71717 | 104.1654 | 3.717529 | 23.6469 | 50.03734 | 49.71717 | 104.1953 | 3.978524 | 25.31341 | 49.98644
43.08383 | 90.48555 | 3.418371 | 20.50042 | 50.04278 | 49.7205 | 104.1319 | 3.716902 | 23.64087 | 49.99369 | 49.7205 | 104.1616 | 3.978019 | 25.30724 | 49.99658
43.08883 | 90.43451 | 3.417762 | 20.49942 | 49.9871 | 49.7255 | 104.0818 | 3.715858 | 23.6332 | 49.99706 | 49.7255 | 104.111 | 3.977317 | 25.29632 | 50.00925
43.09384 | 90.38431 | 3.41713 | 20.49723 | 49.98304 | 49.7305 | 104.0323 | 3.714862 | 23.62597 | 49.97152 | 49.7305 | 104.0604 | 3.976511 | 25.29159 | 49.97744
43.09716 | 90.35156 | 3.416725 | 20.49333 | 50.01141 | 49.7355 | 103.9822 | 3.714082 | 23.61875 | 50.00828 | 49.7355 | 104.01 | 3.97496 | 25.29134 | 49.99941
43.1005 | 90.31818 | 3.416294 | 20.48824 | 50.01069 | 49.7405 | 103.9329 | 3.713306 | 23.6112 | 49.98048 | 49.7405 | 103.9606 | 3.972908 | 25.28439 | 49.99524
43.1055 | 90.26837 | 3.415636 | 20.4849 | 49.98894 | 49.74383 | 103.8985 | 3.712687 | 23.60937 | 49.99512 | 49.74383 | 103.9268 | 3.972125 | 25.27777 | 50.00664
43.1105 | 90.21829 | 3.414961 | 20.48639 | 50.01142 | 49.74883 | 103.8488 | 3.711406 | 23.60842 | 50.02076 | 49.74883 | 103.8777 | 3.971368 | 25.26801 | 50.01963
43.11383 | 90.18526 | 3.414545 | 20.48629 | 49.97153 | 49.75383 | 103.7988 | 3.710174 | 23.6058 | 49.96761 | 49.75383 | 103.8289 | 3.970642 | 25.25852 | 49.97222
43.11716 | 90.15119 | 3.414081 | 20.48274 | 50.0477 | 49.75883 | 103.7487 | 3.709258 | 23.59488 | 50.00668 | 49.75883 | 103.7764 | 3.969958 | 25.25052 | 50.00348
43.1205 | 90.11789 | 3.413514 | 20.4768 | 49.99626 | 49.76383 | 103.6984 | 3.708459 | 23.58463 | 49.99754 | 49.76383 | 103.7273 | 3.96924 | 25.24385 | 50.01914
43.1255 | 90.06809 | 3.412852 | 20.46656 | 49.99648 | 49.76883 | 103.6489 | 3.707636 | 23.57643 | 49.99668 | 49.76883 | 103.6768 | 3.967334 | 25.23156 | 49.99028
43.1305 | 90.01858 | 3.412213 | 20.45947 | 49.98084 | 49.77383 | 103.5986 | 3.706756 | 23.56858 | 49.98872 | 49.77383 | 103.628 | 3.965165 | 25.21998 | 49.98806
43.13383 | 89.98451 | 3.411776 | 20.45666 | 50.00304 | 49.77716 | 103.5662 | 3.706207 | 23.56481 | 50.005 | 49.77716 | 103.5934 | 3.964683 | 25.21598 | 49.99702
43.13716 | 89.94981 | 3.411326 | 20.45508 | 49.99292 | 49.78217 | 103.5159 | 3.705393 | 23.56255 | 49.99296 | 49.78217 | 103.5447 | 3.963887 | 25.21122 | 50.00442
43.14217 | 89.89981 | 3.41066 | 20.45756 | 50.01162 | 49.78717 | 103.4652 | 3.704258 | 23.55949 | 50.02748 | 49.78717 | 103.4952 | 3.963116 | 25.20713 | 50.00828
43.14717 | 89.84986 | 3.41007 | 20.45524 | 50.00429 | 49.79217 | 103.4152 | 3.702211 | 23.54916 | 49.98375 | 49.79217 | 103.4443 | 3.962381 | 25.2032 | 50.00031
43.1505 | 89.81666 | 3.409717 | 20.4521 | 49.99324 | 49.79716 | 103.3649 | 3.700494 | 23.54108 | 49.99212 | 49.79716 | 103.3932 | 3.961632 | 25.19675 | 50.00942
43.15383 | 89.78399 | 3.409348 | 20.44695 | 50.01398 | 49.8005 | 103.3314 | 3.699748 | 23.53656 | 50.01368 | 49.8005 | 103.3609 | 3.960872 | 25.19074 | 50.00235
43.15883 | 89.73399 | 3.40874 | 20.44427 | 49.98456 | 49.8055 | 103.2816 | 3.69888 | 23.5285 | 49.99722 | 49.8055 | 103.3098 | 3.95986 | 25.18346 | 49.99154
43.16383 | 89.68481 | 3.408078 | 20.44542 | 49.98748 | 49.8105 | 103.2314 | 3.698072 | 23.51833 | 49.9919 | 49.8105 | 103.2609 | 3.958816 | 25.17892 | 49.98976
43.16716 | 89.65087 | 3.407668 | 20.44496 | 50.0047 | 49.8155 | 103.1814 | 3.697289 | 23.51466 | 49.99678 | 49.8155 | 103.2109 | 3.958024 | 25.17413 | 50.0121
43.1705 | 89.6175 | 3.407278 | 20.44119 | 50.01684 | 49.8205 | 103.132 | 3.696489 | 23.51634 | 50.01063 | 49.8205 | 103.1606 | 3.956906 | 25.1682 | 49.98717
43.17383 | 89.58491 | 3.40687 | 20.43382 | 50.01204 | 49.8255 | 103.0817 | 3.695666 | 23.5143 | 50.01242 | 49.8255 | 103.11 | 3.956 | 25.16719 | 49.98919
43.17883 | 89.53406 | 3.4062 | 20.42228 | 49.9833 | 49.8305 | 103.0314 | 3.694725 | 23.5046 | 49.95274 | 49.8305 | 103.0599 | 3.955226 | 25.16821 | 50.00518
43.18383 | 89.48437 | 3.405572 | 20.41734 | 49.99678 | 49.83383 | 102.9987 | 3.694197 | 23.49377 | 50.01165 | 49.83383 | 103.0278 | 3.954671 | 25.16478 | 50.0013
43.18716 | 89.45076 | 3.40518 | 20.4155 | 50.02269 | 49.83883 | 102.9477 | 3.693286 | 23.48295 | 50.00669 | 49.83883 | 102.9773 | 3.953924 | 25.15929 | 50.00314
43.1905 | 89.41796 | 3.404807 | 20.41438 | 49.99784 | 49.84384 | 102.8968 | 3.691996 | 23.47756 | 50.0085 | 49.84384 | 102.9282 | 3.95303 | 25.15358 | 50.00344
43.1955 | 89.36824 | 3.404009 | 20.40797 | 50.00164 | 49.84883 | 102.8485 | 3.690472 | 23.47378 | 49.99154 | 49.84883 | 102.8776 | 3.952257 | 25.1432 | 50.00738
43.2005 | 89.31702 | 3.402965 | 20.40034 | 50.0127 | 49.85383 | 102.7982 | 3.689617 | 23.47008 | 49.9913 | 49.85383 | 102.8274 | 3.951526 | 25.13616 | 49.96627
43.20383 | 89.28374 | 3.402288 | 20.39565 | 50.00317 | 49.85883 | 102.7483 | 3.688941 | 23.46764 | 50.00254 | 49.85883 | 102.7765 | 3.950674 | 25.13146 | 50.01136
43.20717 | 89.24942 | 3.401687 | 20.39086 | 49.98513 | 49.86383 | 102.698 | 3.688145 | 23.46344 | 50.01746 | 49.86383 | 102.7264 | 3.949013 | 25.12317 | 49.98235
43.21216 | 89.20111 | 3.400984 | 20.38947 | 50.0055 | 49.86716 | 102.665 | 3.686638 | 23.4524 | 49.95746 | 49.86716 | 102.6931 | 3.947928 | 25.11261 | 50.0269
43.21717 | 89.15145 | 3.400359 | 20.39052 | 49.98019 | 49.87216 | 102.6145 | 3.683736 | 23.4316 | 50.0207 | 49.87216 | 102.6436 | 3.94711 | 25.10606 | 50.00128
43.2205 | 89.11785 | 3.400008 | 20.38788 | 50.00288 | 49.87717 | 102.5643 | 3.682075 | 23.4166 | 49.99738 | 49.87717 | 102.5938 | 3.946336 | 25.09787 | 49.97352
43.22383 | 89.08381 | 3.399644 | 20.38112 | 50.02422 | 49.88217 | 102.5146 | 3.680806 | 23.40713 | 49.99176 | 49.88217 | 102.5434 | 3.945504 | 25.08795 | 50.00564
43.22717 | 89.05068 | 3.399236 | 20.3738 | 49.99822 | 49.88716 | 102.4648 | 3.679815 | 23.40308 | 49.9882 | 49.88716 | 102.4934 | 3.94464 | 25.07898 | 50.01619
43.23217 | 89.00019 | 3.398338 | 20.37302 | 49.98996 | 49.8905 | 102.4315 | 3.679138 | 23.40012 | 49.99705 | 49.8905 | 102.46 | 3.94415 | 25.0796 | 49.98839
43.23717 | 88.95051 | 3.397518 | 20.3807 | 49.99116 | 49.8955 | 102.3815 | 3.678122 | 23.39536 | 50.00052 | 49.8955 | 102.4098 | 3.94318 | 25.08369 | 49.99426
43.2405 | 88.91764 | 3.397094 | 20.38404 | 50.01346 | 49.9005 | 102.3305 | 3.677356 | 23.39195 | 50.04544 | 49.9005 | 102.3598 | 3.941661 | 25.08299 | 50.01352
43.24383 | 88.88476 | 3.396674 | 20.38367 | 49.99553 | 49.9055 | 102.2809 | 3.676487 | 23.3885 | 49.98262 | 49.9055 | 102.3095 | 3.94033 | 25.07715 | 50.00214
43.24883 | 88.83438 | 3.39609 | 20.3778 | 50.01498 | 49.9105 | 102.2309 | 3.675556 | 23.38215 | 49.99045 | 49.9105 | 102.2592 | 3.939491 | 25.07016 | 49.99239
43.25383 | 88.78439 | 3.395544 | 20.37031 | 49.9921 | 49.9155 | 102.1807 | 3.674849 | 23.3784 | 50.00144 | 49.9155 | 102.2104 | 3.93877 | 25.06158 | 50.00272
43.25717 | 88.75097 | 3.395152 | 20.36098 | 50.0137 | 49.9205 | 102.1311 | 3.674128 | 23.37474 | 50.01111 | 49.9205 | 102.16 | 3.93805 | 25.05372 | 49.94708
43.2605 | 88.71728 | 3.394535 | 20.35278 | 49.97992 | 49.92383 | 102.0978 | 3.67347 | 23.36951 | 49.99496 | 49.92383 | 102.1265 | 3.937437 | 25.05022 | 50.04938
43.2655 | 88.668 | 3.392607 | 20.34074 | 50.00762 | 49.92883 | 102.0481 | 3.670572 | 23.34852 | 50.00019 | 49.92883 | 102.0773 | 3.935121 | 25.0334 | 49.99206
43.2705 | 88.61762 | 3.391676 | 20.33679 | 49.98354 | 49.93383 | 101.9975 | 3.668942 | 23.33828 | 50.00628 | 49.93383 | 102.026 | 3.933414 | 25.0194 | 50.0086
43.27383 | 88.58379 | 3.391262 | 20.3348 | 49.96456 | 49.93883 | 101.9466 | 3.668262 | 23.33942 | 49.99998 | 49.93883 | 101.9763 | 3.932366 | 25.00908 | 49.99546
43.27716 | 88.55028 | 3.390866 | 20.33202 | 50.03813 | 49.94383 | 101.8975 | 3.667584 | 23.33649 | 50.0094 | 49.94383 | 101.9269 | 3.931588 | 25.00505 | 49.98546
43.2805 | 88.51688 | 3.390482 | 20.33126 | 49.99385 | 49.94717 | 101.8646 | 3.666989 | 23.32938 | 50.03365 | 49.94717 | 101.8933 | 3.93108 | 25.00104 | 50.02768
43.2855 | 88.46749 | 3.389893 | 20.33166 | 49.99121 | 49.95216 | 101.8141 | 3.665396 | 23.31546 | 49.98668 | 49.95216 | 101.8433 | 3.930315 | 24.99576 | 49.99354
43.2905 | 88.41749 | 3.389311 | 20.32627 | 50.01165 | 49.95717 | 101.765 | 3.664216 | 23.3094 | 49.98928 | 49.95717 | 101.7939 | 3.929292 | 24.99206 | 50.0244
43.29383 | 88.3827 | 3.388918 | 20.32146 | 49.9716 | 49.96216 | 101.7142 | 3.663503 | 23.30684 | 50.00322 | 49.96216 | 101.7425 | 3.928466 | 24.99585 | 49.995
43.29716 | 88.35047 | 3.388513 | 20.31876 | 50.03212 | 49.96717 | 101.6651 | 3.662767 | 23.30092 | 50.0238 | 49.96717 | 101.6928 | 3.927721 | 24.99494 | 49.98228
43.30217 | 88.30005 | 3.387809 | 20.31725 | 49.98642 | 49.97217 | 101.6142 | 3.66171 | 23.29307 | 49.99492 | 49.97217 | 101.6424 | 3.9267 | 24.98255 | 50.0129
43.30717 | 88.25059 | 3.38709 | 20.31477 | 50.0049 | 49.97717 | 101.5647 | 3.660361 | 23.28456 | 49.96663 | 49.97717 | 101.5932 | 3.92501 | 24.9653 | 49.96841
43.3105 | 88.21656 | 3.38667 | 20.30752 | 49.9934 | 49.9805 | 101.5304 | 3.659848 | 23.28075 | 50.0386 | 49.9805 | 101.5593 | 3.924204 | 24.96041 | 50.03124
43.31383 | 88.18347 | 3.386268 | 20.30065 | 50.00617 | 49.9855 | 101.4807 | 3.659126 | 23.27775 | 49.99919 | 49.9855 | 101.5091 | 3.923455 | 24.96195 | 49.99314
43.31883 | 88.13459 | 3.385711 | 20.29672 | 49.999 | 49.9905 | 101.4309 | 3.658378 | 23.27388 | 49.97176 | 49.9905 | 101.4595 | 3.922687 | 24.96108 | 50.00244
43.32383 | 88.0839 | 3.385095 | 20.30102 | 50.00303 | 49.9955 | 101.3804 | 3.657194 | 23.26742 | 50.0083 | 49.9955 | 101.4096 | 3.92193 | 24.95686 | 49.99843
43.32717 | 88.04908 | 3.38468 | 20.30426 | 50.01642 | 50.0005 | 101.3302 | 3.655297 | 23.2569 | 50.02744 | 50.0005 | 101.3605 | 3.921169 | 24.95413 | 49.9795
43.3305 | 88.01602 | 3.384272 | 20.30373 | 49.97278 | 50.0055 | 101.2807 | 3.653195 | 23.2441 | 49.99057 | 50.0055 | 101.31 | 3.920398 | 24.95284 | 50.00659
43.33383 | 87.98349 | 3.383858 | 20.29874 | 50.00102 | 50.0105 | 101.231 | 3.652158 | 23.2332 | 49.9975 | 50.0105 | 101.2602 | 3.919466 | 24.94329 | 50.01631
43.33883 | 87.93437 | 3.383228 | 20.2867 | 49.99429 | 50.01383 | 101.1969 | 3.651574 | 23.22663 | 50.01503 | 50.01383 | 101.2273 | 3.918541 | 24.93046 | 49.97278
43.34384 | 87.8837 | 3.382248 | 20.27424 | 49.97752 | 50.01883 | 101.1474 | 3.65094 | 23.22434 | 50.00038 | 50.01883 | 101.1768 | 3.917 | 24.9128 | 50.0153
43.34716 | 87.85022 | 3.38172 | 20.27045 | 50.02568 | 50.02383 | 101.098 | 3.650242 | 23.22468 | 50.03448 | 50.02383 | 101.1264 | 3.915642 | 24.90602 | 50.00936
43.3505 | 87.81772 | 3.381302 | 20.26977 | 49.99076 | 50.02883 | 101.0471 | 3.64953 | 23.22184 | 50.00734 | 50.02883 | 101.0759 | 3.913979 | 24.90315 | 50.0093
43.3555 | 87.76715 | 3.380715 | 20.27244 | 50.0015 | 50.03383 | 100.997 | 3.648822 | 23.21789 | 49.96628 | 50.03383 | 101.0256 | 3.912803 | 24.90094 | 49.95709
43.3605 | 87.7164 | 3.380056 | 20.27063 | 50.01111 | 50.03717 | 100.9641 | 3.648379 | 23.21668 | 49.99941 | 50.03717 | 100.9928 | 3.912269 | 24.8978 | 50.01276
43.36383 | 87.6822 | 3.379521 | 20.26595 | 49.98711 | 50.04217 | 100.914 | 3.647692 | 23.20936 | 49.996 | 50.04217 | 100.9425 | 3.911567 | 24.89075 | 49.99319
43.36716 | 87.65064 | 3.378978 | 20.26148 | 49.98896 | 50.04716 | 100.8637 | 3.64697 | 23.19788 | 49.9902 | 50.04716 | 100.8937 | 3.910853 | 24.88382 | 50.02124
43.37216 | 87.60058 | 3.378198 | 20.25934 | 49.99436 | 50.05217 | 100.8136 | 3.646181 | 23.1881 | 50.00435 | 50.05217 | 100.8424 | 3.909553 | 24.87374 | 49.99548
43.37717 | 87.54985 | 3.37756 | 20.25984 | 50.037 | 50.05717 | 100.7643 | 3.64515 | 23.18341 | 49.9754 | 50.05717 | 100.7918 | 3.907766 | 24.86128 | 50.00424
43.3805 | 87.51668 | 3.377149 | 20.25769 | 49.9858 | 50.06216 | 100.7143 | 3.644072 | 23.17975 | 50.0255 | 50.06216 | 100.7426 | 3.906975 | 24.85702 | 49.9899
43.38383 | 87.48368 | 3.376746 | 20.25492 | 49.99646 | 50.06717 | 100.6638 | 3.642963 | 23.1752 | 49.99472 | 50.06717 | 100.6932 | 3.906305 | 24.85414 | 50.0162
43.38716 | 87.45079 | 3.376319 | 20.25283 | 49.98347 | 50.0705 | 100.6302 | 3.642456 | 23.1702 | 49.9909 | 50.0705 | 100.66 | 3.90582 | 24.85069 | 49.99623
43.39217 | 87.4009 | 3.375594 | 20.24996 | 50.02188 | 50.0755 | 100.58 | 3.641667 | 23.1637 | 49.99466 | 50.0755 | 100.6091 | 3.90429 | 24.84011 | 50.00234
43.39717 | 87.35007 | 3.374891 | 20.24619 | 50.01 | 50.0805 | 100.5306 | 3.64089 | 23.16071 | 50.01356 | 50.0805 | 100.5587 | 3.902963 | 24.83343 | 49.9877
43.4005 | 87.31688 | 3.374469 | 20.24202 | 49.97902 | 50.0855 | 100.48 | 3.64005 | 23.15952 | 49.99623 | 50.0855 | 100.5092 | 3.901712 | 24.82758 | 50.01766
43.40383 | 87.28366 | 3.374075 | 20.23742 | 50.0104 | 50.0905 | 100.4312 | 3.639276 | 23.15658 | 50.00902 | 50.0905 | 100.46 | 3.90093 | 24.8238 | 49.9861
43.40883 | 87.23314 | 3.373463 | 20.23192 | 50.01436 | 50.09384 | 100.3972 | 3.638811 | 23.15466 | 50.01009 | 50.09384 | 100.4261 | 3.900485 | 24.81782 | 50.00436
43.41383 | 87.18316 | 3.372804 | 20.22467 | 49.97328 | 50.09883 | 100.3472 | 3.638122 | 23.15052 | 49.98788 | 50.09883 | 100.3763 | 3.899888 | 24.80874 | 49.9909
43.41716 | 87.1492 | 3.372364 | 20.21943 | 50.01681 | 50.10383 | 100.2971 | 3.637372 | 23.14215 | 50.00506 | 50.10383 | 100.3258 | 3.899234 | 24.80169 | 50.00693
43.4205 | 87.11637 | 3.371913 | 20.21456 | 49.99637 | 50.10883 | 100.247 | 3.636382 | 23.13294 | 49.99786 | 50.10883 | 100.2768 | 3.897711 | 24.79099 | 50.01184
43.4255 | 87.06714 | 3.371261 | 20.21534 | 50.00922 | 50.11383 | 100.1962 | 3.635506 | 23.12906 | 49.97318 | 50.11383 | 100.2252 | 3.895642 | 24.7737 | 49.95265
43.4305 | 87.01808 | 3.370604 | 20.21623 | 49.97746 | 50.11883 | 100.146 | 3.63474 | 23.12685 | 50.00754 | 50.11883 | 100.1755 | 3.894228 | 24.76446 | 50.01609
43.43383 | 86.9841 | 3.370178 | 20.21387 | 50.0257 | 50.12383 | 100.0975 | 3.634032 | 23.12166 | 50.02894 | 50.12383 | 100.1246 | 3.893518 | 24.76739 | 50.00317
43.43716 | 86.95001 | 3.369756 | 20.20866 | 49.99076 | 50.12717 | 100.065 | 3.633532 | 23.11733 | 49.99157 | 50.12717 | 100.0932 | 3.893041 | 24.76995 | 49.99296
43.4405 | 86.91626 | 3.36925 | 20.20424 | 49.99769 | 50.13217 | 100.0138 | 3.63266 | 23.10838 | 49.9889 | 50.13217 | 100.0433 | 3.892066 | 24.76688 | 50.00672
43.4455 | 86.86639 | 3.368516 | 20.1978 | 50.01334 | 50.13716 | 99.96351 | 3.631019 | 23.09732 | 49.9989 | 50.13716 | 99.99378 | 3.89089 | 24.7553 | 49.98032
43.4505 | 86.8164 | 3.367822 | 20.19271 | 49.97156 | 50.14217 | 99.91326 | 3.629785 | 23.09234 | 50.01352 | 50.14217 | 99.94234 | 3.890188 | 24.74619 | 50.00671
43.45383 | 86.78281 | 3.367409 | 20.19192 | 50.00072 | 50.14717 | 99.8632 | 3.629033 | 23.09066 | 50.00292 | 50.14717 | 99.89301 | 3.889466 | 24.73937 | 50.0085
43.45717 | 86.7504 | 3.36703 | 20.19287 | 50.01584 | 50.15216 | 99.81247 | 3.628316 | 23.08549 | 49.98674 | 50.15216 | 99.84329 | 3.8885 | 24.73892 | 49.99644
43.46216 | 86.70076 | 3.366448 | 20.19404 | 49.9878 | 50.15717 | 99.76259 | 3.627475 | 23.07809 | 50.00494 | 50.15717 | 99.7916 | 3.887531 | 24.73725 | 49.99182
43.46717 | 86.65001 | 3.365813 | 20.18825 | 49.99878 | 50.1605 | 99.73016 | 3.626954 | 23.07448 | 50.00122 | 50.1605 | 99.75874 | 3.887056 | 24.72944 | 50.03711
43.4705 | 86.61641 | 3.364988 | 20.18104 | 50.01536 | 50.1655 | 99.68038 | 3.626162 | 23.07031 | 50.00802 | 50.1655 | 99.70895 | 3.886322 | 24.71094 | 49.99111
43.47383 | 86.58405 | 3.364395 | 20.17797 | 49.98818 | 50.1705 | 99.63022 | 3.625209 | 23.06598 | 50.00394 | 50.1705 | 99.65824 | 3.88544 | 24.70118 | 49.99916
43.47717 | 86.55075 | 3.363963 | 20.1774 | 50.0127 | 50.1755 | 99.57964 | 3.624396 | 23.06197 | 49.9879 | 50.1755 | 99.60858 | 3.88463 | 24.70786 | 49.99889
43.48217 | 86.50019 | 3.363313 | 20.17335 | 50.00198 | 50.1805 | 99.52953 | 3.623645 | 23.05725 | 49.99566 | 50.1805 | 99.55882 | 3.883867 | 24.71245 | 50.00146
43.48717 | 86.45028 | 3.362588 | 20.16324 | 49.99238 | 50.18383 | 99.49678 | 3.623154 | 23.05149 | 49.99891 | 50.18383 | 99.52518 | 3.883354 | 24.70791 | 49.99254
43.4905 | 86.41816 | 3.361765 | 20.15506 | 50.00592 | 50.18883 | 99.44697 | 3.622064 | 23.03794 | 50.0018 | 50.18883 | 99.47576 | 3.882536 | 24.69546 | 49.99881
43.49383 | 86.3835 | 3.361212 | 20.15301 | 49.99366 | 50.19383 | 99.39687 | 3.620661 | 23.02627 | 49.98922 | 50.19383 | 99.42575 | 3.881775 | 24.68686 | 49.99988
43.49883 | 86.33369 | 3.360452 | 20.15268 | 49.99606 | 50.19883 | 99.34695 | 3.619866 | 23.0249 | 50.00516 | 50.19883 | 99.37555 | 3.881074 | 24.68186 | 49.99606
43.50383 | 86.28306 | 3.359726 | 20.15271 | 50.01213 | 50.20383 | 99.29688 | 3.619076 | 23.0233 | 49.9974 | 50.20383 | 99.32545 | 3.880034 | 24.67131 | 49.97457
43.50717 | 86.24975 | 3.35926 | 20.15156 | 49.98738 | 50.20883 | 99.24594 | 3.618272 | 23.01856 | 50.00058 | 50.20883 | 99.27569 | 3.879086 | 24.66294 | 50.01462
43.5105 | 86.21652 | 3.358808 | 20.15017 | 49.98902 | 50.21383 | 99.19658 | 3.617428 | 23.0151 | 49.98284 | 50.21383 | 99.22568 | 3.878003 | 24.66182 | 49.9952
43.5155 | 86.16634 | 3.358184 | 20.14556 | 49.99828 | 50.21717 | 99.16338 | 3.616742 | 23.00965 | 50.02701 | 50.21717 | 99.19162 | 3.877478 | 24.66777 | 49.9988
43.5205 | 86.11644 | 3.357556 | 20.13914 | 50.03898 | 50.22217 | 99.11358 | 3.615662 | 22.99734 | 50.01204 | 50.22217 | 99.14155 | 3.876328 | 24.66612 | 49.99492
43.52383 | 86.08266 | 3.357135 | 20.13437 | 49.97059 | 50.22717 | 99.06381 | 3.614858 | 22.98662 | 49.94954 | 50.22717 | 99.09258 | 3.875446 | 24.65855 | 50.01516
43.52716 | 86.04945 | 3.356712 | 20.12942 | 50.0083 | 50.23217 | 99.01275 | 3.614094 | 22.98108 | 50.00874 | 50.23217 | 99.04228 | 3.87461 | 24.64433 | 50.02
43.5305 | 86.01576 | 3.356277 | 20.12534 | 50.00216 | 50.23717 | 98.96218 | 3.613224 | 22.97845 | 50.0212 | 50.23717 | 98.99194 | 3.87381 | 24.63494 | 49.95032
43.5355 | 85.96661 | 3.355684 | 20.12131 | 50.00034 | 50.2405 | 98.92968 | 3.61261 | 22.97679 | 49.99746 | 50.2405 | 98.9586 | 3.873228 | 24.63135 | 50.0189
43.5405 | 85.91699 | 3.355052 | 20.12048 | 49.96871 | 50.2455 | 98.88024 | 3.611806 | 22.97716 | 49.99667 | 50.2455 | 98.90818 | 3.87245 | 24.63034 | 50.001
43.54383 | 85.88309 | 3.35462 | 20.12022 | 50.01566 | 50.2505 | 98.83011 | 3.611012 | 22.97712 | 49.97306 | 50.2505 | 98.85839 | 3.871646 | 24.6284 | 49.97974
43.54716 | 85.85003 | 3.354184 | 20.12088 | 49.99604 | 50.2555 | 98.77954 | 3.610183 | 22.97142 | 50.01145 | 50.2555 | 98.80863 | 3.870684 | 24.62601 | 50.00076
43.55217 | 85.79931 | 3.353506 | 20.11948 | 49.99449 | 50.2605 | 98.7297 | 3.609208 | 22.96001 | 49.99176 | 50.2605 | 98.75915 | 3.869763 | 24.62045 | 49.99381
43.55717 | 85.75016 | 3.352862 | 20.11371 | 50.03076 | 50.2655 | 98.6802 | 3.60797 | 22.94892 | 49.99186 | 50.2655 | 98.70743 | 3.868824 | 24.61317 | 50.01665
43.5605 | 85.71691 | 3.352443 | 20.10643 | 49.9842 | 50.2705 | 98.63001 | 3.606973 | 22.94395 | 50.02576 | 50.2705 | 98.65655 | 3.868035 | 24.60845 | 49.9891
43.56383 | 85.68259 | 3.352012 | 20.10014 | 50.01958 | 50.27383 | 98.59641 | 3.606449 | 22.9441 | 50.00644 | 50.27383 | 98.62422 | 3.867483 | 24.6071 | 50.0051
43.56883 | 85.6334 | 3.351304 | 20.09443 | 50.00208 | 50.27883 | 98.54634 | 3.605662 | 22.9422 | 50.00003 | 50.27883 | 98.57544 | 3.866658 | 24.60362 | 49.98416
43.57383 | 85.58309 | 3.350579 | 20.09058 | 50.00178 | 50.28383 | 98.49624 | 3.604813 | 22.93879 | 49.99374 | 50.28383 | 98.52512 | 3.865838 | 24.5962 | 50.02503
43.57717 | 85.54962 | 3.35015 | 20.08918 | 50.00828 | 50.28883 | 98.4458 | 3.603967 | 22.93032 | 49.99218 | 50.28883 | 98.47499 | 3.86507 | 24.58891 | 49.99804
43.5805 | 85.51758 | 3.34971 | 20.0871 | 50.01773 | 50.29383 | 98.39593 | 3.603156 | 22.92104 | 49.99452 | 50.29383 | 98.42449 | 3.863878 | 24.57726 | 49.97789
43.58383 | 85.48341 | 3.349258 | 20.08435 | 50.00444 | 50.29883 | 98.34589 | 3.602326 | 22.91297 | 50.00208 | 50.29883 | 98.37476 | 3.861848 | 24.56295 | 50.01024
43.58883 | 85.4328 | 3.348484 | 20.07904 | 49.99481 | 50.30383 | 98.29625 | 3.60155 | 22.91123 | 50.02684 | 50.30383 | 98.32476 | 3.860344 | 24.5512 | 50.00264
43.59384 | 85.38341 | 3.34782 | 20.07465 | 50.00105 | 50.30717 | 98.26294 | 3.601028 | 22.91306 | 49.99887 | 50.30717 | 98.29058 | 3.859795 | 24.54746 | 50.00066
43.59716 | 85.34969 | 3.347394 | 20.07418 | 50.00809 | 50.31216 | 98.21258 | 3.600188 | 22.91022 | 50.0008 | 50.31216 | 98.24069 | 3.859008 | 24.54458 | 50.00206
43.6005 | 85.31668 | 3.346994 | 20.07465 | 50.00986 | 50.31717 | 98.16165 | 3.599289 | 22.90092 | 50.00635 | 50.31717 | 98.19134 | 3.858208 | 24.54564 | 49.98924
43.6055 | 85.26666 | 3.346388 | 20.0731 | 49.9986 | 50.32217 | 98.11219 | 3.598413 | 22.89198 | 49.99417 | 50.32217 | 98.14206 | 3.857026 | 24.53703 | 49.98756
43.6105 | 85.21676 | 3.345744 | 20.06976 | 50.0124 | 50.32717 | 98.06251 | 3.597534 | 22.88736 | 49.99472 | 50.32717 | 98.0915 | 3.855804 | 24.52068 | 50.03946
43.61383 | 85.184 | 3.345075 | 20.06364 | 49.98742 | 50.3305 | 98.02908 | 3.597022 | 22.8862 | 50.01434 | 50.3305 | 98.05879 | 3.855231 | 24.51364 | 49.9942
43.61716 | 85.14894 | 3.344183 | 20.05771 | 49.98118 | 50.3355 | 97.97871 | 3.596256 | 22.88301 | 50.00224 | 50.3355 | 98.00849 | 3.854438 | 24.5131 | 49.99812
43.62216 | 85.09956 | 3.343289 | 20.05438 | 50.00489 | 50.3405 | 97.92848 | 3.59547 | 22.87588 | 50.00022 | 50.3405 | 97.9579 | 3.853606 | 24.51762 | 49.97789
43.62717 | 85.05058 | 3.342661 | 20.0518 | 49.97229 | 50.3455 | 97.87894 | 3.594665 | 22.86658 | 50.00688 | 50.3455 | 97.90809 | 3.852222 | 24.5116 | 50.00926
43.6305 | 85.01651 | 3.342209 | 20.04873 | 49.98519 | 50.3505 | 97.82905 | 3.593836 | 22.86081 | 50.00539 | 50.3505 | 97.85814 | 3.851074 | 24.5038 | 49.99623
43.63383 | 84.98303 | 3.34172 | 20.0452 | 50.02762 | 50.3555 | 97.77914 | 3.592952 | 22.85653 | 49.98228 | 50.3555 | 97.80888 | 3.850087 | 24.49628 | 49.98966
43.63716 | 84.94968 | 3.341272 | 20.04318 | 49.99906 | 50.3605 | 97.72858 | 3.592085 | 22.84947 | 50.02015 | 50.3605 | 97.75839 | 3.849211 | 24.49115 | 50.02244
43.64217 | 84.89931 | 3.340659 | 20.03991 | 49.99594 | 50.36383 | 97.69516 | 3.591584 | 22.84503 | 49.9972 | 50.36383 | 97.72491 | 3.848526 | 24.49044 | 50.00562
43.64717 | 84.84942 | 3.340122 | 20.03521 | 49.96674 | 50.36883 | 97.64609 | 3.590622 | 22.83879 | 49.99467 | 50.36883 | 97.67429 | 3.847575 | 24.4915 | 50.00576
43.6505 | 84.81645 | 3.339727 | 20.0342 | 50.03085 | 50.37383 | 97.59598 | 3.588989 | 22.829 | 50.0073 | 50.37383 | 97.62441 | 3.846613 | 24.48567 | 49.96926
43.65383 | 84.78397 | 3.339237 | 20.032 | 49.97638 | 50.37883 | 97.54579 | 3.587317 | 22.81871 | 50.0031 | 50.37883 | 97.575 | 3.845684 | 24.47039 | 50.00498
43.65883 | 84.73382 | 3.337984 | 20.0231 | 50.00023 | 50.38383 | 97.49551 | 3.58646 | 22.81608 | 49.98934 | 50.38383 | 97.52509 | 3.844856 | 24.45551 | 50.02398
43.66383 | 84.68324 | 3.337108 | 20.01438 | 49.97809 | 50.38716 | 97.46337 | 3.585942 | 22.81456 | 50.01302 | 50.38716 | 97.49149 | 3.84428 | 24.4511 | 49.96681
43.66716 | 84.64852 | 3.336706 | 20.0093 | 49.99452 | 50.39217 | 97.41293 | 3.585183 | 22.81308 | 50.0079 | 50.39217 | 97.44144 | 3.842872 | 24.44653 | 49.9909
43.6705 | 84.6162 | 3.33631 | 20.00743 | 49.98298 | 50.39717 | 97.36201 | 3.584402 | 22.80658 | 50.01489 | 50.39717 | 97.391 | 3.84123 | 24.43877 | 50.021
43.6755 | 84.56644 | 3.335704 | 20.00272 | 50.01984 | 50.40216 | 97.31222 | 3.583247 | 22.79536 | 49.99938 | 50.40216 | 97.34061 | 3.840313 | 24.432 | 49.99937
43.6805 | 84.51588 | 3.33508 | 19.99765 | 50.01298 | 50.40717 | 97.26225 | 3.580548 | 22.77482 | 49.9733 | 50.40717 | 97.29097 | 3.839534 | 24.4286 | 50.0062
43.68383 | 84.48351 | 3.334707 | 19.99647 | 50.01108 | 50.41217 | 97.21299 | 3.578772 | 22.76683 | 50.01541 | 50.41217 | 97.2408 | 3.838738 | 24.42946 | 50.00292
43.68716 | 84.44972 | 3.33432 | 19.99544 | 49.9871 | 50.41716 | 97.16308 | 3.577866 | 22.76468 | 49.97804 | 50.41716 | 97.19082 | 3.837941 | 24.4232 | 50.005
43.6905 | 84.41645 | 3.333894 | 19.99402 | 50.01244 | 50.4205 | 97.12871 | 3.57735 | 22.76309 | 49.99453 | 50.4205 | 97.15816 | 3.837382 | 24.41356 | 50.00126
43.6955 | 84.36639 | 3.333222 | 19.98906 | 49.99117 | 50.4255 | 97.07956 | 3.576586 | 22.75686 | 50.00894 | 50.4255 | 97.10745 | 3.836452 | 24.39751 | 49.99824
43.7005 | 84.31628 | 3.33256 | 19.98217 | 49.99285 | 50.4305 | 97.02926 | 3.575791 | 22.75248 | 49.99306 | 50.4305 | 97.05676 | 3.835503 | 24.38814 | 49.9873
43.70383 | 84.28368 | 3.332114 | 19.97861 | 49.99821 | 50.4355 | 96.9787 | 3.575015 | 22.754 | 50.0038 | 50.4355 | 97.00718 | 3.834624 | 24.3864 | 49.99704
43.70717 | 84.25001 | 3.331659 | 19.97438 | 50.02304 | 50.4405 | 96.92911 | 3.574212 | 22.75583 | 50.00037 | 50.4405 | 96.95774 | 3.833697 | 24.38423 | 50.01692
43.71216 | 84.2 | 3.3308 | 19.96819 | 49.99868 | 50.4455 | 96.87887 | 3.57344 | 22.75059 | 49.99712 | 50.4455 | 96.90797 | 3.83267 | 24.37583 | 49.99286
43.71717 | 84.14895 | 3.330083 | 19.96619 | 50.00769 | 50.4505 | 96.82863 | 3.572558 | 22.73905 | 49.98874 | 50.4505 | 96.85766 | 3.831559 | 24.36589 | 50.01494
43.7205 | 84.11545 | 3.329684 | 19.96449 | 49.99409 | 50.45383 | 96.79566 | 3.572015 | 22.72997 | 50.01286 | 50.45383 | 96.82469 | 3.831 | 24.36333 | 49.99592
43.72383 | 84.08344 | 3.329319 | 19.96232 | 49.9907 | 50.45883 | 96.74549 | 3.571206 | 22.72237 | 49.9932 | 50.45883 | 96.77481 | 3.830186 | 24.36392 | 49.99447
43.72883 | 84.03281 | 3.328727 | 19.95538 | 50.01226 | 50.46383 | 96.69582 | 3.570212 | 22.71568 | 50.00558 | 50.46383 | 96.72462 | 3.829378 | 24.36362 | 50.0151
43.73383 | 83.98236 | 3.328 | 19.95044 | 49.97148 | 50.46884 | 96.64551 | 3.569406 | 22.70858 | 49.99303 | 50.46884 | 96.67412 | 3.82839 | 24.35497 | 50.00041
43.73717 | 83.94989 | 3.327111 | 19.94806 | 50.01636 | 50.47383 | 96.59526 | 3.568676 | 22.70246 | 49.97268 | 50.47383 | 96.62484 | 3.827031 | 24.34329 | 49.99534
43.7405 | 83.91725 | 3.326498 | 19.94908 | 49.99626 | 50.47717 | 96.56164 | 3.568167 | 22.70022 | 50.01666 | 50.47717 | 96.59132 | 3.826239 | 24.33606 | 49.98318
43.74383 | 83.8836 | 3.326034 | 19.95011 | 49.99906 | 50.48217 | 96.51188 | 3.567375 | 22.69844 | 50.01044 | 50.48217 | 96.54109 | 3.824725 | 24.32172 | 50.0101
43.74883 | 83.83282 | 3.325383 | 19.94315 | 49.99008 | 50.48717 | 96.46212 | 3.56662 | 22.6946 | 50.00415 | 50.48717 | 96.4902 | 3.82296 | 24.30472 | 49.98067
43.75383 | 83.78246 | 3.324768 | 19.9303 | 50.01467 | 50.49216 | 96.41208 | 3.565869 | 22.69096 | 50.00456 | 50.49216 | 96.44032 | 3.821938 | 24.29988 | 50.00383
43.75717 | 83.75119 | 3.324338 | 19.92272 | 49.99584 | 50.49716 | 96.36225 | 3.565086 | 22.685 | 49.96287 | 50.49716 | 96.39102 | 3.82112 | 24.30342 | 49.98942
43.7605 | 83.71662 | 3.32392 | 19.92 | 49.99112 | 50.50217 | 96.31201 | 3.564237 | 22.67775 | 50.01867 | 50.50217 | 96.34044 | 3.820319 | 24.3071 | 49.99933
43.7655 | 83.66551 | 3.323318 | 19.92042 | 49.98784 | 50.50717 | 96.26132 | 3.563237 | 22.66934 | 50.00187 | 50.50717 | 96.29022 | 3.819511 | 24.30749 | 49.98272
43.7705 | 83.61708 | 3.322714 | 19.92131 | 50.00818 | 50.5105 | 96.22844 | 3.562238 | 22.66353 | 49.96914 | 50.5105 | 96.25697 | 3.818934 | 24.30447 | 50.03481
43.77383 | 83.58168 | 3.322312 | 19.92229 | 50.00204 | 50.5155 | 96.1782 | 3.561365 | 22.65852 | 50.0128 | 50.5155 | 96.20789 | 3.818098 | 24.29464 | 50.00054
43.77716 | 83.54975 | 3.321899 | 19.92237 | 50.00051 | 50.5205 | 96.12858 | 3.560574 | 22.65314 | 49.9809 | 50.5205 | 96.15754 | 3.817286 | 24.28366 | 50.00789
43.78217 | 83.49939 | 3.321298 | 19.91934 | 49.98246 | 50.5255 | 96.07826 | 3.5597 | 22.64873 | 50.0068 | 50.5255 | 96.10692 | 3.816495 | 24.27619 | 50.00418
43.78717 | 83.44891 | 3.320621 | 19.9116 | 50.01076 | 50.5305 | 96.02862 | 3.558717 | 22.64697 | 50.00852 | 50.5305 | 96.05618 | 3.81566 | 24.27068 | 49.98007
43.7905 | 83.41609 | 3.319942 | 19.90412 | 50.01052 | 50.53383 | 95.99482 | 3.55816 | 22.64712 | 50.0178 | 50.53383 | 96.02375 | 3.814891 | 24.26549 | 49.98719
43.79383 | 83.38269 | 3.319434 | 19.90022 | 49.97133 | 50.53883 | 95.94586 | 3.557388 | 22.64178 | 49.99104 | 50.53883 | 95.97355 | 3.814004 | 24.2613 | 49.99996
43.79716 | 83.34876 | 3.319 | 19.89664 | 50.03974 | 50.54383 | 95.89661 | 3.55668 | 22.63199 | 50.01007 | 50.54383 | 95.92384 | 3.813125 | 24.25665 | 50.02818
43.80217 | 83.29934 | 3.318384 | 19.89197 | 50.00131 | 50.54883 | 95.84611 | 3.55591 | 22.62099 | 49.98004 | 50.54883 | 95.87306 | 3.812234 | 24.25017 | 49.99756
43.80717 | 83.24835 | 3.317684 | 19.88916 | 50.00012 | 50.55383 | 95.79541 | 3.554646 | 22.60974 | 50.04031 | 50.55383 | 95.82391 | 3.81118 | 24.23854 | 50.0029
43.8105 | 83.21571 | 3.317043 | 19.88745 | 50.00786 | 50.55883 | 95.74475 | 3.553406 | 22.60656 | 49.99455 | 50.55883 | 95.77411 | 3.810338 | 24.23255 | 50.00241
43.81383 | 83.182 | 3.316464 | 19.88781 | 49.98634 | 50.56383 | 95.69534 | 3.552387 | 22.60597 | 49.9791 | 50.56383 | 95.72456 | 3.808774 | 24.22527 | 50.01278
43.81883 | 83.13232 | 3.315783 | 19.88428 | 50.00668 | 50.56717 | 95.66129 | 3.551615 | 22.60429 | 50.0261 | 50.56717 | 95.69056 | 3.807454 | 24.21702 | 49.96404
43.82383 | 83.08202 | 3.315172 | 19.87991 | 49.99441 | 50.57217 | 95.61168 | 3.55042 | 22.59867 | 49.98646 | 50.57217 | 95.63966 | 3.806068 | 24.20444 | 50.00219
43.82717 | 83.04871 | 3.314741 | 19.87598 | 50.01426 | 50.57717 | 95.5618 | 3.549255 | 22.5901 | 50.03467 | 50.57717 | 95.59069 | 3.805238 | 24.1968 | 50.01902
43.8305 | 83.01555 | 3.3143 | 19.87223 | 50.00356 | 50.58217 | 95.51191 | 3.548355 | 22.58174 | 50.0015 | 50.58217 | 95.54012 | 3.804176 | 24.19735 | 49.97752
43.83383 | 82.98156 | 3.313882 | 19.86866 | 50.01656 | 50.58716 | 95.46249 | 3.547575 | 22.57467 | 49.98293 | 50.58716 | 95.48941 | 3.803134 | 24.1974 | 50.03064
43.83883 | 82.93182 | 3.313252 | 19.86081 | 50.00356 | 50.59217 | 95.41288 | 3.546878 | 22.57028 | 50.00125 | 50.59217 | 95.4389 | 3.802324 | 24.19144 | 50.00186
43.84384 | 82.88239 | 3.312601 | 19.85365 | 49.99096 | 50.59716 | 95.36199 | 3.546136 | 22.56598 | 50.01738 | 50.59716 | 95.39 | 3.801518 | 24.18242 | 49.99706
43.84716 | 82.85018 | 3.312085 | 19.85126 | 49.99778 | 50.6005 | 95.32818 | 3.54559 | 22.56488 | 49.9965 | 50.6005 | 95.35663 | 3.800906 | 24.1757 | 49.99926
43.8505 | 82.81621 | 3.31163 | 19.84918 | 49.99944 | 50.6055 | 95.27826 | 3.544519 | 22.56277 | 49.98279 | 50.6055 | 95.30719 | 3.800046 | 24.17041 | 49.99986
43.8555 | 82.76501 | 3.311003 | 19.84566 | 50.0146 | 50.6105 | 95.22824 | 3.54363 | 22.55866 | 50.00141 | 50.6105 | 95.25744 | 3.79881 | 24.16036 | 49.99216
43.8605 | 82.7151 | 3.310354 | 19.84626 | 49.99362 | 50.6155 | 95.17894 | 3.542838 | 22.55016 | 49.99533 | 50.6155 | 95.20751 | 3.797636 | 24.15342 | 49.99878
43.86383 | 82.68184 | 3.309771 | 19.84634 | 49.9906 | 50.6205 | 95.1288 | 3.542121 | 22.54096 | 50.03862 | 50.6205 | 95.1563 | 3.796826 | 24.15258 | 49.99988
43.86716 | 82.64825 | 3.309252 | 19.84648 | 50.02116 | 50.62383 | 95.09474 | 3.541608 | 22.53714 | 50.00183 | 50.62383 | 95.12368 | 3.796287 | 24.15356 | 50.01563
43.87216 | 82.59797 | 3.308622 | 19.84199 | 49.98568 | 50.62883 | 95.04564 | 3.540572 | 22.53465 | 49.99147 | 50.62883 | 95.0728 | 3.795478 | 24.14939 | 49.98679
43.87717 | 82.54934 | 3.308039 | 19.83577 | 49.97976 | 50.63383 | 94.99601 | 3.53966 | 22.53006 | 49.98192 | 50.63383 | 95.02196 | 3.794443 | 24.14097 | 49.99242
43.8805 | 82.51676 | 3.307657 | 19.83318 | 50.01847 | 50.63883 | 94.94579 | 3.538838 | 22.52256 | 50.0001 | 50.63883 | 94.97276 | 3.793244 | 24.1347 | 50.01447
43.88383 | 82.48278 | 3.307232 | 19.82998 | 49.98896 | 50.64383 | 94.89558 | 3.538083 | 22.51342 | 50.01097 | 50.64383 | 94.92425 | 3.792047 | 24.12912 | 49.99205
43.88716 | 82.44889 | 3.30654 | 19.82627 | 49.99724 | 50.64883 | 94.84438 | 3.537152 | 22.5056 | 49.98508 | 50.64883 | 94.87344 | 3.791278 | 24.12389 | 50.00072
43.89217 | 82.3985 | 3.305452 | 19.82125 | 50.0123 | 50.65383 | 94.79453 | 3.53631 | 22.50112 | 49.99374 | 50.65383 | 94.82361 | 3.790366 | 24.11606 | 50.00478
43.89717 | 82.34844 | 3.304618 | 19.81697 | 49.97302 | 50.65717 | 94.76092 | 3.535801 | 22.50064 | 49.98278 | 50.65717 | 94.78958 | 3.78936 | 24.10584 | 50.00902
43.9005 | 82.31538 | 3.304142 | 19.81422 | 49.99326 | 50.66217 | 94.71182 | 3.535053 | 22.5018 | 50.01101 | 50.66217 | 94.73969 | 3.787749 | 24.0884 | 49.99064
43.90383 | 82.28169 | 3.303685 | 19.81262 | 50.01398 | 50.66716 | 94.66181 | 3.534292 | 22.50034 | 49.97919 | 50.66716 | 94.69025 | 3.786796 | 24.08138 | 50.00063
43.90883 | 82.2322 | 3.30296 | 19.81015 | 49.98946 | 50.67216 | 94.61236 | 3.533452 | 22.49367 | 50.01926 | 50.67216 | 94.6392 | 3.785742 | 24.08088 | 49.99032
43.91383 | 82.18247 | 3.30232 | 19.80766 | 50.0193 | 50.67717 | 94.56235 | 3.532356 | 22.48125 | 49.9894 | 50.67717 | 94.58988 | 3.784176 | 24.07123 | 49.99903
43.91716 | 82.1489 | 3.301913 | 19.80316 | 50.00482 | 50.6805 | 94.52835 | 3.531696 | 22.47387 | 49.9817 | 50.6805 | 94.55608 | 3.78355 | 24.06598 | 50.02324
43.9205 | 82.11547 | 3.301498 | 19.8 | 49.98554 | 50.6855 | 94.47819 | 3.530934 | 22.46436 | 49.99128 | 50.6855 | 94.5068 | 3.782732 | 24.06535 | 50.00461
43.9255 | 82.06538 | 3.30084 | 19.79451 | 49.99285 | 50.6905 | 94.42894 | 3.530153 | 22.45867 | 49.99287 | 50.6905 | 94.45691 | 3.781993 | 24.06978 | 49.98324
43.9305 | 82.01588 | 3.300159 | 19.792 | 50.0306 | 50.6955 | 94.37806 | 3.529375 | 22.46094 | 50.0165 | 50.6955 | 94.40603 | 3.781184 | 24.06598 | 49.99738
43.93383 | 81.98132 | 3.29973 | 19.79112 | 49.99199 | 50.7005 | 94.32845 | 3.528564 | 22.46428 | 49.99696 | 50.7005 | 94.35655 | 3.780139 | 24.04941 | 50.03106
43.93716 | 81.94825 | 3.2993 | 19.79184 | 50.00583 | 50.7055 | 94.27895 | 3.527669 | 22.4558 | 49.99758 | 50.7055 | 94.30563 | 3.778944 | 24.03234 | 49.99508
43.9405 | 81.91519 | 3.298861 | 19.79078 | 50.02496 | 50.7105 | 94.2292 | 3.526756 | 22.44147 | 49.9794 | 50.7105 | 94.25603 | 3.77791 | 24.02166 | 49.97603
43.9455 | 81.86519 | 3.297861 | 19.78164 | 49.98725 | 50.71383 | 94.19549 | 3.52616 | 22.43273 | 50.00268 | 50.71383 | 94.22231 | 3.777026 | 24.01939 | 50.01748
43.9505 | 81.81418 | 3.296854 | 19.77069 | 50.00186 | 50.71884 | 94.14472 | 3.525331 | 22.42764 | 49.99942 | 50.71884 | 94.17312 | 3.77616 | 24.01952 | 49.99783
43.95383 | 81.78138 | 3.29643 | 19.76655 | 50.01613 | 50.72383 | 94.09484 | 3.524503 | 22.4257 | 50.03282 | 50.72383 | 94.12366 | 3.775374 | 24.01708 | 49.99978
43.95717 | 81.74832 | 3.296048 | 19.76446 | 49.9962 | 50.72883 | 94.04475 | 3.523722 | 22.42282 | 49.9875 | 50.72883 | 94.07312 | 3.774434 | 24.01293 | 50.00877
43.96216 | 81.69862 | 3.295404 | 19.76469 | 50.00528 | 50.73383 | 93.99632 | 3.522971 | 22.41496 | 50.01128 | 50.73383 | 94.02196 | 3.772185 | 24.00132 | 49.98679
43.96717 | 81.64946 | 3.294637 | 19.76584 | 50.0068 | 50.73883 | 93.94506 | 3.52222 | 22.40795 | 50.0057 | 50.73883 | 93.97328 | 3.770868 | 23.99301 | 49.99598
43.9705 | 81.61571 | 3.294164 | 19.76382 | 49.99387 | 50.74383 | 93.89691 | 3.521437 | 22.40825 | 49.9943 | 50.74383 | 93.92291 | 3.770059 | 23.98307 | 49.9949
43.97383 | 81.58184 | 3.293725 | 19.7584 | 49.99847 | 50.74716 | 93.86244 | 3.52091 | 22.4118 | 49.95945 | 50.74716 | 93.88953 | 3.76959 | 23.97806 | 50.00656
43.97883 | 81.53163 | 3.29307 | 19.747 | 49.99584 | 50.75217 | 93.81164 | 3.520131 | 22.41238 | 50.01519 | 50.75217 | 93.83955 | 3.768792 | 23.9727 | 50.00594
43.98383 | 81.48238 | 3.292378 | 19.74025 | 49.98235 | 50.75717 | 93.76194 | 3.519348 | 22.40367 | 50.02188 | 50.75717 | 93.78972 | 3.767476 | 23.9639 | 49.99278
43.98717 | 81.44802 | 3.291949 | 19.7395 | 50.02692 | 50.76216 | 93.71176 | 3.518596 | 22.39094 | 49.99656 | 50.76216 | 93.73921 | 3.765566 | 23.94646 | 50.01356
43.9905 | 81.41521 | 3.291544 | 19.7392 | 50.03024 | 50.76717 | 93.66219 | 3.517865 | 22.37931 | 50.01062 | 50.76717 | 93.68918 | 3.764646 | 23.9388 | 49.9857
43.99383 | 81.38186 | 3.291055 | 19.7376 | 49.99188 | 50.7705 | 93.62898 | 3.517376 | 22.37564 | 50.00262 | 50.7705 | 93.65538 | 3.764189 | 23.93833 | 49.98078
43.99883 | 81.3321 | 3.289968 | 19.73127 | 49.99285 | 50.7755 | 93.57868 | 3.516601 | 22.37488 | 49.99454 | 50.7755 | 93.60609 | 3.763417 | 23.93916 | 50.00972
44.00383 | 81.28093 | 3.289261 | 19.7274 | 50.00085 | 50.7805 | 93.52772 | 3.515759 | 22.37623 | 50.0245 | 50.7805 | 93.55566 | 3.76206 | 23.93091 | 49.98844
44.00717 | 81.24872 | 3.288864 | 19.72518 | 50.00805 | 50.7855 | 93.47839 | 3.514278 | 22.36786 | 49.98131 | 50.7855 | 93.50509 | 3.760227 | 23.91396 | 50.00503
44.0105 | 81.21572 | 3.288467 | 19.72316 | 50.00201 | 50.7905 | 93.42804 | 3.513056 | 22.35788 | 50.01065 | 50.7905 | 93.45606 | 3.759273 | 23.90594 | 49.98954
44.0155 | 81.16534 | 3.287802 | 19.72004 | 50.00034 | 50.7955 | 93.37874 | 3.512219 | 22.35058 | 49.99481 | 50.7955 | 93.40622 | 3.758525 | 23.90455 | 50.00717
44.0205 | 81.11446 | 3.287147 | 19.71831 | 50.00004 | 50.8005 | 93.3295 | 3.511465 | 22.34408 | 50.00261 | 50.8005 | 93.35681 | 3.7578 | 23.90613 | 49.98662
44.02383 | 81.08198 | 3.286694 | 19.71439 | 50 | 50.80383 | 93.29606 | 3.510818 | 22.33701 | 49.96933 | 50.80383 | 93.32191 | 3.757276 | 23.90556 | 49.98097
44.02716 | 81.04829 | 3.28619 | 19.7109 | 50 | 50.80883 | 93.24469 | 3.510056 | 22.3296 | 50.01477 | 50.80883 | 93.27191 | 3.75644 | 23.90202 | 49.99213
44.03217 | 80.9982 | 3.285382 | 19.70592 | 49.99902 | 50.81383 | 93.19464 | 3.509268 | 22.32674 | 49.98582 | 50.81383 | 93.22208 | 3.755403 | 23.89241 | 50.03052
44.03717 | 80.94772 | 3.28474 | 19.70258 | 50.00147 | 50.81883 | 93.14452 | 3.508467 | 22.32616 | 49.98703 | 50.81883 | 93.17281 | 3.754064 | 23.87542 | 49.99402
44.0405 | 80.91578 | 3.284344 | 19.70168 | 49.99254 | 50.82383 | 93.09478 | 3.507684 | 22.32282 | 50.01592 | 50.82383 | 93.12281 | 3.752986 | 23.86354 | 50.02446
44.04383 | 80.88311 | 3.283905 | 19.70028 | 49.99813 | 50.82717 | 93.06125 | 3.507208 | 22.31705 | 49.9805 | 50.82717 | 93.08882 | 3.752409 | 23.86084 | 49.97481
44.04716 | 80.84939 | 3.283434 | 19.70046 | 49.99172 | 50.83217 | 93.01226 | 3.506483 | 22.30679 | 50.0126 | 50.83217 | 93.03847 | 3.751618 | 23.86023 | 49.99998
44.05217 | 80.7985 | 3.282768 | 19.69986 | 49.99578 | 50.83716 | 92.96197 | 3.505661 | 22.30072 | 49.98406 | 50.83716 | 92.98876 | 3.750828 | 23.85692 | 50.00156
44.05717 | 80.74788 | 3.282132 | 19.69468 | 49.98861 | 50.84217 | 92.91122 | 3.504844 | 22.29572 | 49.99947 | 50.84217 | 92.9392 | 3.750052 | 23.853 | 50.01199
44.0605 | 80.71401 | 3.2817 | 19.68812 | 49.99715 | 50.84716 | 92.86219 | 3.50405 | 22.28967 | 50.00464 | 50.84716 | 92.88931 | 3.749268 | 23.85136 | 49.96676
44.06383 | 80.68112 | 3.281273 | 19.67961 | 49.99145 | 50.85217 | 92.81212 | 3.503264 | 22.28564 | 50.00266 | 50.85217 | 92.83886 | 3.747826 | 23.84224 | 50.01633
44.06883 | 80.63218 | 3.280632 | 19.67267 | 49.99769 | 50.85717 | 92.76125 | 3.502467 | 22.28266 | 49.99713 | 50.85717 | 92.7892 | 3.74605 | 23.82715 | 49.97502
44.07383 | 80.58192 | 3.279937 | 19.67064 | 50.017 | 50.8605 | 92.72824 | 3.501922 | 22.27834 | 49.98364 | 50.8605 | 92.75451 | 3.745422 | 23.82054 | 50.02507
44.07717 | 80.54843 | 3.279318 | 19.67 | 49.99641 | 50.8655 | 92.67788 | 3.50111 | 22.27131 | 50.00136 | 50.8655 | 92.70481 | 3.744638 | 23.81658 | 50.00098
44.0805 | 80.51516 | 3.278838 | 19.66745 | 49.98343 | 50.8705 | 92.62735 | 3.500315 | 22.26756 | 50.02519 | 50.8705 | 92.65436 | 3.743917 | 23.81543 | 49.98914
44.0855 | 80.4651 | 3.278152 | 19.66368 | 50.00133 | 50.8755 | 92.57838 | 3.4995 | 22.26766 | 49.9873 | 50.8755 | 92.60514 | 3.742926 | 23.81144 | 49.99634
44.0905 | 80.41538 | 3.27745 | 19.66109 | 50.0017 | 50.8805 | 92.52878 | 3.498678 | 22.26619 | 50.00968 | 50.8805 | 92.55532 | 3.742025 | 23.80888 | 50.01842
44.09384 | 80.3811 | 3.276978 | 19.65876 | 49.99259 | 50.8855 | 92.47859 | 3.497571 | 22.25618 | 50.01816 | 50.8855 | 92.50512 | 3.741197 | 23.80292 | 49.99506
44.09716 | 80.34805 | 3.276474 | 19.65363 | 49.99814 | 50.8905 | 92.42831 | 3.496604 | 22.24413 | 49.99086 | 50.8905 | 92.45484 | 3.740356 | 23.79328 | 49.99638
44.1005 | 80.31511 | 3.27602 | 19.64914 | 49.99954 | 50.89383 | 92.39482 | 3.496002 | 22.2372 | 50.00554 | 50.89383 | 92.42156 | 3.73982 | 23.78452 | 50.03042
44.1055 | 80.26448 | 3.275346 | 19.64601 | 50.00287 | 50.89883 | 92.34465 | 3.495214 | 22.2273 | 49.99402 | 50.89883 | 92.37176 | 3.739071 | 23.77825 | 49.98028
44.1105 | 80.21536 | 3.274706 | 19.64647 | 49.99559 | 50.90383 | 92.29485 | 3.494447 | 22.2222 | 50.00254 | 50.90383 | 92.32255 | 3.738333 | 23.7792 | 50.01369
44.11383 | 80.18226 | 3.274271 | 19.64641 | 50.02238 | 50.90883 | 92.24441 | 3.493661 | 22.22592 | 49.99258 | 50.90883 | 92.27206 | 3.737184 | 23.7771 | 49.99431
44.11716 | 80.14876 | 3.27384 | 19.6459 | 50.0056 | 50.91383 | 92.19534 | 3.492878 | 22.22904 | 50.00395 | 50.91383 | 92.22168 | 3.734615 | 23.76098 | 49.98066
44.12216 | 80.09906 | 3.273163 | 19.63694 | 49.98717 | 50.91716 | 92.16139 | 3.492346 | 22.22442 | 50.01664 | 50.91716 | 92.18832 | 3.732768 | 23.7469 | 50.01864
44.12717 | 80.04869 | 3.272107 | 19.62424 | 49.9815 | 50.92216 | 92.11113 | 3.491475 | 22.21637 | 50.00552 | 50.92216 | 92.13797 | 3.730881 | 23.73215 | 50.00781
44.1305 | 80.0145 | 3.271512 | 19.61973 | 49.99537 | 50.92717 | 92.06181 | 3.490251 | 22.20546 | 49.99586 | 50.92717 | 92.08798 | 3.729866 | 23.72496 | 50.00861
44.13383 | 79.98206 | 3.270947 | 19.61876 | 50.02234 | 50.93217 | 92.0109 | 3.489386 | 22.19777 | 49.98957 | 50.93217 | 92.03826 | 3.729225 | 23.72127 | 49.9984
44.13883 | 79.93156 | 3.270306 | 19.61558 | 50.00937 | 50.93716 | 91.96045 | 3.4886 | 22.19317 | 50.0068 | 50.93716 | 91.98794 | 3.728545 | 23.71702 | 50.00454
44.14383 | 79.88162 | 3.269676 | 19.60736 | 49.9837 | 50.94217 | 91.91199 | 3.487809 | 22.18883 | 50.00986 | 50.94217 | 91.93861 | 3.727754 | 23.70803 | 49.99582
44.14717 | 79.84938 | 3.269116 | 19.60082 | 50.02729 | 50.94717 | 91.86092 | 3.486997 | 22.18076 | 49.97907 | 50.94717 | 91.8886 | 3.726474 | 23.69886 | 49.99958
44.1505 | 79.81549 | 3.268658 | 19.59823 | 49.9755 | 50.9505 | 91.82751 | 3.486456 | 22.17566 | 50.01824 | 50.9505 | 91.8558 | 3.725556 | 23.6952 | 49.96859
44.15383 | 79.78174 | 3.268191 | 19.59939 | 49.99387 | 50.9555 | 91.77786 | 3.485652 | 22.1728 | 50.00874 | 50.9555 | 91.80535 | 3.723721 | 23.69228 | 49.99609
44.15883 | 79.7323 | 3.267504 | 19.60044 | 50.00883 | 50.9605 | 91.72681 | 3.484737 | 22.17102 | 49.97582 | 50.9605 | 91.75451 | 3.722692 | 23.69414 | 50.01368
44.16383 | 79.6823 | 3.266844 | 19.59779 | 50.02441 | 50.9655 | 91.67762 | 3.483787 | 22.16799 | 49.98448 | 50.9655 | 91.70422 | 3.721969 | 23.68994 | 50.01094
44.16716 | 79.6484 | 3.266356 | 19.59243 | 49.99044 | 50.9705 | 91.62819 | 3.482895 | 22.16494 | 50.03289 | 50.9705 | 91.65468 | 3.721248 | 23.67698 | 49.99484
44.1705 | 79.61368 | 3.265884 | 19.58654 | 49.99761 | 50.97383 | 91.59494 | 3.482301 | 22.16048 | 49.96128 | 50.97383 | 91.62144 | 3.720728 | 23.66976 | 50.0222
44.1755 | 79.56545 | 3.265162 | 19.58021 | 49.99864 | 50.97883 | 91.54486 | 3.481405 | 22.15292 | 50.01156 | 50.97883 | 91.57189 | 3.71989 | 23.66545 | 49.98389
44.1805 | 79.51497 | 3.264492 | 19.57723 | 49.9936 | 50.98383 | 91.49493 | 3.480459 | 22.14335 | 49.99646 | 50.98383 | 91.52137 | 3.71873 | 23.66402 | 50.04537
44.18383 | 79.48162 | 3.264041 | 19.57551 | 49.96708 | 50.98883 | 91.44426 | 3.479514 | 22.13618 | 50.01312 | 50.98883 | 91.47168 | 3.71789 | 23.66076 | 49.97184
44.18716 | 79.44794 | 3.26353 | 19.57446 | 50.00742 | 50.99383 | 91.39336 | 3.478612 | 22.13114 | 49.99504 | 50.99383 | 91.42099 | 3.717156 | 23.65598 | 50.02223
44.1905 | 79.41545 | 3.263048 | 19.5735 | 50.02534 | 50.99883 | 91.34449 | 3.477845 | 22.1251 | 49.99727 | 50.99883 | 91.37121 | 3.716347 | 23.64542 | 49.99662
44.1955 | 79.36556 | 3.262349 | 19.57108 | 49.98829 | 51.00383 | 91.29339 | 3.476896 | 22.1178 | 49.9794 | 51.00383 | 91.32124 | 3.71546 | 23.63563 | 50.02629
44.2005 | 79.31506 | 3.261756 | 19.5708 | 50.0004 | 51.00717 | 91.26066 | 3.475843 | 22.1083 | 50.00267 | 51.00717 | 91.28808 | 3.71497 | 23.63189 | 49.97526
44.20383 | 79.28084 | 3.261343 | 19.5697 | 50.01576 | 51.01216 | 91.21142 | 3.473962 | 22.09646 | 50.00629 | 51.01216 | 91.23831 | 3.714206 | 23.62916 | 50.00396
44.20717 | 79.24852 | 3.260914 | 19.56613 | 49.97262 | 51.01717 | 91.16099 | 3.472924 | 22.09131 | 49.99124 | 51.01717 | 91.18803 | 3.713305 | 23.62635 | 50.02701
44.21216 | 79.19906 | 3.260236 | 19.55625 | 50.00357 | 51.02217 | 91.11047 | 3.472138 | 22.0895 | 50.01038 | 51.02217 | 91.13851 | 3.712357 | 23.62043 | 49.99248
44.21717 | 79.14985 | 3.259526 | 19.54504 | 50.0035 | 51.02716 | 91.06102 | 3.471348 | 22.08553 | 50.00574 | 51.02716 | 91.08775 | 3.711548 | 23.61188 | 49.98672
44.2205 | 79.11571 | 3.25907 | 19.54114 | 49.97739 | 51.03217 | 91.011 | 3.470536 | 22.07997 | 49.98622 | 51.03217 | 91.03726 | 3.710728 | 23.60486 | 50.00282
44.22383 | 79.08258 | 3.2586 | 19.53822 | 50.01 | 51.03717 | 90.96097 | 3.46974 | 22.07286 | 50.00646 | 51.03717 | 90.98785 | 3.709838 | 23.60167 | 49.97681
44.22883 | 79.03038 | 3.257924 | 19.53632 | 49.98492 | 51.0405 | 90.92776 | 3.469218 | 22.06628 | 50.01727 | 51.0405 | 90.95445 | 3.709281 | 23.59716 | 50.01769
44.23383 | 78.98112 | 3.257259 | 19.5337 | 50.0251 | 51.0455 | 90.8772 | 3.468475 | 22.05908 | 50.0027 | 51.0455 | 90.90424 | 3.708575 | 23.58359 | 50.00668
44.23717 | 78.94898 | 3.2568 | 19.53244 | 50.0141 | 51.0505 | 90.82751 | 3.467694 | 22.05521 | 49.9768 | 51.0505 | 90.85398 | 3.707914 | 23.57156 | 50.00224
44.2405 | 78.91516 | 3.25632 | 19.52784 | 49.98787 | 51.0555 | 90.77751 | 3.46657 | 22.0515 | 50.01006 | 51.0555 | 90.80501 | 3.706782 | 23.56732 | 49.99641
44.24383 | 78.88209 | 3.255784 | 19.52295 | 50.0048 | 51.0605 | 90.72728 | 3.465696 | 22.04668 | 50.01822 | 51.0605 | 90.75534 | 3.704461 | 23.56462 | 49.99808
44.24883 | 78.8316 | 3.254694 | 19.51386 | 49.9978 | 51.06383 | 90.69434 | 3.465156 | 22.04132 | 49.99672 | 51.06383 | 90.72158 | 3.702118 | 23.55587 | 50.00734
44.25383 | 78.78082 | 3.253802 | 19.50576 | 49.981 | 51.06883 | 90.64403 | 3.464336 | 22.03354 | 50.00048 | 51.06883 | 90.67176 | 3.700632 | 23.54784 | 49.9806
44.25717 | 78.74757 | 3.253341 | 19.50244 | 50.02656 | 51.07383 | 90.59494 | 3.463455 | 22.02768 | 50.00631 | 51.07383 | 90.61954 | 3.699813 | 23.53455 | 50.0231
44.2605 | 78.71504 | 3.25295 | 19.49906 | 49.99881 | 51.07883 | 90.54472 | 3.462634 | 22.02398 | 49.9912 | 51.07883 | 90.57095 | 3.699196 | 23.52628 | 49.99382
44.2655 | 78.66468 | 3.252437 | 19.5008 | 49.99687 | 51.08383 | 90.49491 | 3.461712 | 22.0224 | 49.99912 | 51.08383 | 90.52196 | 3.698475 | 23.52472 | 50.02287
44.2705 | 78.61518 | 3.25182 | 19.5043 | 49.99656 | 51.08883 | 90.44412 | 3.46048 | 22.02052 | 50.0204 | 51.08883 | 90.47155 | 3.69753 | 23.52472 | 49.99572
44.27383 | 78.58151 | 3.251048 | 19.50258 | 50.0148 | 51.09384 | 90.39409 | 3.45902 | 22.01125 | 49.98481 | 51.09384 | 90.42168 | 3.696698 | 23.52067 | 49.99644
44.27716 | 78.54766 | 3.250002 | 19.49531 | 50.0037 | 51.09716 | 90.36085 | 3.458399 | 22.00452 | 50.0197 | 51.09716 | 90.38751 | 3.696205 | 23.51728 | 49.99911
44.28217 | 78.4978 | 3.249334 | 19.48716 | 50.00354 | 51.10217 | 90.31039 | 3.457586 | 21.99815 | 50.01386 | 51.10217 | 90.33781 | 3.69541 | 23.51221 | 49.99789
44.28717 | 78.44856 | 3.24869 | 19.48104 | 49.98 | 51.10717 | 90.26012 | 3.4568 | 21.99516 | 49.96848 | 51.10717 | 90.28765 | 3.694031 | 23.50368 | 49.97944
44.2905 | 78.41472 | 3.24823 | 19.47757 | 50.03415 | 51.11217 | 90.20991 | 3.456064 | 21.99046 | 50.00683 | 51.11217 | 90.23791 | 3.692921 | 23.49417 | 50.0144
44.29383 | 78.38162 | 3.247558 | 19.47391 | 50.01637 | 51.11716 | 90.16055 | 3.454895 | 21.98325 | 49.98188 | 51.11716 | 90.18797 | 3.692083 | 23.48592 | 49.9811
44.29716 | 78.34856 | 3.246943 | 19.47032 | 50.0198 | 51.1205 | 90.12796 | 3.454056 | 21.9789 | 50.00332 | 51.1205 | 90.15392 | 3.691578 | 23.4831 | 50.0109
44.30217 | 78.29832 | 3.246295 | 19.46614 | 49.97861 | 51.1255 | 90.07688 | 3.453194 | 21.97038 | 50.00836 | 51.1255 | 90.10434 | 3.690794 | 23.48276 | 50.0017
44.30717 | 78.24932 | 3.245606 | 19.46098 | 50.0057 | 51.1305 | 90.02741 | 3.452375 | 21.96105 | 49.95697 | 51.1305 | 90.05352 | 3.689734 | 23.4802 | 49.97669
44.3105 | 78.21589 | 3.245157 | 19.45681 | 50.00142 | 51.1355 | 89.97659 | 3.451564 | 21.9542 | 50.00601 | 51.1355 | 90.00369 | 3.68896 | 23.47305 | 50.00712
44.31383 | 78.18132 | 3.244655 | 19.45226 | 50.02384 | 51.1405 | 89.92728 | 3.450796 | 21.95356 | 50.00374 | 51.1405 | 89.95447 | 3.688186 | 23.46555 | 49.9835
44.31883 | 78.13126 | 3.24393 | 19.44704 | 49.98316 | 51.1455 | 89.87666 | 3.450028 | 21.95049 | 49.9947 | 51.1455 | 89.90412 | 3.687182 | 23.46366 | 50.01406
44.32383 | 78.08139 | 3.243216 | 19.44513 | 49.99205 | 51.1505 | 89.82599 | 3.448923 | 21.94369 | 49.9932 | 51.1505 | 89.85226 | 3.685974 | 23.45983 | 49.99045
44.32717 | 78.04818 | 3.242739 | 19.44721 | 50.02934 | 51.15383 | 89.79355 | 3.448347 | 21.93806 | 50.00615 | 51.15383 | 89.81926 | 3.685476 | 23.45386 | 49.98975
44.3305 | 78.01402 | 3.24228 | 19.44734 | 49.98383 | 51.15883 | 89.74345 | 3.447554 | 21.93282 | 49.99606 | 51.15883 | 89.77003 | 3.68478 | 23.44036 | 49.9984
44.3355 | 77.96474 | 3.24147 | 19.44214 | 49.99747 | 51.16383 | 89.69272 | 3.446716 | 21.92702 | 50.00744 | 51.16383 | 89.72129 | 3.684113 | 23.43006 | 50.01549
44.3405 | 77.91428 | 3.240801 | 19.43603 | 49.99975 | 51.16883 | 89.64282 | 3.445859 | 21.92097 | 49.99532 | 51.16883 | 89.67098 | 3.683378 | 23.43072 | 49.99656
44.34384 | 77.88166 | 3.240392 | 19.43249 | 50.0156 | 51.17383 | 89.59359 | 3.445062 | 21.91225 | 50.0011 | 51.17383 | 89.62051 | 3.682589 | 23.43372 | 50.00906
44.34716 | 77.84714 | 3.239971 | 19.42998 | 50.00393 | 51.17883 | 89.54351 | 3.444234 | 21.90242 | 49.99039 | 51.17883 | 89.56981 | 3.681636 | 23.42764 | 49.99946
44.3505 | 77.81489 | 3.239552 | 19.42712 | 49.98532 | 51.18383 | 89.49413 | 3.443403 | 21.8967 | 50.00686 | 51.18383 | 89.52054 | 3.680726 | 23.4157 | 50.0109
44.3555 | 77.7643 | 3.238896 | 19.42315 | 49.9889 | 51.18716 | 89.46045 | 3.442874 | 21.89588 | 49.97824 | 51.18716 | 89.48758 | 3.680125 | 23.40672 | 49.98708
44.3605 | 77.71372 | 3.238239 | 19.42087 | 50.00516 | 51.19217 | 89.41092 | 3.442133 | 21.89436 | 49.9966 | 51.19217 | 89.43758 | 3.679338 | 23.4008 | 50.00581
44.36383 | 77.68066 | 3.237775 | 19.41656 | 49.98562 | 51.19717 | 89.36019 | 3.441242 | 21.88957 | 50.04663 | 51.19717 | 89.38741 | 3.678564 | 23.39772 | 49.99588
44.36716 | 77.64725 | 3.237304 | 19.41119 | 50.01989 | 51.20216 | 89.3097 | 3.439874 | 21.88539 | 49.99261 | 51.20216 | 89.33722 | 3.677756 | 23.39656 | 49.98762
44.37216 | 77.59837 | 3.236633 | 19.4083 | 50.00115 | 51.20717 | 89.26041 | 3.438692 | 21.8824 | 49.99144 | 51.20717 | 89.28761 | 3.676593 | 23.39104 | 49.98624
44.37717 | 77.54876 | 3.235951 | 19.40843 | 50.00325 | 51.2105 | 89.22687 | 3.438152 | 21.87951 | 49.99004 | 51.2105 | 89.2536 | 3.675812 | 23.38664 | 50.02004
44.3805 | 77.51496 | 3.23548 | 19.40656 | 50.00868 | 51.2155 | 89.17749 | 3.43737 | 21.86898 | 49.99746 | 51.2155 | 89.20431 | 3.67471 | 23.3814 | 49.99628
44.38383 | 77.48053 | 3.235032 | 19.4008 | 50.02567 | 51.2205 | 89.12731 | 3.436546 | 21.861 | 49.9935 | 51.2205 | 89.15356 | 3.673278 | 23.37494 | 50.03408
44.38883 | 77.43111 | 3.234372 | 19.39158 | 49.99324 | 51.2255 | 89.07708 | 3.434874 | 21.85222 | 50.01562 | 51.2255 | 89.10422 | 3.672365 | 23.37027 | 49.98674
44.39383 | 77.38158 | 3.23356 | 19.38584 | 50.00089 | 51.2305 | 89.02611 | 3.433655 | 21.84884 | 49.96713 | 51.2305 | 89.05466 | 3.67153 | 23.36248 | 50.00494
44.39717 | 77.34766 | 3.232724 | 19.38209 | 49.97672 | 51.2355 | 88.97645 | 3.432812 | 21.84367 | 50.00465 | 51.2355 | 89.00359 | 3.670746 | 23.35584 | 50.01056
44.4005 | 77.3148 | 3.232098 | 19.37738 | 50.00201 | 51.2405 | 88.92618 | 3.431948 | 21.83838 | 50.0083 | 51.2405 | 88.95353 | 3.670028 | 23.35058 | 50.00888
44.40383 | 77.28085 | 3.231648 | 19.37032 | 49.99267 | 51.24383 | 88.89405 | 3.431104 | 21.83292 | 49.97078 | 51.24383 | 88.92014 | 3.669538 | 23.3527 | 49.97091
44.40883 | 77.23042 | 3.231018 | 19.36274 | 50.02138 | 51.24883 | 88.84335 | 3.430234 | 21.82722 | 50.01793 | 51.24883 | 88.87085 | 3.668697 | 23.35864 | 50.01698
44.41383 | 77.18186 | 3.230396 | 19.3622 | 49.9896 | 51.25383 | 88.79286 | 3.429444 | 21.82129 | 49.9658 | 51.25383 | 88.82188 | 3.667883 | 23.36 | 49.97509
44.41716 | 77.14816 | 3.229936 | 19.3653 | 49.9974 | 51.25883 | 88.7434 | 3.42876 | 21.81816 | 50.00444 | 51.25883 | 88.77069 | 3.667046 | 23.34425 | 49.99611
44.4205 | 77.11472 | 3.229453 | 19.36604 | 50.00719 | 51.26383 | 88.69355 | 3.42801 | 21.81644 | 50.02392 | 51.26383 | 88.72028 | 3.666255 | 23.32743 | 50.03093
44.4255 | 77.06412 | 3.228202 | 19.36041 | 50.007 | 51.26716 | 88.65999 | 3.427501 | 21.8138 | 50.02164 | 51.26716 | 88.68719 | 3.665723 | 23.32322 | 49.97641
44.4305 | 77.01392 | 3.226916 | 19.35174 | 50.00696 | 51.27217 | 88.60986 | 3.426734 | 21.80566 | 49.99067 | 51.27217 | 88.63695 | 3.664963 | 23.32132 | 50.01097
44.43383 | 76.98144 | 3.226476 | 19.34777 | 49.9939 | 51.27717 | 88.55996 | 3.425972 | 21.79707 | 50.03509 | 51.27717 | 88.58731 | 3.664201 | 23.31773 | 49.99328
44.43716 | 76.94775 | 3.226094 | 19.34344 | 49.99848 | 51.28217 | 88.50941 | 3.425188 | 21.7893 | 49.9859 | 51.28217 | 88.53712 | 3.663424 | 23.30948 | 49.98428
44.44217 | 76.89792 | 3.225537 | 19.33956 | 49.99976 | 51.28716 | 88.4597 | 3.424346 | 21.78166 | 49.9673 | 51.28716 | 88.48759 | 3.662222 | 23.3032 | 50.03754
44.44717 | 76.84879 | 3.224878 | 19.33652 | 49.99213 | 51.29217 | 88.40992 | 3.423477 | 21.77456 | 50.01446 | 51.29217 | 88.43653 | 3.661078 | 23.29894 | 49.98824
44.4505 | 76.81394 | 3.224414 | 19.3348 | 50.02154 | 51.29717 | 88.3593 | 3.422428 | 21.7694 | 49.9858 | 51.29717 | 88.38665 | 3.660261 | 23.2959 | 50.01918
44.45383 | 76.78044 | 3.223962 | 19.33441 | 50.01322 | 51.3005 | 88.32606 | 3.42159 | 21.76557 | 50.00428 | 51.3005 | 88.35409 | 3.65979 | 23.28976 | 50.0048
44.45717 | 76.74697 | 3.223505 | 19.33534 | 49.9798 | 51.3055 | 88.27676 | 3.420794 | 21.76348 | 50.00752 | 51.3055 | 88.30352 | 3.659119 | 23.28024 | 49.98998
44.46216 | 76.69761 | 3.222752 | 19.33202 | 50.00174 | 51.3105 | 88.22689 | 3.41998 | 21.7569 | 49.98196 | 51.3105 | 88.25375 | 3.658424 | 23.27324 | 50.02406
44.46717 | 76.64804 | 3.221969 | 19.32263 | 50.00017 | 51.3155 | 88.17589 | 3.418982 | 21.74746 | 49.99719 | 51.3155 | 88.20391 | 3.657432 | 23.2699 | 49.99496
44.4705 | 76.61359 | 3.221556 | 19.31333 | 49.99221 | 51.3205 | 88.12638 | 3.418017 | 21.73822 | 49.99972 | 51.3205 | 88.15397 | 3.655696 | 23.25873 | 50.02922
44.47383 | 76.57995 | 3.221176 | 19.30668 | 50.00589 | 51.3255 | 88.07622 | 3.417197 | 21.73696 | 50.01268 | 51.3255 | 88.10431 | 3.6547 | 23.25012 | 49.99674
44.47883 | 76.53138 | 3.220549 | 19.30394 | 49.9725 | 51.3305 | 88.02676 | 3.416425 | 21.7362 | 49.99656 | 51.3305 | 88.05309 | 3.653899 | 23.24684 | 49.9887
44.48383 | 76.48121 | 3.219864 | 19.30786 | 49.98002 | 51.33383 | 87.99347 | 3.415924 | 21.73354 | 50.03047 | 51.33383 | 88.02022 | 3.653393 | 23.24819 | 50.01284
44.48717 | 76.44688 | 3.219388 | 19.30868 | 50.0185 | 51.33883 | 87.94303 | 3.41516 | 21.72687 | 49.97832 | 51.33883 | 87.96996 | 3.652688 | 23.24638 | 49.99516
44.4905 | 76.41382 | 3.21892 | 19.30704 | 49.99679 | 51.34384 | 87.89361 | 3.414352 | 21.71965 | 49.99313 | 51.34384 | 87.92003 | 3.65197 | 23.23838 | 49.97916
44.4955 | 76.36382 | 3.218212 | 19.29926 | 50.00635 | 51.34883 | 87.84266 | 3.41332 | 21.71121 | 49.99893 | 51.34883 | 87.87101 | 3.650522 | 23.22102 | 50.0036
44.5005 | 76.31424 | 3.217493 | 19.2927 | 49.98967 | 51.35383 | 87.79259 | 3.412413 | 21.70497 | 50.01552 | 51.35383 | 87.82101 | 3.649084 | 23.20836 | 49.98937
44.50383 | 76.28089 | 3.217044 | 19.28988 | 50.01309 | 51.35717 | 87.75982 | 3.411869 | 21.70217 | 50.02738 | 51.35717 | 87.78793 | 3.648458 | 23.20698 | 50.013
44.50717 | 76.24692 | 3.216606 | 19.28781 | 50.01894 | 51.36217 | 87.70941 | 3.411039 | 21.70088 | 49.98176 | 51.36217 | 87.73674 | 3.647695 | 23.21094 | 50.00106
44.5105 | 76.21265 | 3.216134 | 19.28526 | 49.98906 | 51.36716 | 87.66009 | 3.41021 | 21.69579 | 49.99504 | 51.36716 | 87.68634 | 3.646978 | 23.2119 | 49.98602
44.5155 | 76.16364 | 3.2154 | 19.28054 | 49.99146 | 51.37217 | 87.60952 | 3.409424 | 21.68742 | 50.00312 | 51.37217 | 87.63758 | 3.64624 | 23.2077 | 49.98904
44.5205 | 76.11436 | 3.214659 | 19.27645 | 49.97879 | 51.37717 | 87.5593 | 3.408634 | 21.68167 | 50.0332 | 51.37717 | 87.58672 | 3.645311 | 23.19971 | 50.02082
44.52383 | 76.08062 | 3.21421 | 19.27468 | 50.03384 | 51.38217 | 87.50938 | 3.407803 | 21.67841 | 49.99932 | 51.38217 | 87.5361 | 3.643681 | 23.18762 | 49.9925
44.52716 | 76.04761 | 3.213792 | 19.27227 | 50.0163 | 51.38716 | 87.45934 | 3.406965 | 21.67382 | 50.01722 | 51.38716 | 87.48634 | 3.642688 | 23.18208 | 50.01648
44.53217 | 75.99747 | 3.213184 | 19.26571 | 49.98396 | 51.3905 | 87.42641 | 3.406397 | 21.67036 | 49.96515 | 51.3905 | 87.45441 | 3.642239 | 23.18031 | 49.9963
44.53717 | 75.94685 | 3.212513 | 19.25769 | 50.02032 | 51.3955 | 87.37605 | 3.405488 | 21.66813 | 49.99358 | 51.3955 | 87.40414 | 3.641602 | 23.17455 | 50.00725
44.5405 | 75.91332 | 3.212063 | 19.25344 | 49.97376 | 51.4005 | 87.32549 | 3.404119 | 21.66225 | 49.98526 | 51.4005 | 87.35399 | 3.64055 | 23.16452 | 50.00385
44.54383 | 75.88012 | 3.211604 | 19.2517 | 50.01694 | 51.4055 | 87.27574 | 3.403168 | 21.6539 | 49.99377 | 51.4055 | 87.30301 | 3.63948 | 23.15517 | 49.98984
44.54716 | 75.84741 | 3.210815 | 19.25052 | 50.012 | 51.4105 | 87.22694 | 3.402328 | 21.64492 | 50.01346 | 51.4105 | 87.25372 | 3.638657 | 23.14905 | 49.99272
44.55217 | 75.79678 | 3.210022 | 19.25384 | 49.996 | 51.41383 | 87.19285 | 3.401792 | 21.64067 | 50.03467 | 51.41383 | 87.21959 | 3.638165 | 23.1456 | 50.02167
44.55717 | 75.74728 | 3.20936 | 19.25177 | 50.009 | 51.41883 | 87.14259 | 3.400988 | 21.63562 | 49.99858 | 51.41883 | 87.17032 | 3.637265 | 23.13764 | 49.99263
44.5605 | 75.71478 | 3.20894 | 19.24654 | 49.99442 | 51.42383 | 87.09209 | 3.400162 | 21.6302 | 49.9795 | 51.42383 | 87.11956 | 3.636098 | 23.12692 | 49.96952
44.56383 | 75.68142 | 3.2085 | 19.2424 | 49.99864 | 51.42883 | 87.04264 | 3.399365 | 21.62588 | 50.01832 | 51.42883 | 87.06974 | 3.635051 | 23.12108 | 50.01676
44.56883 | 75.62999 | 3.207374 | 19.23826 | 49.99 | 51.43383 | 86.99224 | 3.398559 | 21.62294 | 49.98305 | 51.43383 | 87.02064 | 3.634301 | 23.12243 | 50.0142
44.57383 | 75.57965 | 3.206372 | 19.23277 | 49.999 | 51.43883 | 86.94241 | 3.397772 | 21.61882 | 50.01006 | 51.43883 | 86.97069 | 3.633584 | 23.11997 | 49.98363
44.57717 | 75.54634 | 3.205898 | 19.22819 | 49.9841 | 51.44384 | 86.89259 | 3.397024 | 21.61372 | 49.98065 | 51.44384 | 86.91934 | 3.63284 | 23.11212 | 50.02811
44.5805 | 75.51353 | 3.205438 | 19.22296 | 49.98819 | 51.44717 | 86.8592 | 3.396526 | 21.61068 | 50.00299 | 51.44717 | 86.88675 | 3.632336 | 23.10438 | 49.97571
44.5855 | 75.46391 | 3.204742 | 19.21946 | 50.01088 | 51.45216 | 86.80852 | 3.395532 | 21.60358 | 50.00537 | 51.45216 | 86.8363 | 3.631644 | 23.09473 | 50.0138
44.5905 | 75.41438 | 3.20406 | 19.21626 | 49.99639 | 51.45717 | 86.75888 | 3.393781 | 21.59064 | 50.00837 | 51.45717 | 86.78622 | 3.63102 | 23.08937 | 49.99668
44.59384 | 75.38097 | 3.203651 | 19.21247 | 49.9991 | 51.46216 | 86.70912 | 3.392468 | 21.58125 | 49.99641 | 51.46216 | 86.73697 | 3.630226 | 23.08748 | 49.99753
44.59716 | 75.34762 | 3.203252 | 19.2084 | 50.01547 | 51.46717 | 86.65994 | 3.391147 | 21.57196 | 50.01531 | 51.46717 | 86.68719 | 3.629299 | 23.08232 | 49.9794
44.6005 | 75.31344 | 3.202825 | 19.20409 | 49.96472 | 51.47217 | 86.6087 | 3.390328 | 21.56543 | 49.99851 | 51.47217 | 86.63739 | 3.628045 | 23.07594 | 49.99874
44.6055 | 75.26337 | 3.202127 | 19.20111 | 50.0405 | 51.47717 | 86.55892 | 3.389512 | 21.5613 | 49.97479 | 51.47717 | 86.58676 | 3.627284 | 23.07825 | 50.01239
44.6105 | 75.21301 | 3.201418 | 19.2004 | 49.99308 | 51.4805 | 86.52514 | 3.389002 | 21.56 | 50.0172 | 51.4805 | 86.55387 | 3.626566 | 23.07785 | 50.02658
44.61383 | 75.18063 | 3.200943 | 19.19811 | 50.00614 | 51.4855 | 86.47531 | 3.388139 | 21.55434 | 50.00954 | 51.4855 | 86.50363 | 3.625497 | 23.0712 | 49.99728
44.61716 | 75.14712 | 3.200444 | 19.19416 | 50.00937 | 51.4905 | 86.4254 | 3.387339 | 21.54528 | 49.97433 | 51.4905 | 86.45372 | 3.624404 | 23.05734 | 50.00285
44.62216 | 75.09768 | 3.199734 | 19.18636 | 49.99559 | 51.4955 | 86.37582 | 3.386602 | 21.53747 | 50.00578 | 51.4955 | 86.40326 | 3.623663 | 23.04705 | 49.98674
44.62717 | 75.04668 | 3.199062 | 19.17878 | 49.99329 | 51.5005 | 86.32592 | 3.385933 | 21.53656 | 49.97708 | 51.5005 | 86.35303 | 3.622788 | 23.03801 | 50.01276
44.6305 | 75.01348 | 3.198599 | 19.17502 | 50.02182 | 51.50383 | 86.29306 | 3.385268 | 21.53538 | 50.0099 | 51.50383 | 86.31978 | 3.622268 | 23.03684 | 49.9719
44.63383 | 74.97962 | 3.198116 | 19.17306 | 49.96628 | 51.50883 | 86.24272 | 3.383163 | 21.52319 | 50.00253 | 51.50883 | 86.26955 | 3.621342 | 23.03469 | 50.01126
44.63883 | 74.92989 | 3.197247 | 19.16989 | 50.0006 | 51.51383 | 86.1923 | 3.381002 | 21.5095 | 50.01435 | 51.51383 | 86.21947 | 3.620378 | 23.02902 | 49.98391
44.64383 | 74.87945 | 3.196531 | 19.16606 | 50.01416 | 51.51884 | 86.14163 | 3.379764 | 21.50246 | 49.99246 | 51.51884 | 86.16986 | 3.619657 | 23.0227 | 50.00924
44.64717 | 74.84674 | 3.19612 | 19.16419 | 49.99574 | 51.52383 | 86.09175 | 3.379116 | 21.49813 | 50.00708 | 51.52383 | 86.11984 | 3.618985 | 23.02019 | 49.9978
44.6505 | 74.8142 | 3.195724 | 19.16446 | 49.98328 | 51.52883 | 86.0422 | 3.378458 | 21.49408 | 49.99426 | 51.52883 | 86.06902 | 3.618203 | 23.01368 | 50.01531
44.65383 | 74.78106 | 3.195298 | 19.16414 | 50.00365 | 51.53383 | 85.99276 | 3.377626 | 21.49208 | 50.01038 | 51.53383 | 86.01912 | 3.617188 | 23.00116 | 49.99213
44.65883 | 74.73084 | 3.194622 | 19.15773 | 50.00742 | 51.53716 | 85.95944 | 3.37675 | 21.48774 | 49.99474 | 51.53716 | 85.98614 | 3.616687 | 22.99482 | 49.99018
44.66383 | 74.6797 | 3.19396 | 19.15044 | 49.97414 | 51.54217 | 85.9092 | 3.375879 | 21.48048 | 49.99134 | 51.54217 | 85.93634 | 3.615886 | 22.99156 | 49.9926
44.66716 | 74.64692 | 3.193513 | 19.14808 | 49.9857 | 51.54717 | 85.85938 | 3.375158 | 21.47318 | 50.0195 | 51.54717 | 85.88609 | 3.615062 | 22.99165 | 50.00082
44.6705 | 74.61466 | 3.193075 | 19.15039 | 49.99642 | 51.55217 | 85.80899 | 3.37439 | 21.47115 | 50.00598 | 51.55217 | 85.83618 | 3.614162 | 22.98945 | 50.01676
44.6755 | 74.56359 | 3.19239 | 19.15141 | 50.0014 | 51.55717 | 85.75782 | 3.373372 | 21.4668 | 50.01156 | 51.55717 | 85.78582 | 3.613378 | 22.98433 | 49.95157
44.6805 | 74.51424 | 3.19158 | 19.1447 | 49.997 | 51.5605 | 85.7254 | 3.372605 | 21.46162 | 49.9794 | 51.5605 | 85.7525 | 3.612896 | 22.97966 | 50.00354
44.68383 | 74.48072 | 3.191007 | 19.13483 | 49.9836 | 51.5655 | 85.67548 | 3.371805 | 21.4523 | 49.99482 | 51.5655 | 85.70194 | 3.612122 | 22.97218 | 50.00741
44.68716 | 74.4468 | 3.190364 | 19.12623 | 49.98806 | 51.5705 | 85.62538 | 3.371048 | 21.44373 | 50.01042 | 51.5705 | 85.65226 | 3.611348 | 22.96688 | 49.99762
44.69217 | 74.39664 | 3.189663 | 19.12366 | 50.02064 | 51.5755 | 85.57476 | 3.370328 | 21.43698 | 50.00652 | 51.5755 | 85.60278 | 3.610582 | 22.96246 | 50.00354
44.69717 | 74.34701 | 3.18904 | 19.12766 | 50.00519 | 51.5805 | 85.52524 | 3.369575 | 21.43259 | 49.98498 | 51.5805 | 85.55278 | 3.609816 | 22.957 | 49.9941
44.7005 | 74.3128 | 3.188648 | 19.12861 | 49.96998 | 51.5855 | 85.47562 | 3.368816 | 21.4303 | 49.99374 | 51.5855 | 85.50262 | 3.609033 | 22.95092 | 50.00496
44.70383 | 74.28015 | 3.188236 | 19.12631 | 50.01598 | 51.5905 | 85.425 | 3.368067 | 21.42592 | 50.01347 | 51.5905 | 85.45368 | 3.608281 | 22.94734 | 50.00675
44.70717 | 74.24605 | 3.187792 | 19.12155 | 50.01183 | 51.59384 | 85.39094 | 3.3675 | 21.42241 | 49.9877 | 51.59384 | 85.41992 | 3.607724 | 22.94637 | 49.99386
44.71216 | 74.19636 | 3.186806 | 19.11195 | 49.99792 | 51.59883 | 85.3408 | 3.366736 | 21.41652 | 50.002 | 51.59883 | 85.36919 | 3.606778 | 22.94238 | 49.99904
44.71717 | 74.14644 | 3.186017 | 19.1038 | 50.01389 | 51.60383 | 85.29149 | 3.365979 | 21.4111 | 49.98611 | 51.60383 | 85.31844 | 3.60532 | 22.93408 | 49.99204
44.7205 | 74.1137 | 3.185581 | 19.09978 | 49.98781 | 51.60883 | 85.24219 | 3.365256 | 21.40382 | 49.99294 | 51.60883 | 85.26863 | 3.603714 | 22.92476 | 50.0017
44.72383 | 74.08022 | 3.185167 | 19.0981 | 50.00478 | 51.61383 | 85.19165 | 3.3645 | 21.39904 | 50.02278 | 51.61383 | 85.21924 | 3.602106 | 22.91352 | 50.0268
44.72883 | 74.02945 | 3.184535 | 19.10031 | 50.00272 | 51.61883 | 85.14225 | 3.363669 | 21.39744 | 50.00256 | 51.61883 | 85.16858 | 3.601224 | 22.90213 | 49.99636
44.73383 | 73.9791 | 3.18388 | 19.10256 | 49.97366 | 51.62383 | 85.09126 | 3.362648 | 21.39578 | 50.00182 | 51.62383 | 85.11892 | 3.600422 | 22.89764 | 50.01217
44.73717 | 73.94632 | 3.183436 | 19.10081 | 50.0169 | 51.62717 | 85.05849 | 3.362007 | 21.39164 | 49.97696 | 51.62717 | 85.08555 | 3.599922 | 22.9002 | 49.96389
44.7405 | 73.91313 | 3.182915 | 19.09667 | 49.98856 | 51.63217 | 85.00853 | 3.361276 | 21.38178 | 50.0013 | 51.63217 | 85.03531 | 3.5992 | 22.90037 | 49.9924
44.7455 | 73.86235 | 3.182159 | 19.08796 | 50.00998 | 51.63716 | 84.95907 | 3.360552 | 21.37266 | 50.00798 | 51.63716 | 84.98475 | 3.59846 | 22.89174 | 50.0337
44.7505 | 73.81291 | 3.18145 | 19.07848 | 50.0057 | 51.64216 | 84.9087 | 3.359688 | 21.36463 | 50.00908 | 51.64216 | 84.93509 | 3.597662 | 22.88555 | 50.00037
44.75383 | 73.7801 | 3.181025 | 19.07333 | 50.00142 | 51.64717 | 84.85804 | 3.358002 | 21.35323 | 49.99621 | 51.64717 | 84.88488 | 3.59674 | 22.88342 | 49.96872
44.75717 | 73.74739 | 3.180606 | 19.07137 | 49.99252 | 51.6505 | 84.82524 | 3.35732 | 21.35078 | 50.0069 | 51.6505 | 84.85242 | 3.596208 | 22.8834 | 50.0235
44.7605 | 73.71378 | 3.180146 | 19.07024 | 49.98248 | 51.6555 | 84.77499 | 3.35619 | 21.35056 | 49.99814 | 51.6555 | 84.80194 | 3.59528 | 22.87826 | 49.9919
44.7655 | 73.66275 | 3.179456 | 19.06662 | 50.00312 | 51.6605 | 84.72559 | 3.35501 | 21.34654 | 49.99668 | 51.6605 | 84.75195 | 3.594326 | 22.87018 | 49.9945
44.7705 | 73.61318 | 3.178638 | 19.05933 | 49.97526 | 51.6655 | 84.67534 | 3.35422 | 21.34107 | 49.99753 | 51.6655 | 84.70222 | 3.593484 | 22.8634 | 50.00892
44.77383 | 73.57951 | 3.178148 | 19.05529 | 49.99381 | 51.6705 | 84.62497 | 3.353436 | 21.33677 | 50.01851 | 51.6705 | 84.65245 | 3.592617 | 22.8553 | 49.97742
44.77716 | 73.54786 | 3.177658 | 19.05194 | 49.99844 | 51.6755 | 84.57384 | 3.35238 | 21.33116 | 49.98135 | 51.6755 | 84.60226 | 3.591287 | 22.84134 | 50.01996
44.78217 | 73.49662 | 3.17693 | 19.04888 | 50.00168 | 51.6805 | 84.5242 | 3.35131 | 21.32193 | 50.01694 | 51.6805 | 84.55265 | 3.589976 | 22.8297 | 49.99574
44.78717 | 73.44574 | 3.176232 | 19.04529 | 50.00487 | 51.68383 | 84.49106 | 3.350787 | 21.31453 | 50.00422 | 51.68383 | 84.51853 | 3.588818 | 22.82196 | 49.98328
44.7905 | 73.41211 | 3.175742 | 19.04397 | 50.00904 | 51.68883 | 84.44132 | 3.350016 | 21.31021 | 49.99871 | 51.68883 | 84.4686 | 3.587888 | 22.8165 | 49.99544
44.79383 | 73.3802 | 3.175281 | 19.04433 | 49.96313 | 51.69384 | 84.39049 | 3.349267 | 21.3115 | 50.01084 | 51.69384 | 84.41882 | 3.587114 | 22.81358 | 49.99484
44.79883 | 73.33096 | 3.174611 | 19.04253 | 50.01086 | 51.69883 | 84.34176 | 3.348382 | 21.30814 | 50.00268 | 51.69883 | 84.36889 | 3.586324 | 22.81416 | 50.01191
44.80383 | 73.28075 | 3.173969 | 19.03846 | 49.99012 | 51.70383 | 84.29169 | 3.347512 | 21.29381 | 49.98305 | 51.70383 | 84.31886 | 3.585055 | 22.81008 | 50.01212
44.80717 | 73.2465 | 3.173515 | 19.03366 | 50.02101 | 51.70717 | 84.25855 | 3.346936 | 21.28336 | 50.01143 | 51.70717 | 84.28454 | 3.583876 | 22.80068 | 49.97172
44.8105 | 73.21274 | 3.173078 | 19.02772 | 49.99743 | 51.71216 | 84.20776 | 3.346153 | 21.27663 | 49.9959 | 51.71216 | 84.23563 | 3.582471 | 22.79042 | 50.0083
44.81383 | 73.17912 | 3.172649 | 19.02306 | 49.99934 | 51.71717 | 84.15703 | 3.34539 | 21.27448 | 49.97766 | 51.71717 | 84.18535 | 3.581456 | 22.78472 | 49.9883
44.81883 | 73.13013 | 3.171952 | 19.01596 | 49.99726 | 51.72217 | 84.10766 | 3.344628 | 21.26904 | 50.00826 | 51.72217 | 84.13422 | 3.580648 | 22.78346 | 50.00111
44.82383 | 73.07922 | 3.170762 | 19.01106 | 50.01932 | 51.72717 | 84.05845 | 3.343782 | 21.26129 | 50.01336 | 51.72717 | 84.08504 | 3.579724 | 22.77754 | 50.01108
44.82717 | 73.04611 | 3.169549 | 19.00795 | 49.98134 | 51.73217 | 84.00828 | 3.342718 | 21.25494 | 50.00894 | 51.73217 | 84.03574 | 3.578933 | 22.77222 | 49.99586
44.8305 | 73.01362 | 3.168604 | 19.00543 | 49.97968 | 51.73717 | 83.95764 | 3.341787 | 21.25203 | 50.00556 | 51.73717 | 83.98497 | 3.578204 | 22.76813 | 50.00894
44.8355 | 72.964 | 3.167868 | 19.00004 | 50.01639 | 51.7405 | 83.92469 | 3.340814 | 21.24776 | 49.98572 | 51.7405 | 83.95163 | 3.57772 | 22.76729 | 49.99441
44.8405 | 72.9135 | 3.167192 | 18.99286 | 49.99381 | 51.7455 | 83.87389 | 3.339424 | 21.23948 | 49.98896 | 51.7455 | 83.90174 | 3.576844 | 22.75838 | 50.01478
44.84384 | 72.88003 | 3.166788 | 18.99103 | 49.97497 | 51.7505 | 83.82406 | 3.338088 | 21.23125 | 50.01299 | 51.7505 | 83.85308 | 3.575806 | 22.74752 | 49.98425
44.84716 | 72.8462 | 3.166358 | 18.98945 | 50.00156 | 51.7555 | 83.77446 | 3.337344 | 21.2232 | 49.9991 | 51.7555 | 83.80254 | 3.574898 | 22.74325 | 49.98578
44.85217 | 72.79648 | 3.165659 | 18.98311 | 50.00806 | 51.7605 | 83.72496 | 3.336681 | 21.21722 | 49.98896 | 51.7605 | 83.75187 | 3.573982 | 22.74175 | 50.01736
44.85717 | 72.74711 | 3.164954 | 18.97666 | 50.01176 | 51.7655 | 83.67484 | 3.335681 | 21.21299 | 49.9875 | 51.7655 | 83.70156 | 3.573175 | 22.73314 | 50.0037
44.8605 | 72.71313 | 3.164496 | 18.97462 | 49.99514 | 51.7705 | 83.6242 | 3.333962 | 21.2076 | 50.01598 | 51.7705 | 83.65155 | 3.572374 | 22.72232 | 49.98316
44.86383 | 72.68024 | 3.164062 | 18.97425 | 50.02228 | 51.77383 | 83.59175 | 3.333242 | 21.20526 | 49.99616 | 51.77383 | 83.61754 | 3.571824 | 22.71794 | 50.01928
44.86716 | 72.64602 | 3.16362 | 18.9732 | 49.99774 | 51.77883 | 83.54116 | 3.332542 | 21.20184 | 50.01702 | 51.77883 | 83.56788 | 3.571023 | 22.71774 | 49.99812
44.87216 | 72.59638 | 3.16285 | 18.96725 | 50.00356 | 51.78383 | 83.49092 | 3.331822 | 21.19858 | 49.997 | 51.78383 | 83.51804 | 3.570126 | 22.71872 | 49.9685
44.87717 | 72.54602 | 3.16212 | 18.9608 | 49.99411 | 51.78883 | 83.44051 | 3.331012 | 21.19461 | 49.99168 | 51.78883 | 83.4679 | 3.568145 | 22.70728 | 50.01365
44.8805 | 72.51355 | 3.161686 | 18.95925 | 50.00637 | 51.79383 | 83.39103 | 3.330161 | 21.18856 | 49.9882 | 51.79383 | 83.4181 | 3.566724 | 22.69329 | 50.00293
44.88383 | 72.47934 | 3.16127 | 18.95825 | 49.98594 | 51.79717 | 83.35848 | 3.329641 | 21.1815 | 50.01272 | 51.79717 | 83.38474 | 3.566206 | 22.68633 | 49.96942
44.88883 | 72.42971 | 3.160642 | 18.95654 | 50.01053 | 51.80217 | 83.30742 | 3.328857 | 21.17124 | 49.98633 | 51.80217 | 83.33528 | 3.565474 | 22.68359 | 50.0001
44.89383 | 72.37926 | 3.16 | 18.94894 | 50.00418 | 51.80717 | 83.25598 | 3.328037 | 21.16511 | 50.02369 | 51.80717 | 83.285 | 3.564531 | 22.68106 | 50.00783
44.89717 | 72.3463 | 3.159565 | 18.94188 | 49.98538 | 51.81216 | 83.2065 | 3.327182 | 21.16242 | 49.99098 | 51.81216 | 83.23426 | 3.563597 | 22.67544 | 50.01004
44.9005 | 72.31416 | 3.159092 | 18.93742 | 50.02768 | 51.81716 | 83.15824 | 3.326227 | 21.15992 | 50.00379 | 51.81716 | 83.18506 | 3.562816 | 22.66961 | 49.98691
44.90383 | 72.27939 | 3.158612 | 18.93711 | 49.96776 | 51.82217 | 83.10679 | 3.32541 | 21.15387 | 50.01137 | 51.82217 | 83.13476 | 3.561946 | 22.66364 | 50.01068
44.90883 | 72.22934 | 3.157886 | 18.93924 | 50.00966 | 51.82717 | 83.05655 | 3.324617 | 21.14403 | 49.99957 | 51.82717 | 83.08522 | 3.56095 | 22.65276 | 49.99637
44.91383 | 72.17911 | 3.157215 | 18.93476 | 50.01664 | 51.8305 | 83.02265 | 3.324144 | 21.13733 | 49.99989 | 51.8305 | 83.05219 | 3.560407 | 22.64846 | 50.00693
44.91716 | 72.14497 | 3.156782 | 18.9283 | 49.9885 | 51.8355 | 82.97366 | 3.323452 | 21.13063 | 49.99703 | 51.8355 | 83.001 | 3.559581 | 22.646 | 49.98445
44.9205 | 72.11179 | 3.15631 | 18.92349 | 50.02846 | 51.8405 | 82.92413 | 3.322694 | 21.13033 | 49.9809 | 51.8405 | 82.95181 | 3.558625 | 22.64424 | 50.00158
44.9255 | 72.06225 | 3.155666 | 18.92072 | 49.97802 | 51.8455 | 82.87378 | 3.321412 | 21.12881 | 49.99996 | 51.8455 | 82.90142 | 3.557203 | 22.63186 | 50.01004
44.9305 | 72.01349 | 3.155055 | 18.91874 | 49.99312 | 51.8505 | 82.8239 | 3.320409 | 21.12624 | 50.02662 | 51.8505 | 82.85038 | 3.556059 | 22.61808 | 49.9697
44.93383 | 71.97956 | 3.15465 | 18.91354 | 49.99828 | 51.85383 | 82.79015 | 3.319792 | 21.1198 | 49.98318 | 51.85383 | 82.81743 | 3.555496 | 22.61027 | 50.0394
44.93716 | 71.9453 | 3.154122 | 18.90716 | 50.0074 | 51.85883 | 82.74004 | 3.318928 | 21.10759 | 50.0003 | 51.85883 | 82.76809 | 3.554626 | 22.60602 | 49.9905
44.94217 | 71.89544 | 3.15247 | 18.89669 | 50.0041 | 51.86383 | 82.69034 | 3.318146 | 21.0987 | 50.0345 | 51.86383 | 82.71913 | 3.553816 | 22.6061 | 50.00844
44.94717 | 71.84543 | 3.151606 | 18.89625 | 49.98789 | 51.86883 | 82.64088 | 3.317203 | 21.09346 | 49.99267 | 51.86883 | 82.66781 | 3.553042 | 22.60576 | 49.99739
44.9505 | 71.81275 | 3.151154 | 18.89781 | 50.03614 | 51.87383 | 82.59018 | 3.316168 | 21.08971 | 49.99614 | 51.87383 | 82.61711 | 3.55225 | 22.60156 | 49.99817
44.95383 | 71.77911 | 3.150716 | 18.89556 | 49.9777 | 51.87883 | 82.53988 | 3.315376 | 21.0872 | 50.00626 | 51.87883 | 82.56811 | 3.551468 | 22.59732 | 50.0007
44.95717 | 71.74536 | 3.150272 | 18.89156 | 50.00226 | 51.88383 | 82.48981 | 3.314667 | 21.08392 | 50.01316 | 51.88383 | 82.51844 | 3.550726 | 22.59207 | 49.99067
44.96216 | 71.69644 | 3.14956 | 18.88569 | 50.00331 | 51.88716 | 82.45691 | 3.31415 | 21.08238 | 49.98769 | 51.88716 | 82.4855 | 3.550247 | 22.58832 | 50.00546
44.96717 | 71.64554 | 3.148881 | 18.88413 | 49.99564 | 51.89216 | 82.40778 | 3.313367 | 21.07863 | 50.00492 | 51.89216 | 82.4353 | 3.549454 | 22.57907 | 50.00672
44.9705 | 71.6128 | 3.148406 | 18.8827 | 49.9989 | 51.89717 | 82.35692 | 3.31253 | 21.07309 | 49.97386 | 51.89717 | 82.38414 | 3.548364 | 22.56764 | 49.98346
44.97383 | 71.57918 | 3.147955 | 18.8788 | 50.04674 | 51.90217 | 82.30691 | 3.31119 | 21.06259 | 49.992 | 51.90217 | 82.3346 | 3.547222 | 22.56194 | 50.00426
44.97883 | 71.52932 | 3.147273 | 18.87016 | 49.99067 | 51.90717 | 82.25675 | 3.30983 | 21.05646 | 50.0133 | 51.90717 | 82.28492 | 3.546427 | 22.56138 | 50.01296
44.98383 | 71.47944 | 3.146431 | 18.86258 | 50.01004 | 51.91216 | 82.20676 | 3.308222 | 21.04903 | 49.99033 | 51.91216 | 82.23499 | 3.545663 | 22.55654 | 49.99126
44.98717 | 71.4462 | 3.14592 | 18.86051 | 49.979 | 51.91716 | 82.15622 | 3.307134 | 21.04396 | 50.02566 | 51.91716 | 82.18499 | 3.544888 | 22.55179 | 50.00069
44.9905 | 71.41195 | 3.145288 | 18.85901 | 50.01826 | 51.9205 | 82.12294 | 3.306587 | 21.04028 | 49.9986 | 51.9205 | 82.15132 | 3.544342 | 22.5492 | 50.00801
44.9955 | 71.36248 | 3.1446 | 18.85613 | 49.996 | 51.9255 | 82.07376 | 3.305804 | 21.03717 | 50.00859 | 51.9255 | 82.10045 | 3.543524 | 22.54184 | 50.00125
45.0005 | 71.31272 | 3.143889 | 18.855 | 49.98706 | 51.9305 | 82.02304 | 3.305022 | 21.0324 | 49.97893 | 51.9305 | 82.05054 | 3.542681 | 22.53436 | 50.00012
45.00383 | 71.27935 | 3.143449 | 18.85498 | 50.00461 | 51.9355 | 81.97265 | 3.304218 | 21.02625 | 50.00256 | 51.9355 | 82.00136 | 3.541778 | 22.53004 | 49.99513
45.00717 | 71.24637 | 3.143031 | 18.85484 | 49.97765 | 51.9405 | 81.922 | 3.303498 | 21.01805 | 49.99086 | 51.9405 | 81.95118 | 3.540963 | 22.52698 | 49.97604
45.0105 | 71.21325 | 3.142573 | 18.85393 | 50.00224 | 51.94384 | 81.89032 | 3.303012 | 21.01458 | 50.02904 | 51.94384 | 81.91803 | 3.540448 | 22.52161 | 50.02531
45.0155 | 71.16268 | 3.141734 | 18.84916 | 49.99056 | 51.94883 | 81.84 | 3.301908 | 21.00786 | 49.98691 | 51.94883 | 81.86799 | 3.539703 | 22.52 | 50.002
45.0205 | 71.11144 | 3.140688 | 18.84213 | 49.99906 | 51.95383 | 81.79042 | 3.300135 | 20.99918 | 49.97996 | 51.95383 | 81.81764 | 3.538918 | 22.51888 | 49.98764
45.02383 | 71.07856 | 3.14023 | 18.8374 | 49.99194 | 51.95883 | 81.73976 | 3.299387 | 20.99484 | 50.00861 | 51.95883 | 81.7671 | 3.53752 | 22.50763 | 50.01568
45.02716 | 71.04561 | 3.139801 | 18.83061 | 50.01363 | 51.96383 | 81.68956 | 3.298692 | 20.98691 | 50.02122 | 51.96383 | 81.71766 | 3.536209 | 22.49371 | 49.99687
45.03217 | 70.9961 | 3.139126 | 18.82614 | 49.99626 | 51.96884 | 81.63952 | 3.297925 | 20.97723 | 50.00137 | 51.96884 | 81.66745 | 3.535464 | 22.48846 | 50.00048
45.03717 | 70.94647 | 3.138485 | 18.82791 | 50.00119 | 51.97383 | 81.58954 | 3.296953 | 20.97072 | 49.99544 | 51.97383 | 81.61722 | 3.534768 | 22.4849 | 49.99064
45.0405 | 70.91106 | 3.138055 | 18.83096 | 50.02379 | 51.97717 | 81.55696 | 3.296286 | 20.97002 | 49.9832 | 51.97717 | 81.5843 | 3.534273 | 22.48058 | 49.99766
45.04383 | 70.8783 | 3.137628 | 18.83068 | 49.98246 | 51.98217 | 81.50665 | 3.295482 | 20.97041 | 50.00912 | 51.98217 | 81.53418 | 3.533511 | 22.47365 | 49.99572
45.04883 | 70.82918 | 3.136978 | 18.82344 | 49.9855 | 51.98717 | 81.4566 | 3.294706 | 20.96587 | 49.98996 | 51.98717 | 81.48388 | 3.53276 | 22.46846 | 50.01368
45.05383 | 70.78022 | 3.13629 | 18.81568 | 50.01734 | 51.99216 | 81.40651 | 3.293854 | 20.95393 | 49.99256 | 51.99216 | 81.43391 | 3.531958 | 22.46303 | 49.99039
45.05717 | 70.74578 | 3.135814 | 18.80952 | 50.01217 | 51.99717 | 81.35686 | 3.292816 | 20.93854 | 50.00082 | 51.99717 | 81.38316 | 3.531097 | 22.45888 | 50.01
45.0605 | 70.71239 | 3.135018 | 18.80266 | 50.01867 | 52.0005 | 81.32382 | 3.29203 | 20.93209 | 50.03153 | 52.0005 | 81.34968 | 3.53041 | 22.45449 | 50.01034
45.06383 | 70.679 | 3.133926 | 18.7942 | 49.99682 | 52.0055 | 81.27241 | 3.290215 | 20.91963 | 49.99123 | 52.0055 | 81.30085 | 3.529664 | 22.45157 | 49.9977
45.06883 | 70.62942 | 3.133102 | 18.78751 | 49.98776 | 52.0105 | 81.22202 | 3.289274 | 20.91655 | 50.01322 | 52.0105 | 81.25126 | 3.528833 | 22.44824 | 49.98254
45.07383 | 70.5799 | 3.132342 | 18.78258 | 49.99408 | 52.0155 | 81.17324 | 3.288536 | 20.91891 | 49.99228 | 52.0155 | 81.19976 | 3.526997 | 22.43982 | 50.00119
45.07717 | 70.54563 | 3.131908 | 18.78027 | 50.02984 | 52.0205 | 81.124 | 3.287723 | 20.92176 | 50.00702 | 52.0205 | 81.15076 | 3.52568 | 22.43475 | 49.98604
45.0805 | 70.51166 | 3.131468 | 18.7796 | 49.97613 | 52.0255 | 81.07306 | 3.286718 | 20.91714 | 50.006 | 52.0255 | 81.10113 | 3.524975 | 22.42926 | 49.9988
45.0855 | 70.46168 | 3.130803 | 18.77826 | 50.01487 | 52.0305 | 81.02312 | 3.285846 | 20.90832 | 49.98493 | 52.0305 | 81.05006 | 3.524154 | 22.41961 | 50.01397
45.0905 | 70.4117 | 3.13016 | 18.77309 | 49.98739 | 52.03383 | 80.9895 | 3.285353 | 20.90381 | 50.00406 | 52.03383 | 81.01704 | 3.523217 | 22.41008 | 49.99566
45.09384 | 70.3789 | 3.129725 | 18.76937 | 50.02037 | 52.03883 | 80.9401 | 3.28449 | 20.89798 | 49.97616 | 52.03883 | 80.96705 | 3.521392 | 22.39923 | 49.99246
45.09716 | 70.34529 | 3.129291 | 18.76724 | 49.9816 | 52.04383 | 80.89009 | 3.283534 | 20.89277 | 50.00544 | 52.04383 | 80.91762 | 3.520432 | 22.39567 | 50.02586
45.10217 | 70.29634 | 3.128609 | 18.76575 | 50.00202 | 52.04883 | 80.83966 | 3.282353 | 20.88379 | 50.0165 | 52.04883 | 80.8667 | 3.519685 | 22.39241 | 50.0109
45.10717 | 70.24679 | 3.127863 | 18.75967 | 49.97671 | 52.05383 | 80.79009 | 3.281546 | 20.87758 | 49.97666 | 52.05383 | 80.81725 | 3.51895 | 22.38848 | 49.96664
45.1105 | 70.21308 | 3.126953 | 18.7493 | 49.99417 | 52.05883 | 80.74006 | 3.280731 | 20.87209 | 50.00712 | 52.05883 | 80.7678 | 3.518067 | 22.38098 | 50.0124
45.11383 | 70.17925 | 3.126366 | 18.74262 | 49.99854 | 52.06383 | 80.68926 | 3.27979 | 20.86825 | 49.9835 | 52.06383 | 80.71703 | 3.517234 | 22.37285 | 49.99654
45.11716 | 70.1454 | 3.125937 | 18.74088 | 49.99963 | 52.06716 | 80.65526 | 3.279266 | 20.86591 | 50.01936 | 52.06716 | 80.68396 | 3.516744 | 22.36805 | 49.9913
45.12216 | 70.09578 | 3.125306 | 18.74302 | 49.99407 | 52.07217 | 80.60629 | 3.27851 | 20.85924 | 49.98934 | 52.07217 | 80.63344 | 3.515991 | 22.36447 | 50.01039
45.12717 | 70.04534 | 3.124654 | 18.74178 | 50.01662 | 52.07717 | 80.55532 | 3.277737 | 20.84958 | 50.03652 | 52.07717 | 80.58282 | 3.515154 | 22.35965 | 49.99008
45.1305 | 70.01216 | 3.124188 | 18.73578 | 49.99632 | 52.08217 | 80.50638 | 3.276915 | 20.83974 | 49.97438 | 52.08217 | 80.5336 | 3.514188 | 22.35515 | 49.99844
45.13383 | 69.97831 | 3.123737 | 18.73028 | 50.03041 | 52.08716 | 80.45678 | 3.276106 | 20.83672 | 50.02407 | 52.08716 | 80.48374 | 3.513219 | 22.35556 | 49.99203
45.13883 | 69.92978 | 3.123106 | 18.7285 | 49.98713 | 52.0905 | 80.42407 | 3.275586 | 20.83506 | 49.99036 | 52.0905 | 80.45084 | 3.512648 | 22.35581 | 49.99018
45.14383 | 69.87968 | 3.122442 | 18.72837 | 50.0034 | 52.0955 | 80.37272 | 3.274782 | 20.8308 | 50.01024 | 52.0955 | 80.40018 | 3.511858 | 22.3538 | 49.99161
45.14717 | 69.84631 | 3.121941 | 18.72523 | 50.0165 | 52.1005 | 80.32172 | 3.273996 | 20.82664 | 50.00572 | 52.1005 | 80.34985 | 3.51111 | 22.34353 | 50.01012
45.1505 | 69.81352 | 3.121232 | 18.71774 | 49.96498 | 52.1055 | 80.27158 | 3.273249 | 20.82655 | 49.99598 | 52.1055 | 80.30005 | 3.51033 | 22.33003 | 49.99082
45.1555 | 69.76224 | 3.120104 | 18.70869 | 49.99062 | 52.1105 | 80.22072 | 3.272561 | 20.82269 | 49.9996 | 52.1105 | 80.2505 | 3.509342 | 22.32181 | 50.03196
45.1605 | 69.7128 | 3.119373 | 18.70506 | 50.02882 | 52.1155 | 80.17202 | 3.271843 | 20.81267 | 50.01364 | 52.1155 | 80.20105 | 3.508408 | 22.31856 | 50.01086
45.16383 | 69.6789 | 3.118932 | 18.7027 | 49.99156 | 52.1205 | 80.12282 | 3.271106 | 20.80554 | 49.94028 | 52.1205 | 80.15112 | 3.507615 | 22.31041 | 49.9917
45.16716 | 69.64519 | 3.118493 | 18.69899 | 50.02139 | 52.12383 | 80.09069 | 3.270582 | 20.80506 | 49.98507 | 52.12383 | 80.1175 | 3.507072 | 22.30418 | 50.00576
45.1705 | 69.61168 | 3.118061 | 18.69418 | 50.01318 | 52.12883 | 80.0398 | 3.269356 | 20.80045 | 50.0143 | 52.12883 | 80.06644 | 3.506096 | 22.30082 | 49.98622
45.1755 | 69.56186 | 3.1174 | 18.68855 | 49.99129 | 52.13383 | 79.98932 | 3.267341 | 20.78654 | 49.9983 | 52.13383 | 80.0164 | 3.505164 | 22.29889 | 50.00645
45.1805 | 69.51168 | 3.11663 | 18.68664 | 49.98503 | 52.13883 | 79.93832 | 3.266212 | 20.7747 | 50.00754 | 52.13883 | 79.96679 | 3.504393 | 22.2943 | 50.0206
45.18383 | 69.47964 | 3.116074 | 18.68726 | 50.01192 | 52.14384 | 79.88898 | 3.265468 | 20.76755 | 49.98824 | 52.14384 | 79.91722 | 3.503647 | 22.28852 | 49.97856
45.18716 | 69.44612 | 3.11562 | 18.68792 | 50.01864 | 52.14717 | 79.85631 | 3.264984 | 20.76582 | 50.00489 | 52.14717 | 79.88435 | 3.503131 | 22.28476 | 49.97898
45.19217 | 69.39558 | 3.114926 | 18.68376 | 49.99216 | 52.15217 | 79.80614 | 3.264254 | 20.7636 | 49.99783 | 52.15217 | 79.8335 | 3.502041 | 22.27385 | 49.98988
45.19717 | 69.34389 | 3.114264 | 18.67442 | 50.03213 | 52.15717 | 79.75575 | 3.263496 | 20.75906 | 50.01231 | 52.15717 | 79.78359 | 3.50102 | 22.26465 | 50.00212
45.2005 | 69.31296 | 3.11378 | 18.66647 | 50.0002 | 52.16216 | 79.70578 | 3.262612 | 20.75313 | 50.00584 | 52.16216 | 79.73303 | 3.500184 | 22.26104 | 50.00718
45.20383 | 69.27963 | 3.113315 | 18.66164 | 50.00789 | 52.16716 | 79.65591 | 3.26168 | 20.74888 | 49.99432 | 52.16716 | 79.68259 | 3.499402 | 22.26156 | 50.01324
45.20883 | 69.22938 | 3.112633 | 18.65874 | 49.9983 | 52.17217 | 79.60593 | 3.260808 | 20.74702 | 49.9913 | 52.17217 | 79.63309 | 3.498625 | 22.26034 | 49.99522
45.21383 | 69.17818 | 3.111925 | 18.65779 | 50.00454 | 52.17717 | 79.55516 | 3.259781 | 20.74093 | 49.98816 | 52.17717 | 79.58344 | 3.497821 | 22.2549 | 50.01831
45.21717 | 69.14407 | 3.111451 | 18.65513 | 50.0168 | 52.1805 | 79.5222 | 3.258996 | 20.73246 | 50.00488 | 52.1805 | 79.54912 | 3.497279 | 22.24895 | 49.9811
45.2205 | 69.11102 | 3.110986 | 18.65161 | 49.9807 | 52.1855 | 79.47136 | 3.257747 | 20.71674 | 50.00172 | 52.1855 | 79.49978 | 3.496489 | 22.23825 | 49.99704
45.22383 | 69.0784 | 3.110537 | 18.64887 | 49.97951 | 52.1905 | 79.42194 | 3.256983 | 20.70872 | 49.99076 | 52.1905 | 79.45114 | 3.49572 | 22.23036 | 50.01536
45.22883 | 69.02887 | 3.109904 | 18.64653 | 49.99976 | 52.1955 | 79.37253 | 3.256339 | 20.71082 | 50.00247 | 52.1955 | 79.40071 | 3.494916 | 22.2282 | 50.00632
45.23383 | 68.97852 | 3.10922 | 18.64164 | 50.00312 | 52.2005 | 79.32215 | 3.255622 | 20.71322 | 49.98616 | 52.2005 | 79.35028 | 3.493887 | 22.22468 | 50.0022
45.23717 | 68.94511 | 3.108766 | 18.63645 | 50.0086 | 52.2055 | 79.27228 | 3.25472 | 20.70945 | 50.00372 | 52.2055 | 79.29938 | 3.493013 | 22.21639 | 49.9954
45.2405 | 68.91153 | 3.108305 | 18.63148 | 50.00216 | 52.2105 | 79.2227 | 3.253648 | 20.70466 | 49.98316 | 52.2105 | 79.24897 | 3.492246 | 22.20991 | 49.9604
45.2455 | 68.86176 | 3.107608 | 18.62579 | 49.99446 | 52.21383 | 79.18809 | 3.25314 | 20.70126 | 50.01144 | 52.21383 | 79.21679 | 3.491726 | 22.20806 | 50.0214
45.2505 | 68.81204 | 3.106885 | 18.62308 | 49.99318 | 52.21884 | 79.13868 | 3.252366 | 20.69072 | 49.99492 | 52.21884 | 79.16611 | 3.489992 | 22.1996 | 49.99944
45.25383 | 68.77911 | 3.106366 | 18.62019 | 49.9983 | 52.22383 | 79.08936 | 3.251573 | 20.67608 | 50.01044 | 52.22383 | 79.11538 | 3.487898 | 22.18678 | 50.01404
45.25717 | 68.74519 | 3.10584 | 18.61862 | 49.97609 | 52.22883 | 79.03891 | 3.250709 | 20.67021 | 50.01141 | 52.22883 | 79.06634 | 3.486969 | 22.1816 | 49.99926
45.2605 | 68.71153 | 3.105366 | 18.61774 | 50.00182 | 52.23383 | 78.98953 | 3.249958 | 20.67191 | 50.0168 | 52.23383 | 79.01616 | 3.48625 | 22.17767 | 50.02029
45.2655 | 68.66206 | 3.104675 | 18.61545 | 50.00222 | 52.23717 | 78.95503 | 3.249469 | 20.67055 | 49.9729 | 52.23717 | 78.98297 | 3.485739 | 22.17442 | 49.96594
45.2705 | 68.61122 | 3.103982 | 18.61451 | 50.01275 | 52.24216 | 78.90526 | 3.248135 | 20.6585 | 50.00457 | 52.24216 | 78.93306 | 3.484991 | 22.16862 | 50.00348
45.27383 | 68.57887 | 3.103515 | 18.61281 | 49.98752 | 52.24717 | 78.85528 | 3.246125 | 20.64261 | 49.98637 | 52.24717 | 78.88285 | 3.484238 | 22.16284 | 50.01758
45.27716 | 68.54428 | 3.103049 | 18.60999 | 50.0282 | 52.25217 | 78.80515 | 3.245226 | 20.64129 | 50.00081 | 52.25217 | 78.83222 | 3.483513 | 22.1564 | 50.00566
45.28217 | 68.4941 | 3.102334 | 18.60419 | 49.99266 | 52.25717 | 78.75597 | 3.244557 | 20.64032 | 49.99539 | 52.25717 | 78.78274 | 3.482776 | 22.15259 | 49.98803
45.28717 | 68.44496 | 3.10158 | 18.59796 | 49.99456 | 52.26216 | 78.70531 | 3.243844 | 20.6335 | 50.00613 | 52.26216 | 78.73251 | 3.481976 | 22.15207 | 50.00009
45.2905 | 68.41224 | 3.101073 | 18.59547 | 50.03781 | 52.26716 | 78.6543 | 3.243095 | 20.62685 | 49.99747 | 52.26716 | 78.68286 | 3.481114 | 22.1509 | 49.98904
45.29383 | 68.37884 | 3.100569 | 18.59231 | 49.97028 | 52.2705 | 78.62194 | 3.242607 | 20.62675 | 49.9993 | 52.2705 | 78.65012 | 3.480481 | 22.14774 | 49.9894
45.29883 | 68.32808 | 3.099878 | 18.58442 | 50.012 | 52.2755 | 78.57232 | 3.241829 | 20.62682 | 49.98228 | 52.2755 | 78.59949 | 3.479631 | 22.14134 | 49.99737
45.30383 | 68.27778 | 3.099192 | 18.57702 | 49.9824 | 52.2805 | 78.5219 | 3.241079 | 20.62479 | 50.01858 | 52.2805 | 78.5488 | 3.478714 | 22.13242 | 50.03262
45.30717 | 68.24469 | 3.09873 | 18.57414 | 50.01126 | 52.2855 | 78.47168 | 3.240046 | 20.61575 | 50.00684 | 52.2855 | 78.4992 | 3.4778 | 22.12068 | 49.98942
45.3105 | 68.21216 | 3.098188 | 18.57524 | 50.01064 | 52.2905 | 78.421 | 3.2389 | 20.60504 | 49.99443 | 52.2905 | 78.44849 | 3.476979 | 22.10983 | 50.00833
45.31383 | 68.17889 | 3.097205 | 18.57365 | 50.02617 | 52.29383 | 78.38831 | 3.237328 | 20.59504 | 50.01426 | 52.29383 | 78.41565 | 3.476436 | 22.10412 | 49.9786
45.31883 | 68.12792 | 3.095994 | 18.56915 | 49.99527 | 52.29883 | 78.33806 | 3.236499 | 20.58981 | 49.99048 | 52.29883 | 78.36582 | 3.475236 | 22.09969 | 50.01231
45.32383 | 68.07813 | 3.095147 | 18.56162 | 50.01364 | 52.30383 | 78.28832 | 3.2358 | 20.58502 | 49.97086 | 52.30383 | 78.31564 | 3.47407 | 22.09832 | 49.99184
45.32717 | 68.04389 | 3.094732 | 18.55512 | 49.98772 | 52.30883 | 78.23738 | 3.235117 | 20.58043 | 50.01892 | 52.30883 | 78.26505 | 3.47329 | 22.09567 | 50.00068
45.3305 | 68.01155 | 3.094304 | 18.55136 | 50.00476 | 52.31383 | 78.18784 | 3.23437 | 20.57939 | 50.02695 | 52.31383 | 78.21611 | 3.472567 | 22.09126 | 49.98911
45.3355 | 67.96116 | 3.093629 | 18.54916 | 49.99781 | 52.31884 | 78.1389 | 3.23361 | 20.57346 | 49.99539 | 52.31884 | 78.16668 | 3.471809 | 22.08946 | 50.00615
45.3405 | 67.91132 | 3.092856 | 18.54805 | 49.98881 | 52.32383 | 78.08768 | 3.232782 | 20.56287 | 50.01363 | 52.32383 | 78.11699 | 3.470843 | 22.08659 | 50.00376
45.34384 | 67.87852 | 3.092108 | 18.54508 | 49.99722 | 52.32717 | 78.05506 | 3.232167 | 20.5555 | 49.97209 | 52.32717 | 78.08237 | 3.469972 | 22.07954 | 50.00878
45.34716 | 67.84484 | 3.09164 | 18.54168 | 50.015 | 52.33217 | 78.00457 | 3.229925 | 20.54044 | 49.99858 | 52.33217 | 78.0322 | 3.46904 | 22.06702 | 49.9906
45.35217 | 67.79462 | 3.090959 | 18.53712 | 49.99744 | 52.33716 | 77.95462 | 3.227932 | 20.52936 | 49.99518 | 52.33716 | 77.98215 | 3.46823 | 22.05667 | 50.03196
45.35717 | 67.7444 | 3.090284 | 18.53096 | 50.00758 | 52.34217 | 77.90418 | 3.227212 | 20.52867 | 49.99924 | 52.34217 | 77.93255 | 3.467307 | 22.05256 | 49.9815
45.3605 | 67.71106 | 3.08982 | 18.52545 | 49.99404 | 52.34716 | 77.85372 | 3.226578 | 20.52952 | 50.00775 | 52.34716 | 77.88316 | 3.466408 | 22.05405 | 50.02008
45.36383 | 67.67853 | 3.08935 | 18.51939 | 49.9985 | 52.35217 | 77.80478 | 3.22565 | 20.52369 | 49.99241 | 52.35217 | 77.83246 | 3.465546 | 22.05278 | 49.99822
45.36716 | 67.64446 | 3.088875 | 18.51496 | 50.0153 | 52.35717 | 77.75584 | 3.224071 | 20.50927 | 50.01334 | 52.35717 | 77.78203 | 3.464707 | 22.0466 | 49.99199
45.37216 | 67.59468 | 3.08816 | 18.51663 | 49.98868 | 52.3605 | 77.72143 | 3.223297 | 20.50075 | 49.97986 | 52.3605 | 77.7496 | 3.464178 | 22.041 | 50.00582
45.37717 | 67.54493 | 3.087436 | 18.52022 | 50.00516 | 52.3655 | 77.67107 | 3.222616 | 20.49502 | 50.00272 | 52.3655 | 77.69879 | 3.46338 | 22.0327 | 49.97743
45.3805 | 67.51142 | 3.086958 | 18.51789 | 49.98562 | 52.3705 | 77.62028 | 3.221698 | 20.48879 | 50.00654 | 52.3705 | 77.64982 | 3.462598 | 22.02709 | 50.00402
45.38383 | 67.47831 | 3.086465 | 18.51194 | 49.97291 | 52.3755 | 77.57236 | 3.220696 | 20.48524 | 49.99418 | 52.3755 | 77.59918 | 3.461809 | 22.02425 | 50.02313
45.38883 | 67.42866 | 3.085608 | 18.49977 | 49.99185 | 52.3805 | 77.52184 | 3.219644 | 20.48238 | 50.03384 | 52.3805 | 77.5493 | 3.461066 | 22.0248 | 49.98978
45.39383 | 67.3778 | 3.08482 | 18.49292 | 50.01324 | 52.38383 | 77.48819 | 3.219055 | 20.48196 | 49.9615 | 52.38383 | 77.51492 | 3.460406 | 22.02445 | 50.0131
45.39717 | 67.34454 | 3.084339 | 18.49197 | 49.99546 | 52.38883 | 77.43739 | 3.218272 | 20.47844 | 50.00964 | 52.38883 | 77.4654 | 3.459256 | 22.02133 | 49.99618
45.4005 | 67.31016 | 3.083872 | 18.49088 | 49.9832 | 52.39384 | 77.38784 | 3.217532 | 20.47425 | 49.99157 | 52.39384 | 77.41565 | 3.458179 | 22.01336 | 49.9777
45.4055 | 67.26122 | 3.083158 | 18.48708 | 50.01793 | 52.39883 | 77.33839 | 3.216874 | 20.47037 | 49.9889 | 52.39883 | 77.36512 | 3.457369 | 22.00074 | 50.0014
45.4105 | 67.21141 | 3.082418 | 18.48435 | 49.99239 | 52.40383 | 77.28803 | 3.216131 | 20.46779 | 50.00672 | 52.40383 | 77.31599 | 3.45656 | 21.99147 | 50.01581
45.41383 | 67.17797 | 3.081907 | 18.48359 | 49.98244 | 52.40883 | 77.23791 | 3.21507 | 20.46002 | 50.01572 | 52.40883 | 77.26511 | 3.455844 | 21.9879 | 50.00247
45.41716 | 67.14468 | 3.081413 | 18.48263 | 50.0191 | 52.41383 | 77.18774 | 3.214177 | 20.45098 | 49.9781 | 52.41383 | 77.21497 | 3.455109 | 21.98186 | 50.00024
45.4205 | 67.11122 | 3.080945 | 18.48045 | 50.00478 | 52.41716 | 77.1553 | 3.213719 | 20.4478 | 50.00234 | 52.41716 | 77.18224 | 3.454563 | 21.9738 | 49.9844
45.4255 | 67.061 | 3.080254 | 18.47396 | 50.00368 | 52.42217 | 77.10455 | 3.21303 | 20.44507 | 49.9906 | 52.42217 | 77.13232 | 3.453684 | 21.96535 | 50.01617
45.4305 | 67.01087 | 3.07954 | 18.4667 | 49.98783 | 52.42717 | 77.05397 | 3.212304 | 20.43932 | 49.99906 | 52.42717 | 77.08261 | 3.452858 | 21.96395 | 49.97187
45.43383 | 66.97728 | 3.079071 | 18.46348 | 50.00479 | 52.43217 | 77.00426 | 3.211444 | 20.43014 | 50.00083 | 52.43217 | 77.03203 | 3.452168 | 21.96353 | 50.00148
45.43716 | 66.944 | 3.078587 | 18.45974 | 50.00903 | 52.43716 | 76.9542 | 3.210508 | 20.42881 | 49.97502 | 52.43716 | 76.98118 | 3.45138 | 21.95662 | 49.96728
45.44217 | 66.89453 | 3.077913 | 18.455 | 49.99848 | 52.4405 | 76.92022 | 3.209872 | 20.43089 | 50.02504 | 52.4405 | 76.94778 | 3.450837 | 21.95082 | 50.0153
45.44717 | 66.84576 | 3.077122 | 18.4481 | 49.9889 | 52.4455 | 76.87124 | 3.209094 | 20.42917 | 50.02152 | 52.4455 | 76.89853 | 3.449812 | 21.94447 | 50.00826
45.4505 | 66.81135 | 3.076447 | 18.44298 | 49.99722 | 52.4505 | 76.8213 | 3.208353 | 20.41638 | 49.9505 | 52.4505 | 76.84918 | 3.448952 | 21.9432 | 49.99143
45.45383 | 66.77744 | 3.075738 | 18.43845 | 50.01497 | 52.4555 | 76.77166 | 3.207638 | 20.40526 | 49.99812 | 52.4555 | 76.79888 | 3.447797 | 21.9375 | 50.00454
45.45883 | 66.72839 | 3.074759 | 18.4364 | 49.98863 | 52.4605 | 76.7203 | 3.20692 | 20.40367 | 50.02172 | 52.4605 | 76.74868 | 3.446915 | 21.92948 | 49.99889
45.46383 | 66.67714 | 3.073875 | 18.43615 | 50.02862 | 52.4655 | 76.67036 | 3.206204 | 20.40619 | 49.99459 | 52.4655 | 76.69849 | 3.446066 | 21.92084 | 49.99982
45.46717 | 66.64284 | 3.073237 | 18.43361 | 49.98366 | 52.4705 | 76.62018 | 3.20551 | 20.40022 | 49.99791 | 52.4705 | 76.64874 | 3.445292 | 21.91607 | 49.99216
45.4705 | 66.6103 | 3.072666 | 18.42811 | 50.00375 | 52.47382 | 76.58679 | 3.205031 | 20.39174 | 50.02295 | 52.47382 | 76.61505 | 3.444685 | 21.91267 | 49.99021
45.47383 | 66.57763 | 3.072175 | 18.42239 | 50.0166 | 52.47883 | 76.53806 | 3.203976 | 20.38078 | 49.99087 | 52.47883 | 76.5656 | 3.443568 | 21.9077 | 50.00532
45.47883 | 66.52844 | 3.071424 | 18.41584 | 50.00454 | 52.48383 | 76.48805 | 3.203003 | 20.37904 | 49.98813 | 52.48383 | 76.51616 | 3.442717 | 21.90456 | 50.02089
45.48383 | 66.47734 | 3.070625 | 18.40944 | 49.98165 | 52.48882 | 76.43756 | 3.202195 | 20.37742 | 50.01182 | 52.48882 | 76.46603 | 3.441926 | 21.89944 | 50.00814
45.48717 | 66.44353 | 3.069956 | 18.40394 | 49.97975 | 52.49382 | 76.38806 | 3.201478 | 20.37198 | 49.97928 | 52.49382 | 76.41637 | 3.441112 | 21.89414 | 49.96168
45.4905 | 66.4108 | 3.069392 | 18.39913 | 50.00278 | 52.49883 | 76.33757 | 3.20076 | 20.36547 | 50.01046 | 52.49883 | 76.36559 | 3.440232 | 21.88927 | 50.00184
45.4955 | 66.36071 | 3.068679 | 18.3976 | 49.99947 | 52.50383 | 76.28824 | 3.2 | 20.36202 | 50.01046 | 52.50383 | 76.31428 | 3.43935 | 21.88353 | 50.03461
45.5005 | 66.31055 | 3.067831 | 18.39831 | 50.00934 | 52.50717 | 76.25445 | 3.199061 | 20.35725 | 50.01828 | 52.50717 | 76.28122 | 3.438763 | 21.87959 | 49.97732
45.50383 | 66.27724 | 3.067254 | 18.39647 | 49.98667 | 52.51216 | 76.20384 | 3.197656 | 20.34813 | 49.99111 | 52.51216 | 76.23186 | 3.437947 | 21.87488 | 50.00037
45.50717 | 66.2434 | 3.06667 | 18.39233 | 50.01233 | 52.51716 | 76.15453 | 3.196646 | 20.34033 | 49.97877 | 52.51716 | 76.18194 | 3.437116 | 21.8689 | 49.98594
45.51216 | 66.19461 | 3.065875 | 18.38373 | 49.99608 | 52.52217 | 76.10488 | 3.195746 | 20.33506 | 50.00842 | 52.52217 | 76.13164 | 3.436313 | 21.85769 | 50.00564
45.51717 | 66.14525 | 3.065178 | 18.37808 | 49.99334 | 52.52717 | 76.05419 | 3.194543 | 20.32859 | 49.99772 | 52.52717 | 76.0816 | 3.435494 | 21.8461 | 49.99586
45.5205 | 66.11116 | 3.064682 | 18.37711 | 49.99834 | 52.5305 | 76.02097 | 3.193479 | 20.32244 | 49.99944 | 52.5305 | 76.04918 | 3.434932 | 21.8418 | 50.0068
45.52383 | 66.07824 | 3.06422 | 18.37659 | 49.98393 | 52.5355 | 75.96978 | 3.192398 | 20.31752 | 49.99306 | 52.5355 | 75.99818 | 3.434116 | 21.84212 | 49.98539
45.52716 | 66.04389 | 3.063761 | 18.37599 | 50.01947 | 52.5405 | 75.92205 | 3.191629 | 20.3142 | 49.98679 | 52.5405 | 75.94718 | 3.433276 | 21.84552 | 50.02359
45.53217 | 65.99364 | 3.063003 | 18.3707 | 49.9815 | 52.5455 | 75.87161 | 3.190944 | 20.30884 | 50.02338 | 52.5455 | 75.89846 | 3.432194 | 21.83897 | 49.99781
45.53717 | 65.94424 | 3.062226 | 18.3638 | 50.00128 | 52.5505 | 75.82086 | 3.190265 | 20.30027 | 50.02426 | 52.5505 | 75.84849 | 3.43129 | 21.82871 | 49.99352
45.5405 | 65.91034 | 3.061722 | 18.35914 | 50.01598 | 52.5555 | 75.77042 | 3.18955 | 20.29388 | 49.9764 | 52.5555 | 75.79895 | 3.430468 | 21.82102 | 50.0068
45.54383 | 65.87718 | 3.061238 | 18.35316 | 49.99619 | 52.5605 | 75.72134 | 3.188805 | 20.28987 | 49.97886 | 52.5605 | 75.74844 | 3.429697 | 21.81824 | 50.00381
45.54883 | 65.827 | 3.06046 | 18.34589 | 49.99844 | 52.56382 | 75.68722 | 3.188225 | 20.28846 | 50.02602 | 52.56382 | 75.71422 | 3.42919 | 21.81657 | 49.97746
45.55383 | 65.77686 | 3.05963 | 18.33945 | 49.99358 | 52.56884 | 75.63831 | 3.187138 | 20.28417 | 50.02366 | 52.56884 | 75.6646 | 3.428368 | 21.81076 | 50.01704
45.55717 | 65.74321 | 3.059161 | 18.33989 | 50.02972 | 52.57383 | 75.58762 | 3.1862 | 20.27951 | 49.98671 | 52.57383 | 75.61559 | 3.427392 | 21.80054 | 50.00797
45.5605 | 65.70999 | 3.058684 | 18.34054 | 49.98396 | 52.57883 | 75.5371 | 3.185402 | 20.27324 | 49.96858 | 52.57883 | 75.56505 | 3.426233 | 21.79002 | 49.9895
45.5655 | 65.66161 | 3.057906 | 18.34123 | 50.00533 | 52.58383 | 75.48801 | 3.184615 | 20.26636 | 50.0125 | 52.58383 | 75.51489 | 3.42531 | 21.7797 | 50.00991
45.5705 | 65.6111 | 3.056888 | 18.33492 | 50.01933 | 52.58716 | 75.45398 | 3.18408 | 20.26064 | 50.02662 | 52.58716 | 75.4812 | 3.424719 | 21.77172 | 49.97113
45.57383 | 65.57716 | 3.056322 | 18.32713 | 49.98916 | 52.59217 | 75.4042 | 3.183312 | 20.2531 | 50.00514 | 52.59217 | 75.43155 | 3.423658 | 21.76004 | 49.99843
45.57717 | 65.5435 | 3.055686 | 18.318 | 49.99731 | 52.59716 | 75.35391 | 3.182552 | 20.25103 | 49.98329 | 52.59716 | 75.38118 | 3.422821 | 21.75562 | 50.04212
45.5805 | 65.51079 | 3.055146 | 18.31178 | 50.00717 | 52.60217 | 75.3044 | 3.181732 | 20.25113 | 49.99838 | 52.60217 | 75.33184 | 3.421948 | 21.76018 | 49.98994
45.5855 | 65.4607 | 3.054463 | 18.30974 | 50.00798 | 52.60717 | 75.25455 | 3.18091 | 20.24712 | 50.02176 | 52.60717 | 75.28147 | 3.421022 | 21.76379 | 49.98648
45.5905 | 65.41028 | 3.053866 | 18.312 | 49.982 | 52.61217 | 75.20438 | 3.180169 | 20.23769 | 49.99654 | 52.61217 | 75.23112 | 3.419709 | 21.75792 | 50.00767
45.59384 | 65.3769 | 3.053418 | 18.31238 | 50.00332 | 52.61716 | 75.15418 | 3.179422 | 20.22614 | 49.99496 | 52.61716 | 75.18204 | 3.418825 | 21.7522 | 49.98511
45.59716 | 65.34331 | 3.052941 | 18.31119 | 50.02433 | 52.6205 | 75.12139 | 3.178825 | 20.22018 | 50.00658 | 52.6205 | 75.14782 | 3.418272 | 21.74974 | 49.99624
45.60217 | 65.29378 | 3.05206 | 18.30382 | 50.00576 | 52.6255 | 75.07053 | 3.177502 | 20.21231 | 49.98635 | 52.6255 | 75.09769 | 3.417491 | 21.74352 | 49.99746
45.60717 | 65.2443 | 3.051385 | 18.2947 | 49.99744 | 52.6305 | 75.02112 | 3.176304 | 20.20813 | 50.00647 | 52.6305 | 75.04672 | 3.416458 | 21.7345 | 49.99506
45.6105 | 65.21089 | 3.050918 | 18.28729 | 49.99152 | 52.6355 | 74.9706 | 3.175558 | 20.20431 | 50.01371 | 52.6355 | 74.99675 | 3.415452 | 21.73076 | 49.99727
45.61383 | 65.1771 | 3.050419 | 18.28018 | 49.99788 | 52.6405 | 74.92082 | 3.17487 | 20.19892 | 50.00451 | 52.6405 | 74.94763 | 3.414678 | 21.72987 | 50.01852
45.61716 | 65.14355 | 3.049577 | 18.27315 | 50.0073 | 52.6455 | 74.87109 | 3.174139 | 20.19479 | 49.98016 | 52.6455 | 74.89838 | 3.413968 | 21.72158 | 50.00094
45.62216 | 65.09362 | 3.048467 | 18.26956 | 49.99624 | 52.6505 | 74.82136 | 3.173356 | 20.19308 | 50.01523 | 52.6505 | 74.8478 | 3.413197 | 21.70787 | 49.97974
45.62717 | 65.04438 | 3.04772 | 18.27178 | 49.98396 | 52.65383 | 74.78726 | 3.172852 | 20.19174 | 50.00386 | 52.65383 | 74.8145 | 3.412625 | 21.70196 | 50.02625
45.6305 | 65.01059 | 3.047292 | 18.27118 | 49.99598 | 52.65883 | 74.7375 | 3.172086 | 20.18549 | 49.99766 | 52.65883 | 74.76424 | 3.411355 | 21.69885 | 49.99628
45.63383 | 64.97765 | 3.046865 | 18.26977 | 49.99117 | 52.66382 | 74.68629 | 3.171283 | 20.17472 | 50.02012 | 52.66382 | 74.71449 | 3.409554 | 21.6958 | 50.01216
45.63883 | 64.92657 | 3.046204 | 18.26881 | 50.0045 | 52.66882 | 74.63704 | 3.170298 | 20.16616 | 50.00118 | 52.66882 | 74.66472 | 3.40862 | 21.68952 | 49.99604
45.64383 | 64.87793 | 3.045498 | 18.26766 | 50.00674 | 52.67383 | 74.58719 | 3.169228 | 20.16251 | 49.97975 | 52.67383 | 74.614 | 3.407821 | 21.67765 | 49.97769
45.64717 | 64.8435 | 3.044904 | 18.26564 | 50.0017 | 52.67717 | 74.55361 | 3.168714 | 20.16084 | 50.01844 | 52.67717 | 74.58078 | 3.407272 | 21.67152 | 50.01791
45.6505 | 64.80967 | 3.043992 | 18.25876 | 49.98476 | 52.68217 | 74.50484 | 3.167945 | 20.1531 | 49.9882 | 52.68217 | 74.5307 | 3.406115 | 21.66524 | 49.99594
45.6555 | 64.75988 | 3.042936 | 18.25109 | 50.0035 | 52.68716 | 74.45424 | 3.167219 | 20.1444 | 50.01444 | 52.68716 | 74.48064 | 3.40511 | 21.6632 | 50.01056
45.6605 | 64.71084 | 3.042095 | 18.24275 | 50.01444 | 52.69216 | 74.40358 | 3.166438 | 20.14214 | 49.98954 | 52.69216 | 74.4299 | 3.404326 | 21.66061 | 49.9948
45.66383 | 64.67722 | 3.041644 | 18.23596 | 49.97228 | 52.69717 | 74.35345 | 3.16571 | 20.13971 | 50.01148 | 52.69717 | 74.38036 | 3.403563 | 21.65265 | 50.00261
45.66716 | 64.64316 | 3.041179 | 18.22918 | 50.01656 | 52.70216 | 74.3049 | 3.164858 | 20.13439 | 49.99497 | 52.70216 | 74.32958 | 3.40276 | 21.64367 | 50.01118
45.6705 | 64.61054 | 3.04053 | 18.22293 | 49.99631 | 52.70717 | 74.25492 | 3.163668 | 20.12664 | 50.01047 | 52.70717 | 74.28091 | 3.401968 | 21.63971 | 49.9839
45.6755 | 64.56008 | 3.039505 | 18.21878 | 50.00726 | 52.7105 | 74.22114 | 3.162604 | 20.12082 | 50.00262 | 52.7105 | 74.2475 | 3.401456 | 21.63882 | 50.0038
45.6805 | 64.50965 | 3.03873 | 18.2166 | 50.00388 | 52.7155 | 74.17016 | 3.161366 | 20.11256 | 49.9877 | 52.7155 | 74.1979 | 3.400638 | 21.63504 | 49.99472
45.68383 | 64.4761 | 3.038261 | 18.21564 | 50.00097 | 52.7205 | 74.11948 | 3.160538 | 20.1059 | 50.01913 | 52.7205 | 74.14814 | 3.39974 | 21.62844 | 50.0402
45.68716 | 64.44291 | 3.037805 | 18.21479 | 50.00808 | 52.7255 | 74.07056 | 3.159784 | 20.10096 | 49.99908 | 52.7255 | 74.09781 | 3.398887 | 21.62519 | 49.98572
45.69217 | 64.3929 | 3.037193 | 18.21567 | 49.99834 | 52.7305 | 74.01982 | 3.159112 | 20.09681 | 50.00617 | 52.7305 | 74.04755 | 3.398052 | 21.6243 | 49.98448
45.69717 | 64.3447 | 3.036608 | 18.21288 | 49.98889 | 52.73383 | 73.98613 | 3.158632 | 20.09332 | 50.00937 | 52.73383 | 74.01424 | 3.397135 | 21.62076 | 49.98047
45.7005 | 64.31048 | 3.036133 | 18.208 | 50.01289 | 52.73882 | 73.9365 | 3.157891 | 20.09008 | 49.99756 | 52.73882 | 73.96439 | 3.396068 | 21.61102 | 50.01552
45.70383 | 64.27682 | 3.035078 | 18.19949 | 49.99539 | 52.74382 | 73.88788 | 3.157074 | 20.08633 | 50.00602 | 52.74382 | 73.91504 | 3.395212 | 21.59897 | 49.99529
45.70883 | 64.22592 | 3.033904 | 18.19304 | 50.00418 | 52.74883 | 73.83756 | 3.15621 | 20.08317 | 49.98822 | 52.74883 | 73.86394 | 3.394397 | 21.58909 | 49.99926
45.71383 | 64.17626 | 3.033114 | 18.19144 | 49.99258 | 52.75383 | 73.7871 | 3.155124 | 20.07713 | 49.9957 | 52.75383 | 73.81366 | 3.39361 | 21.58348 | 50.0156
45.71717 | 64.1424 | 3.032665 | 18.18817 | 50.0295 | 52.75883 | 73.73736 | 3.154252 | 20.07362 | 49.98956 | 52.75883 | 73.76388 | 3.392741 | 21.5827 | 49.9907
45.7205 | 64.10882 | 3.032236 | 18.18206 | 49.9917 | 52.76382 | 73.68686 | 3.153516 | 20.06796 | 50.00676 | 52.76382 | 73.71414 | 3.39165 | 21.58069 | 50.01002
45.72383 | 64.0766 | 3.031806 | 18.17538 | 49.99792 | 52.76716 | 73.6528 | 3.153053 | 20.06483 | 50.00952 | 52.76716 | 73.68191 | 3.390967 | 21.57906 | 50.01033
45.72883 | 64.02649 | 3.031172 | 18.17057 | 49.99671 | 52.77217 | 73.60358 | 3.152343 | 20.05808 | 50.01128 | 52.77217 | 73.63056 | 3.390156 | 21.57325 | 49.99281
45.73383 | 63.97618 | 3.030472 | 18.1712 | 49.9887 | 52.77717 | 73.55405 | 3.151476 | 20.04978 | 49.9933 | 52.77717 | 73.581 | 3.389294 | 21.56787 | 50.00554
45.73717 | 63.94287 | 3.029938 | 18.17061 | 50.02852 | 52.78217 | 73.5033 | 3.150102 | 20.03541 | 50.00189 | 52.78217 | 73.53026 | 3.388305 | 21.56242 | 49.99598
45.7405 | 63.90972 | 3.029439 | 18.16539 | 49.98362 | 52.78716 | 73.45282 | 3.148579 | 20.02374 | 49.99546 | 52.78716 | 73.48032 | 3.387441 | 21.56096 | 50.03092
45.7455 | 63.861 | 3.028696 | 18.15776 | 50.00136 | 52.79217 | 73.4029 | 3.147684 | 20.02258 | 49.98853 | 52.79217 | 73.43134 | 3.386672 | 21.55505 | 49.997
45.7505 | 63.81038 | 3.027842 | 18.15266 | 50.0017 | 52.79717 | 73.3538 | 3.146938 | 20.02098 | 50.03172 | 52.79717 | 73.3805 | 3.385858 | 21.54864 | 49.98091
45.75383 | 63.77639 | 3.02726 | 18.15242 | 49.99259 | 52.8005 | 73.31988 | 3.146487 | 20.0153 | 50.03141 | 52.8005 | 73.3473 | 3.3853 | 21.54408 | 50.01088
45.75717 | 63.74262 | 3.026752 | 18.15045 | 50.00598 | 52.8055 | 73.2701 | 3.145807 | 20.00637 | 49.97948 | 52.8055 | 73.2968 | 3.38447 | 21.53839 | 49.99192
45.76216 | 63.69338 | 3.026054 | 18.14578 | 49.998 | 52.8105 | 73.22056 | 3.145098 | 20.00343 | 49.97604 | 52.8105 | 73.24734 | 3.383697 | 21.53133 | 49.98354
45.76717 | 63.6434 | 3.025361 | 18.13944 | 50.0045 | 52.8155 | 73.17024 | 3.144278 | 20.00588 | 50.00898 | 52.8155 | 73.19721 | 3.382984 | 21.52075 | 50.01308
45.7705 | 63.60928 | 3.024898 | 18.13576 | 49.9698 | 52.8205 | 73.12051 | 3.143346 | 20.00157 | 49.98839 | 52.8205 | 73.14796 | 3.382108 | 21.5087 | 50.00758
45.77383 | 63.57576 | 3.0244 | 18.13204 | 50.03162 | 52.82383 | 73.08699 | 3.142212 | 19.99268 | 49.98928 | 52.82383 | 73.11308 | 3.381075 | 21.5004 | 49.97059
45.77716 | 63.54223 | 3.023921 | 18.12867 | 49.9844 | 52.82883 | 73.03616 | 3.141294 | 19.98782 | 50.01202 | 52.82883 | 73.06365 | 3.379791 | 21.49652 | 50.02182
45.78217 | 63.49265 | 3.02327 | 18.12607 | 49.99659 | 52.83383 | 72.98648 | 3.140523 | 19.98973 | 49.99494 | 52.83383 | 73.01334 | 3.378978 | 21.49636 | 49.97556
45.78717 | 63.44306 | 3.022624 | 18.1232 | 50.00906 | 52.83882 | 72.9364 | 3.139826 | 19.98664 | 49.99531 | 52.83882 | 72.96406 | 3.378172 | 21.49084 | 49.99322
45.7905 | 63.4101 | 3.022172 | 18.11994 | 49.99443 | 52.84384 | 72.88745 | 3.139088 | 19.97636 | 50.01361 | 52.84384 | 72.91266 | 3.377291 | 21.48418 | 50.01184
45.79383 | 63.3765 | 3.021603 | 18.11436 | 49.9986 | 52.84882 | 72.83725 | 3.138172 | 19.96778 | 50.00213 | 52.84882 | 72.86363 | 3.376369 | 21.48245 | 50.00968
45.79883 | 63.3269 | 3.020797 | 18.10475 | 49.99782 | 52.85383 | 72.78772 | 3.137208 | 19.96376 | 49.9924 | 52.85383 | 72.81349 | 3.375412 | 21.48129 | 49.99623
45.80383 | 63.27578 | 3.020084 | 18.1002 | 50.01859 | 52.85717 | 72.75359 | 3.136646 | 19.96076 | 49.99028 | 52.85717 | 72.7797 | 3.374883 | 21.47865 | 49.99906
45.80717 | 63.2434 | 3.019615 | 18.1001 | 49.98114 | 52.86217 | 72.70384 | 3.135901 | 19.955 | 50.00338 | 52.86217 | 72.73051 | 3.374088 | 21.46854 | 50.0116
45.8105 | 63.21002 | 3.019156 | 18.09988 | 50.01098 | 52.86716 | 72.65338 | 3.135089 | 19.94883 | 50.00816 | 52.86716 | 72.68064 | 3.373316 | 21.45741 | 49.9667
45.8155 | 63.16036 | 3.018469 | 18.1001 | 49.99291 | 52.87217 | 72.60324 | 3.133881 | 19.94105 | 49.99248 | 52.87217 | 72.6311 | 3.372516 | 21.4517 | 50.00361
45.8205 | 63.11002 | 3.01775 | 18.09714 | 50.00556 | 52.87717 | 72.55303 | 3.132797 | 19.9336 | 49.99768 | 52.87717 | 72.58004 | 3.371768 | 21.44865 | 49.9941
45.82383 | 63.07574 | 3.017255 | 18.09418 | 50.00139 | 52.8805 | 72.52 | 3.132283 | 19.93239 | 50.01507 | 52.8805 | 72.54674 | 3.371252 | 21.4454 | 49.9907
45.82717 | 63.04175 | 3.016781 | 18.09019 | 49.97685 | 52.8855 | 72.4696 | 3.131508 | 19.92859 | 50.0131 | 52.8855 | 72.49749 | 3.370416 | 21.4394 | 50.01126
45.8305 | 63.00958 | 3.016327 | 18.08686 | 50.02554 | 52.8905 | 72.41899 | 3.130727 | 19.92239 | 49.97626 | 52.8905 | 72.44753 | 3.368881 | 21.42838 | 49.95728
45.8355 | 62.95984 | 3.015635 | 18.08304 | 49.99518 | 52.8955 | 72.36952 | 3.129965 | 19.91451 | 49.99042 | 52.8955 | 72.39652 | 3.3676 | 21.42201 | 50.02072
45.8405 | 62.91062 | 3.014898 | 18.07401 | 49.99796 | 52.9005 | 72.32071 | 3.129207 | 19.90968 | 49.9928 | 52.9005 | 72.34664 | 3.366813 | 21.42451 | 49.99738
45.84384 | 62.87581 | 3.014404 | 18.06503 | 49.98382 | 52.9055 | 72.26964 | 3.128472 | 19.90485 | 49.99985 | 52.9055 | 72.29656 | 3.366059 | 21.42315 | 49.99174
45.84716 | 62.842 | 3.013798 | 18.05729 | 49.99594 | 52.9105 | 72.2198 | 3.12774 | 19.89964 | 50.02972 | 52.9105 | 72.24722 | 3.36529 | 21.41498 | 49.98821
45.85217 | 62.79224 | 3.013178 | 18.05629 | 49.99154 | 52.91382 | 72.18645 | 3.127237 | 19.896 | 49.99179 | 52.91382 | 72.21443 | 3.364752 | 21.40538 | 50.00488
45.85717 | 62.74304 | 3.01256 | 18.05798 | 50.00385 | 52.91882 | 72.13668 | 3.126098 | 19.88698 | 50.00066 | 52.91882 | 72.16313 | 3.363968 | 21.3967 | 50.00566
45.8605 | 62.71007 | 3.012124 | 18.05709 | 50.00878 | 52.92383 | 72.08589 | 3.125219 | 19.87839 | 50.00476 | 52.92383 | 72.11249 | 3.363167 | 21.39144 | 50.0084
45.86383 | 62.6761 | 3.011584 | 18.05391 | 50.01786 | 52.92883 | 72.03594 | 3.124444 | 19.87465 | 50.00955 | 52.92883 | 72.06294 | 3.362398 | 21.39162 | 49.98762
45.86883 | 62.62604 | 3.010686 | 18.05041 | 49.99887 | 52.93383 | 71.98709 | 3.12368 | 19.87596 | 49.95557 | 52.93383 | 72.01384 | 3.361662 | 21.39031 | 49.9972
45.87383 | 62.57586 | 3.009898 | 18.04698 | 49.99048 | 52.93882 | 71.93726 | 3.122546 | 19.87069 | 50.01066 | 52.93882 | 71.9635 | 3.360885 | 21.38734 | 50.00639
45.87717 | 62.54226 | 3.009409 | 18.04241 | 50.01325 | 52.94384 | 71.88704 | 3.121438 | 19.85913 | 50.02768 | 52.94384 | 71.9134 | 3.359997 | 21.3782 | 50.00533
45.8805 | 62.50886 | 3.008948 | 18.03624 | 50.01113 | 52.94717 | 71.85308 | 3.12086 | 19.84965 | 49.99126 | 52.94717 | 71.88089 | 3.359436 | 21.37289 | 50.00916
45.88383 | 62.47486 | 3.008516 | 18.031 | 49.99496 | 52.95216 | 71.80368 | 3.120132 | 19.83984 | 49.98398 | 52.95216 | 71.83012 | 3.358662 | 21.36623 | 49.99067
45.88883 | 62.4254 | 3.007836 | 18.02616 | 49.99334 | 52.95717 | 71.7539 | 3.119514 | 19.83365 | 50.02188 | 52.95717 | 71.78018 | 3.357898 | 21.36188 | 50.00847
45.89383 | 62.37524 | 3.007135 | 18.0205 | 50.00092 | 52.96216 | 71.70361 | 3.118576 | 19.83317 | 49.99461 | 52.96216 | 71.73042 | 3.356882 | 21.35298 | 49.99838
45.89717 | 62.34244 | 3.006646 | 18.01708 | 49.9924 | 52.96717 | 71.65249 | 3.117149 | 19.83231 | 49.99007 | 52.96717 | 71.68062 | 3.35559 | 21.34054 | 50.00454
45.9005 | 62.30903 | 3.00618 | 18.01408 | 50.00594 | 52.9705 | 71.62 | 3.116232 | 19.82904 | 50.02883 | 52.9705 | 71.64607 | 3.355041 | 21.33559 | 49.98544
45.9055 | 62.25787 | 3.005531 | 18.01245 | 50.00386 | 52.9755 | 71.5698 | 3.114982 | 19.81558 | 49.98984 | 52.9755 | 71.5965 | 3.354204 | 21.33264 | 49.9948
45.9105 | 62.2087 | 3.004816 | 18.0095 | 50.00348 | 52.9805 | 71.52003 | 3.114 | 19.805 | 50.05378 | 52.9805 | 71.54582 | 3.353408 | 21.328 | 50.012
45.91383 | 62.17536 | 3.004306 | 18.00663 | 50.00869 | 52.9855 | 71.46997 | 3.113168 | 19.80728 | 49.99176 | 52.9855 | 71.49612 | 3.352447 | 21.32044 | 50.0097
45.91716 | 62.14123 | 3.003772 | 18.00553 | 49.99434 | 52.9905 | 71.41868 | 3.112444 | 19.81214 | 50.00231 | 52.9905 | 71.44644 | 3.351338 | 21.31316 | 49.98062
45.92216 | 62.09213 | 3.003088 | 18.006 | 49.99716 | 52.9955 | 71.36919 | 3.111755 | 19.80563 | 49.98764 | 52.9955 | 71.39653 | 3.35051 | 21.31389 | 49.99697
45.92717 | 62.04316 | 3.002455 | 18.00412 | 50.02634 | 53.0005 | 71.31982 | 3.111031 | 19.79339 | 49.99563 | 53.0005 | 71.3465 | 3.349804 | 21.3148 | 50.01535
45.9305 | 62.00858 | 3.001993 | 17.99969 | 49.98308 | 53.00383 | 71.28606 | 3.110538 | 19.78579 | 50.00674 | 53.00383 | 71.31358 | 3.349362 | 21.31232 | 50.01168
45.93383 | 61.9757 | 3.00152 | 17.99531 | 50.0036 | 53.00883 | 71.23626 | 3.109814 | 19.77859 | 50.00888 | 53.00883 | 71.26413 | 3.348619 | 21.30527 | 49.99694
45.93716 | 61.94234 | 3.001029 | 17.99238 | 49.98524 | 53.01382 | 71.18634 | 3.10903 | 19.77494 | 49.97272 | 53.01382 | 71.21286 | 3.347828 | 21.29991 | 49.98404
45.94217 | 61.89213 | 3.000256 | 17.99219 | 50.00454 | 53.01884 | 71.13628 | 3.107308 | 19.76888 | 50.01041 | 53.01884 | 71.16287 | 3.34619 | 21.29156 | 50.0122
45.94717 | 61.84184 | 2.999372 | 17.98973 | 49.98166 | 53.02383 | 71.0857 | 3.106488 | 19.76566 | 50.0167 | 53.02383 | 71.11216 | 3.344339 | 21.28082 | 49.98558
45.9505 | 61.80746 | 2.998596 | 17.98449 | 49.99541 | 53.02717 | 71.05189 | 3.106052 | 19.76063 | 49.97286 | 53.02717 | 71.07944 | 3.343441 | 21.27348 | 49.98857
45.95383 | 61.7749 | 2.998103 | 17.9783 | 50.03802 | 53.03217 | 71.0019 | 3.105408 | 19.75044 | 50.01239 | 53.03217 | 71.02985 | 3.342711 | 21.26418 | 50.008
45.95883 | 61.72529 | 2.997199 | 17.9674 | 49.98831 | 53.03716 | 70.95343 | 3.104654 | 19.74113 | 50.00592 | 53.03716 | 70.97994 | 3.342026 | 21.25708 | 50.00864
45.96383 | 61.67496 | 2.996143 | 17.95716 | 49.98786 | 53.04217 | 70.90319 | 3.1039 | 19.73655 | 49.9745 | 53.04217 | 70.93022 | 3.341167 | 21.25177 | 50.00134
45.96717 | 61.6421 | 2.995654 | 17.95412 | 49.99697 | 53.04717 | 70.85234 | 3.103102 | 19.73328 | 50.02406 | 53.04717 | 70.87934 | 3.339908 | 21.24438 | 50.0158
45.9705 | 61.60889 | 2.995199 | 17.95111 | 49.99924 | 53.05217 | 70.80218 | 3.102295 | 19.72912 | 49.98907 | 53.05217 | 70.829 | 3.338886 | 21.23404 | 49.98484
45.97383 | 61.5749 | 2.994783 | 17.94903 | 49.98416 | 53.05717 | 70.75206 | 3.10143 | 19.7227 | 50.01455 | 53.05717 | 70.779 | 3.338203 | 21.22958 | 50.00317
45.97883 | 61.52463 | 2.99413 | 17.94954 | 50.00733 | 53.0605 | 70.71841 | 3.100908 | 19.71909 | 50.03496 | 53.0605 | 70.74599 | 3.337734 | 21.22907 | 50.00862
45.98383 | 61.4744 | 2.993477 | 17.95106 | 49.97725 | 53.0655 | 70.66929 | 3.100164 | 19.71636 | 49.98784 | 53.0655 | 70.69579 | 3.33698 | 21.22874 | 49.98862
45.98717 | 61.44031 | 2.993044 | 17.95089 | 50.00996 | 53.0705 | 70.6197 | 3.099312 | 19.71381 | 50.01132 | 53.0705 | 70.64672 | 3.336204 | 21.22234 | 49.98788
45.9905 | 61.40828 | 2.99252 | 17.94784 | 50.01816 | 53.0755 | 70.56939 | 3.098032 | 19.70849 | 49.99981 | 53.0755 | 70.59563 | 3.335464 | 21.21486 | 50.01767
45.9955 | 61.3582 | 2.991152 | 17.93794 | 49.99304 | 53.0805 | 70.51788 | 3.096784 | 19.70063 | 49.98746 | 53.0805 | 70.5459 | 3.334763 | 21.21189 | 50.00176
46.0005 | 61.3078 | 2.990266 | 17.93455 | 49.97582 | 53.0855 | 70.46875 | 3.096083 | 19.69414 | 50 | 53.0855 | 70.4956 | 3.334068 | 21.21115 | 49.9846
46.00383 | 61.2746 | 2.9898 | 17.93196 | 50.0331 | 53.0905 | 70.41982 | 3.095359 | 19.69042 | 49.98122 | 53.0905 | 70.44629 | 3.333335 | 21.20584 | 50.00784
46.00717 | 61.24072 | 2.989378 | 17.92925 | 49.98478 | 53.09384 | 70.38637 | 3.09484 | 19.68958 | 50.01096 | 53.09384 | 70.41207 | 3.332736 | 21.19953 | 49.99414
46.01216 | 61.19216 | 2.988716 | 17.9229 | 50.00054 | 53.09882 | 70.3365 | 3.094027 | 19.68782 | 49.99389 | 53.09882 | 70.36262 | 3.33128 | 21.18724 | 50.003
46.01717 | 61.14172 | 2.988008 | 17.91679 | 49.99536 | 53.10383 | 70.28506 | 3.093213 | 19.68027 | 50.01192 | 53.10383 | 70.31282 | 3.3302 | 21.17644 | 50.00188
46.0205 | 61.10858 | 2.987389 | 17.91434 | 50.00667 | 53.10883 | 70.23499 | 3.092152 | 19.66692 | 50.01164 | 53.10883 | 70.26282 | 3.329456 | 21.17235 | 50.00616
46.02383 | 61.07588 | 2.986859 | 17.91125 | 50.0095 | 53.11382 | 70.18518 | 3.090782 | 19.65332 | 49.99334 | 53.11382 | 70.21309 | 3.328706 | 21.17244 | 49.9834
46.02716 | 61.04203 | 2.98636 | 17.90828 | 50.00236 | 53.11716 | 70.15228 | 3.09026 | 19.65292 | 49.99834 | 53.11716 | 70.18054 | 3.32822 | 21.17438 | 50.02717
46.03217 | 60.99165 | 2.985199 | 17.89834 | 49.99548 | 53.12217 | 70.10274 | 3.089536 | 19.65732 | 49.99878 | 53.12217 | 70.12912 | 3.327342 | 21.17228 | 50.00719
46.03717 | 60.94162 | 2.984284 | 17.8895 | 49.99172 | 53.12717 | 70.05239 | 3.088824 | 19.65991 | 49.97797 | 53.12717 | 70.07894 | 3.326338 | 21.1639 | 49.9647
46.0405 | 60.90966 | 2.983808 | 17.88708 | 50.01359 | 53.13217 | 70.00134 | 3.088028 | 19.65259 | 50.00634 | 53.13217 | 70.02919 | 3.325409 | 21.15087 | 50.01504
46.04383 | 60.87594 | 2.98337 | 17.88758 | 49.99556 | 53.13716 | 69.95216 | 3.086849 | 19.63817 | 49.99274 | 53.13716 | 69.97874 | 3.324617 | 21.14218 | 50.00774
46.04883 | 60.82534 | 2.982654 | 17.88939 | 50.00518 | 53.14216 | 69.90168 | 3.08594 | 19.62826 | 50.00963 | 53.14216 | 69.92901 | 3.32386 | 21.13938 | 49.98848
46.05383 | 60.7753 | 2.981776 | 17.88602 | 50.02244 | 53.14717 | 69.85216 | 3.084997 | 19.62285 | 49.97592 | 53.14717 | 69.87939 | 3.323048 | 21.13826 | 50.01138
46.05717 | 60.74158 | 2.981289 | 17.88207 | 49.99778 | 53.1505 | 69.8187 | 3.084526 | 19.62144 | 49.98616 | 53.1505 | 69.84571 | 3.322033 | 21.1347 | 49.97936
46.0605 | 60.708 | 2.980792 | 17.87736 | 49.9916 | 53.1555 | 69.76891 | 3.083815 | 19.61795 | 50.01352 | 53.1555 | 69.79501 | 3.320625 | 21.13137 | 50.00164
46.0655 | 60.65806 | 2.98012 | 17.87198 | 49.99478 | 53.1605 | 69.71819 | 3.083108 | 19.61519 | 50.00761 | 53.1605 | 69.74582 | 3.31982 | 21.12894 | 49.99234
46.0705 | 60.6075 | 2.979446 | 17.86898 | 50.0214 | 53.1655 | 69.66845 | 3.082341 | 19.60873 | 49.98554 | 53.1655 | 69.69639 | 3.319096 | 21.12066 | 49.99196
46.07383 | 60.57472 | 2.978956 | 17.86868 | 49.98186 | 53.1705 | 69.61872 | 3.08144 | 19.59981 | 50.0471 | 53.1705 | 69.64584 | 3.318252 | 21.11235 | 50.00234
46.07717 | 60.53966 | 2.97845 | 17.86829 | 50.02685 | 53.17383 | 69.58524 | 3.080931 | 19.59588 | 49.98828 | 53.17383 | 69.61194 | 3.317549 | 21.10674 | 50.03972
46.0805 | 60.50756 | 2.977948 | 17.86636 | 49.99106 | 53.17883 | 69.5359 | 3.08022 | 19.59365 | 50.006 | 53.17883 | 69.56145 | 3.316642 | 21.10136 | 49.99936
46.0855 | 60.45855 | 2.977283 | 17.86172 | 49.99762 | 53.18383 | 69.48544 | 3.079476 | 19.5895 | 49.98025 | 53.18383 | 69.5117 | 3.315862 | 21.09515 | 49.9874
46.0905 | 60.40799 | 2.976696 | 17.85449 | 50.02483 | 53.18882 | 69.43509 | 3.077974 | 19.57635 | 50.00086 | 53.18882 | 69.46239 | 3.315144 | 21.09066 | 49.98334
46.09384 | 60.3748 | 2.976306 | 17.84992 | 49.99053 | 53.19384 | 69.38484 | 3.076627 | 19.56226 | 49.986 | 53.19384 | 69.41194 | 3.31443 | 21.08441 | 50.04531
46.09716 | 60.34176 | 2.975881 | 17.84553 | 50.0133 | 53.19883 | 69.3357 | 3.075896 | 19.5574 | 50.00955 | 53.19883 | 69.362 | 3.313669 | 21.07661 | 49.99141
46.10217 | 60.2916 | 2.974934 | 17.84234 | 49.97956 | 53.20383 | 69.28642 | 3.074969 | 19.55541 | 49.99784 | 53.20383 | 69.31214 | 3.312916 | 21.06779 | 50.00854
46.10717 | 60.24187 | 2.972546 | 17.83022 | 50.01049 | 53.20717 | 69.25229 | 3.074396 | 19.55714 | 49.97598 | 53.20717 | 69.27825 | 3.312417 | 21.06512 | 49.9943
46.1105 | 60.2075 | 2.971565 | 17.82461 | 50.03395 | 53.21216 | 69.20074 | 3.073612 | 19.55602 | 50.00896 | 53.21216 | 69.22869 | 3.311702 | 21.05993 | 50.0138
46.11383 | 60.17425 | 2.971051 | 17.82043 | 49.96932 | 53.21717 | 69.15136 | 3.072849 | 19.5471 | 50.00403 | 53.21717 | 69.17874 | 3.31095 | 21.05661 | 49.98571
46.11883 | 60.12432 | 2.970468 | 17.81451 | 50.00598 | 53.22217 | 69.10206 | 3.072088 | 19.53725 | 49.9889 | 53.22217 | 69.12916 | 3.310158 | 21.05376 | 50.00265
46.12383 | 60.0753 | 2.96994 | 17.80986 | 49.9912 | 53.22717 | 69.05246 | 3.071361 | 19.53374 | 50.04898 | 53.22717 | 69.07915 | 3.308986 | 21.05062 | 49.97678
46.12717 | 60.04199 | 2.969502 | 17.80756 | 49.98996 | 53.23217 | 69.00199 | 3.070502 | 19.53261 | 49.98515 | 53.23217 | 69.02839 | 3.307363 | 21.04233 | 50.00518
46.1305 | 60.00822 | 2.969058 | 17.8065 | 50.021 | 53.23717 | 68.95206 | 3.06924 | 19.52639 | 49.99537 | 53.23717 | 68.9778 | 3.305831 | 21.03308 | 49.98644
46.13383 | 59.97464 | 2.96853 | 17.80464 | 49.98175 | 53.2405 | 68.91897 | 3.068692 | 19.52455 | 50.0145 | 53.2405 | 68.9452 | 3.305207 | 21.02844 | 49.99661
46.13883 | 59.92437 | 2.967728 | 17.79781 | 49.98638 | 53.2455 | 68.86816 | 3.067917 | 19.52245 | 50.01108 | 53.2455 | 68.89554 | 3.304356 | 21.0232 | 49.99947
46.14383 | 59.87382 | 2.967071 | 17.78827 | 50.008 | 53.2505 | 68.81855 | 3.067078 | 19.5141 | 49.98702 | 53.2505 | 68.84421 | 3.303562 | 21.02214 | 49.97647
46.14717 | 59.84154 | 2.966625 | 17.78392 | 50.01764 | 53.2555 | 68.7678 | 3.065737 | 19.4981 | 50.00088 | 53.2555 | 68.79566 | 3.302788 | 21.02024 | 50.02275
46.1505 | 59.80808 | 2.966187 | 17.78228 | 50.01224 | 53.2605 | 68.71748 | 3.064787 | 19.48797 | 50.01106 | 53.2605 | 68.746 | 3.301996 | 21.01239 | 49.9835
46.1555 | 59.758 | 2.965592 | 17.78361 | 49.99213 | 53.26382 | 68.68447 | 3.064325 | 19.48802 | 50.01059 | 53.26382 | 68.71275 | 3.301474 | 21.00492 | 49.99587
46.1605 | 59.7085 | 2.964998 | 17.78365 | 49.98354 | 53.26884 | 68.63526 | 3.063642 | 19.4895 | 49.99384 | 53.26884 | 68.66201 | 3.300633 | 20.99688 | 49.9974
46.16383 | 59.67478 | 2.964584 | 17.78314 | 50.01154 | 53.27383 | 68.58509 | 3.0629 | 19.48701 | 49.99625 | 53.27383 | 68.61234 | 3.299733 | 20.99463 | 50.0107
46.16716 | 59.64114 | 2.964035 | 17.77996 | 50.00289 | 53.27883 | 68.53437 | 3.061394 | 19.47461 | 50.01606 | 53.27883 | 68.56187 | 3.298847 | 20.99294 | 50.00559
46.17216 | 59.59172 | 2.963284 | 17.77722 | 50.00045 | 53.28383 | 68.48374 | 3.060276 | 19.46485 | 49.97498 | 53.28383 | 68.5116 | 3.298062 | 20.98522 | 49.98646
46.17717 | 59.54154 | 2.9625 | 17.77342 | 50.00004 | 53.28882 | 68.43472 | 3.059532 | 19.45984 | 49.98141 | 53.28882 | 68.46158 | 3.29731 | 20.97378 | 50.00961
46.1805 | 59.50879 | 2.961875 | 17.7684 | 50 | 53.29382 | 68.38491 | 3.058811 | 19.45554 | 50.0138 | 53.29382 | 68.41204 | 3.296533 | 20.96697 | 49.97434
46.18383 | 59.47446 | 2.961373 | 17.76463 | 49.98434 | 53.29717 | 68.35112 | 3.057906 | 19.44923 | 50.01128 | 53.29717 | 68.37762 | 3.29602 | 20.96456 | 50.00141
46.18716 | 59.44138 | 2.960936 | 17.76012 | 49.98825 | 53.30217 | 68.30054 | 3.056737 | 19.43777 | 50.00076 | 53.30217 | 68.32816 | 3.295201 | 20.96144 | 50.00314
46.19217 | 59.39116 | 2.960324 | 17.75601 | 50.02167 | 53.30717 | 68.25116 | 3.055945 | 19.43366 | 49.9938 | 53.30717 | 68.27698 | 3.294447 | 20.95795 | 49.98778
46.19717 | 59.34059 | 2.959369 | 17.7505 | 49.9646 | 53.31216 | 68.20112 | 3.055228 | 19.43531 | 49.99903 | 53.31216 | 68.22826 | 3.293777 | 20.95398 | 50.00102
46.2005 | 59.30703 | 2.958666 | 17.74597 | 50.02246 | 53.31716 | 68.1518 | 3.054518 | 19.43252 | 50.01556 | 53.31716 | 68.1783 | 3.293052 | 20.94603 | 50.00324
46.20383 | 59.27391 | 2.958194 | 17.74406 | 50.01346 | 53.3205 | 68.1175 | 3.054016 | 19.42324 | 50.02737 | 53.3205 | 68.14503 | 3.292162 | 20.93874 | 50.00082
46.20883 | 59.22494 | 2.957617 | 17.74021 | 49.99428 | 53.3255 | 68.0676 | 3.053129 | 19.40983 | 49.98861 | 53.3255 | 68.09484 | 3.289945 | 20.92837 | 50.01579
46.21383 | 59.17484 | 2.957094 | 17.73775 | 50.0198 | 53.3305 | 68.01694 | 3.052351 | 19.40326 | 50.00826 | 53.3305 | 68.04499 | 3.288502 | 20.92606 | 50.00002
46.21717 | 59.1416 | 2.956688 | 17.73694 | 50.01279 | 53.3355 | 67.96762 | 3.051568 | 19.40102 | 49.99347 | 53.3355 | 67.99511 | 3.287633 | 20.92166 | 49.98534
46.2205 | 59.10843 | 2.956249 | 17.73453 | 49.9797 | 53.3405 | 67.91759 | 3.050499 | 19.39662 | 49.99622 | 53.3405 | 67.94493 | 3.286891 | 20.9126 | 49.99072
46.2255 | 59.058 | 2.955563 | 17.72942 | 50.00664 | 53.3455 | 67.8684 | 3.049345 | 19.39299 | 50.00332 | 53.3455 | 67.89488 | 3.286215 | 20.90732 | 50.01812
46.2305 | 59.00729 | 2.954838 | 17.72203 | 49.99284 | 53.3505 | 67.81835 | 3.048495 | 19.39462 | 49.97058 | 53.3505 | 67.84526 | 3.28553 | 20.90222 | 49.98616
46.23383 | 58.97584 | 2.954379 | 17.7191 | 49.9982 | 53.35383 | 67.78499 | 3.047971 | 19.39474 | 50.00831 | 53.35383 | 67.8125 | 3.285068 | 20.89722 | 49.98872
46.23717 | 58.94141 | 2.95369 | 17.71569 | 50.01522 | 53.35883 | 67.73328 | 3.047182 | 19.39008 | 50.00228 | 53.35883 | 67.76211 | 3.284347 | 20.88536 | 50.009
46.2405 | 58.90834 | 2.95311 | 17.71417 | 50.01164 | 53.36382 | 67.68308 | 3.046372 | 19.37741 | 50.01433 | 53.36382 | 67.71182 | 3.283478 | 20.87729 | 49.9915
46.2455 | 58.85791 | 2.952454 | 17.7123 | 49.99493 | 53.36882 | 67.63442 | 3.045395 | 19.36216 | 49.99244 | 53.36882 | 67.66184 | 3.282486 | 20.87386 | 49.99183
46.2505 | 58.80774 | 2.951772 | 17.70888 | 50.0183 | 53.37383 | 67.58479 | 3.044592 | 19.35454 | 49.99141 | 53.37383 | 67.61144 | 3.281619 | 20.87467 | 50.00231
46.25383 | 58.77397 | 2.951396 | 17.70305 | 49.99674 | 53.37883 | 67.5348 | 3.043799 | 19.35797 | 50.01236 | 53.37883 | 67.56147 | 3.280769 | 20.87108 | 50.00624
46.25717 | 58.74141 | 2.951013 | 17.69658 | 49.99136 | 53.38383 | 67.48478 | 3.043001 | 19.36244 | 49.98714 | 53.38383 | 67.51144 | 3.27956 | 20.86271 | 49.99906
46.26216 | 58.69161 | 2.950361 | 17.68759 | 49.9928 | 53.38716 | 67.45061 | 3.042315 | 19.35956 | 49.9968 | 53.38716 | 67.47832 | 3.27889 | 20.85713 | 49.99195
46.26717 | 58.6407 | 2.949531 | 17.6807 | 50.00085 | 53.39216 | 67.40022 | 3.041525 | 19.35037 | 50.00146 | 53.39216 | 67.42725 | 3.278172 | 20.8535 | 50.01538
46.2705 | 58.6082 | 2.949004 | 17.67682 | 49.97672 | 53.39717 | 67.35094 | 3.040799 | 19.3413 | 50.00485 | 53.39717 | 67.37762 | 3.277496 | 20.84956 | 49.97491
46.27383 | 58.57402 | 2.948652 | 17.67466 | 50.02551 | 53.40217 | 67.30101 | 3.040044 | 19.33516 | 50.00174 | 53.40217 | 67.32761 | 3.276836 | 20.84566 | 49.99609
46.27883 | 58.52459 | 2.948144 | 17.6733 | 50.00104 | 53.40717 | 67.24985 | 3.039139 | 19.33154 | 49.99078 | 53.40717 | 67.27758 | 3.276092 | 20.84243 | 49.99961
46.28383 | 58.474 | 2.947514 | 17.67376 | 50.02048 | 53.4105 | 67.21701 | 3.038428 | 19.3277 | 50.00552 | 53.4105 | 67.24453 | 3.27523 | 20.83828 | 49.9999
46.28717 | 58.44178 | 2.946606 | 17.6681 | 49.99728 | 53.4155 | 67.16747 | 3.037592 | 19.32269 | 50.00087 | 53.4155 | 67.19464 | 3.27361 | 20.82807 | 49.98628
46.2905 | 58.4084 | 2.945442 | 17.6606 | 50.00716 | 53.4205 | 67.1164 | 3.036766 | 19.317 | 50.01572 | 53.4205 | 67.14388 | 3.272745 | 20.82106 | 50.05188
46.29383 | 58.37474 | 2.944653 | 17.65474 | 50.00962 | 53.4255 | 67.0667 | 3.03595 | 19.31235 | 49.99169 | 53.4255 | 67.09439 | 3.272143 | 20.81721 | 49.99832
46.29883 | 58.32464 | 2.944002 | 17.65225 | 49.98779 | 53.4305 | 67.01598 | 3.035071 | 19.30594 | 50.00857 | 53.4305 | 67.04615 | 3.27149 | 20.81098 | 49.99984
46.30383 | 58.27504 | 2.943344 | 17.64904 | 49.98154 | 53.4355 | 66.96686 | 3.034113 | 19.3004 | 50.0033 | 53.4355 | 66.99466 | 3.270211 | 20.80122 | 49.99312
46.30717 | 58.24124 | 2.942898 | 17.64448 | 50.01106 | 53.4405 | 66.9167 | 3.033144 | 19.29481 | 49.9972 | 53.4405 | 66.94446 | 3.26915 | 20.79649 | 50.01028
46.3105 | 58.20868 | 2.942458 | 17.63973 | 49.98709 | 53.44384 | 66.88312 | 3.032577 | 19.29058 | 49.99147 | 53.44384 | 66.91071 | 3.268686 | 20.79539 | 50.0104
46.3155 | 58.15703 | 2.941839 | 17.6353 | 49.99896 | 53.44883 | 66.83374 | 3.03183 | 19.28394 | 49.99866 | 53.44883 | 66.86157 | 3.267699 | 20.78656 | 49.99771
46.3205 | 58.1087 | 2.941236 | 17.63354 | 50.00616 | 53.45383 | 66.78447 | 3.031108 | 19.28275 | 50.0312 | 53.45383 | 66.81061 | 3.266399 | 20.77276 | 50.01388
46.32383 | 58.07525 | 2.94082 | 17.63185 | 49.97021 | 53.45883 | 66.73438 | 3.030306 | 19.28251 | 49.9941 | 53.45883 | 66.76071 | 3.264893 | 20.76171 | 49.97672
46.32717 | 58.0413 | 2.940374 | 17.6282 | 50.03171 | 53.46382 | 66.68393 | 3.029192 | 19.27671 | 49.98531 | 53.46382 | 66.71072 | 3.26391 | 20.75742 | 50.01489
46.3305 | 58.00837 | 2.939918 | 17.62276 | 49.98442 | 53.46717 | 66.65014 | 3.0284 | 19.26883 | 50.02766 | 53.46717 | 66.67652 | 3.26338 | 20.75617 | 49.9959
46.3355 | 57.95766 | 2.939258 | 17.61525 | 49.98974 | 53.47217 | 66.59894 | 3.0276 | 19.26132 | 49.97788 | 53.47217 | 66.6275 | 3.262683 | 20.75654 | 50.00328
46.3405 | 57.90719 | 2.938647 | 17.6124 | 49.99584 | 53.47717 | 66.54868 | 3.026818 | 19.2544 | 50.04008 | 53.47717 | 66.57812 | 3.261575 | 20.75373 | 50.00972
46.34384 | 57.87418 | 2.938228 | 17.6146 | 49.99896 | 53.48217 | 66.50046 | 3.026009 | 19.2505 | 49.99158 | 53.48217 | 66.52768 | 3.26018 | 20.74544 | 49.99565
46.34716 | 57.84176 | 2.937784 | 17.61633 | 50.00758 | 53.48717 | 66.45058 | 3.025081 | 19.2485 | 49.99916 | 53.48717 | 66.47726 | 3.259412 | 20.74094 | 50.00896
46.35217 | 57.79158 | 2.937126 | 17.61324 | 49.98552 | 53.49216 | 66.40099 | 3.024155 | 19.24674 | 49.99301 | 53.49216 | 66.42735 | 3.258714 | 20.73954 | 49.99944
46.35717 | 57.74126 | 2.936455 | 17.60465 | 50.01578 | 53.49717 | 66.3501 | 3.022993 | 19.23849 | 49.97895 | 53.49717 | 66.37714 | 3.25798 | 20.73558 | 50.01874
46.3605 | 57.70694 | 2.936016 | 17.59871 | 50.00396 | 53.5005 | 66.31605 | 3.02231 | 19.23354 | 50.03388 | 53.5005 | 66.34412 | 3.257483 | 20.7314 | 49.9812
46.36383 | 57.6735 | 2.935436 | 17.59528 | 50.01666 | 53.5055 | 66.26594 | 3.021528 | 19.23082 | 50.0053 | 53.5055 | 66.29337 | 3.256756 | 20.72397 | 49.99414
46.36883 | 57.62336 | 2.934734 | 17.59431 | 49.98498 | 53.5105 | 66.21699 | 3.020786 | 19.22774 | 49.9927 | 53.5105 | 66.2439 | 3.256003 | 20.71564 | 50.0041
46.37383 | 57.57322 | 2.93413 | 17.59312 | 49.98754 | 53.5155 | 66.16705 | 3.019886 | 19.21829 | 49.99397 | 53.5155 | 66.19444 | 3.255315 | 20.71016 | 49.99869
46.37717 | 57.54004 | 2.93378 | 17.59071 | 50.03602 | 53.5205 | 66.11664 | 3.018841 | 19.20814 | 49.99157 | 53.5205 | 66.14407 | 3.25466 | 20.7075 | 50.01867
46.3805 | 57.5077 | 2.933424 | 17.58616 | 50.009 | 53.5255 | 66.06641 | 3.017818 | 19.20372 | 50.00358 | 53.5255 | 66.09419 | 3.253952 | 20.70053 | 50.00586
46.38383 | 57.47383 | 2.932993 | 17.58053 | 50.01791 | 53.5305 | 66.01697 | 3.01696 | 19.19916 | 49.99252 | 53.5305 | 66.04418 | 3.252871 | 20.69021 | 49.96457
46.38883 | 57.42398 | 2.932109 | 17.57116 | 49.98028 | 53.53383 | 65.9827 | 3.016416 | 19.19683 | 50.02162 | 53.53383 | 66.01019 | 3.251884 | 20.68235 | 50.0068
46.39383 | 57.3731 | 2.931297 | 17.56438 | 50.02624 | 53.53882 | 65.93318 | 3.015313 | 19.19171 | 49.98871 | 53.53882 | 65.96052 | 3.250904 | 20.67939 | 50.00792
46.39717 | 57.34011 | 2.930858 | 17.56267 | 49.9909 | 53.54382 | 65.88378 | 3.014221 | 19.18529 | 50.02238 | 53.54382 | 65.91119 | 3.250206 | 20.67497 | 49.98984
46.4005 | 57.30632 | 2.930437 | 17.5619 | 49.99772 | 53.54883 | 65.83376 | 3.013445 | 19.17506 | 49.99468 | 53.54883 | 65.86108 | 3.2495 | 20.6683 | 50.0033
46.4055 | 57.25683 | 2.929686 | 17.55786 | 50.01531 | 53.55383 | 65.78384 | 3.012675 | 19.16444 | 49.98226 | 53.55383 | 65.81042 | 3.248754 | 20.66244 | 50.016
46.4105 | 57.20653 | 2.928963 | 17.55428 | 49.9686 | 53.55717 | 65.7502 | 3.01211 | 19.16106 | 49.99556 | 53.55717 | 65.77662 | 3.24824 | 20.66069 | 49.98834
46.41383 | 57.1738 | 2.928524 | 17.55327 | 50.01562 | 53.56216 | 65.7 | 3.010744 | 19.15358 | 50.00224 | 53.56216 | 65.72725 | 3.247408 | 20.66294 | 50.0021
46.41716 | 57.14013 | 2.92814 | 17.55228 | 49.98041 | 53.56716 | 65.64965 | 3.00975 | 19.14832 | 49.9877 | 53.56716 | 65.6773 | 3.246579 | 20.66496 | 49.99394
46.42216 | 57.0907 | 2.927586 | 17.55042 | 50.01456 | 53.57217 | 65.60044 | 3.008948 | 19.14541 | 50.01861 | 53.57217 | 65.62725 | 3.245818 | 20.6598 | 49.99515
46.42717 | 57.04072 | 2.926932 | 17.54762 | 50.01244 | 53.57717 | 65.55069 | 3.008148 | 19.14264 | 50.0003 | 53.57717 | 65.57798 | 3.245078 | 20.64568 | 50.00578
46.4305 | 57.00611 | 2.926427 | 17.54601 | 49.97962 | 53.58217 | 65.50025 | 3.007345 | 19.13481 | 49.99906 | 53.58217 | 65.52784 | 3.24439 | 20.63345 | 50.0058
46.43383 | 56.97316 | 2.925726 | 17.54163 | 49.9949 | 53.58716 | 65.45061 | 3.006556 | 19.12333 | 50.00932 | 53.58716 | 65.47755 | 3.243212 | 20.62564 | 49.9771
46.43716 | 56.9397 | 2.925251 | 17.53747 | 50.00656 | 53.5905 | 65.41676 | 3.00601 | 19.11838 | 49.9945 | 53.5905 | 65.44492 | 3.242468 | 20.6236 | 50.00992
46.44217 | 56.88992 | 2.924631 | 17.52807 | 50.00594 | 53.5955 | 65.36752 | 3.005096 | 19.11389 | 49.98348 | 53.5955 | 65.39406 | 3.241294 | 20.61972 | 50.00449
46.44717 | 56.84054 | 2.9239 | 17.52066 | 49.96928 | 53.6005 | 65.31713 | 3.003625 | 19.11002 | 49.99991 | 53.6005 | 65.34386 | 3.240547 | 20.61783 | 50.01141
46.4505 | 56.80738 | 2.923289 | 17.51769 | 50.00016 | 53.6055 | 65.26721 | 3.002054 | 19.10438 | 50.0078 | 53.6055 | 65.29418 | 3.239583 | 20.61 | 49.992
46.45383 | 56.77398 | 2.922499 | 17.51553 | 49.98438 | 53.6105 | 65.21783 | 3.000939 | 19.09785 | 49.98042 | 53.6105 | 65.2436 | 3.238515 | 20.59873 | 49.99137
46.45883 | 56.72318 | 2.921612 | 17.51692 | 50.00246 | 53.61382 | 65.18399 | 3.000364 | 19.09125 | 49.99511 | 53.61382 | 65.21076 | 3.238013 | 20.59268 | 49.99002
46.46383 | 56.67326 | 2.920935 | 17.51744 | 49.97678 | 53.61882 | 65.13336 | 2.999483 | 19.08169 | 50.01292 | 53.61882 | 65.16021 | 3.237283 | 20.58659 | 50.01606
46.46717 | 56.63937 | 2.920486 | 17.51532 | 50.00202 | 53.62383 | 65.08274 | 2.998664 | 19.07646 | 49.99502 | 53.62383 | 65.11044 | 3.236557 | 20.5835 | 49.98908
46.4705 | 56.60722 | 2.920041 | 17.51048 | 50.01616 | 53.62883 | 65.03305 | 2.997958 | 19.07216 | 50.0002 | 53.62883 | 65.06024 | 3.235836 | 20.57915 | 49.99731
46.4755 | 56.55699 | 2.91925 | 17.50012 | 50.00252 | 53.63383 | 64.98264 | 2.997236 | 19.06661 | 49.99062 | 53.63383 | 65.01079 | 3.235104 | 20.57566 | 50.02478
46.4805 | 56.50672 | 2.918379 | 17.49101 | 49.98459 | 53.63882 | 64.93334 | 2.995852 | 19.05694 | 50.00148 | 53.63882 | 64.96026 | 3.234361 | 20.56981 | 49.98721
46.48383 | 56.47363 | 2.917963 | 17.48861 | 49.98832 | 53.64384 | 64.88438 | 2.994822 | 19.0494 | 49.9798 | 53.64384 | 64.91034 | 3.233626 | 20.56154 | 49.9862
46.48717 | 56.43884 | 2.917544 | 17.48836 | 50.01274 | 53.64717 | 64.85012 | 2.994288 | 19.04562 | 50.00278 | 53.64717 | 64.87695 | 3.233031 | 20.55568 | 50.02004
46.4905 | 56.40653 | 2.91714 | 17.48898 | 49.99536 | 53.65217 | 64.79968 | 2.993507 | 19.04262 | 50.01608 | 53.65217 | 64.82632 | 3.232021 | 20.55307 | 49.99042
46.4955 | 56.35562 | 2.916436 | 17.48957 | 50.00416 | 53.65717 | 64.75 | 2.992716 | 19.03807 | 50.00004 | 53.65717 | 64.77601 | 3.231293 | 20.55541 | 50.01156
46.5005 | 56.30652 | 2.91576 | 17.48672 | 50.00824 | 53.66216 | 64.70024 | 2.991778 | 19.0323 | 49.99903 | 53.66216 | 64.72639 | 3.230593 | 20.55255 | 50.01062
46.50383 | 56.27276 | 2.915262 | 17.48191 | 49.97076 | 53.66716 | 64.64924 | 2.991017 | 19.02594 | 50.01713 | 53.66716 | 64.67772 | 3.22986 | 20.54444 | 49.97131
46.50717 | 56.24015 | 2.9147 | 17.47623 | 50.00051 | 53.67217 | 64.59846 | 2.990218 | 19.01742 | 49.98409 | 53.67217 | 64.62812 | 3.229088 | 20.53444 | 50.00531
46.51216 | 56.18916 | 2.913967 | 17.46984 | 50.00888 | 53.67717 | 64.54914 | 2.98939 | 19.00939 | 50.0125 | 53.67717 | 64.57753 | 3.22821 | 20.52353 | 49.96922
46.51717 | 56.13948 | 2.913314 | 17.46344 | 50.00246 | 53.6805 | 64.51645 | 2.988859 | 19.00627 | 50.01096 | 53.6805 | 64.54239 | 3.227276 | 20.51698 | 50.02361
46.5205 | 56.1068 | 2.912848 | 17.45876 | 50.00844 | 53.6855 | 64.4661 | 2.988127 | 19.00438 | 49.99778 | 53.6855 | 64.4926 | 3.226094 | 20.51074 | 50.00563
46.52383 | 56.0741 | 2.912346 | 17.45508 | 50.00211 | 53.6905 | 64.41625 | 2.987388 | 18.99938 | 49.99037 | 53.6905 | 64.4425 | 3.225208 | 20.50626 | 49.99742
46.52883 | 56.02356 | 2.91166 | 17.45322 | 50.00228 | 53.6955 | 64.36578 | 2.98652 | 18.98924 | 49.99752 | 53.6955 | 64.39312 | 3.223343 | 20.49255 | 49.99666
46.53383 | 55.97461 | 2.910984 | 17.45524 | 49.9971 | 53.7005 | 64.3161 | 2.985694 | 18.97928 | 50.01697 | 53.7005 | 64.3438 | 3.22128 | 20.4782 | 50.00436
46.53717 | 55.94034 | 2.910547 | 17.45542 | 50.01494 | 53.70383 | 64.28146 | 2.985183 | 18.97444 | 49.96516 | 53.70383 | 64.30928 | 3.220726 | 20.4732 | 49.97762
46.5405 | 55.90498 | 2.909912 | 17.45218 | 49.98806 | 53.70883 | 64.23332 | 2.984414 | 18.96939 | 50.0063 | 53.70883 | 64.2594 | 3.220108 | 20.47009 | 50.00922
46.54383 | 55.8728 | 2.909347 | 17.44734 | 49.99701 | 53.71382 | 64.18354 | 2.983504 | 18.96606 | 50.00533 | 53.71382 | 64.2097 | 3.219534 | 20.47055 | 50.00406
46.54883 | 55.82222 | 2.908704 | 17.43986 | 50.01324 | 53.71884 | 64.1325 | 2.982312 | 18.96429 | 49.98226 | 53.71884 | 64.15915 | 3.218743 | 20.46953 | 49.98694
46.55383 | 55.77334 | 2.908052 | 17.43655 | 49.99506 | 53.72382 | 64.08198 | 2.981285 | 18.96052 | 50.04363 | 53.72382 | 64.10916 | 3.21655 | 20.45717 | 50.01279
46.55717 | 55.74043 | 2.907602 | 17.4348 | 49.99876 | 53.72883 | 64.03276 | 2.980442 | 18.95276 | 49.9853 | 53.72883 | 64.05967 | 3.2148 | 20.44661 | 50.00395
46.5605 | 55.70618 | 2.907034 | 17.43244 | 50.00752 | 53.73383 | 63.98158 | 2.979265 | 18.94477 | 50.00948 | 53.73383 | 64.00836 | 3.214 | 20.44173 | 49.99726
46.5655 | 55.65641 | 2.906338 | 17.42668 | 49.99432 | 53.73717 | 63.9487 | 2.978094 | 18.93832 | 50.02588 | 53.73717 | 63.97627 | 3.213547 | 20.4389 | 50.02282
46.5705 | 55.60687 | 2.905658 | 17.41896 | 50.00256 | 53.74216 | 63.89906 | 2.976846 | 18.93035 | 49.99034 | 53.74216 | 63.92584 | 3.212902 | 20.43336 | 49.98594
46.57383 | 55.57254 | 2.905184 | 17.41529 | 49.99281 | 53.74717 | 63.84959 | 2.975995 | 18.92244 | 49.99746 | 53.74717 | 63.87551 | 3.212202 | 20.42799 | 50.00329
46.57717 | 55.53821 | 2.9045 | 17.41112 | 50.00602 | 53.75217 | 63.79914 | 2.975205 | 18.91714 | 50.01331 | 53.75217 | 63.8257 | 3.211453 | 20.42332 | 49.98682
46.58217 | 55.48878 | 2.902776 | 17.40536 | 50.00584 | 53.75717 | 63.75027 | 2.974404 | 18.91447 | 49.98724 | 53.75717 | 63.77564 | 3.210748 | 20.4209 | 50.01278
46.58716 | 55.43906 | 2.901984 | 17.40505 | 49.99275 | 53.7605 | 63.71539 | 2.973861 | 18.91309 | 49.97333 | 53.7605 | 63.74377 | 3.21029 | 20.4185 | 50.0032
46.5905 | 55.40611 | 2.901565 | 17.40418 | 49.99036 | 53.7655 | 63.66555 | 2.973111 | 18.91214 | 50.00855 | 53.7655 | 63.69285 | 3.209581 | 20.40862 | 49.98974
46.59384 | 55.37259 | 2.901198 | 17.40097 | 50.02106 | 53.7705 | 63.61602 | 2.97233 | 18.91173 | 49.98839 | 53.7705 | 63.64282 | 3.208876 | 20.39764 | 50.00054
46.59716 | 55.33968 | 2.900839 | 17.39692 | 49.9974 | 53.7755 | 63.56526 | 2.971267 | 18.90559 | 50.00699 | 53.7755 | 63.59224 | 3.20809 | 20.39268 | 50.00498
46.60217 | 55.28951 | 2.900186 | 17.39174 | 49.99176 | 53.7805 | 63.51508 | 2.969806 | 18.89294 | 50.00226 | 53.7805 | 63.54218 | 3.206312 | 20.38949 | 50.00832
46.60717 | 55.23899 | 2.899462 | 17.38872 | 50.00388 | 53.7855 | 63.46574 | 2.969008 | 18.88632 | 49.99936 | 53.7855 | 63.49226 | 3.204382 | 20.38486 | 50.0003
46.6105 | 55.20585 | 2.898947 | 17.38597 | 49.99313 | 53.7905 | 63.41606 | 2.968256 | 18.88215 | 49.99367 | 53.7905 | 63.44314 | 3.203493 | 20.37906 | 50.01724
46.61383 | 55.1727 | 2.89812 | 17.37819 | 49.99828 | 53.79382 | 63.38257 | 2.967709 | 18.87871 | 49.99842 | 53.79382 | 63.40786 | 3.20303 | 20.37202 | 49.99649
46.61883 | 55.12218 | 2.897075 | 17.36428 | 49.99582 | 53.79883 | 63.33162 | 2.966609 | 18.87256 | 50.00074 | 53.79883 | 63.35864 | 3.202316 | 20.35935 | 50.0014
46.62383 | 55.07165 | 2.89639 | 17.3552 | 49.998 | 53.80383 | 63.28086 | 2.965406 | 18.86452 | 50.0063 | 53.80383 | 63.30953 | 3.201564 | 20.35251 | 49.96571
46.62717 | 55.03936 | 2.895986 | 17.35382 | 49.97602 | 53.80883 | 63.2315 | 2.96454 | 18.8562 | 50.00687 | 53.80883 | 63.25762 | 3.200728 | 20.35084 | 50.00834
46.6305 | 55.00566 | 2.895561 | 17.35431 | 50.04098 | 53.81382 | 63.18144 | 2.963743 | 18.84875 | 49.98344 | 53.81382 | 63.20874 | 3.199841 | 20.34971 | 50.01805
46.6355 | 54.95562 | 2.894604 | 17.35458 | 50.00836 | 53.81884 | 63.13201 | 2.962923 | 18.84487 | 50.01012 | 53.81884 | 63.15896 | 3.199006 | 20.34795 | 49.99206
46.6405 | 54.90638 | 2.893896 | 17.35258 | 49.98987 | 53.82383 | 63.08158 | 2.96215 | 18.8415 | 49.97282 | 53.82383 | 63.1088 | 3.198274 | 20.34616 | 50.01642
46.64383 | 54.87283 | 2.893498 | 17.35165 | 49.99746 | 53.82717 | 63.04817 | 2.961659 | 18.84078 | 50.00103 | 53.82717 | 63.07516 | 3.197777 | 20.34398 | 49.98844
46.64717 | 54.83926 | 2.893131 | 17.3477 | 49.96804 | 53.83217 | 62.99732 | 2.96095 | 18.84116 | 50.00016 | 53.83217 | 63.02608 | 3.197031 | 20.33741 | 50.01386
46.6505 | 54.80656 | 2.892755 | 17.34276 | 50.00766 | 53.83716 | 62.94868 | 2.960172 | 18.83727 | 50.00782 | 53.83716 | 62.97537 | 3.196338 | 20.32834 | 49.99204
46.6555 | 54.75601 | 2.89204 | 17.33832 | 50.00903 | 53.84217 | 62.89895 | 2.959068 | 18.82572 | 50.00122 | 53.84217 | 62.92574 | 3.1955 | 20.32202 | 50.00071
46.6605 | 54.70621 | 2.891281 | 17.33554 | 50.0197 | 53.84716 | 62.84863 | 2.957774 | 18.81472 | 49.99228 | 53.84716 | 62.87542 | 3.194084 | 20.31783 | 49.99694
46.66383 | 54.67249 | 2.890816 | 17.33438 | 49.98142 | 53.8505 | 62.8143 | 2.957104 | 18.80936 | 49.98242 | 53.8505 | 62.84164 | 3.193264 | 20.31499 | 49.99924
46.66716 | 54.63933 | 2.890367 | 17.33124 | 50.01102 | 53.8555 | 62.76441 | 2.9564 | 18.80227 | 49.98453 | 53.8555 | 62.79161 | 3.19256 | 20.30701 | 49.99693
46.67216 | 54.58857 | 2.889686 | 17.32554 | 49.98801 | 53.8605 | 62.71563 | 2.955718 | 18.79809 | 50.03444 | 53.8605 | 62.74146 | 3.191884 | 20.29481 | 49.98873
46.67717 | 54.53906 | 2.888715 | 17.3206 | 50.01286 | 53.8655 | 62.66546 | 2.954931 | 18.79654 | 49.99266 | 53.8655 | 62.69202 | 3.191001 | 20.28702 | 50.0002
46.6805 | 54.50587 | 2.888235 | 17.31811 | 49.99537 | 53.8705 | 62.6148 | 2.952932 | 18.78638 | 50.0118 | 53.8705 | 62.64164 | 3.18925 | 20.27997 | 50.02039
46.68383 | 54.47232 | 2.887724 | 17.31441 | 49.99884 | 53.8755 | 62.56513 | 2.95101 | 18.77266 | 49.99109 | 53.8755 | 62.5918 | 3.188283 | 20.27721 | 49.99829
46.68716 | 54.43938 | 2.887224 | 17.3098 | 50.03888 | 53.8805 | 62.51539 | 2.949702 | 18.76313 | 49.99284 | 53.8805 | 62.54172 | 3.187491 | 20.27284 | 49.97634
46.69217 | 54.3896 | 2.886557 | 17.30525 | 49.9855 | 53.88383 | 62.48136 | 2.94907 | 18.75909 | 49.99821 | 53.88383 | 62.5086 | 3.186994 | 20.26878 | 49.99409
46.69717 | 54.33824 | 2.885876 | 17.30226 | 49.99228 | 53.88882 | 62.43202 | 2.948282 | 18.75424 | 50.0105 | 53.88882 | 62.45859 | 3.186239 | 20.26497 | 50.00498
46.7005 | 54.30503 | 2.88531 | 17.29926 | 50.02157 | 53.89384 | 62.38191 | 2.947538 | 18.75034 | 50.02296 | 53.89384 | 62.40772 | 3.185516 | 20.26316 | 49.99893
46.70383 | 54.27254 | 2.88476 | 17.29595 | 50.02106 | 53.89883 | 62.33155 | 2.946568 | 18.74605 | 49.98891 | 53.89883 | 62.35794 | 3.184717 | 20.26066 | 50.0018
46.70883 | 54.22281 | 2.884057 | 17.29026 | 49.99449 | 53.90383 | 62.28106 | 2.945006 | 18.73744 | 50.0302 | 53.90383 | 62.30725 | 3.183909 | 20.25765 | 50.00488
46.71383 | 54.17229 | 2.883403 | 17.28479 | 49.9979 | 53.90717 | 62.24847 | 2.944443 | 18.73318 | 49.99972 | 53.90717 | 62.27407 | 3.18337 | 20.25622 | 49.96992
46.71717 | 54.1386 | 2.882961 | 17.28412 | 50.02299 | 53.91216 | 62.19844 | 2.943724 | 18.72803 | 49.9892 | 53.91216 | 62.22425 | 3.182642 | 20.2507 | 50.00704
46.7205 | 54.10426 | 2.88248 | 17.28356 | 49.98223 | 53.91716 | 62.14843 | 2.942951 | 18.72612 | 50.0083 | 53.91716 | 62.1747 | 3.181842 | 20.24146 | 49.99758
46.7255 | 54.05434 | 2.881815 | 17.2792 | 49.9933 | 53.92217 | 62.0979 | 2.941658 | 18.72013 | 50.00324 | 53.92217 | 62.12495 | 3.18104 | 20.23304 | 49.99963
46.7305 | 54.00598 | 2.881163 | 17.2692 | 50.01343 | 53.92717 | 62.04784 | 2.940278 | 18.70972 | 50.01284 | 53.92717 | 62.07562 | 3.180274 | 20.22813 | 50.00779
46.73383 | 53.97241 | 2.880722 | 17.26306 | 50.00336 | 53.93217 | 61.99868 | 2.939556 | 18.70291 | 49.98538 | 53.93217 | 62.02538 | 3.179556 | 20.22328 | 50.00904
46.73717 | 53.93979 | 2.880074 | 17.25928 | 50.00867 | 53.93716 | 61.94882 | 2.938808 | 18.69766 | 49.98604 | 53.93716 | 61.97411 | 3.178806 | 20.21473 | 49.97274
46.7405 | 53.90601 | 2.879564 | 17.25854 | 50.00217 | 53.9405 | 61.91508 | 2.938197 | 18.69431 | 49.9965 | 53.9405 | 61.94076 | 3.17811 | 20.21012 | 50.001
46.7455 | 53.85473 | 2.878911 | 17.25618 | 49.98959 | 53.9455 | 61.8647 | 2.937021 | 18.68836 | 50.00728 | 53.9455 | 61.89078 | 3.176626 | 20.20368 | 50.01876
46.7505 | 53.80493 | 2.87825 | 17.24808 | 50.00053 | 53.9505 | 61.81444 | 2.93628 | 18.68531 | 50.0195 | 53.9505 | 61.84156 | 3.175256 | 20.19715 | 49.9956
46.75383 | 53.7715 | 2.87775 | 17.24131 | 50.03148 | 53.9555 | 61.765 | 2.935634 | 18.67738 | 49.99132 | 53.9555 | 61.79178 | 3.174541 | 20.18963 | 49.98171
46.75717 | 53.73852 | 2.877205 | 17.23671 | 49.99219 | 53.9605 | 61.71365 | 2.93479 | 18.66471 | 50.01791 | 53.9605 | 61.74107 | 3.173572 | 20.18346 | 50.01852
46.76216 | 53.68932 | 2.876396 | 17.237 | 49.99875 | 53.9655 | 61.66494 | 2.933481 | 18.65584 | 50.0028 | 53.9655 | 61.69062 | 3.17169 | 20.17645 | 49.99703
46.76717 | 53.6393 | 2.875683 | 17.24054 | 49.9842 | 53.9705 | 61.61489 | 2.932637 | 18.65519 | 50.00029 | 53.9705 | 61.64111 | 3.170382 | 20.17218 | 49.99346
46.7705 | 53.60545 | 2.875225 | 17.24177 | 49.99605 | 53.97382 | 61.58184 | 2.932154 | 18.65525 | 50.00008 | 53.97382 | 61.60786 | 3.169961 | 20.17009 | 50.0062
46.77383 | 53.57196 | 2.874778 | 17.23967 | 50.00684 | 53.97883 | 61.53071 | 2.931009 | 18.64863 | 49.9961 | 53.97883 | 61.55761 | 3.169283 | 20.16528 | 50.00684
46.77883 | 53.52095 | 2.874064 | 17.23301 | 49.98542 | 53.98383 | 61.48098 | 2.929636 | 18.6375 | 50.00587 | 53.98383 | 61.50698 | 3.168526 | 20.15684 | 50.00694
46.78383 | 53.47142 | 2.873315 | 17.22456 | 50.02361 | 53.98882 | 61.43151 | 2.928725 | 18.62807 | 49.99992 | 53.98882 | 61.45776 | 3.167699 | 20.14708 | 49.98641
46.78717 | 53.43799 | 2.872837 | 17.21961 | 49.99807 | 53.99382 | 61.3816 | 2.927996 | 18.62312 | 50.00156 | 53.99382 | 61.40793 | 3.166886 | 20.14332 | 49.98299
46.7905 | 53.40412 | 2.872452 | 17.21584 | 50.01518 | 53.99717 | 61.34756 | 2.92752 | 18.62236 | 49.97691 | 53.99717 | 61.37422 | 3.166402 | 20.14539 | 50.03488
46.79383 | 53.3717 | 2.872083 | 17.21227 | 49.96462 | 54.00217 | 61.29785 | 2.926764 | 18.61931 | 50.00814 | 54.00217 | 61.32481 | 3.16565 | 20.14662 | 50.00641
46.79883 | 53.32191 | 2.871393 | 17.20591 | 50.00328 | 54.00717 | 61.24687 | 2.926011 | 18.61391 | 49.99769 | 54.00717 | 61.27426 | 3.164916 | 20.14119 | 49.96776
46.80383 | 53.27209 | 2.87022 | 17.1977 | 49.99406 | 54.01216 | 61.19722 | 2.925296 | 18.6089 | 50.0104 | 54.01216 | 61.2247 | 3.16414 | 20.13266 | 50.00474
46.80717 | 53.2384 | 2.869528 | 17.19409 | 49.99068 | 54.01716 | 61.14732 | 2.924612 | 18.60666 | 49.99164 | 54.01716 | 61.17453 | 3.16336 | 20.12596 | 50.0083
46.8105 | 53.20472 | 2.869044 | 17.19383 | 49.96634 | 54.02217 | 61.09887 | 2.923938 | 18.60326 | 49.99283 | 54.02217 | 61.1242 | 3.162585 | 20.11756 | 49.98467
46.8155 | 53.15402 | 2.868344 | 17.19403 | 50.01333 | 54.02717 | 61.04832 | 2.923068 | 18.59476 | 50.00085 | 54.02717 | 61.0741 | 3.161812 | 20.10899 | 50.04074
46.8205 | 53.10522 | 2.867632 | 17.1914 | 50.01074 | 54.0305 | 61.01376 | 2.921754 | 18.58276 | 49.99239 | 54.0305 | 61.04145 | 3.161221 | 20.10636 | 49.9867
46.82383 | 53.07188 | 2.867088 | 17.18911 | 49.97136 | 54.0355 | 60.96338 | 2.920298 | 18.57068 | 50.00566 | 54.0355 | 60.9913 | 3.160178 | 20.10629 | 49.99889
46.82717 | 53.03784 | 2.866621 | 17.18669 | 50.00852 | 54.0405 | 60.91494 | 2.919548 | 18.57041 | 50.00526 | 54.0405 | 60.94021 | 3.159231 | 20.10575 | 50.02963
46.83217 | 52.9869 | 2.865935 | 17.18086 | 50.02092 | 54.0455 | 60.86499 | 2.918876 | 18.57226 | 49.9881 | 54.0455 | 60.89085 | 3.158333 | 20.09834 | 49.98897
46.83716 | 52.93664 | 2.865256 | 17.17165 | 49.99426 | 54.0505 | 60.81464 | 2.91803 | 18.56764 | 50.027 | 54.0505 | 60.841 | 3.15749 | 20.08929 | 50.00829
46.8405 | 52.90472 | 2.864816 | 17.16791 | 49.99856 | 54.05383 | 60.7811 | 2.916617 | 18.55525 | 50.02238 | 54.05383 | 60.80709 | 3.156959 | 20.08474 | 50.00991
46.84384 | 52.87169 | 2.864333 | 17.16584 | 49.97617 | 54.05883 | 60.73035 | 2.914484 | 18.54046 | 49.99273 | 54.05883 | 60.75616 | 3.156182 | 20.07912 | 49.99078
46.84716 | 52.83849 | 2.863864 | 17.16579 | 50.00188 | 54.06382 | 60.68026 | 2.913137 | 18.532 | 49.96953 | 54.06382 | 60.70791 | 3.155408 | 20.07312 | 50.00847
46.85217 | 52.78734 | 2.863025 | 17.16591 | 50.0091 | 54.06884 | 60.63061 | 2.912285 | 18.52809 | 49.99131 | 54.06884 | 60.6579 | 3.154588 | 20.0675 | 49.9847
46.85717 | 52.73636 | 2.862112 | 17.161 | 49.98681 | 54.07383 | 60.58115 | 2.911472 | 18.52485 | 49.98974 | 54.07383 | 60.60831 | 3.153763 | 20.06081 | 49.99378
46.8605 | 52.70355 | 2.861643 | 17.15615 | 50.0045 | 54.07883 | 60.53144 | 2.910771 | 18.52002 | 50.00133 | 54.07883 | 60.55782 | 3.15296 | 20.05811 | 50.0186
46.86383 | 52.67066 | 2.86107 | 17.14752 | 49.99328 | 54.08383 | 60.48093 | 2.910062 | 18.50861 | 50.00326 | 54.08383 | 60.50799 | 3.152169 | 20.05651 | 50.00186
46.86883 | 52.62129 | 2.860156 | 17.13776 | 50.00287 | 54.08716 | 60.447 | 2.909582 | 18.50037 | 49.99296 | 54.08716 | 60.47418 | 3.151615 | 20.05488 | 49.977
46.87383 | 52.57286 | 2.859432 | 17.13542 | 50.02535 | 54.09217 | 60.39718 | 2.908578 | 18.49418 | 50.0165 | 54.09217 | 60.42334 | 3.150647 | 20.04669 | 50.00228
46.87717 | 52.53806 | 2.85901 | 17.13742 | 49.96717 | 54.09716 | 60.34687 | 2.907741 | 18.49745 | 50.01261 | 54.09716 | 60.37373 | 3.148746 | 20.02978 | 50.0065
46.8805 | 52.50476 | 2.858565 | 17.13823 | 50.00746 | 54.10217 | 60.29773 | 2.907025 | 18.50004 | 49.9961 | 54.10217 | 60.32476 | 3.147377 | 20.01914 | 50.00591
46.8855 | 52.45436 | 2.857142 | 17.13146 | 50.00704 | 54.10717 | 60.24716 | 2.906309 | 18.49678 | 50.009 | 54.10717 | 60.27392 | 3.146412 | 20.01526 | 49.99278
46.8905 | 52.40434 | 2.855362 | 17.11924 | 49.97564 | 54.11217 | 60.19742 | 2.90556 | 18.48949 | 50.00434 | 54.11217 | 60.2235 | 3.145642 | 20.01425 | 49.99593
46.89383 | 52.37078 | 2.854858 | 17.11344 | 50.03306 | 54.11716 | 60.14746 | 2.904789 | 18.47871 | 49.98008 | 54.11716 | 60.17385 | 3.144561 | 20.00802 | 49.98863
46.89717 | 52.3374 | 2.854375 | 17.10662 | 49.99259 | 54.1205 | 60.1147 | 2.904215 | 18.47144 | 50.00282 | 54.1205 | 60.14075 | 3.143667 | 20.0016 | 49.99717
46.9005 | 52.30261 | 2.85395 | 17.10059 | 49.959 | 54.1255 | 60.06391 | 2.902908 | 18.46314 | 49.99164 | 54.1255 | 60.0905 | 3.142822 | 19.99332 | 50.01228
46.9055 | 52.25321 | 2.853358 | 17.09764 | 50.00436 | 54.1305 | 60.01289 | 2.901552 | 18.46173 | 50.00542 | 54.1305 | 60.0407 | 3.142036 | 19.98458 | 50.00436
46.9105 | 52.20411 | 2.852716 | 17.09738 | 50.00672 | 54.1355 | 59.96386 | 2.900322 | 18.4546 | 50.00377 | 54.1355 | 59.99086 | 3.141238 | 19.98067 | 50.0046
46.91383 | 52.17126 | 2.852225 | 17.09541 | 50.02519 | 54.1405 | 59.91335 | 2.899565 | 18.44229 | 49.9722 | 54.1405 | 59.94144 | 3.140409 | 19.98041 | 49.98637
46.91716 | 52.13785 | 2.850906 | 17.08549 | 49.97497 | 54.14384 | 59.88054 | 2.899141 | 18.43424 | 49.99306 | 54.14384 | 59.90734 | 3.139898 | 19.97629 | 50.01225
46.92216 | 52.08657 | 2.849373 | 17.07412 | 50.00686 | 54.14883 | 59.8315 | 2.898498 | 18.43059 | 50.01456 | 54.14883 | 59.85709 | 3.139132 | 19.9687 | 49.99408
46.92717 | 52.03602 | 2.848678 | 17.07222 | 49.98344 | 54.15383 | 59.7813 | 2.897796 | 18.43184 | 49.9999 | 54.15383 | 59.8078 | 3.138362 | 19.96437 | 50.00412
46.9305 | 52.00503 | 2.848283 | 17.07451 | 49.98803 | 54.15883 | 59.72976 | 2.897047 | 18.43246 | 50.0225 | 54.15883 | 59.75746 | 3.13729 | 19.96246 | 49.98792
46.93383 | 51.97136 | 2.847906 | 17.07525 | 50.01267 | 54.16382 | 59.68106 | 2.896277 | 18.42929 | 49.96623 | 54.16382 | 59.70665 | 3.135226 | 19.94772 | 50.00348
46.93883 | 51.92078 | 2.847289 | 17.07036 | 49.98143 | 54.16882 | 59.63062 | 2.895446 | 18.41887 | 50.00647 | 54.16882 | 59.6562 | 3.134211 | 19.93729 | 50.00742
46.94383 | 51.86966 | 2.846652 | 17.06316 | 49.99972 | 54.17383 | 59.58082 | 2.894696 | 18.40737 | 49.98187 | 54.17383 | 59.60712 | 3.133452 | 19.93019 | 49.98196
46.94717 | 51.83707 | 2.846144 | 17.06041 | 50.02343 | 54.17717 | 59.54794 | 2.894205 | 18.40184 | 50.00329 | 54.17717 | 59.57364 | 3.132994 | 19.92435 | 50.00332
46.9505 | 51.80329 | 2.845459 | 17.06105 | 49.98238 | 54.18217 | 59.4971 | 2.893421 | 18.40082 | 50.0289 | 54.18217 | 59.52322 | 3.13225 | 19.91611 | 50.0103
46.95383 | 51.77041 | 2.844246 | 17.0581 | 49.9956 | 54.18716 | 59.445 | 2.89263 | 18.40203 | 49.97314 | 54.18716 | 59.47424 | 3.131485 | 19.91181 | 49.97756
46.95883 | 51.72124 | 2.842776 | 17.05007 | 50.01202 | 54.19216 | 59.39592 | 2.891915 | 18.4003 | 49.99384 | 54.19216 | 59.42399 | 3.130667 | 19.9126 | 50.00922
46.96383 | 51.6718 | 2.84194 | 17.03883 | 49.99553 | 54.19717 | 59.3468 | 2.891194 | 18.39284 | 50.00252 | 54.19717 | 59.37385 | 3.129809 | 19.9096 | 50.00406
46.96717 | 51.63692 | 2.841484 | 17.03077 | 50.00934 | 54.2005 | 59.31436 | 2.89064 | 18.38539 | 49.9928 | 54.2005 | 59.33945 | 3.129287 | 19.90556 | 50.00102
46.9705 | 51.60276 | 2.841049 | 17.02384 | 50.01018 | 54.2055 | 59.26441 | 2.889709 | 18.37884 | 50.02629 | 54.2055 | 59.29011 | 3.128549 | 19.89826 | 50.00702
46.9755 | 51.55312 | 2.840432 | 17.0172 | 49.99082 | 54.2105 | 59.21355 | 2.888937 | 18.37632 | 49.97444 | 54.2105 | 59.24057 | 3.127799 | 19.89116 | 49.98974
46.9805 | 51.503 | 2.839852 | 17.01222 | 49.99282 | 54.2155 | 59.16365 | 2.888205 | 18.37124 | 50.0009 | 54.2155 | 59.19101 | 3.127009 | 19.88417 | 49.99742
46.98383 | 51.47149 | 2.839478 | 17.0124 | 49.9982 | 54.2205 | 59.11313 | 2.88748 | 18.36425 | 50.00794 | 54.2205 | 59.14014 | 3.126259 | 19.87865 | 50.00128
46.98717 | 51.43694 | 2.839082 | 17.01322 | 50.0152 | 54.2255 | 59.06362 | 2.886721 | 18.36092 | 49.98851 | 54.2255 | 59.09018 | 3.12544 | 19.87703 | 50.00902
46.99216 | 51.38691 | 2.83843 | 17.01617 | 50.00139 | 54.2305 | 59.01361 | 2.88597 | 18.35946 | 50.01922 | 54.2305 | 59.03982 | 3.12392 | 19.87136 | 49.97114
46.99716 | 51.33648 | 2.83773 | 17.01882 | 49.97822 | 54.23383 | 58.98078 | 2.885489 | 18.35888 | 49.98131 | 54.23383 | 59.0066 | 3.123129 | 19.8666 | 50.00061
47.0005 | 51.30329 | 2.836904 | 17.01517 | 50.01804 | 54.23882 | 58.92988 | 2.8848 | 18.35532 | 49.99804 | 54.23882 | 58.95655 | 3.122394 | 19.85764 | 49.99521
47.00383 | 51.26925 | 2.835978 | 17.00806 | 49.98886 | 54.24382 | 58.87945 | 2.884029 | 18.34456 | 49.97475 | 54.24382 | 58.90747 | 3.121654 | 19.84882 | 49.99952
47.00717 | 51.2361 | 2.83527 | 17.00178 | 50.00504 | 54.24883 | 58.82943 | 2.882363 | 18.32535 | 50.0078 | 54.24883 | 58.8561 | 3.120763 | 19.84348 | 49.996
47.01216 | 51.18669 | 2.834558 | 16.99443 | 49.99394 | 54.25383 | 58.77986 | 2.881491 | 18.31702 | 50.02894 | 54.25383 | 58.80644 | 3.119518 | 19.83603 | 50.0137
47.01717 | 51.13601 | 2.833939 | 16.99226 | 50.026 | 54.25883 | 58.73012 | 2.880768 | 18.31946 | 49.99278 | 54.25883 | 58.7563 | 3.118698 | 19.83318 | 49.98648
47.0205 | 51.10152 | 2.83352 | 16.99062 | 49.99867 | 54.26382 | 58.67969 | 2.879878 | 18.32094 | 49.95544 | 54.26382 | 58.70653 | 3.117985 | 19.83229 | 50.01587
47.02383 | 51.06951 | 2.833108 | 16.98808 | 50.0075 | 54.26716 | 58.6469 | 2.878819 | 18.3149 | 50.02016 | 54.26716 | 58.67343 | 3.117541 | 19.83061 | 50.03528
47.02883 | 51.01973 | 2.832522 | 16.97985 | 50.00212 | 54.27217 | 58.59612 | 2.877625 | 18.30426 | 50.00512 | 54.27217 | 58.62359 | 3.116764 | 19.82528 | 49.9791
47.03383 | 50.96906 | 2.831902 | 16.97183 | 49.99081 | 54.27717 | 58.54532 | 2.876875 | 18.29871 | 49.96607 | 54.27717 | 58.57388 | 3.11572 | 19.8203 | 50.02452
47.03717 | 50.93622 | 2.83143 | 16.96844 | 49.98988 | 54.28217 | 58.49628 | 2.876101 | 18.29906 | 50.00252 | 54.28217 | 58.52235 | 3.114739 | 19.81405 | 49.9921
47.0405 | 50.90266 | 2.830885 | 16.96775 | 50.01313 | 54.28716 | 58.44648 | 2.875331 | 18.2986 | 49.99557 | 54.28716 | 58.47222 | 3.113915 | 19.80515 | 50.01018
47.04383 | 50.86962 | 2.830237 | 16.96562 | 49.99544 | 54.2905 | 58.41377 | 2.87482 | 18.29516 | 50.00672 | 54.2905 | 58.43925 | 3.113154 | 19.79584 | 49.98689
47.04883 | 50.8203 | 2.829474 | 16.96416 | 50.01104 | 54.2955 | 58.3631 | 2.874065 | 18.28477 | 49.99714 | 54.2955 | 58.38903 | 3.1121 | 19.7898 | 49.99306
47.05383 | 50.7699 | 2.828493 | 16.9571 | 50.0058 | 54.3005 | 58.31353 | 2.873274 | 18.27359 | 50.02163 | 54.3005 | 58.3406 | 3.111356 | 19.78812 | 50.01496
47.05717 | 50.73758 | 2.827906 | 16.95171 | 49.98579 | 54.3055 | 58.26202 | 2.872492 | 18.26809 | 49.98871 | 54.3055 | 58.28962 | 3.110658 | 19.78469 | 50.0043
47.0605 | 50.703 | 2.827427 | 16.94611 | 49.9886 | 54.3105 | 58.2134 | 2.87155 | 18.26414 | 50.01453 | 54.3105 | 58.2394 | 3.109839 | 19.77719 | 49.98165
47.0655 | 50.65253 | 2.826768 | 16.94311 | 50.00116 | 54.3155 | 58.16324 | 2.87047 | 18.25935 | 49.98564 | 54.3155 | 58.18835 | 3.109 | 19.77091 | 50.00789
47.0705 | 50.60324 | 2.826084 | 16.94139 | 50.01108 | 54.3205 | 58.1127 | 2.869734 | 18.25587 | 50.01736 | 54.3205 | 58.1388 | 3.108094 | 19.7656 | 49.9914
47.07383 | 50.56963 | 2.825502 | 16.93869 | 50.0106 | 54.32383 | 58.07921 | 2.86924 | 18.25412 | 50.00434 | 54.32383 | 58.10559 | 3.107508 | 19.76433 | 50.00568
47.07717 | 50.53538 | 2.825028 | 16.93487 | 49.97136 | 54.32883 | 58.02957 | 2.868401 | 18.24905 | 50.01046 | 54.32883 | 58.05586 | 3.10671 | 19.7637 | 49.996
47.08217 | 50.48548 | 2.824352 | 16.92924 | 50.01216 | 54.33383 | 57.97948 | 2.867224 | 18.2413 | 50.00104 | 54.33383 | 58.00674 | 3.105892 | 19.76141 | 50.00742
47.08716 | 50.43512 | 2.823715 | 16.92504 | 50.00591 | 54.33882 | 57.92999 | 2.8664 | 18.23724 | 49.99818 | 54.33882 | 57.95634 | 3.10508 | 19.75228 | 49.99918
47.0905 | 50.40288 | 2.82331 | 16.9224 | 49.97799 | 54.34384 | 57.87958 | 2.865419 | 18.23367 | 49.99512 | 54.34384 | 57.9056 | 3.103834 | 19.74263 | 49.9874
47.09384 | 50.3706 | 2.822884 | 16.92173 | 49.97888 | 54.34716 | 57.84648 | 2.864468 | 18.22802 | 49.97531 | 54.34716 | 57.8718 | 3.102668 | 19.73662 | 50.02816
47.09716 | 50.3362 | 2.822425 | 16.92103 | 50.00254 | 54.35217 | 57.79529 | 2.863559 | 18.21867 | 50.02157 | 54.35217 | 57.8223 | 3.101456 | 19.73073 | 49.9956
47.10217 | 50.28664 | 2.821707 | 16.92095 | 50.01116 | 54.35717 | 57.74492 | 2.86277 | 18.21007 | 49.99276 | 54.35717 | 57.77262 | 3.100594 | 19.72333 | 49.98234
47.10717 | 50.23572 | 2.820952 | 16.91844 | 49.97606 | 54.36217 | 57.69556 | 2.8619 | 18.20444 | 49.99398 | 54.36217 | 57.72252 | 3.099788 | 19.71343 | 49.9855
47.1105 | 50.20232 | 2.820477 | 16.91412 | 50.01754 | 54.36716 | 57.64715 | 2.860828 | 18.19924 | 49.98374 | 54.36716 | 57.6722 | 3.098984 | 19.70672 | 50.02516
47.11383 | 50.17031 | 2.819996 | 16.91069 | 49.97306 | 54.37217 | 57.59609 | 2.860038 | 18.19549 | 50.01214 | 54.37217 | 57.62205 | 3.09819 | 19.69956 | 50.01566
47.11883 | 50.11989 | 2.818898 | 16.90318 | 50.00362 | 54.37717 | 57.54625 | 2.85929 | 18.19228 | 50.00904 | 54.37717 | 57.57178 | 3.097404 | 19.69628 | 49.9906
47.12383 | 50.06967 | 2.817702 | 16.89606 | 50.0035 | 54.3805 | 57.51367 | 2.85882 | 18.18863 | 50.00226 | 54.3805 | 57.53938 | 3.096865 | 19.69617 | 49.99766
47.12717 | 50.03486 | 2.817225 | 16.89262 | 50.00869 | 54.3855 | 57.46276 | 2.858076 | 18.17914 | 49.98178 | 54.3855 | 57.48943 | 3.095639 | 19.6972 | 49.99572
47.1305 | 50.00334 | 2.816772 | 16.88898 | 50.00217 | 54.3905 | 57.41281 | 2.857242 | 18.17062 | 50.0201 | 54.3905 | 57.43906 | 3.094531 | 19.69255 | 50.01367
47.1355 | 49.95239 | 2.816101 | 16.88544 | 49.9886 | 54.3955 | 57.36219 | 2.855976 | 18.16464 | 50.00118 | 54.3955 | 57.3887 | 3.093696 | 19.67938 | 50.00899
47.1405 | 49.90246 | 2.815388 | 16.87887 | 50.002 | 54.4005 | 57.31216 | 2.855093 | 18.16338 | 50.01108 | 54.4005 | 57.33872 | 3.092894 | 19.66752 | 49.99776
47.14383 | 49.86817 | 2.81491 | 16.87388 | 50.00053 | 54.4055 | 57.26277 | 2.854294 | 18.15761 | 49.99878 | 54.4055 | 57.28868 | 3.09209 | 19.66739 | 49.99868
47.14717 | 49.83631 | 2.814484 | 16.87032 | 50.01578 | 54.4105 | 57.21266 | 2.853492 | 18.15049 | 50.00458 | 54.4105 | 57.23882 | 3.091274 | 19.66982 | 49.99361
47.1505 | 49.80188 | 2.814035 | 16.86732 | 49.99612 | 54.41382 | 57.17982 | 2.852947 | 18.14717 | 49.97766 | 54.41382 | 57.20598 | 3.090717 | 19.66539 | 50.00623
47.1555 | 49.75324 | 2.813367 | 16.86442 | 49.99548 | 54.41882 | 57.12876 | 2.852002 | 18.14468 | 49.99946 | 54.41882 | 57.15579 | 3.089686 | 19.65194 | 50.00489
47.1605 | 49.70273 | 2.812683 | 16.85967 | 50.01363 | 54.42383 | 57.07974 | 2.851168 | 18.14171 | 50.00308 | 54.42383 | 57.10522 | 3.088494 | 19.64166 | 49.97857
47.16383 | 49.66955 | 2.81225 | 16.8572 | 50.0034 | 54.42883 | 57.02961 | 2.8504 | 18.13588 | 49.98776 | 54.42883 | 57.05582 | 3.087663 | 19.6388 | 50.00742
47.16716 | 49.63537 | 2.811814 | 16.85558 | 49.99303 | 54.43383 | 56.97974 | 2.849661 | 18.12874 | 50.0113 | 54.43383 | 57.00669 | 3.086858 | 19.63169 | 49.97568
47.17216 | 49.58553 | 2.811088 | 16.85494 | 50.00674 | 54.43716 | 56.94615 | 2.849146 | 18.1234 | 49.995 | 54.43716 | 56.97226 | 3.086284 | 19.62553 | 49.99393
47.17717 | 49.53451 | 2.810376 | 16.85517 | 49.99594 | 54.44216 | 56.89579 | 2.848383 | 18.11956 | 49.9875 | 54.44216 | 56.92205 | 3.085134 | 19.62104 | 50.01667
47.1805 | 49.50228 | 2.809902 | 16.85439 | 49.97549 | 54.44717 | 56.84628 | 2.847426 | 18.1175 | 50.01752 | 54.44717 | 56.87261 | 3.08392 | 19.62127 | 49.98131
47.18383 | 49.46878 | 2.809402 | 16.85126 | 50.01736 | 54.45216 | 56.79582 | 2.846115 | 18.11241 | 50.00178 | 54.45216 | 56.82247 | 3.083035 | 19.61723 | 50.00586
47.18883 | 49.41906 | 2.808718 | 16.84337 | 50.00859 | 54.45717 | 56.74511 | 2.845172 | 18.10465 | 49.99391 | 54.45717 | 56.77168 | 3.082257 | 19.60671 | 49.9865
47.19383 | 49.36818 | 2.808081 | 16.83581 | 50.01494 | 54.46216 | 56.6958 | 2.844412 | 18.09364 | 49.99611 | 54.46216 | 56.72158 | 3.081441 | 19.59588 | 50.01062
47.19717 | 49.33553 | 2.807675 | 16.83128 | 50.00374 | 54.46717 | 56.64558 | 2.843642 | 18.08538 | 50.0043 | 54.46717 | 56.6712 | 3.080594 | 19.58947 | 50.01202
47.2005 | 49.30282 | 2.807129 | 16.82687 | 50.00094 | 54.4705 | 56.61218 | 2.843103 | 18.08357 | 50.00104 | 54.4705 | 56.6389 | 3.080008 | 19.58738 | 50.01085
47.20383 | 49.26903 | 2.806445 | 16.82384 | 49.98458 | 54.4755 | 56.56201 | 2.842348 | 18.0821 | 49.9982 | 54.4755 | 56.5881 | 3.079132 | 19.58568 | 49.99484
47.20883 | 49.21928 | 2.805478 | 16.82032 | 49.99271 | 54.4805 | 56.51184 | 2.841616 | 18.07473 | 49.9873 | 54.4805 | 56.53811 | 3.07796 | 19.58072 | 49.98696
47.21383 | 49.1695 | 2.80457 | 16.81569 | 50.01494 | 54.4855 | 56.46209 | 2.840786 | 18.06722 | 50.01563 | 54.4855 | 56.48864 | 3.077115 | 19.57431 | 50.01165
47.21717 | 49.13496 | 2.804126 | 16.81125 | 50.03507 | 54.4905 | 56.41135 | 2.839352 | 18.05827 | 49.98122 | 54.4905 | 56.4392 | 3.076357 | 19.56941 | 49.97922
47.2205 | 49.10206 | 2.803685 | 16.80927 | 49.9696 | 54.49382 | 56.37876 | 2.83852 | 18.05397 | 50.00313 | 54.49382 | 56.40606 | 3.075845 | 19.56642 | 50.0183
47.2255 | 49.05172 | 2.803027 | 16.80773 | 49.98448 | 54.49883 | 56.32872 | 2.837578 | 18.04862 | 49.99267 | 54.49883 | 56.35412 | 3.073878 | 19.55397 | 49.996
47.2305 | 49.00241 | 2.802312 | 16.80422 | 50.047 | 54.50383 | 56.27877 | 2.836884 | 18.04647 | 50.0118 | 54.50383 | 56.30494 | 3.071842 | 19.53802 | 50.01054
47.23383 | 48.96835 | 2.801733 | 16.79863 | 49.95694 | 54.50883 | 56.22808 | 2.836162 | 18.04221 | 50.00672 | 54.50883 | 56.25567 | 3.071068 | 19.53184 | 49.99969
47.23717 | 48.93503 | 2.801258 | 16.79466 | 50.02055 | 54.51382 | 56.17871 | 2.8354 | 18.03707 | 50.00067 | 54.51382 | 56.20562 | 3.070258 | 19.52678 | 49.97961
47.24216 | 48.88524 | 2.8006 | 16.79456 | 49.99734 | 54.51884 | 56.129 | 2.834614 | 18.02914 | 49.98544 | 54.51884 | 56.15363 | 3.069216 | 19.51952 | 50.00269
47.24716 | 48.83437 | 2.79991 | 16.79218 | 49.99347 | 54.52383 | 56.07891 | 2.833811 | 18.02164 | 50.00637 | 54.52383 | 56.10379 | 3.068389 | 19.50944 | 49.99088
47.2505 | 48.80216 | 2.799226 | 16.78606 | 50.0062 | 54.52717 | 56.04562 | 2.83325 | 18.01655 | 50.0329 | 54.52717 | 56.07138 | 3.06788 | 19.50239 | 50.00555
47.25383 | 48.76902 | 2.798253 | 16.77526 | 49.9859 | 54.53217 | 55.99555 | 2.832308 | 18.01006 | 50.01297 | 54.53217 | 56.02179 | 3.067136 | 19.49696 | 49.99206
47.25717 | 48.7358 | 2.797478 | 16.76838 | 50.01213 | 54.53716 | 55.94526 | 2.831527 | 18.00478 | 49.98096 | 54.53716 | 55.97168 | 3.066371 | 19.49631 | 50.00548
47.26216 | 48.68524 | 2.796822 | 16.76526 | 49.9892 | 54.54217 | 55.89526 | 2.830782 | 17.99965 | 50.00192 | 54.54217 | 55.9207 | 3.065571 | 19.49294 | 50.01358
47.26717 | 48.63406 | 2.796184 | 16.76587 | 50.01928 | 54.54717 | 55.84604 | 2.82997 | 17.99474 | 49.98453 | 54.54717 | 55.87125 | 3.064364 | 19.48184 | 49.97317
47.2705 | 48.60163 | 2.795698 | 16.76535 | 50.00482 | 54.55217 | 55.79556 | 2.829113 | 17.99085 | 50.00054 | 54.55217 | 55.82244 | 3.061815 | 19.46593 | 49.9929
47.27383 | 48.56869 | 2.795115 | 16.7625 | 50.01687 | 54.55717 | 55.74505 | 2.827981 | 17.98602 | 50.01884 | 54.55717 | 55.77129 | 3.059378 | 19.45658 | 50.01966
47.27883 | 48.5191 | 2.79438 | 16.75824 | 49.99969 | 54.5605 | 55.71119 | 2.82725 | 17.98039 | 50.00472 | 54.5605 | 55.7377 | 3.058541 | 19.45669 | 49.98926
47.28383 | 48.46835 | 2.793672 | 16.75288 | 49.98117 | 54.5655 | 55.66108 | 2.826405 | 17.97309 | 49.99389 | 54.5655 | 55.68734 | 3.057669 | 19.45252 | 50.00516
47.28717 | 48.43536 | 2.79314 | 16.74965 | 49.98746 | 54.5705 | 55.61205 | 2.825616 | 17.96971 | 50.0025 | 54.5705 | 55.6366 | 3.056954 | 19.44449 | 49.98956
47.2905 | 48.40102 | 2.79266 | 16.74669 | 50.02818 | 54.5755 | 55.56232 | 2.824866 | 17.96979 | 50.00332 | 54.5755 | 55.58774 | 3.056171 | 19.4369 | 49.98565
47.2955 | 48.35239 | 2.791937 | 16.74018 | 49.99559 | 54.5805 | 55.51272 | 2.824054 | 17.9644 | 50.00346 | 54.5805 | 55.53824 | 3.055366 | 19.43135 | 50.01891
47.3005 | 48.30234 | 2.791224 | 16.73548 | 49.99016 | 54.58383 | 55.47776 | 2.823522 | 17.96088 | 49.99304 | 54.58383 | 55.50509 | 3.054873 | 19.42701 | 49.9969
47.30383 | 48.26799 | 2.790774 | 16.7338 | 50.00537 | 54.58882 | 55.42826 | 2.822527 | 17.95635 | 49.99598 | 54.58882 | 55.45495 | 3.054156 | 19.42022 | 50.00341
47.30717 | 48.23453 | 2.790315 | 16.73228 | 50.03268 | 54.59384 | 55.37702 | 2.821642 | 17.95256 | 50.0043 | 54.59384 | 55.40449 | 3.05321 | 19.41897 | 50.01757
47.3105 | 48.20209 | 2.789862 | 16.72906 | 50.016 | 54.59882 | 55.32764 | 2.820798 | 17.94476 | 50.00556 | 54.59882 | 55.35458 | 3.051658 | 19.41424 | 49.98806
47.3155 | 48.15212 | 2.789172 | 16.72207 | 49.99074 | 54.60383 | 55.27807 | 2.820035 | 17.94056 | 49.98491 | 54.60383 | 55.30449 | 3.049388 | 19.39841 | 49.99882
47.3205 | 48.10203 | 2.788413 | 16.71919 | 50.0022 | 54.60883 | 55.22886 | 2.819287 | 17.93616 | 49.98884 | 54.60883 | 55.25369 | 3.048251 | 19.38291 | 49.98808
47.32383 | 48.06856 | 2.78794 | 16.71912 | 49.97705 | 54.61382 | 55.17843 | 2.818476 | 17.92729 | 50.0208 | 54.61382 | 55.20405 | 3.04744 | 19.37623 | 50.00976
47.32717 | 48.03604 | 2.78749 | 16.71861 | 50.02559 | 54.61716 | 55.14485 | 2.81794 | 17.92007 | 50.0052 | 54.61716 | 55.17226 | 3.04698 | 19.37783 | 50.02592
47.33217 | 47.98462 | 2.786795 | 16.7163 | 49.99714 | 54.62217 | 55.09431 | 2.817136 | 17.91428 | 49.99006 | 54.62217 | 55.12074 | 3.046281 | 19.37848 | 49.99916
47.33716 | 47.93541 | 2.786102 | 16.71095 | 49.97934 | 54.62717 | 55.04438 | 2.816324 | 17.91084 | 50.00058 | 54.62717 | 55.06924 | 3.045561 | 19.37225 | 49.96861
47.3405 | 47.90096 | 2.785644 | 16.70652 | 49.987 | 54.63217 | 54.99488 | 2.815547 | 17.90662 | 50.02161 | 54.63217 | 55.02009 | 3.044597 | 19.36038 | 50.01466
47.34384 | 47.8681 | 2.785205 | 16.70148 | 49.99679 | 54.63716 | 54.94398 | 2.814836 | 17.9001 | 49.99904 | 54.63716 | 54.9704 | 3.04363 | 19.35428 | 50.00926
47.34883 | 47.81898 | 2.784426 | 16.69263 | 50.01027 | 54.6405 | 54.91134 | 2.81435 | 17.89629 | 49.96844 | 54.6405 | 54.93816 | 3.043091 | 19.35264 | 49.97884
47.35383 | 47.76868 | 2.783331 | 16.68477 | 50.0308 | 54.6455 | 54.86074 | 2.813149 | 17.88521 | 49.99703 | 54.6455 | 54.88694 | 3.042299 | 19.34767 | 49.99082
47.35717 | 47.7348 | 2.78285 | 16.68224 | 49.95288 | 54.6505 | 54.81011 | 2.811974 | 17.8761 | 50.0044 | 54.6505 | 54.83621 | 3.041558 | 19.33678 | 50.0163
47.3605 | 47.70021 | 2.782366 | 16.68202 | 50.01953 | 54.6555 | 54.76094 | 2.811042 | 17.87226 | 50.00656 | 54.6555 | 54.78699 | 3.040817 | 19.33051 | 50.00253
47.36383 | 47.66858 | 2.78192 | 16.68198 | 49.96572 | 54.6605 | 54.7114 | 2.810063 | 17.87511 | 49.98344 | 54.6605 | 54.73801 | 3.040104 | 19.33054 | 49.99242
47.36883 | 47.61839 | 2.78124 | 16.67908 | 50.00639 | 54.6655 | 54.66041 | 2.80882 | 17.87054 | 50.00524 | 54.6655 | 54.68758 | 3.038676 | 19.32695 | 50.00078
47.37383 | 47.5683 | 2.780527 | 16.6757 | 50.01317 | 54.6705 | 54.61021 | 2.807846 | 17.86211 | 49.99584 | 54.6705 | 54.63732 | 3.037465 | 19.31776 | 50.00474
47.37717 | 47.53466 | 2.780061 | 16.67149 | 49.98762 | 54.67383 | 54.57774 | 2.807319 | 17.8539 | 49.99896 | 54.67383 | 54.60295 | 3.036957 | 19.31141 | 50.0325
47.3805 | 47.50076 | 2.779468 | 16.66684 | 49.97342 | 54.67883 | 54.52818 | 2.806491 | 17.8473 | 50.01648 | 54.67883 | 54.55376 | 3.036217 | 19.30048 | 49.97963
47.3855 | 47.45176 | 2.778691 | 16.66057 | 50.00466 | 54.68383 | 54.47724 | 2.805695 | 17.84242 | 49.9672 | 54.68383 | 54.50305 | 3.03522 | 19.29192 | 50.00735
47.3905 | 47.40201 | 2.777992 | 16.65838 | 50.00203 | 54.68882 | 54.42749 | 2.804852 | 17.8391 | 49.99586 | 54.68882 | 54.45356 | 3.034106 | 19.28729 | 50.00113
47.39383 | 47.36796 | 2.777562 | 16.6567 | 50.00832 | 54.69384 | 54.37826 | 2.804033 | 17.83899 | 50.01368 | 54.69384 | 54.40359 | 3.033284 | 19.28556 | 50.01578
47.39717 | 47.33448 | 2.777139 | 16.65482 | 50.02558 | 54.69883 | 54.32783 | 2.803195 | 17.83692 | 50.00312 | 54.69883 | 54.35438 | 3.032214 | 19.28053 | 50.00638
47.4005 | 47.3006 | 2.776696 | 16.65214 | 49.99856 | 54.70383 | 54.27706 | 2.802363 | 17.83043 | 49.99093 | 54.70383 | 54.3037 | 3.031368 | 19.27738 | 49.98656
47.4055 | 47.25201 | 2.775947 | 16.64826 | 50.00369 | 54.70717 | 54.24534 | 2.801832 | 17.82343 | 50.02906 | 54.70717 | 54.27079 | 3.030841 | 19.27595 | 49.99664
47.4105 | 47.20204 | 2.775144 | 16.64141 | 49.97843 | 54.71216 | 54.19395 | 2.801004 | 17.81452 | 49.99866 | 54.71216 | 54.21988 | 3.030065 | 19.26776 | 50.01024
47.41383 | 47.16886 | 2.774678 | 16.63523 | 50.0181 | 54.71717 | 54.14386 | 2.800185 | 17.80772 | 49.98578 | 54.71717 | 54.17 | 3.02927 | 19.25749 | 49.99162
47.41716 | 47.13378 | 2.774221 | 16.63025 | 49.9732 | 54.72217 | 54.09389 | 2.799297 | 17.80209 | 49.99583 | 54.72217 | 54.11973 | 3.02851 | 19.25334 | 49.99478
47.42216 | 47.08418 | 2.773517 | 16.62643 | 49.99484 | 54.72717 | 54.04424 | 2.798325 | 17.79574 | 49.99489 | 54.72717 | 54.0697 | 3.027212 | 19.24932 | 49.97444
47.42717 | 47.0354 | 2.772766 | 16.62563 | 50.0167 | 54.7305 | 54.01094 | 2.797402 | 17.78998 | 50.01438 | 54.7305 | 54.03642 | 3.02614 | 19.24189 | 50.02491
47.4305 | 47.00156 | 2.772277 | 16.62493 | 49.98069 | 54.7355 | 53.96078 | 2.796437 | 17.78634 | 50.00321 | 54.7355 | 53.98648 | 3.025316 | 19.23281 | 49.99996
47.43383 | 46.969 | 2.771772 | 16.62225 | 50.03432 | 54.7405 | 53.91028 | 2.795564 | 17.78166 | 49.9831 | 54.7405 | 53.93636 | 3.024531 | 19.22776 | 49.98278
47.43883 | 46.9186 | 2.771035 | 16.61435 | 49.99361 | 54.7455 | 53.86028 | 2.794481 | 17.77302 | 49.99736 | 54.7455 | 53.88641 | 3.023734 | 19.22955 | 50.01786
47.44383 | 46.86746 | 2.770312 | 16.6036 | 49.99461 | 54.7505 | 53.80979 | 2.793596 | 17.76621 | 50.02322 | 54.7505 | 53.83695 | 3.022943 | 19.23111 | 49.97672
47.44717 | 46.83383 | 2.769831 | 16.59909 | 50.02998 | 54.7555 | 53.7595 | 2.79274 | 17.76104 | 49.987 | 54.7555 | 53.78576 | 3.022193 | 19.22336 | 49.99148
47.4505 | 46.80069 | 2.769314 | 16.5955 | 49.97616 | 54.7605 | 53.70982 | 2.791879 | 17.75462 | 50.00183 | 54.7605 | 53.73598 | 3.021355 | 19.2105 | 49.99914
47.45383 | 46.76646 | 2.768794 | 16.59465 | 50.0097 | 54.76382 | 53.67746 | 2.791302 | 17.75099 | 50.03176 | 54.76382 | 53.70322 | 3.020624 | 19.20022 | 49.99196
47.45883 | 46.71802 | 2.768072 | 16.59623 | 50.00056 | 54.76884 | 53.6278 | 2.790472 | 17.74605 | 50.00201 | 54.76884 | 53.65268 | 3.019231 | 19.18903 | 50.00854
47.46383 | 46.66776 | 2.767381 | 16.59496 | 50.00946 | 54.77383 | 53.5766 | 2.789692 | 17.73999 | 49.9814 | 54.77383 | 53.60232 | 3.018232 | 19.18617 | 49.9852
47.46717 | 46.63426 | 2.76696 | 16.59107 | 49.97888 | 54.77883 | 53.52754 | 2.788809 | 17.73436 | 50.001 | 54.77883 | 53.55202 | 3.017448 | 19.1882 | 49.99769
47.4705 | 46.60084 | 2.766525 | 16.58417 | 50.00254 | 54.78383 | 53.47729 | 2.787425 | 17.72736 | 49.99384 | 54.78383 | 53.50255 | 3.016668 | 19.18764 | 49.98412
47.4755 | 46.55156 | 2.765839 | 16.57843 | 49.9955 | 54.78716 | 53.44276 | 2.786345 | 17.72146 | 50.02191 | 54.78716 | 53.46848 | 3.016092 | 19.1831 | 49.98822
47.4805 | 46.502 | 2.765106 | 16.57724 | 50.00738 | 54.79217 | 53.39326 | 2.785247 | 17.70992 | 49.99461 | 54.79217 | 53.41952 | 3.014374 | 19.16681 | 50.01772
47.48383 | 46.46765 | 2.764631 | 16.57824 | 49.99402 | 54.79717 | 53.34424 | 2.784518 | 17.70104 | 49.99007 | 54.79717 | 53.36946 | 3.012619 | 19.14816 | 50.00176
47.48717 | 46.43396 | 2.764186 | 16.57676 | 50.01416 | 54.80217 | 53.29406 | 2.783832 | 17.69656 | 50.01703 | 54.80217 | 53.31925 | 3.01174 | 19.14094 | 49.99539
47.49216 | 46.38463 | 2.76349 | 16.56984 | 49.99438 | 54.80717 | 53.2447 | 2.782858 | 17.69257 | 49.9876 | 54.80717 | 53.2692 | 3.01096 | 19.14092 | 49.99954
47.49716 | 46.33512 | 2.762587 | 16.56102 | 50.03547 | 54.81216 | 53.19404 | 2.780545 | 17.68222 | 49.9961 | 54.81216 | 53.21941 | 3.010183 | 19.14078 | 50.00188
47.5005 | 46.30141 | 2.761718 | 16.55455 | 49.9697 | 54.81716 | 53.14278 | 2.778339 | 17.67355 | 50.0184 | 54.81716 | 53.1686 | 3.009368 | 19.13628 | 50.02836
47.50383 | 46.26795 | 2.761224 | 16.55031 | 49.99242 | 54.8205 | 53.11038 | 2.777423 | 17.66784 | 49.98112 | 54.8205 | 53.13501 | 3.008835 | 19.13059 | 49.96797
47.50717 | 46.23453 | 2.760732 | 16.54566 | 50.00594 | 54.8255 | 53.05943 | 2.776572 | 17.65924 | 50.01271 | 54.8255 | 53.08545 | 3.007902 | 19.12527 | 50.00087
47.51216 | 46.18454 | 2.759369 | 16.53709 | 50.00092 | 54.8305 | 53.00929 | 2.775795 | 17.65185 | 49.99188 | 54.8305 | 53.03481 | 3.006775 | 19.12078 | 49.98287
47.51717 | 46.13403 | 2.758342 | 16.53324 | 49.99226 | 54.8355 | 52.95996 | 2.77494 | 17.64997 | 49.98602 | 54.8355 | 52.98466 | 3.005251 | 19.11412 | 50.00711
47.5205 | 46.10054 | 2.757791 | 16.53124 | 49.99806 | 54.8405 | 52.90994 | 2.773922 | 17.64778 | 50.0033 | 54.8405 | 52.93449 | 3.004383 | 19.10809 | 50.00071
47.52383 | 46.06752 | 2.757334 | 16.52965 | 49.99952 | 54.8455 | 52.85963 | 2.773098 | 17.64164 | 49.99856 | 54.8455 | 52.88564 | 3.003641 | 19.10073 | 49.99424
47.52883 | 46.01805 | 2.756728 | 16.52383 | 49.99404 | 54.8505 | 52.80855 | 2.772296 | 17.63389 | 49.98734 | 54.8505 | 52.83613 | 3.002839 | 19.09492 | 50.01664
47.53383 | 45.96784 | 2.756055 | 16.51697 | 50.0088 | 54.85383 | 52.77624 | 2.771794 | 17.62975 | 49.9655 | 54.85383 | 52.80195 | 3.002285 | 19.09267 | 49.99634
47.53717 | 45.93438 | 2.755563 | 16.51278 | 50.01004 | 54.85883 | 52.72635 | 2.771038 | 17.62581 | 50.02787 | 54.85883 | 52.75276 | 3.001409 | 19.09024 | 50.00041
47.5405 | 45.90026 | 2.755064 | 16.5106 | 50.0025 | 54.86382 | 52.67547 | 2.770268 | 17.61799 | 49.9887 | 54.86382 | 52.70178 | 3.000565 | 19.08549 | 50.02196
47.5455 | 45.84982 | 2.754311 | 16.50973 | 49.99158 | 54.86882 | 52.62559 | 2.769452 | 17.60983 | 49.99628 | 54.86882 | 52.65113 | 2.998869 | 19.07357 | 49.98776
47.5505 | 45.80006 | 2.753609 | 16.50798 | 50.02109 | 54.87383 | 52.57611 | 2.768649 | 17.60226 | 49.99493 | 54.87383 | 52.60102 | 2.997376 | 19.06681 | 50.00816
47.55383 | 45.7668 | 2.753136 | 16.50578 | 49.98961 | 54.87717 | 52.54252 | 2.768133 | 17.59929 | 50.00656 | 54.87717 | 52.56778 | 2.996797 | 19.06539 | 49.98639
47.55717 | 45.73348 | 2.752669 | 16.50484 | 49.9974 | 54.88217 | 52.49292 | 2.767349 | 17.59658 | 50.00591 | 54.88217 | 52.51912 | 2.995966 | 19.06096 | 50.00864
47.5605 | 45.70004 | 2.752197 | 16.50338 | 49.97586 | 54.88716 | 52.44302 | 2.766587 | 17.59502 | 50.00056 | 54.88716 | 52.46887 | 2.995184 | 19.05371 | 50.00714
47.5655 | 45.65118 | 2.751468 | 16.49922 | 49.99916 | 54.89216 | 52.3928 | 2.765787 | 17.58868 | 49.99422 | 54.89216 | 52.41863 | 2.994339 | 19.04856 | 49.98546
47.5705 | 45.6005 | 2.750729 | 16.49313 | 50.01088 | 54.89717 | 52.34222 | 2.76494 | 17.57914 | 50.00098 | 54.89717 | 52.36854 | 2.993523 | 19.04316 | 50.02359
47.57383 | 45.567 | 2.750232 | 16.48621 | 50.01054 | 54.90217 | 52.29196 | 2.76368 | 17.57004 | 49.99918 | 54.90217 | 52.31742 | 2.992531 | 19.03452 | 50.00174
47.57717 | 45.53222 | 2.749762 | 16.4808 | 50.00262 | 54.90717 | 52.24204 | 2.762644 | 17.56254 | 50.0093 | 54.90717 | 52.26794 | 2.991492 | 19.02388 | 49.98766
47.58217 | 45.48387 | 2.749032 | 16.4754 | 49.99062 | 54.9105 | 52.20932 | 2.76203 | 17.55926 | 49.95538 | 54.9105 | 52.23565 | 2.990834 | 19.01899 | 50.01257
47.58716 | 45.43461 | 2.748316 | 16.47414 | 50.01472 | 54.9155 | 52.15928 | 2.761175 | 17.55626 | 50.00966 | 54.9155 | 52.18485 | 2.989855 | 19.0156 | 50.01175
47.5905 | 45.40137 | 2.747763 | 16.47267 | 50.00368 | 54.9205 | 52.10996 | 2.760236 | 17.55468 | 50.0135 | 54.9205 | 52.13467 | 2.988998 | 19.01428 | 49.96988
47.59384 | 45.36715 | 2.7472 | 16.4681 | 49.97739 | 54.9255 | 52.05918 | 2.759403 | 17.55187 | 49.9933 | 54.9255 | 52.08429 | 2.987797 | 19.00928 | 50.00508
47.59883 | 45.31647 | 2.746392 | 16.46114 | 49.99646 | 54.9305 | 52.00943 | 2.758544 | 17.54882 | 49.98212 | 54.9305 | 52.03474 | 2.986246 | 19.0033 | 49.99267
47.60383 | 45.2659 | 2.745625 | 16.45498 | 50.02313 | 54.93383 | 51.9758 | 2.758038 | 17.54486 | 50.00336 | 54.93383 | 52.00239 | 2.985342 | 19.00015 | 50.02165
47.60717 | 45.2341 | 2.745144 | 16.45329 | 50.02928 | 54.93882 | 51.92634 | 2.757087 | 17.53606 | 49.99463 | 54.93882 | 51.95175 | 2.98428 | 18.99123 | 49.99262
47.6105 | 45.19984 | 2.744644 | 16.45189 | 49.96816 | 54.94384 | 51.8766 | 2.756216 | 17.53071 | 50.04016 | 54.94384 | 51.90146 | 2.983318 | 18.98043 | 50.02432
47.61383 | 45.16683 | 2.7441 | 16.44964 | 50.01553 | 54.94883 | 51.82564 | 2.755086 | 17.52778 | 50.0053 | 54.94883 | 51.85146 | 2.981936 | 18.96592 | 49.9989
47.61883 | 45.11637 | 2.743338 | 16.44469 | 49.99264 | 54.95383 | 51.77484 | 2.753366 | 17.51785 | 49.98641 | 54.95383 | 51.8014 | 2.98063 | 18.95438 | 49.99212
47.62383 | 45.06584 | 2.742622 | 16.4375 | 49.99926 | 54.95883 | 51.72533 | 2.751089 | 17.50209 | 49.98907 | 54.95883 | 51.75124 | 2.979735 | 18.9477 | 49.9978
47.62717 | 45.0335 | 2.742154 | 16.43218 | 50.00763 | 54.96382 | 51.67585 | 2.7498 | 17.49553 | 50.04431 | 54.96382 | 51.7016 | 2.978887 | 18.94556 | 50.00917
47.6305 | 45.00074 | 2.741663 | 16.42808 | 49.99408 | 54.96717 | 51.6432 | 2.749268 | 17.49168 | 49.99541 | 54.96717 | 51.66878 | 2.978334 | 18.94578 | 50.00229
47.6355 | 44.9497 | 2.74068 | 16.42381 | 49.98734 | 54.97217 | 51.59197 | 2.748358 | 17.48212 | 49.97973 | 54.97217 | 51.61766 | 2.977498 | 18.94464 | 50.00426
47.6405 | 44.9002 | 2.73946 | 16.42217 | 50.00969 | 54.97717 | 51.54162 | 2.74756 | 17.47512 | 50.01363 | 54.97717 | 51.5687 | 2.976612 | 18.93906 | 49.99416
47.64383 | 44.86652 | 2.738692 | 16.42104 | 50.01811 | 54.98217 | 51.49207 | 2.74674 | 17.47004 | 49.99821 | 54.98217 | 51.51831 | 2.975804 | 18.93056 | 49.9981
47.64717 | 44.83289 | 2.738181 | 16.41908 | 50.00453 | 54.98717 | 51.44205 | 2.746004 | 17.46361 | 49.9904 | 54.98717 | 51.46728 | 2.975007 | 18.92312 | 50.00139
47.65216 | 44.78261 | 2.737486 | 16.41484 | 50.00952 | 54.99216 | 51.39174 | 2.745321 | 17.46073 | 50.02492 | 54.99216 | 51.41856 | 2.974112 | 18.91805 | 49.99043
47.65717 | 44.73276 | 2.73675 | 16.40747 | 50.00252 | 54.99717 | 51.34184 | 2.744604 | 17.46166 | 49.9837 | 54.99717 | 51.36879 | 2.97284 | 18.91186 | 50.02254
47.6605 | 44.7001 | 2.736235 | 16.40117 | 50.00062 | 55.0005 | 51.30869 | 2.743968 | 17.46026 | 49.96462 | 55.0005 | 51.33472 | 2.97211 | 18.90964 | 49.9978
47.66383 | 44.66806 | 2.735761 | 16.39446 | 50.02366 | 55.0055 | 51.25872 | 2.74281 | 17.45298 | 50.00717 | 55.0055 | 51.28482 | 2.971248 | 18.90406 | 49.9977
47.66716 | 44.63324 | 2.735308 | 16.38999 | 49.97458 | 55.0105 | 51.20852 | 2.741692 | 17.44432 | 50.0195 | 55.0105 | 51.23428 | 2.97045 | 18.89688 | 49.98724
47.67216 | 44.58344 | 2.73457 | 16.38867 | 50.0019 | 55.0155 | 51.1582 | 2.740875 | 17.4351 | 50.00011 | 55.0155 | 51.1843 | 2.969648 | 18.89194 | 50.00877
47.67717 | 44.53372 | 2.733814 | 16.38937 | 49.983 | 55.0205 | 51.10886 | 2.740106 | 17.42626 | 49.99694 | 55.0205 | 51.13411 | 2.9685 | 18.88869 | 49.9915
47.6805 | 44.49918 | 2.73329 | 16.38706 | 50.03491 | 55.02383 | 51.07474 | 2.739597 | 17.42242 | 50.01489 | 55.02383 | 51.10126 | 2.9673 | 18.8832 | 50.03703
47.68383 | 44.466 | 2.732804 | 16.38265 | 49.97739 | 55.02883 | 51.02524 | 2.738812 | 17.41949 | 49.99646 | 55.02883 | 51.05134 | 2.966318 | 18.87412 | 49.9999
47.68883 | 44.4163 | 2.732045 | 16.37615 | 49.9994 | 55.03383 | 50.97532 | 2.738033 | 17.41391 | 49.99338 | 55.03383 | 51.00147 | 2.965546 | 18.86391 | 49.97023
47.69383 | 44.36628 | 2.73121 | 16.37467 | 50.0266 | 55.03882 | 50.92563 | 2.737224 | 17.4061 | 49.9892 | 55.03882 | 50.95146 | 2.964728 | 18.85659 | 49.98946
47.69717 | 44.33444 | 2.730598 | 16.37314 | 49.99098 | 55.04382 | 50.87481 | 2.735575 | 17.39619 | 50.00674 | 55.04382 | 50.90044 | 2.963454 | 18.85133 | 49.98486
47.7005 | 44.29954 | 2.729957 | 16.36836 | 49.99774 | 55.04883 | 50.82528 | 2.733396 | 17.38628 | 50.00594 | 55.04883 | 50.85168 | 2.962478 | 18.8483 | 50.0172
47.7055 | 44.24975 | 2.729201 | 16.35831 | 49.99965 | 55.05383 | 50.77542 | 2.73201 | 17.37928 | 49.99274 | 55.05383 | 50.80016 | 2.961576 | 18.84276 | 50.00956
47.7105 | 44.19952 | 2.728496 | 16.35013 | 49.9686 | 55.05717 | 50.74214 | 2.731556 | 17.37788 | 49.99818 | 55.05717 | 50.7674 | 2.960935 | 18.83674 | 49.97107
47.71383 | 44.1666 | 2.728012 | 16.34912 | 49.99998 | 55.06216 | 50.69167 | 2.730902 | 17.37199 | 50.01146 | 55.06216 | 50.71734 | 2.959792 | 18.82688 | 50.01114
47.71717 | 44.13312 | 2.727514 | 16.34955 | 50.03132 | 55.06716 | 50.64246 | 2.730108 | 17.36431 | 49.97453 | 55.06716 | 50.66705 | 2.959032 | 18.82275 | 49.98389
47.7205 | 44.09906 | 2.726992 | 16.34983 | 50.01567 | 55.07217 | 50.59119 | 2.72806 | 17.34899 | 50.01459 | 55.07217 | 50.61738 | 2.958359 | 18.81968 | 50.01609
47.7255 | 44.0489 | 2.726206 | 16.34476 | 49.99461 | 55.07717 | 50.5408 | 2.726934 | 17.34159 | 49.97172 | 55.07717 | 50.56704 | 2.957633 | 18.81463 | 49.9875
47.7305 | 43.99946 | 2.725451 | 16.33833 | 49.98848 | 55.0805 | 50.50884 | 2.726445 | 17.33984 | 50.02424 | 55.0805 | 50.53522 | 2.957026 | 18.81086 | 49.98122
47.73383 | 43.96528 | 2.724982 | 16.33427 | 49.99712 | 55.0855 | 50.4582 | 2.725744 | 17.33964 | 50.00867 | 55.0855 | 50.48428 | 2.954965 | 18.79889 | 50.00196
47.73717 | 43.93282 | 2.724526 | 16.33218 | 49.98362 | 55.0905 | 50.40762 | 2.724751 | 17.33768 | 49.9852 | 55.0905 | 50.43458 | 2.953324 | 18.78676 | 50.02369
47.74216 | 43.8825 | 2.723767 | 16.3286 | 50.00625 | 55.0955 | 50.35828 | 2.72367 | 17.32762 | 49.99671 | 55.0955 | 50.3843 | 2.952373 | 18.77834 | 49.97924
47.74716 | 43.8328 | 2.722898 | 16.32456 | 49.9787 | 55.1005 | 50.30836 | 2.722568 | 17.3152 | 49.97776 | 55.1005 | 50.33344 | 2.951569 | 18.77514 | 49.99792
47.7505 | 43.79947 | 2.722406 | 16.32341 | 50.0025 | 55.1055 | 50.25836 | 2.72179 | 17.30862 | 50.00922 | 55.1055 | 50.28402 | 2.950644 | 18.77548 | 50.00754
47.75383 | 43.76528 | 2.72195 | 16.32094 | 50.02412 | 55.1105 | 50.20863 | 2.721051 | 17.30801 | 49.98057 | 55.1105 | 50.23441 | 2.949103 | 18.76856 | 50.00388
47.75717 | 43.73328 | 2.721506 | 16.31694 | 49.98254 | 55.11382 | 50.17526 | 2.720574 | 17.30551 | 49.99514 | 55.11382 | 50.2002 | 2.947978 | 18.75923 | 50.01663
47.76216 | 43.68203 | 2.720736 | 16.30747 | 49.9963 | 55.11882 | 50.12498 | 2.719835 | 17.29874 | 49.99727 | 55.11882 | 50.15104 | 2.946954 | 18.74789 | 50.00554
47.76717 | 43.63172 | 2.719894 | 16.30127 | 50.01685 | 55.12383 | 50.07403 | 2.719103 | 17.29063 | 50.00285 | 55.12383 | 50.10102 | 2.94611 | 18.73723 | 49.98802
47.7705 | 43.5987 | 2.719344 | 16.30005 | 50.00422 | 55.12883 | 50.02488 | 2.718324 | 17.28741 | 50.00338 | 55.12883 | 50.05068 | 2.944686 | 18.72569 | 49.99813
47.77383 | 43.56541 | 2.718841 | 16.29918 | 50.00889 | 55.13383 | 49.97492 | 2.717178 | 17.28201 | 50.01912 | 55.13383 | 50.00145 | 2.942952 | 18.71308 | 50.00764
47.77883 | 43.51526 | 2.718024 | 16.2953 | 49.99548 | 55.13882 | 49.92403 | 2.716192 | 17.27894 | 49.98639 | 55.13882 | 49.94997 | 2.942041 | 18.71325 | 49.98646
47.78383 | 43.46612 | 2.71715 | 16.28846 | 49.98545 | 55.14384 | 49.87516 | 2.715422 | 17.27521 | 50.01742 | 55.14384 | 49.90088 | 2.941272 | 18.71066 | 50.00648
47.78717 | 43.4329 | 2.716629 | 16.28597 | 50.01986 | 55.14717 | 49.84156 | 2.71485 | 17.27031 | 49.9887 | 55.14717 | 49.86758 | 2.940759 | 18.7066 | 50.00944
47.7905 | 43.3993 | 2.716104 | 16.28138 | 50.00497 | 55.15217 | 49.79124 | 2.713736 | 17.25678 | 49.98164 | 55.15217 | 49.8176 | 2.939758 | 18.69789 | 49.9907
47.7955 | 43.3497 | 2.715328 | 16.27397 | 49.98609 | 55.15717 | 49.74108 | 2.712902 | 17.24885 | 50.04043 | 55.15717 | 49.76715 | 2.938717 | 18.69361 | 50.03196
47.8005 | 43.3 | 2.714558 | 16.26939 | 50.00644 | 55.16216 | 49.69145 | 2.712225 | 17.24399 | 49.97697 | 55.16216 | 49.71694 | 2.937937 | 18.69359 | 49.97857
47.80383 | 43.26482 | 2.714076 | 16.26817 | 49.98596 | 55.16716 | 49.64108 | 2.711383 | 17.23977 | 50.02116 | 55.16716 | 49.66762 | 2.937174 | 18.68896 | 50.01664
47.80717 | 43.23102 | 2.713452 | 16.26718 | 50.01998 | 55.1705 | 49.60738 | 2.710178 | 17.23284 | 50.02096 | 55.1705 | 49.63374 | 2.936661 | 18.68373 | 50.02762
47.8105 | 43.19816 | 2.712898 | 16.2631 | 49.99716 | 55.1755 | 49.5571 | 2.708974 | 17.22712 | 49.99056 | 55.1755 | 49.58375 | 2.935868 | 18.67239 | 49.9916
47.8155 | 43.14806 | 2.712099 | 16.25713 | 50.00152 | 55.1805 | 49.50639 | 2.708252 | 17.22145 | 50.01157 | 55.1805 | 49.53394 | 2.935066 | 18.66505 | 49.9882
47.8205 | 43.09875 | 2.711356 | 16.25636 | 50.00485 | 55.1855 | 49.45781 | 2.707524 | 17.21709 | 50.00769 | 55.1855 | 49.48417 | 2.934255 | 18.66105 | 50.005
47.82383 | 43.06552 | 2.710894 | 16.25726 | 50.00904 | 55.1905 | 49.40876 | 2.706767 | 17.21393 | 49.9679 | 55.1905 | 49.43402 | 2.933498 | 18.65957 | 50.00519
47.82717 | 43.03247 | 2.71043 | 16.25524 | 49.98663 | 55.1955 | 49.358 | 2.706044 | 17.20901 | 49.99498 | 55.1955 | 49.3838 | 2.932718 | 18.65653 | 49.99788
47.83217 | 42.98205 | 2.709622 | 16.24557 | 50.00378 | 55.2005 | 49.30635 | 2.705301 | 17.19983 | 49.99168 | 55.2005 | 49.33316 | 2.931884 | 18.65143 | 50.01231
47.83716 | 42.93191 | 2.708538 | 16.23276 | 49.99098 | 55.20383 | 49.27346 | 2.704432 | 17.19179 | 50.00571 | 55.20383 | 49.30142 | 2.93124 | 18.64619 | 49.96394
47.8405 | 42.89826 | 2.707928 | 16.22956 | 49.99774 | 55.20883 | 49.22382 | 2.703478 | 17.18484 | 50.01262 | 55.20883 | 49.25126 | 2.930398 | 18.63873 | 49.9885
47.84384 | 42.86572 | 2.707416 | 16.228 | 49.99942 | 55.21382 | 49.1746 | 2.702754 | 17.18328 | 49.96685 | 55.21382 | 49.20074 | 2.9296 | 18.6311 | 50.04738
47.84883 | 42.81497 | 2.706659 | 16.22665 | 50.0097 | 55.21884 | 49.1239 | 2.702026 | 17.1839 | 50.00458 | 55.21884 | 49.15018 | 2.92873 | 18.62326 | 49.9937
47.85383 | 42.76514 | 2.705893 | 16.22065 | 50.00097 | 55.22382 | 49.07298 | 2.701169 | 17.17738 | 50.00828 | 55.22382 | 49.09998 | 2.927363 | 18.61454 | 50.00563
47.85717 | 42.73253 | 2.70542 | 16.21574 | 50.01591 | 55.22717 | 49.04004 | 2.700502 | 17.17069 | 50.00989 | 55.22717 | 49.06636 | 2.926455 | 18.6098 | 49.98575
47.8605 | 42.69824 | 2.704934 | 16.21262 | 49.99613 | 55.23217 | 48.99058 | 2.699241 | 17.1605 | 49.99861 | 55.23217 | 49.01622 | 2.925533 | 18.60756 | 50.0056
47.86383 | 42.66574 | 2.704464 | 16.21101 | 50.0147 | 55.23717 | 48.94122 | 2.6982 | 17.15598 | 49.98892 | 55.23717 | 48.96644 | 2.924806 | 18.60739 | 49.99588
47.86883 | 42.615 | 2.703732 | 16.20984 | 49.98174 | 55.24216 | 48.8914 | 2.696806 | 17.14791 | 50.01098 | 55.24216 | 48.91733 | 2.924058 | 18.6022 | 49.98957
47.87383 | 42.56606 | 2.702952 | 16.20639 | 49.9919 | 55.24717 | 48.84111 | 2.695852 | 17.14422 | 49.98858 | 55.24717 | 48.86713 | 2.923081 | 18.59135 | 49.99113
47.87717 | 42.53269 | 2.702268 | 16.20116 | 50.01363 | 55.25217 | 48.79048 | 2.694883 | 17.14106 | 49.99627 | 55.25217 | 48.81612 | 2.92195 | 18.58061 | 50.0221
47.8805 | 42.4982 | 2.701291 | 16.19386 | 50.01124 | 55.25717 | 48.7391 | 2.694082 | 17.135 | 50.03406 | 55.25717 | 48.76622 | 2.921125 | 18.57547 | 50.00378
47.8855 | 42.44828 | 2.699289 | 16.17866 | 50.00665 | 55.2605 | 48.70639 | 2.693583 | 17.12672 | 49.98504 | 55.2605 | 48.73365 | 2.920586 | 18.57284 | 49.97746
47.8905 | 42.39792 | 2.698344 | 16.17076 | 49.985 | 55.2655 | 48.6568 | 2.692872 | 17.11913 | 50.00646 | 55.2655 | 48.68366 | 2.919766 | 18.56609 | 49.99942
47.89383 | 42.36539 | 2.697852 | 16.16734 | 49.9962 | 55.2705 | 48.60628 | 2.692146 | 17.11715 | 49.98657 | 55.2705 | 48.63353 | 2.918736 | 18.55754 | 49.98742
47.89717 | 42.33211 | 2.697441 | 16.16518 | 50.00688 | 55.2755 | 48.55624 | 2.69118 | 17.11802 | 50.00084 | 55.2755 | 48.5825 | 2.917867 | 18.55503 | 49.99608
47.90216 | 42.28105 | 2.69679 | 16.16636 | 50.00891 | 55.2805 | 48.50698 | 2.690032 | 17.1141 | 50.03453 | 55.2805 | 48.53217 | 2.916961 | 18.5527 | 50.01839
47.90717 | 42.23266 | 2.696122 | 16.16816 | 49.98835 | 55.2855 | 48.45627 | 2.68922 | 17.10726 | 49.98094 | 55.2855 | 48.48328 | 2.91621 | 18.54706 | 50.00288
47.9105 | 42.19824 | 2.69566 | 16.16777 | 49.98924 | 55.2905 | 48.40676 | 2.688492 | 17.09852 | 50.01375 | 55.2905 | 48.43301 | 2.915452 | 18.54001 | 49.96117
47.91383 | 42.165 | 2.69522 | 16.16308 | 50.02866 | 55.29382 | 48.37356 | 2.687968 | 17.09419 | 49.97996 | 55.29382 | 48.40024 | 2.914922 | 18.53693 | 50.03724
47.91716 | 42.13142 | 2.694778 | 16.15639 | 50.015 | 55.29883 | 48.3232 | 2.687004 | 17.0895 | 50.01252 | 55.29883 | 48.34993 | 2.914096 | 18.53188 | 49.99506
47.92216 | 42.0815 | 2.694089 | 16.14678 | 49.99059 | 55.30383 | 48.27256 | 2.686052 | 17.08524 | 49.99187 | 55.30383 | 48.30018 | 2.913091 | 18.52231 | 49.96974
47.92717 | 42.03278 | 2.692988 | 16.13839 | 49.98652 | 55.30883 | 48.22224 | 2.685309 | 17.07977 | 50.0095 | 55.30883 | 48.24926 | 2.912094 | 18.51352 | 50.00504
47.9305 | 41.99887 | 2.691917 | 16.13248 | 50.00446 | 55.31382 | 48.17324 | 2.684613 | 17.07332 | 49.96808 | 55.31382 | 48.19931 | 2.911156 | 18.50838 | 50.0005
47.93383 | 41.96445 | 2.690747 | 16.12827 | 49.99328 | 55.31716 | 48.14028 | 2.684092 | 17.06899 | 50.03116 | 55.31716 | 48.16524 | 2.910552 | 18.50693 | 50.00795
47.93883 | 41.91365 | 2.68998 | 16.1286 | 49.997 | 55.32217 | 48.09035 | 2.683297 | 17.067 | 49.999 | 55.32217 | 48.11586 | 2.90949 | 18.50365 | 50.00614
47.94383 | 41.86413 | 2.689396 | 16.12844 | 50.0185 | 55.32717 | 48.03886 | 2.68252 | 17.0651 | 49.99364 | 55.32717 | 48.06622 | 2.908385 | 18.5001 | 50.00844
47.94717 | 41.83202 | 2.688996 | 16.12495 | 49.98111 | 55.33217 | 47.98916 | 2.681722 | 17.0558 | 50.01074 | 55.33217 | 48.01609 | 2.907575 | 18.4967 | 49.9935
47.9505 | 41.79814 | 2.688538 | 16.11818 | 50.01094 | 55.33716 | 47.93936 | 2.680856 | 17.04213 | 49.97444 | 55.33716 | 47.96628 | 2.906798 | 18.48892 | 49.96494
47.9555 | 41.74802 | 2.687742 | 16.10911 | 49.98311 | 55.34217 | 47.88922 | 2.679748 | 17.0337 | 49.99992 | 55.34217 | 47.9168 | 2.906046 | 18.47768 | 50.0082
47.9605 | 41.69742 | 2.686922 | 16.10269 | 49.9889 | 55.34716 | 47.83938 | 2.678917 | 17.03402 | 50.00156 | 55.34716 | 47.86549 | 2.90483 | 18.46935 | 49.99456
47.96383 | 41.66325 | 2.686418 | 16.10162 | 50.01289 | 55.3505 | 47.80684 | 2.678418 | 17.03513 | 49.99256 | 55.3505 | 47.83304 | 2.90382 | 18.46696 | 50.02994
47.96717 | 41.63098 | 2.685914 | 16.10121 | 50.01106 | 55.3555 | 47.75694 | 2.67758 | 17.03326 | 50.0135 | 55.3555 | 47.7823 | 2.902501 | 18.464 | 49.99392
47.9705 | 41.59748 | 2.685456 | 16.09832 | 49.97928 | 55.3605 | 47.70648 | 2.6759 | 17.0217 | 49.96222 | 55.3605 | 47.73231 | 2.901313 | 18.45547 | 49.98531
47.9755 | 41.54782 | 2.68477 | 16.09356 | 49.99776 | 55.3655 | 47.65506 | 2.674236 | 17.01276 | 50.01562 | 55.3655 | 47.68216 | 2.900486 | 18.4475 | 50.0075
47.9805 | 41.4971 | 2.684106 | 16.08905 | 50.01388 | 55.3705 | 47.60627 | 2.67335 | 17.01075 | 49.99844 | 55.3705 | 47.63193 | 2.899663 | 18.44483 | 50.00859
47.98383 | 41.46506 | 2.683676 | 16.08688 | 49.97998 | 55.37383 | 47.57252 | 2.672857 | 17.00856 | 50.00744 | 55.37383 | 47.59782 | 2.899144 | 18.44608 | 50.00214
47.98717 | 41.43076 | 2.683225 | 16.08456 | 50.01848 | 55.37883 | 47.5228 | 2.67209 | 17.00133 | 50.00019 | 55.37883 | 47.54915 | 2.898367 | 18.44389 | 49.99446
47.99216 | 41.3807 | 2.682516 | 16.07989 | 49.99799 | 55.38383 | 47.4732 | 2.671308 | 16.99347 | 49.99375 | 55.38383 | 47.50024 | 2.89754 | 18.43398 | 49.97754
47.99716 | 41.3317 | 2.68179 | 16.0778 | 49.98414 | 55.38882 | 47.42355 | 2.670509 | 16.98679 | 50.00096 | 55.38882 | 47.44884 | 2.896683 | 18.4203 | 50.00432
48.0005 | 41.29761 | 2.681304 | 16.07522 | 49.98038 | 55.39384 | 47.37321 | 2.669583 | 16.97975 | 50.01262 | 55.39384 | 47.39918 | 2.895535 | 18.40846 | 49.99574
48.00383 | 41.26414 | 2.680836 | 16.07153 | 50.03424 | 55.39883 | 47.32288 | 2.668499 | 16.97392 | 49.98828 | 55.39883 | 47.3489 | 2.893156 | 18.39215 | 50.01303
48.00883 | 41.21466 | 2.680104 | 16.06553 | 49.99167 | 55.40383 | 47.27219 | 2.667523 | 16.97174 | 50.01293 | 55.40383 | 47.29902 | 2.891297 | 18.38459 | 50.0107
48.01383 | 41.16424 | 2.679302 | 16.061 | 49.98978 | 55.40717 | 47.23892 | 2.666605 | 16.96774 | 49.97193 | 55.40717 | 47.2654 | 2.890715 | 18.38284 | 49.9792
48.01717 | 41.13052 | 2.678734 | 16.05867 | 50.02876 | 55.41216 | 47.18945 | 2.665811 | 16.96033 | 50.00246 | 55.41216 | 47.21566 | 2.889895 | 18.37958 | 50.00947
48.0205 | 41.09692 | 2.678018 | 16.05243 | 50.01502 | 55.41716 | 47.14009 | 2.6649 | 16.94671 | 49.98147 | 55.41716 | 47.16484 | 2.889074 | 18.37424 | 49.99624
48.02383 | 41.06363 | 2.677549 | 16.04503 | 49.97244 | 55.42217 | 47.08828 | 2.663943 | 16.9384 | 50.01081 | 55.42217 | 47.1155 | 2.888308 | 18.37053 | 49.99844
48.02883 | 41.01352 | 2.676902 | 16.03801 | 50.0094 | 55.42717 | 47.04003 | 2.663161 | 16.93594 | 49.987 | 55.42717 | 47.06504 | 2.887571 | 18.36576 | 50.01706
48.03383 | 40.96342 | 2.676282 | 16.03913 | 50.0025 | 55.43217 | 46.98932 | 2.662461 | 16.93216 | 50.0058 | 55.43217 | 47.01552 | 2.886859 | 18.36126 | 49.98994
48.03717 | 40.9308 | 2.675841 | 16.04462 | 49.9928 | 55.43716 | 46.93852 | 2.661644 | 16.92501 | 49.99586 | 55.43716 | 46.96556 | 2.885988 | 18.35086 | 50.0037
48.0405 | 40.89778 | 2.67527 | 16.04683 | 50.00602 | 55.4405 | 46.90489 | 2.660737 | 16.919 | 49.99113 | 55.4405 | 46.93193 | 2.884572 | 18.33678 | 49.9931
48.0455 | 40.84815 | 2.67447 | 16.03919 | 49.99903 | 55.4455 | 46.85552 | 2.659537 | 16.91254 | 50.0221 | 55.4455 | 46.88144 | 2.882078 | 18.31844 | 50.00479
48.0505 | 40.79816 | 2.673685 | 16.02582 | 50.00304 | 55.4505 | 46.80646 | 2.658764 | 16.907 | 49.99594 | 55.4505 | 46.83196 | 2.881113 | 18.31756 | 50.03024
48.05383 | 40.7637 | 2.673186 | 16.0197 | 50.01642 | 55.4555 | 46.75592 | 2.657964 | 16.90147 | 50.00426 | 55.4555 | 46.7822 | 2.880343 | 18.31741 | 49.99494
48.05717 | 40.72938 | 2.672695 | 16.01817 | 49.98844 | 55.4605 | 46.70562 | 2.657116 | 16.89874 | 49.97694 | 55.4605 | 46.73261 | 2.879547 | 18.31314 | 49.97602
48.06216 | 40.68024 | 2.671976 | 16.01791 | 50.00406 | 55.46382 | 46.67172 | 2.656472 | 16.89658 | 50.01772 | 55.46382 | 46.6984 | 2.878858 | 18.30791 | 50.01748
48.06717 | 40.63104 | 2.671274 | 16.0151 | 50.00668 | 55.46884 | 46.62259 | 2.65554 | 16.89163 | 49.99006 | 55.46884 | 46.64878 | 2.877988 | 18.30273 | 49.98121
48.0705 | 40.5971 | 2.670833 | 16.01104 | 49.99384 | 55.47382 | 46.57295 | 2.65476 | 16.88271 | 50.01152 | 55.47382 | 46.5991 | 2.877218 | 18.29726 | 50.00908
48.07383 | 40.56484 | 2.670376 | 16.00646 | 50.02196 | 55.47883 | 46.52262 | 2.654005 | 16.87122 | 50.00768 | 55.47883 | 46.54946 | 2.876431 | 18.28562 | 49.99653
48.07717 | 40.53019 | 2.669924 | 16.00258 | 49.98194 | 55.48383 | 46.47222 | 2.653209 | 16.8607 | 50.01486 | 55.48383 | 46.49924 | 2.87556 | 18.27543 | 50.03096
48.08217 | 40.48062 | 2.66894 | 15.99485 | 49.98641 | 55.48882 | 46.42203 | 2.65239 | 16.85776 | 49.99059 | 55.48882 | 46.44775 | 2.873503 | 18.26414 | 49.98723
48.08716 | 40.43058 | 2.668058 | 15.99042 | 49.99238 | 55.49382 | 46.37226 | 2.651299 | 16.857 | 49.99436 | 55.49382 | 46.39853 | 2.871938 | 18.25796 | 50.0269
48.0905 | 40.39643 | 2.667555 | 15.98785 | 50.00592 | 55.49717 | 46.3386 | 2.649761 | 16.84977 | 49.98294 | 55.49717 | 46.36376 | 2.871021 | 18.25074 | 50.01455
48.09384 | 40.36359 | 2.667079 | 15.98506 | 50.01714 | 55.50217 | 46.28864 | 2.648662 | 16.84154 | 50.01789 | 55.50217 | 46.31425 | 2.870039 | 18.24439 | 50.0013
48.09883 | 40.31388 | 2.666387 | 15.98202 | 50.00366 | 55.50717 | 46.23936 | 2.64786 | 16.83368 | 49.98456 | 55.50717 | 46.26526 | 2.86925 | 18.23953 | 49.98604
48.10383 | 40.26388 | 2.665692 | 15.97803 | 49.9988 | 55.51216 | 46.1889 | 2.647115 | 16.83019 | 49.98487 | 55.51216 | 46.21464 | 2.86848 | 18.23441 | 50.00174
48.10717 | 40.23044 | 2.665213 | 15.97531 | 49.96838 | 55.51716 | 46.13864 | 2.646345 | 16.82999 | 50.01884 | 55.51716 | 46.16415 | 2.867712 | 18.22877 | 50.0174
48.1105 | 40.1966 | 2.66471 | 15.97055 | 50.00774 | 55.5205 | 46.1042 | 2.645694 | 16.82996 | 49.99685 | 55.5205 | 46.13139 | 2.86713 | 18.22653 | 49.97304
48.11383 | 40.1642 | 2.664154 | 15.96596 | 50.00977 | 55.5255 | 46.0549 | 2.644686 | 16.8221 | 50.01223 | 55.5255 | 46.08119 | 2.866374 | 18.22426 | 50.00068
48.11883 | 40.11363 | 2.663463 | 15.96641 | 49.97902 | 55.5305 | 46.00447 | 2.643628 | 16.81116 | 49.98869 | 55.5305 | 46.03116 | 2.865643 | 18.22094 | 50.03139
48.12383 | 40.06341 | 2.662799 | 15.967 | 50.02608 | 55.5355 | 45.95414 | 2.642805 | 16.80564 | 50.01389 | 55.5355 | 45.98184 | 2.8648 | 18.2163 | 49.99414
48.12717 | 40.02958 | 2.66235 | 15.96558 | 49.99868 | 55.5405 | 45.9037 | 2.64207 | 16.80194 | 49.99198 | 55.5405 | 45.93091 | 2.863911 | 18.21039 | 49.99316
48.1305 | 39.99557 | 2.661899 | 15.96106 | 49.99184 | 55.5455 | 45.85457 | 2.64132 | 16.79458 | 49.99874 | 55.5455 | 45.87991 | 2.863049 | 18.20165 | 50.00088
48.1355 | 39.9461 | 2.661183 | 15.95104 | 49.98894 | 55.5505 | 45.8049 | 2.64054 | 16.7873 | 49.98422 | 55.5505 | 45.8307 | 2.862248 | 18.19449 | 50.0048
48.1405 | 39.89768 | 2.660458 | 15.94168 | 50.02238 | 55.55383 | 45.77186 | 2.639852 | 16.78292 | 50.02739 | 55.55383 | 45.7978 | 2.861732 | 18.19048 | 50.0012
48.14383 | 39.86423 | 2.659988 | 15.9374 | 49.98993 | 55.55883 | 45.72166 | 2.63881 | 16.77752 | 49.97296 | 55.55883 | 45.7477 | 2.860858 | 18.18488 | 50.00313
48.14717 | 39.8313 | 2.659468 | 15.93479 | 49.98966 | 55.56382 | 45.67119 | 2.637615 | 16.77118 | 50.03958 | 55.56382 | 45.69691 | 2.85976 | 18.17715 | 50.01128
48.15216 | 39.7796 | 2.65869 | 15.93419 | 50.01208 | 55.56884 | 45.62106 | 2.63681 | 16.7657 | 50.00617 | 55.56884 | 45.64726 | 2.858337 | 18.16836 | 49.99687
48.15717 | 39.72882 | 2.65798 | 15.93255 | 50.00278 | 55.57383 | 45.57184 | 2.636023 | 16.7572 | 50.00061 | 55.57383 | 45.59702 | 2.857485 | 18.16159 | 49.9762
48.1605 | 39.69607 | 2.657564 | 15.93089 | 49.97725 | 55.57883 | 45.52036 | 2.634608 | 16.7462 | 50.01184 | 55.57883 | 45.54676 | 2.856616 | 18.15606 | 50.0041
48.16383 | 39.66325 | 2.657144 | 15.92686 | 50.02563 | 55.58383 | 45.47034 | 2.632913 | 16.73662 | 49.95889 | 55.58383 | 45.49614 | 2.855652 | 18.15447 | 50.00354
48.16716 | 39.62952 | 2.656688 | 15.92138 | 49.99858 | 55.58716 | 45.43578 | 2.632388 | 16.73488 | 50.02102 | 55.58716 | 45.46287 | 2.855039 | 18.15326 | 49.96959
48.17216 | 39.57975 | 2.655904 | 15.91316 | 49.99292 | 55.59217 | 45.38794 | 2.631722 | 16.73022 | 49.99545 | 55.59217 | 45.41379 | 2.854231 | 18.15034 | 50.01286
48.17717 | 39.5294 | 2.655134 | 15.90522 | 50.03374 | 55.59716 | 45.33882 | 2.63105 | 16.72544 | 49.98859 | 55.59716 | 45.36289 | 2.85346 | 18.1448 | 50.00442
48.1805 | 39.49533 | 2.654626 | 15.90208 | 50.0006 | 55.60217 | 45.28748 | 2.630105 | 16.71966 | 49.98846 | 55.60217 | 45.31326 | 2.852654 | 18.1402 | 49.99384
48.18383 | 39.46272 | 2.654119 | 15.90194 | 49.9845 | 55.60717 | 45.23652 | 2.62915 | 16.71471 | 49.99886 | 55.60717 | 45.26342 | 2.851421 | 18.12918 | 49.98686
48.18883 | 39.41243 | 2.653222 | 15.90312 | 50.0103 | 55.6105 | 45.20364 | 2.628319 | 16.71019 | 50.00754 | 55.6105 | 45.23021 | 2.85026 | 18.122 | 50.0202
48.19383 | 39.36328 | 2.652454 | 15.90043 | 50.012 | 55.6155 | 45.1542 | 2.627108 | 16.70602 | 50.0051 | 55.6155 | 45.17952 | 2.848118 | 18.10959 | 49.99631
48.19717 | 39.32855 | 2.65201 | 15.89582 | 50.003 | 55.6205 | 45.10483 | 2.625872 | 16.70128 | 49.99426 | 55.6205 | 45.12913 | 2.846326 | 18.10001 | 49.99494
48.2005 | 39.29594 | 2.651541 | 15.89118 | 49.96942 | 55.6255 | 45.05507 | 2.624736 | 16.69318 | 49.98346 | 55.6255 | 45.08006 | 2.845522 | 18.09342 | 50.00998
48.2055 | 39.24672 | 2.650805 | 15.88834 | 49.99522 | 55.6305 | 45.0036 | 2.623928 | 16.68558 | 50.00774 | 55.6305 | 45.03066 | 2.84473 | 18.08528 | 50.02292
48.2105 | 39.19561 | 2.650067 | 15.8852 | 50.00734 | 55.6355 | 44.95404 | 2.622975 | 16.67794 | 50.00512 | 55.6355 | 44.98008 | 2.843952 | 18.07773 | 49.96933
48.21383 | 39.16244 | 2.649567 | 15.88141 | 50.00967 | 55.6405 | 44.90381 | 2.621966 | 16.67188 | 50.00208 | 55.6405 | 44.9309 | 2.843096 | 18.07401 | 49.98129
48.21717 | 39.12903 | 2.64907 | 15.87918 | 50.00241 | 55.64384 | 44.8702 | 2.621203 | 16.66611 | 50.00834 | 55.64384 | 44.89619 | 2.842061 | 18.07114 | 50.03446
48.2205 | 39.09534 | 2.648543 | 15.87811 | 50.00844 | 55.64883 | 44.82013 | 2.620203 | 16.65819 | 50.0062 | 55.64883 | 44.84566 | 2.84035 | 18.0616 | 50.01028
48.2255 | 39.0466 | 2.647764 | 15.87675 | 49.99938 | 55.65383 | 44.77109 | 2.619344 | 16.64979 | 49.98493 | 55.65383 | 44.79612 | 2.838717 | 18.04928 | 49.9932
48.2305 | 38.99617 | 2.647062 | 15.87176 | 49.97959 | 55.65883 | 44.72037 | 2.618192 | 16.64459 | 50.00058 | 55.65883 | 44.74658 | 2.837898 | 18.04265 | 49.99796
48.23383 | 38.96298 | 2.646586 | 15.86652 | 50.01056 | 55.66382 | 44.66976 | 2.617125 | 16.642 | 50.00319 | 55.66382 | 44.69649 | 2.837109 | 18.0373 | 49.99353
48.23717 | 38.92854 | 2.64609 | 15.8602 | 49.9948 | 55.66716 | 44.63774 | 2.616475 | 16.64039 | 49.98515 | 55.66716 | 44.6625 | 2.836622 | 18.03382 | 50.02188
48.24216 | 38.87893 | 2.645342 | 15.85366 | 49.99429 | 55.67217 | 44.58735 | 2.615658 | 16.63836 | 49.9977 | 55.67217 | 44.61314 | 2.835876 | 18.03023 | 50.00146
48.24716 | 38.82948 | 2.64463 | 15.85183 | 50.02292 | 55.67717 | 44.53715 | 2.614832 | 16.63704 | 49.99976 | 55.67717 | 44.56296 | 2.835077 | 18.02819 | 49.98762
48.2505 | 38.79539 | 2.644148 | 15.85366 | 49.99008 | 55.68217 | 44.48633 | 2.613984 | 16.63277 | 49.9892 | 55.68217 | 44.51318 | 2.834144 | 18.02556 | 49.99414
48.25383 | 38.76214 | 2.643656 | 15.85421 | 50.00534 | 55.68716 | 44.43686 | 2.613177 | 16.62467 | 50.01619 | 55.68716 | 44.46372 | 2.832834 | 18.01866 | 50.00572
48.25883 | 38.71228 | 2.642915 | 15.84996 | 50.0165 | 55.69216 | 44.38661 | 2.612417 | 16.61391 | 50.00058 | 55.69216 | 44.41284 | 2.830726 | 18.00441 | 49.99894
48.26383 | 38.66156 | 2.642197 | 15.84209 | 50.00009 | 55.69717 | 44.33569 | 2.611638 | 16.60354 | 50.01884 | 55.69717 | 44.36288 | 2.829462 | 17.99425 | 50.02652
48.26717 | 38.62914 | 2.641725 | 15.83676 | 49.93738 | 55.7005 | 44.30315 | 2.611035 | 16.59938 | 50.0047 | 55.7005 | 44.32974 | 2.828898 | 17.98954 | 49.9988
48.2705 | 38.59572 | 2.641213 | 15.82999 | 50.0235 | 55.7055 | 44.25324 | 2.610153 | 16.59902 | 49.99194 | 55.7055 | 44.2795 | 2.828124 | 17.98124 | 49.9871
48.27383 | 38.56133 | 2.640486 | 15.82385 | 49.98238 | 55.7105 | 44.20352 | 2.609354 | 16.59744 | 49.9898 | 55.7105 | 44.22895 | 2.827152 | 17.97585 | 50.0034
48.27883 | 38.51133 | 2.639503 | 15.81882 | 50.00118 | 55.7155 | 44.15351 | 2.608516 | 16.59 | 50.01309 | 55.7155 | 44.17934 | 2.826297 | 17.97289 | 49.99172
48.28383 | 38.46051 | 2.63884 | 15.82156 | 50.01734 | 55.7205 | 44.10426 | 2.607452 | 16.57821 | 49.98562 | 55.7205 | 44.1296 | 2.82551 | 17.96778 | 50.01328
48.28717 | 38.429 | 2.638399 | 15.82198 | 50.00434 | 55.7255 | 44.05334 | 2.605838 | 16.5676 | 49.99971 | 55.7255 | 44.07944 | 2.824678 | 17.95789 | 49.98838
48.2905 | 38.39504 | 2.63794 | 15.81899 | 50.00891 | 55.7305 | 44.00302 | 2.604863 | 16.56184 | 50.00467 | 55.7305 | 44.02926 | 2.823418 | 17.94744 | 50.01292
48.2955 | 38.34594 | 2.637226 | 15.81025 | 49.97888 | 55.73383 | 43.96924 | 2.604326 | 16.55809 | 49.9855 | 55.73383 | 43.99568 | 2.822445 | 17.94074 | 50.01106
48.3005 | 38.29522 | 2.636518 | 15.80211 | 50.01824 | 55.73882 | 43.91866 | 2.60355 | 16.55408 | 50.02319 | 55.73882 | 43.94544 | 2.82149 | 17.93592 | 50.01051
48.30383 | 38.26168 | 2.636089 | 15.80014 | 50.01239 | 55.74382 | 43.86933 | 2.602793 | 16.5543 | 49.96161 | 55.74382 | 43.89619 | 2.82063 | 17.93374 | 50.01046
48.30717 | 38.22914 | 2.635475 | 15.7985 | 50.01094 | 55.74883 | 43.81912 | 2.602 | 16.55182 | 49.99107 | 55.74883 | 43.84498 | 2.81986 | 17.93272 | 49.98108
48.31216 | 38.17918 | 2.634655 | 15.79612 | 50.0066 | 55.75383 | 43.76969 | 2.60106 | 16.54327 | 50.05078 | 55.75383 | 43.79546 | 2.819076 | 17.92912 | 50.01534
48.31717 | 38.1281 | 2.633896 | 15.79369 | 49.99283 | 55.75717 | 43.7355 | 2.600168 | 16.53687 | 49.9892 | 55.75717 | 43.76192 | 2.818394 | 17.92438 | 49.98035
48.3205 | 38.09594 | 2.633403 | 15.78975 | 49.9982 | 55.76216 | 43.68619 | 2.598974 | 16.53036 | 49.97973 | 55.76216 | 43.71232 | 2.817525 | 17.91891 | 50.00769
48.32383 | 38.06321 | 2.632927 | 15.78505 | 49.99955 | 55.76716 | 43.63638 | 2.598043 | 16.52317 | 50.01206 | 55.76716 | 43.66121 | 2.816709 | 17.91308 | 49.97572
48.32717 | 38.02946 | 2.632417 | 15.78021 | 49.99209 | 55.77217 | 43.58666 | 2.597252 | 16.51614 | 50.00972 | 55.77217 | 43.61175 | 2.815962 | 17.90625 | 49.9982
48.33217 | 37.97803 | 2.631658 | 15.77557 | 49.99094 | 55.77717 | 43.53728 | 2.596447 | 16.51336 | 49.99628 | 55.77717 | 43.56226 | 2.815162 | 17.89688 | 50.03583
48.33716 | 37.92827 | 2.63095 | 15.77436 | 49.99596 | 55.78217 | 43.48684 | 2.59522 | 16.50694 | 50.00627 | 55.78217 | 43.51192 | 2.81438 | 17.88993 | 50.0007
48.3405 | 37.89506 | 2.630496 | 15.77313 | 49.99117 | 55.78716 | 43.43515 | 2.593994 | 16.49908 | 49.9975 | 55.78716 | 43.46166 | 2.813607 | 17.88631 | 49.98438
48.34384 | 37.86174 | 2.63005 | 15.76987 | 50.02132 | 55.7905 | 43.40304 | 2.593397 | 16.49554 | 50.0072 | 55.7905 | 43.42892 | 2.813084 | 17.88698 | 49.9961
48.34883 | 37.81272 | 2.629314 | 15.76392 | 49.99941 | 55.7955 | 43.35276 | 2.592541 | 16.49337 | 49.99232 | 55.7955 | 43.37894 | 2.812188 | 17.88364 | 49.99743
48.35383 | 37.76309 | 2.628561 | 15.75798 | 50.01404 | 55.8005 | 43.30275 | 2.591742 | 16.48868 | 50.01332 | 55.8005 | 43.32811 | 2.811306 | 17.87783 | 49.99504
48.35717 | 37.72888 | 2.628075 | 15.75558 | 50.01134 | 55.8055 | 43.25188 | 2.590955 | 16.48078 | 50.00111 | 55.8055 | 43.27788 | 2.809799 | 17.8663 | 50.01196
48.3605 | 37.69552 | 2.627604 | 15.75324 | 49.995 | 55.8105 | 43.20322 | 2.5901 | 16.47274 | 49.99384 | 55.8105 | 43.22794 | 2.80867 | 17.85974 | 50.00433
48.3655 | 37.64524 | 2.626894 | 15.7501 | 50.00412 | 55.81382 | 43.1692 | 2.589468 | 16.4666 | 49.99846 | 55.81382 | 43.19447 | 2.807856 | 17.85237 | 50.00109
48.3705 | 37.59492 | 2.626228 | 15.74771 | 49.99258 | 55.81884 | 43.11938 | 2.588416 | 16.45762 | 49.99584 | 55.81884 | 43.14492 | 2.806796 | 17.84307 | 49.9982
48.37383 | 37.5611 | 2.625806 | 15.74503 | 49.98248 | 55.82383 | 43.06914 | 2.58743 | 16.45204 | 49.99801 | 55.82383 | 43.09458 | 2.805928 | 17.83566 | 49.99512
48.37717 | 37.52664 | 2.625422 | 15.74401 | 50.01915 | 55.82883 | 43.01959 | 2.58613 | 16.44716 | 50.00654 | 55.82883 | 43.04432 | 2.805108 | 17.83129 | 49.9963
48.3805 | 37.49432 | 2.625017 | 15.74169 | 49.98912 | 55.83383 | 42.96844 | 2.585248 | 16.44575 | 49.98969 | 55.83383 | 42.99398 | 2.804235 | 17.82821 | 50.01998
48.3855 | 37.44486 | 2.624288 | 15.7359 | 50.00516 | 55.83882 | 42.9183 | 2.584444 | 16.44469 | 49.99739 | 55.83882 | 42.94465 | 2.80315 | 17.82353 | 50.00216
48.3905 | 37.39636 | 2.623387 | 15.72905 | 50.00522 | 55.84384 | 42.86861 | 2.583642 | 16.43992 | 49.99348 | 55.84384 | 42.89496 | 2.802241 | 17.81925 | 49.9783
48.39383 | 37.36167 | 2.622468 | 15.7229 | 49.98562 | 55.84716 | 42.83686 | 2.582967 | 16.43316 | 49.99837 | 55.84716 | 42.86102 | 2.801699 | 17.81459 | 50.0024
48.39717 | 37.32788 | 2.621892 | 15.72159 | 49.9964 | 55.85217 | 42.7859 | 2.581797 | 16.42056 | 49.98702 | 55.85217 | 42.81105 | 2.800315 | 17.80447 | 49.99644
48.40216 | 37.2775 | 2.621218 | 15.71849 | 50.00336 | 55.85717 | 42.73554 | 2.580866 | 16.41326 | 49.99556 | 55.85717 | 42.76139 | 2.798488 | 17.79072 | 50.01372
48.40717 | 37.22861 | 2.62054 | 15.71066 | 50.01758 | 55.86217 | 42.68602 | 2.579987 | 16.40723 | 50.00909 | 55.86217 | 42.71166 | 2.797332 | 17.78718 | 49.98844
48.4105 | 37.195 | 2.62007 | 15.70602 | 50.00439 | 55.86716 | 42.63558 | 2.579054 | 16.39974 | 49.98526 | 55.86716 | 42.66209 | 2.796446 | 17.78563 | 50.00511
48.41383 | 37.16183 | 2.619618 | 15.70279 | 50.02461 | 55.87217 | 42.58541 | 2.57785 | 16.38825 | 50.00257 | 55.87217 | 42.61125 | 2.795616 | 17.77976 | 50.01646
48.41883 | 37.11153 | 2.61895 | 15.70034 | 49.97936 | 55.87717 | 42.53556 | 2.57693 | 16.37935 | 49.99243 | 55.87717 | 42.56113 | 2.794165 | 17.76536 | 49.9766
48.42383 | 37.06184 | 2.618248 | 15.69611 | 49.99011 | 55.8805 | 42.50288 | 2.57621 | 16.37529 | 49.99028 | 55.8805 | 42.527 | 2.792856 | 17.75455 | 50.00198
48.42717 | 37.02863 | 2.617705 | 15.69322 | 50.01318 | 55.8855 | 42.4519 | 2.574534 | 16.36635 | 49.99652 | 55.8855 | 42.47748 | 2.791154 | 17.74225 | 49.99248
48.4305 | 36.99428 | 2.617266 | 15.69263 | 49.98762 | 55.8905 | 42.40146 | 2.572997 | 16.35776 | 50.03406 | 55.8905 | 42.42788 | 2.790336 | 17.73769 | 50.00394
48.43383 | 36.9613 | 2.61689 | 15.69353 | 49.99691 | 55.8955 | 42.35262 | 2.572192 | 16.35351 | 49.98576 | 55.8955 | 42.3783 | 2.789462 | 17.73412 | 49.99572
48.43883 | 36.91152 | 2.616244 | 15.69107 | 49.99952 | 55.9005 | 42.30217 | 2.571449 | 16.35396 | 50.00639 | 55.9005 | 42.32785 | 2.787986 | 17.7293 | 50.02306
48.44383 | 36.8617 | 2.615556 | 15.68312 | 50.00772 | 55.90383 | 42.26896 | 2.570969 | 16.35368 | 50.0016 | 55.90383 | 42.29354 | 2.786938 | 17.72588 | 49.9666
48.44717 | 36.828 | 2.615078 | 15.67619 | 50.00193 | 55.90883 | 42.21866 | 2.570224 | 16.34779 | 50.00906 | 55.90883 | 42.24459 | 2.786072 | 17.72208 | 50.00848
48.4505 | 36.7948 | 2.61459 | 15.66999 | 50.01616 | 55.91382 | 42.16855 | 2.569288 | 16.3366 | 50.00247 | 55.91382 | 42.19378 | 2.785291 | 17.71366 | 50.00241
48.4555 | 36.74441 | 2.613846 | 15.66714 | 50.00448 | 55.91882 | 42.11837 | 2.567654 | 16.32224 | 50.00724 | 55.91882 | 42.14387 | 2.78408 | 17.70381 | 50.01212
48.4605 | 36.69406 | 2.613086 | 15.66747 | 49.99731 | 55.92383 | 42.0682 | 2.56668 | 16.31516 | 49.98194 | 55.92383 | 42.09326 | 2.782892 | 17.6977 | 49.99025
48.46383 | 36.66164 | 2.61267 | 15.66785 | 50.02283 | 55.92883 | 42.01868 | 2.565924 | 16.31311 | 50.01186 | 55.92883 | 42.04377 | 2.781338 | 17.69026 | 49.98576
48.46717 | 36.62752 | 2.61229 | 15.66626 | 50.0057 | 55.93383 | 41.9678 | 2.56515 | 16.31495 | 49.98553 | 55.93383 | 41.99347 | 2.780162 | 17.68373 | 49.99545
48.4705 | 36.5946 | 2.611861 | 15.66447 | 50.00142 | 55.93716 | 41.93526 | 2.564619 | 16.31559 | 49.9964 | 55.93716 | 41.96063 | 2.779587 | 17.67886 | 50.02239
48.4755 | 36.54456 | 2.611106 | 15.66031 | 49.97869 | 55.94216 | 41.8854 | 2.563545 | 16.30646 | 50.00238 | 55.94216 | 41.9102 | 2.77882 | 17.67245 | 50.00937
48.4805 | 36.49372 | 2.610135 | 15.65451 | 49.9775 | 55.94717 | 41.83555 | 2.562375 | 16.29156 | 50.01902 | 55.94717 | 41.86041 | 2.777974 | 17.66811 | 49.99154
48.48383 | 36.46034 | 2.609576 | 15.64946 | 50.03354 | 55.95216 | 41.78447 | 2.561354 | 16.28243 | 50.00102 | 55.95216 | 41.81016 | 2.776931 | 17.66429 | 49.99281
48.48717 | 36.42771 | 2.609121 | 15.64353 | 50.00054 | 55.95717 | 41.73418 | 2.560522 | 16.27933 | 49.98758 | 55.95717 | 41.75962 | 2.776131 | 17.65741 | 49.99302
48.49216 | 36.37752 | 2.608462 | 15.63923 | 49.9991 | 55.9605 | 41.70097 | 2.560025 | 16.27637 | 50.02039 | 55.9605 | 41.72646 | 2.775615 | 17.65106 | 50.0374
48.49716 | 36.32909 | 2.607818 | 15.64046 | 50.025 | 55.9655 | 41.6515 | 2.559302 | 16.27139 | 49.98459 | 55.9655 | 41.67724 | 2.774902 | 17.64115 | 49.99312
48.5005 | 36.29425 | 2.607376 | 15.64039 | 49.99057 | 55.9705 | 41.60106 | 2.558583 | 16.2667 | 49.99687 | 55.9705 | 41.62737 | 2.774104 | 17.63332 | 49.98053
48.50383 | 36.26178 | 2.606918 | 15.6361 | 49.97414 | 55.9755 | 41.55106 | 2.556592 | 16.25269 | 50.01028 | 55.9755 | 41.57709 | 2.772965 | 17.62754 | 50.01163
48.50883 | 36.2112 | 2.606237 | 15.62424 | 49.99791 | 55.9805 | 41.50075 | 2.554652 | 16.23794 | 50.00728 | 55.9805 | 41.52555 | 2.771912 | 17.62581 | 49.99334
48.51383 | 36.16028 | 2.605523 | 15.61504 | 49.99666 | 55.9855 | 41.45111 | 2.553828 | 16.23448 | 49.99528 | 55.9855 | 41.47613 | 2.771158 | 17.62144 | 49.99404
48.51717 | 36.1277 | 2.605017 | 15.61323 | 49.99133 | 55.9905 | 41.39975 | 2.553108 | 16.23194 | 49.98544 | 55.9905 | 41.42656 | 2.77015 | 17.61135 | 50.00722
48.5205 | 36.09446 | 2.604584 | 15.61285 | 50.02917 | 55.99382 | 41.36729 | 2.55258 | 16.2275 | 49.99515 | 55.99382 | 41.39299 | 2.768432 | 17.59908 | 50.0018
48.52383 | 36.06167 | 2.604172 | 15.61305 | 49.96812 | 55.99883 | 41.31732 | 2.551767 | 16.21968 | 49.99691 | 55.99883 | 41.34347 | 2.766665 | 17.59124 | 50.00616
48.52883 | 36.01123 | 2.603568 | 15.60972 | 49.99988 | 56.00383 | 41.26832 | 2.550908 | 16.21542 | 50.02628 | 56.00383 | 41.29326 | 2.765596 | 17.58589 | 49.99122
48.53383 | 35.96059 | 2.602917 | 15.60419 | 49.98432 | 56.00883 | 41.21809 | 2.549584 | 16.20966 | 49.98844 | 56.00883 | 41.24386 | 2.764793 | 17.57694 | 50.00646
48.53717 | 35.92814 | 2.602466 | 15.60114 | 50.01175 | 56.01382 | 41.16746 | 2.548484 | 16.2042 | 50.03954 | 56.01382 | 41.19321 | 2.76377 | 17.56474 | 49.98812
48.5405 | 35.89509 | 2.60197 | 15.59955 | 50.0186 | 56.01884 | 41.11702 | 2.547688 | 16.19809 | 49.98466 | 56.01884 | 41.14297 | 2.762178 | 17.5558 | 50.01965
48.5455 | 35.84466 | 2.60101 | 15.59689 | 49.99311 | 56.02383 | 41.06653 | 2.546687 | 16.18989 | 49.97812 | 56.02383 | 41.0928 | 2.760483 | 17.5485 | 49.9675
48.5505 | 35.79372 | 2.600191 | 15.59374 | 49.99148 | 56.02717 | 41.0333 | 2.545532 | 16.18276 | 50.01018 | 56.02717 | 41.05984 | 2.759362 | 17.5458 | 49.9997
48.55383 | 35.76053 | 2.59973 | 15.59073 | 49.99004 | 56.03217 | 40.984 | 2.544472 | 16.17793 | 50.00942 | 56.03217 | 41.00959 | 2.758235 | 17.53906 | 50.00778
48.55717 | 35.72746 | 2.599303 | 15.58894 | 50.02884 | 56.03716 | 40.93467 | 2.543819 | 16.17451 | 49.99625 | 56.03716 | 40.96059 | 2.757434 | 17.53093 | 49.98826
48.56216 | 35.67809 | 2.598665 | 15.58651 | 49.99373 | 56.04217 | 40.88462 | 2.542887 | 16.16623 | 49.99062 | 56.04217 | 40.90964 | 2.756552 | 17.52393 | 49.99621
48.56717 | 35.62903 | 2.597988 | 15.58282 | 49.98528 | 56.04717 | 40.83352 | 2.540455 | 16.15105 | 50.00532 | 56.04717 | 40.85948 | 2.755774 | 17.52238 | 50.00276
48.5705 | 35.59415 | 2.59751 | 15.57775 | 50.01981 | 56.0505 | 40.8002 | 2.539064 | 16.14411 | 50.00916 | 56.0505 | 40.82689 | 2.755278 | 17.52192 | 49.9772
48.57383 | 35.56109 | 2.597052 | 15.57381 | 49.98146 | 56.0555 | 40.75044 | 2.538228 | 16.14193 | 50.01022 | 56.0555 | 40.77719 | 2.754545 | 17.51754 | 50.01308
48.57717 | 35.527 | 2.596605 | 15.57216 | 49.99536 | 56.0605 | 40.70062 | 2.537475 | 16.13687 | 49.9791 | 56.0605 | 40.72688 | 2.753678 | 17.51096 | 50.01384
48.58217 | 35.47715 | 2.595958 | 15.57192 | 50.01102 | 56.0655 | 40.65036 | 2.536687 | 16.12992 | 49.99772 | 56.0655 | 40.67624 | 2.752188 | 17.4992 | 49.99433
48.58716 | 35.42754 | 2.595333 | 15.56973 | 49.99014 | 56.0705 | 40.60032 | 2.535495 | 16.11993 | 49.99817 | 56.0705 | 40.62491 | 2.75111 | 17.49182 | 49.99631
48.5905 | 35.39476 | 2.59489 | 15.56434 | 49.97404 | 56.0755 | 40.55011 | 2.533502 | 16.10902 | 50.01438 | 56.0755 | 40.5756 | 2.749987 | 17.48798 | 50.01216
48.59384 | 35.36024 | 2.59444 | 15.55767 | 49.9935 | 56.0805 | 40.49941 | 2.532402 | 16.10596 | 49.98578 | 56.0805 | 40.52514 | 2.749205 | 17.48666 | 49.98085
48.59883 | 35.31113 | 2.593729 | 15.55151 | 50.02051 | 56.08383 | 40.46622 | 2.531886 | 16.10498 | 49.98862 | 56.08383 | 40.49268 | 2.748622 | 17.48191 | 49.97956
48.60383 | 35.2618 | 2.593047 | 15.54859 | 49.99109 | 56.08882 | 40.41652 | 2.531193 | 16.10011 | 50.01093 | 56.08882 | 40.4425 | 2.747856 | 17.47407 | 50.01443
48.60717 | 35.22766 | 2.592613 | 15.54849 | 49.98994 | 56.09384 | 40.36683 | 2.530534 | 16.09419 | 50.00422 | 56.09384 | 40.39216 | 2.747163 | 17.46654 | 49.97326
48.6105 | 35.19304 | 2.592168 | 15.54636 | 50.00534 | 56.09882 | 40.31628 | 2.529838 | 16.08612 | 49.99185 | 56.09882 | 40.34289 | 2.746434 | 17.46112 | 50.01344
48.6155 | 35.1427 | 2.59155 | 15.54201 | 49.99594 | 56.10383 | 40.26656 | 2.52912 | 16.07806 | 50.02111 | 56.10383 | 40.29285 | 2.74512 | 17.45021 | 49.99665
48.6205 | 35.09381 | 2.590936 | 15.5358 | 50.01526 | 56.10717 | 40.23241 | 2.528589 | 16.07231 | 49.98962 | 56.10717 | 40.25902 | 2.742861 | 17.43643 | 49.99916
48.62383 | 35.06133 | 2.590495 | 15.53078 | 49.9725 | 56.11217 | 40.18389 | 2.527774 | 16.06702 | 49.99055 | 56.11217 | 40.20806 | 2.740576 | 17.42408 | 49.99791
48.62717 | 35.02783 | 2.590027 | 15.52615 | 50.00094 | 56.11716 | 40.13312 | 2.526587 | 16.0644 | 50.02724 | 56.11716 | 40.15801 | 2.73978 | 17.42185 | 49.99509
48.6305 | 34.99368 | 2.589535 | 15.52234 | 50.0394 | 56.12217 | 40.08294 | 2.525727 | 16.06485 | 49.99544 | 56.12217 | 40.1076 | 2.739138 | 17.41728 | 50.00606
48.6355 | 34.94332 | 2.588852 | 15.51945 | 49.9944 | 56.12717 | 40.03237 | 2.5248 | 16.05925 | 50.0058 | 56.12717 | 40.05889 | 2.738469 | 17.41124 | 49.97398
48.6405 | 34.89322 | 2.58828 | 15.5177 | 49.99474 | 56.13217 | 39.98328 | 2.523994 | 16.05084 | 50.00874 | 56.13217 | 40.00881 | 2.737763 | 17.40416 | 50.00866
48.64383 | 34.86102 | 2.587925 | 15.51555 | 50.00656 | 56.13716 | 39.93311 | 2.523147 | 16.04173 | 50.01184 | 56.13716 | 39.95829 | 2.73709 | 17.39772 | 49.99618
48.64717 | 34.82825 | 2.587532 | 15.51414 | 50.00164 | 56.1405 | 39.90005 | 2.52265 | 16.03864 | 49.99513 | 56.1405 | 39.924 | 2.736568 | 17.39386 | 50.00688
48.65216 | 34.77716 | 2.586862 | 15.51095 | 49.99144 | 56.1455 | 39.84956 | 2.521716 | 16.03502 | 49.9963 | 56.1455 | 39.87496 | 2.735364 | 17.38685 | 50.004
48.65717 | 34.72744 | 2.586177 | 15.50512 | 50.02891 | 56.1505 | 39.79976 | 2.520404 | 16.02966 | 49.98084 | 56.1505 | 39.82492 | 2.733688 | 17.37552 | 50.00354
48.6605 | 34.6935 | 2.585745 | 15.49803 | 49.97592 | 56.1555 | 39.74961 | 2.519666 | 16.0246 | 50.00289 | 56.1555 | 39.77558 | 2.732872 | 17.3682 | 49.99469
48.66383 | 34.66141 | 2.585297 | 15.49241 | 49.99398 | 56.1605 | 39.69964 | 2.518953 | 16.02106 | 50.03006 | 56.1605 | 39.72445 | 2.732196 | 17.36566 | 49.9932
48.66883 | 34.61116 | 2.58464 | 15.49148 | 50.00297 | 56.1655 | 39.64972 | 2.517859 | 16.01622 | 49.99 | 56.1655 | 39.67531 | 2.731444 | 17.36465 | 49.99404
48.67383 | 34.56084 | 2.583969 | 15.49199 | 50.0097 | 56.1705 | 39.5994 | 2.516498 | 16.00872 | 49.99898 | 56.1705 | 39.6249 | 2.730202 | 17.3593 | 50.03078
48.67717 | 34.52633 | 2.583499 | 15.4901 | 50.01021 | 56.17383 | 39.56476 | 2.515959 | 16.00369 | 50.00757 | 56.17383 | 39.5918 | 2.729338 | 17.35438 | 49.97637
48.6805 | 34.49396 | 2.58307 | 15.48436 | 50.00254 | 56.17883 | 39.51602 | 2.515218 | 15.99866 | 50.0002 | 56.17883 | 39.54214 | 2.728216 | 17.34742 | 50.00805
48.68383 | 34.46083 | 2.582652 | 15.47856 | 50.00848 | 56.18383 | 39.4667 | 2.514433 | 15.99448 | 50.00159 | 56.18383 | 39.49217 | 2.726831 | 17.33672 | 50.01334
48.68883 | 34.41122 | 2.582037 | 15.47386 | 49.99545 | 56.18882 | 39.41637 | 2.513554 | 15.99039 | 50.00613 | 56.18882 | 39.44082 | 2.725564 | 17.32891 | 49.98836
48.69383 | 34.36053 | 2.58139 | 15.47179 | 49.9776 | 56.19384 | 39.36575 | 2.512525 | 15.98434 | 49.99122 | 56.19384 | 39.39154 | 2.72446 | 17.32386 | 50.0051
48.69717 | 34.32709 | 2.580895 | 15.47113 | 50.00224 | 56.19717 | 39.33212 | 2.511996 | 15.98074 | 50.0213 | 56.19717 | 39.35774 | 2.723806 | 17.31884 | 50.00911
48.7005 | 34.29374 | 2.580456 | 15.46885 | 50.0084 | 56.20216 | 39.28226 | 2.511119 | 15.97214 | 49.97886 | 56.20216 | 39.30797 | 2.723006 | 17.31138 | 49.98379
48.7055 | 34.2443 | 2.579842 | 15.46491 | 50.00522 | 56.20717 | 39.23224 | 2.510049 | 15.96087 | 50.00572 | 56.20717 | 39.25795 | 2.722267 | 17.30671 | 50.01874
48.7105 | 34.19385 | 2.579252 | 15.4631 | 49.97859 | 56.21216 | 39.18189 | 2.509131 | 15.95437 | 50.0048 | 56.21216 | 39.20794 | 2.721582 | 17.30587 | 49.99607
48.71383 | 34.1603 | 2.578838 | 15.46419 | 49.98682 | 56.21717 | 39.13086 | 2.508328 | 15.95004 | 49.98638 | 56.21717 | 39.15844 | 2.720856 | 17.30336 | 50.00274
48.71717 | 34.12682 | 2.578402 | 15.46331 | 50.03586 | 56.22217 | 39.08291 | 2.50748 | 15.94673 | 49.9969 | 56.22217 | 39.10785 | 2.720095 | 17.29624 | 50.00239
48.72217 | 34.07703 | 2.577739 | 15.45691 | 49.987 | 56.22717 | 39.03192 | 2.506265 | 15.94228 | 50.00126 | 56.22717 | 39.05764 | 2.719145 | 17.28647 | 49.98145
48.72717 | 34.02714 | 2.577072 | 15.45013 | 50.01279 | 56.2305 | 38.99905 | 2.505565 | 15.94035 | 50.01598 | 56.2305 | 39.02434 | 2.718447 | 17.28006 | 49.99536
48.7305 | 33.99317 | 2.576668 | 15.44899 | 49.99537 | 56.2355 | 38.94922 | 2.504784 | 15.93509 | 49.98684 | 56.2355 | 38.97406 | 2.717666 | 17.27901 | 49.99928
48.73383 | 33.95924 | 2.576289 | 15.44875 | 49.99101 | 56.2405 | 38.8987 | 2.503998 | 15.92593 | 50.00026 | 56.2405 | 38.9239 | 2.716925 | 17.28019 | 50.01559
48.73717 | 33.92668 | 2.575912 | 15.44704 | 50.00559 | 56.2455 | 38.84915 | 2.502991 | 15.91611 | 49.9883 | 56.2455 | 38.87382 | 2.716214 | 17.27705 | 49.9995
48.74216 | 33.87706 | 2.575349 | 15.43983 | 49.98916 | 56.2505 | 38.79882 | 2.502092 | 15.90991 | 50.02544 | 56.2505 | 38.82376 | 2.715486 | 17.2671 | 49.99682
48.74716 | 33.8272 | 2.57476 | 15.43319 | 50.00989 | 56.25383 | 38.7656 | 2.501555 | 15.90736 | 49.96727 | 56.25383 | 38.79148 | 2.714974 | 17.26032 | 49.98352
48.7505 | 33.79276 | 2.57437 | 15.43173 | 50.01813 | 56.25883 | 38.71564 | 2.500754 | 15.90394 | 50.00761 | 56.25883 | 38.74039 | 2.714216 | 17.25548 | 49.99644
48.75383 | 33.76059 | 2.57399 | 15.43244 | 49.98887 | 56.26382 | 38.66566 | 2.499999 | 15.89989 | 50.00389 | 56.26382 | 38.69089 | 2.713498 | 17.25178 | 50.04819
48.75883 | 33.7102 | 2.573452 | 15.43221 | 50.00903 | 56.26884 | 38.6162 | 2.498962 | 15.89697 | 50.0055 | 56.26884 | 38.64082 | 2.712778 | 17.24591 | 49.99284
48.76383 | 33.65835 | 2.572909 | 15.42498 | 49.9915 | 56.27383 | 38.56648 | 2.497313 | 15.88859 | 49.99274 | 56.27383 | 38.59 | 2.711976 | 17.23962 | 49.99929
48.76717 | 33.62566 | 2.5725 | 15.41889 | 49.99787 | 56.27883 | 38.51498 | 2.49603 | 15.8756 | 49.993 | 56.27883 | 38.5405 | 2.711133 | 17.23488 | 49.99109
48.7705 | 33.59328 | 2.571622 | 15.41112 | 50.0073 | 56.28383 | 38.46544 | 2.495186 | 15.8635 | 50.01652 | 56.28383 | 38.49067 | 2.709375 | 17.22501 | 49.98189
48.7755 | 33.5439 | 2.569849 | 15.40232 | 49.9923 | 56.28716 | 38.4324 | 2.4947 | 15.86074 | 50.01194 | 56.28716 | 38.45638 | 2.707909 | 17.21806 | 50.03462
48.7805 | 33.49211 | 2.569114 | 15.40079 | 50.01332 | 56.29217 | 38.38226 | 2.493974 | 15.86064 | 50.0048 | 56.29217 | 38.40718 | 2.706081 | 17.20999 | 49.98975
48.78383 | 33.45884 | 2.568766 | 15.39995 | 49.97201 | 56.29717 | 38.33288 | 2.493158 | 15.85963 | 49.9723 | 56.29717 | 38.35785 | 2.7051 | 17.20576 | 49.98489
48.78717 | 33.42531 | 2.568418 | 15.39941 | 50.01648 | 56.30217 | 38.282 | 2.491504 | 15.85051 | 49.99762 | 56.30217 | 38.30691 | 2.704298 | 17.19766 | 50.01428
48.7905 | 33.39193 | 2.568035 | 15.39729 | 49.98847 | 56.30717 | 38.23098 | 2.489893 | 15.84182 | 50.01228 | 56.30717 | 38.2575 | 2.703452 | 17.18985 | 49.98264
48.7955 | 33.34277 | 2.567268 | 15.39075 | 49.99526 | 56.31216 | 38.1816 | 2.488808 | 15.83617 | 49.9892 | 56.31216 | 38.20671 | 2.70267 | 17.18276 | 49.99338
48.8005 | 33.29306 | 2.566688 | 15.38317 | 49.99639 | 56.31716 | 38.13187 | 2.488022 | 15.8288 | 50.01144 | 56.31716 | 38.15625 | 2.701937 | 17.18089 | 49.98994
48.80383 | 33.26111 | 2.566321 | 15.37818 | 50.00693 | 56.3205 | 38.09826 | 2.487464 | 15.82208 | 50.00287 | 56.3205 | 38.12312 | 2.701426 | 17.17917 | 50.00533
48.80717 | 33.22566 | 2.565978 | 15.37618 | 50.00956 | 56.3255 | 38.04776 | 2.486729 | 15.81508 | 49.99458 | 56.3255 | 38.07225 | 2.70012 | 17.17202 | 50.01942
48.81216 | 33.17572 | 2.565447 | 15.37516 | 49.99956 | 56.3305 | 37.99886 | 2.486005 | 15.8117 | 50.00884 | 56.3305 | 38.02324 | 2.698579 | 17.15834 | 50.00351
48.81717 | 33.12595 | 2.564863 | 15.37508 | 49.96396 | 56.3355 | 37.94944 | 2.485188 | 15.80569 | 49.9965 | 56.3355 | 37.97313 | 2.697802 | 17.15258 | 49.99272
48.8205 | 33.09329 | 2.564478 | 15.37366 | 50.00664 | 56.3405 | 37.89928 | 2.483988 | 15.79743 | 50.0153 | 56.3405 | 37.92305 | 2.697092 | 17.14998 | 50.0118
48.82383 | 33.0596 | 2.5641 | 15.3704 | 50.00949 | 56.34384 | 37.86386 | 2.482631 | 15.78907 | 50.01166 | 56.34384 | 37.89064 | 2.69665 | 17.14904 | 50.00295
48.82717 | 33.02598 | 2.563699 | 15.36838 | 50.01802 | 56.34882 | 37.81441 | 2.481642 | 15.78526 | 49.97933 | 56.34882 | 37.84055 | 2.695547 | 17.14033 | 49.99556
48.83217 | 32.97638 | 2.563086 | 15.36877 | 49.99792 | 56.35383 | 37.76487 | 2.480906 | 15.78175 | 49.99478 | 56.35383 | 37.7894 | 2.693936 | 17.12941 | 49.97608
48.83716 | 32.92706 | 2.561887 | 15.36217 | 49.9998 | 56.35883 | 37.71494 | 2.480214 | 15.77551 | 50.01972 | 56.35883 | 37.73949 | 2.692632 | 17.12064 | 50.00312
48.8405 | 32.89216 | 2.560975 | 15.35379 | 49.99212 | 56.36382 | 37.66442 | 2.479446 | 15.76659 | 50.0004 | 56.36382 | 37.68941 | 2.691826 | 17.11474 | 50.01283
48.84384 | 32.85932 | 2.560483 | 15.34475 | 49.99802 | 56.36882 | 37.61503 | 2.478255 | 15.75466 | 50.00204 | 56.36882 | 37.63982 | 2.691102 | 17.11055 | 49.98928
48.84883 | 32.80913 | 2.559865 | 15.33701 | 49.99676 | 56.37383 | 37.56568 | 2.47734 | 15.7481 | 49.97363 | 56.37383 | 37.5894 | 2.690417 | 17.10822 | 50.0271
48.85383 | 32.75996 | 2.559334 | 15.33685 | 50.02786 | 56.37717 | 37.53195 | 2.476846 | 15.74714 | 50.0247 | 56.37717 | 37.55633 | 2.689947 | 17.10618 | 50.00678
48.85717 | 32.7269 | 2.559017 | 15.33998 | 49.99913 | 56.38217 | 37.48082 | 2.476066 | 15.74576 | 50.0019 | 56.38217 | 37.5066 | 2.68885 | 17.09848 | 49.9991
48.8605 | 32.69328 | 2.558667 | 15.34266 | 50.01544 | 56.38716 | 37.43036 | 2.475198 | 15.7413 | 49.98765 | 56.38716 | 37.45613 | 2.686452 | 17.08422 | 49.97957
48.8655 | 32.64325 | 2.558064 | 15.34242 | 49.99752 | 56.39216 | 37.3815 | 2.474441 | 15.73331 | 49.98926 | 56.39216 | 37.40611 | 2.68515 | 17.07561 | 50.01344
48.8705 | 32.59196 | 2.557048 | 15.3352 | 49.99191 | 56.39717 | 37.33105 | 2.473694 | 15.72664 | 50.00519 | 56.39717 | 37.35723 | 2.684452 | 17.06769 | 49.99039
48.87383 | 32.55939 | 2.556558 | 15.33149 | 49.99798 | 56.4005 | 37.29836 | 2.473133 | 15.72401 | 50.00912 | 56.4005 | 37.32312 | 2.684032 | 17.06253 | 49.98977
48.87717 | 32.52544 | 2.556162 | 15.3296 | 50.01511 | 56.4055 | 37.24793 | 2.47158 | 15.7186 | 50.00141 | 56.4055 | 37.27264 | 2.683206 | 17.05664 | 49.99156
48.8805 | 32.49194 | 2.555777 | 15.32942 | 50.00378 | 56.4105 | 37.19882 | 2.470444 | 15.71364 | 49.96884 | 56.4105 | 37.22244 | 2.682318 | 17.0557 | 50.01794
48.8855 | 32.44309 | 2.555268 | 15.33095 | 49.9908 | 56.4155 | 37.148 | 2.469662 | 15.70705 | 50.02447 | 56.4155 | 37.17272 | 2.681562 | 17.05884 | 50.00867
48.8905 | 32.39387 | 2.554739 | 15.32809 | 49.98343 | 56.4205 | 37.0975 | 2.468912 | 15.70285 | 49.97898 | 56.4205 | 37.1235 | 2.680613 | 17.05759 | 49.98365
48.89383 | 32.36064 | 2.554399 | 15.32483 | 50.0115 | 56.4255 | 37.04755 | 2.468147 | 15.69599 | 50.00356 | 56.4255 | 37.07338 | 2.67915 | 17.04396 | 49.99843
48.89717 | 32.32531 | 2.554016 | 15.31825 | 50.02637 | 56.4305 | 36.99776 | 2.467373 | 15.68447 | 49.97376 | 56.4305 | 37.0225 | 2.67829 | 17.03246 | 50.0061
48.90216 | 32.27532 | 2.553406 | 15.30917 | 50.01097 | 56.43383 | 36.96459 | 2.466565 | 15.67455 | 50.01691 | 56.43383 | 36.9884 | 2.677836 | 17.0281 | 49.97804
48.90717 | 32.225 | 2.552862 | 15.30334 | 49.9823 | 56.43882 | 36.91423 | 2.465525 | 15.67001 | 50.01243 | 56.43882 | 36.93875 | 2.677136 | 17.02359 | 50.00244
48.9105 | 32.19184 | 2.55257 | 15.30248 | 49.97989 | 56.44384 | 36.86395 | 2.464615 | 15.67211 | 50.00124 | 56.44384 | 36.8888 | 2.6764 | 17.01749 | 50.01434
48.91383 | 32.15936 | 2.552265 | 15.3028 | 49.98716 | 56.44883 | 36.81489 | 2.463816 | 15.67134 | 49.99726 | 56.44883 | 36.83902 | 2.675364 | 17.01116 | 50.00126
48.91883 | 32.1091 | 2.551661 | 15.30023 | 50.00582 | 56.45383 | 36.76391 | 2.463029 | 15.66539 | 50.03576 | 56.45383 | 36.7886 | 2.674566 | 17.00978 | 49.99387
48.92383 | 32.05897 | 2.550539 | 15.29235 | 50.01156 | 56.45883 | 36.71479 | 2.462282 | 15.65781 | 50.01539 | 56.45883 | 36.73884 | 2.673876 | 17.00874 | 49.99219
48.92717 | 32.02583 | 2.550041 | 15.28678 | 49.995 | 56.46382 | 36.6638 | 2.461524 | 15.65324 | 49.96236 | 56.46382 | 36.68914 | 2.673216 | 17.00448 | 50.03366
48.9305 | 31.99152 | 2.549688 | 15.28136 | 49.99092 | 56.46717 | 36.63135 | 2.461003 | 15.6501 | 49.9906 | 56.46717 | 36.65502 | 2.672764 | 17.0011 | 50.02408
48.93383 | 31.9588 | 2.549358 | 15.27679 | 50.02122 | 56.47217 | 36.57997 | 2.460165 | 15.64565 | 50.00537 | 56.47217 | 36.6055 | 2.671994 | 16.99359 | 49.98223
48.93883 | 31.90996 | 2.54879 | 15.27461 | 50.00332 | 56.47717 | 36.53012 | 2.459322 | 15.64102 | 49.9974 | 56.47717 | 36.55554 | 2.671133 | 16.98552 | 49.9857
48.94383 | 31.8582 | 2.54782 | 15.27402 | 49.98461 | 56.48217 | 36.48028 | 2.458332 | 15.63581 | 50.00253 | 56.48217 | 36.50527 | 2.6703 | 16.97986 | 50.00266
48.94717 | 31.82489 | 2.547396 | 15.27496 | 49.98832 | 56.48717 | 36.43075 | 2.457169 | 15.62765 | 50.02687 | 56.48717 | 36.45506 | 2.669556 | 16.97771 | 49.9924
48.9505 | 31.78984 | 2.54704 | 15.27292 | 50.03625 | 56.4905 | 36.39721 | 2.456437 | 15.62208 | 49.9832 | 56.4905 | 36.42265 | 2.66909 | 16.97295 | 50.02942
48.9555 | 31.74171 | 2.546584 | 15.26528 | 49.98902 | 56.4955 | 36.34715 | 2.455638 | 15.61458 | 49.99738 | 56.4955 | 36.37234 | 2.668252 | 16.96256 | 49.99481
48.9605 | 31.69287 | 2.546102 | 15.2575 | 49.98637 | 56.5005 | 36.29664 | 2.454902 | 15.60876 | 49.98407 | 56.5005 | 36.32175 | 2.666349 | 16.95057 | 49.99166
48.96383 | 31.65916 | 2.545765 | 15.25596 | 50.02792 | 56.5055 | 36.24702 | 2.454175 | 15.60552 | 50.00826 | 56.5055 | 36.27097 | 2.664512 | 16.95036 | 49.99188
48.96717 | 31.6252 | 2.545432 | 15.25604 | 50.0148 | 56.5105 | 36.19687 | 2.453316 | 15.60129 | 49.9836 | 56.5105 | 36.22168 | 2.663637 | 16.95121 | 50.0258
48.97217 | 31.57622 | 2.544888 | 15.25498 | 49.98861 | 56.5155 | 36.14697 | 2.451827 | 15.59138 | 49.9945 | 56.5155 | 36.17241 | 2.663021 | 16.9397 | 49.99914
48.97717 | 31.5264 | 2.544332 | 15.25322 | 50.02083 | 56.5205 | 36.09653 | 2.449767 | 15.57834 | 50.01196 | 56.5205 | 36.12274 | 2.662361 | 16.9253 | 50.0077
48.9805 | 31.49241 | 2.543956 | 15.2518 | 49.98953 | 56.52383 | 36.0641 | 2.448747 | 15.57251 | 49.98732 | 56.52383 | 36.08952 | 2.661914 | 16.92056 | 50.00193
48.98383 | 31.45918 | 2.54359 | 15.25044 | 49.99738 | 56.52883 | 36.01303 | 2.447907 | 15.56863 | 49.99019 | 56.52883 | 36.03772 | 2.661206 | 16.9201 | 49.99541
48.98717 | 31.42572 | 2.543133 | 15.24624 | 49.99934 | 56.53383 | 35.9621 | 2.447166 | 15.56376 | 50.01154 | 56.53383 | 35.98761 | 2.66005 | 16.91746 | 49.9917
48.99216 | 31.37627 | 2.542301 | 15.23887 | 49.98717 | 56.53882 | 35.91303 | 2.44647 | 15.55975 | 50.00869 | 56.53882 | 35.93853 | 2.657908 | 16.90428 | 49.99771
48.99716 | 31.32594 | 2.541588 | 15.23594 | 49.99558 | 56.54382 | 35.86266 | 2.44572 | 15.55205 | 49.98209 | 56.54382 | 35.88848 | 2.656908 | 16.8957 | 50.00916
49.0005 | 31.29271 | 2.541154 | 15.23598 | 50.02238 | 56.54717 | 35.83022 | 2.445142 | 15.5463 | 50.019 | 56.54717 | 35.85478 | 2.656471 | 16.89316 | 50.00229
49.00383 | 31.25873 | 2.540768 | 15.23637 | 50.0056 | 56.55217 | 35.78015 | 2.44437 | 15.53772 | 50.00982 | 56.55217 | 35.80512 | 2.655765 | 16.88995 | 50.00328
49.00883 | 31.20816 | 2.54028 | 15.23392 | 49.99306 | 56.55717 | 35.72969 | 2.443624 | 15.53381 | 49.99002 | 56.55717 | 35.75542 | 2.654849 | 16.88628 | 50.00346
49.01383 | 31.15814 | 2.53982 | 15.22775 | 50.004 | 56.56216 | 35.67963 | 2.442746 | 15.5325 | 49.99844 | 56.56216 | 35.705 | 2.65414 | 16.88022 | 49.98684
49.01717 | 31.12489 | 2.539528 | 15.22284 | 50.001 | 56.56716 | 35.62989 | 2.441754 | 15.53026 | 49.99201 | 56.56716 | 35.65592 | 2.653496 | 16.87087 | 50.00494
49.0205 | 31.09211 | 2.539217 | 15.21755 | 50.00025 | 56.57217 | 35.5804 | 2.440818 | 15.52659 | 49.99387 | 56.57217 | 35.6048 | 2.652186 | 16.85862 | 50.01154
49.0255 | 31.04251 | 2.538694 | 15.21312 | 49.99712 | 56.57717 | 35.53059 | 2.439904 | 15.52149 | 49.97592 | 56.57717 | 35.55463 | 2.64986 | 16.84676 | 49.98393
49.0305 | 30.99045 | 2.538134 | 15.20937 | 50.00442 | 56.5805 | 35.49756 | 2.439352 | 15.5182 | 50.02528 | 56.5805 | 35.52066 | 2.649233 | 16.84773 | 50.00381
49.03383 | 30.9577 | 2.537763 | 15.20626 | 49.99328 | 56.5855 | 35.44605 | 2.438542 | 15.5107 | 50.00787 | 56.5855 | 35.47148 | 2.648521 | 16.84788 | 50.00256
49.03717 | 30.9244 | 2.537458 | 15.2061 | 49.99048 | 56.5905 | 35.39576 | 2.437737 | 15.50386 | 49.99453 | 56.5905 | 35.42168 | 2.647875 | 16.842 | 49.97364
49.0405 | 30.89086 | 2.537206 | 15.20648 | 50.01328 | 56.5955 | 35.3464 | 2.436928 | 15.49814 | 49.99328 | 56.5955 | 35.37082 | 2.647185 | 16.83211 | 50.01252
49.0455 | 30.84145 | 2.53678 | 15.21095 | 49.9972 | 56.6005 | 35.29565 | 2.436004 | 15.4936 | 50.00873 | 56.6005 | 35.32021 | 2.646502 | 16.8275 | 50.01378
49.0505 | 30.79256 | 2.536238 | 15.21076 | 49.97623 | 56.6055 | 35.24637 | 2.435102 | 15.48956 | 49.9847 | 56.6055 | 35.27202 | 2.645816 | 16.82906 | 49.98552
49.05383 | 30.7586 | 2.535636 | 15.20579 | 50.00971 | 56.6105 | 35.19682 | 2.434246 | 15.48485 | 50.01724 | 56.6105 | 35.22335 | 2.645111 | 16.8285 | 50.033
49.05717 | 30.72514 | 2.535219 | 15.2015 | 50.01026 | 56.61382 | 35.16356 | 2.433552 | 15.47976 | 49.96519 | 56.61382 | 35.18921 | 2.644527 | 16.82169 | 49.98476
49.06216 | 30.67461 | 2.534694 | 15.1975 | 50.00062 | 56.61882 | 35.11262 | 2.432127 | 15.46995 | 50.00336 | 56.61882 | 35.1374 | 2.643541 | 16.80833 | 50.00153
49.06717 | 30.62476 | 2.534152 | 15.19612 | 50.03296 | 56.62383 | 35.06268 | 2.431244 | 15.46407 | 49.99406 | 56.62383 | 35.08772 | 2.642686 | 16.79966 | 50.00172
49.0705 | 30.59134 | 2.53378 | 15.19353 | 49.96908 | 56.62883 | 35.01291 | 2.43043 | 15.46135 | 50.01081 | 56.62883 | 35.03745 | 2.641857 | 16.799 | 49.99734
49.07383 | 30.55734 | 2.533439 | 15.19021 | 50.00794 | 56.63383 | 34.96353 | 2.42963 | 15.45758 | 50.0136 | 56.63383 | 34.98802 | 2.641194 | 16.797 | 50.00443
49.07883 | 30.50753 | 2.533 | 15.18365 | 49.99141 | 56.63716 | 34.92962 | 2.428881 | 15.45162 | 50.01907 | 56.63716 | 34.95392 | 2.640747 | 16.79056 | 49.98546
49.08383 | 30.45856 | 2.532583 | 15.17859 | 50.00697 | 56.64216 | 34.87951 | 2.427475 | 15.43784 | 49.98243 | 56.64216 | 34.90393 | 2.639639 | 16.778 | 50.00752
49.08716 | 30.42561 | 2.532192 | 15.17405 | 50.03308 | 56.64717 | 34.82943 | 2.426665 | 15.42847 | 49.99981 | 56.64717 | 34.85366 | 2.638616 | 16.77252 | 50.00859
49.0905 | 30.39197 | 2.531544 | 15.17016 | 49.98477 | 56.65217 | 34.77853 | 2.425884 | 15.425 | 50.0029 | 56.65217 | 34.80422 | 2.637614 | 16.77037 | 49.98669
49.09384 | 30.35866 | 2.53086 | 15.16749 | 50.00402 | 56.65717 | 34.72906 | 2.42491 | 15.42241 | 50.0034 | 56.65717 | 34.75388 | 2.636915 | 16.76579 | 50.0065
49.09883 | 30.30799 | 2.530112 | 15.16796 | 49.99574 | 56.66216 | 34.67898 | 2.423627 | 15.41826 | 50.00738 | 56.66216 | 34.70472 | 2.6362 | 16.75652 | 50.00297
49.10383 | 30.25808 | 2.529589 | 15.17058 | 50.0074 | 56.66716 | 34.63018 | 2.422621 | 15.40991 | 49.97412 | 56.66716 | 34.65349 | 2.635375 | 16.7488 | 50.0285
49.10717 | 30.22482 | 2.529271 | 15.17101 | 50.00185 | 56.6705 | 34.59558 | 2.42207 | 15.40237 | 50.00919 | 56.6705 | 34.61942 | 2.634327 | 16.74308 | 49.99146
49.1105 | 30.19123 | 2.528934 | 15.16986 | 49.99262 | 56.6755 | 34.5461 | 2.421268 | 15.39011 | 50.00535 | 56.6755 | 34.56928 | 2.633228 | 16.74023 | 49.98888
49.1155 | 30.14148 | 2.528397 | 15.16438 | 50.01158 | 56.6805 | 34.49545 | 2.420476 | 15.38499 | 50.00994 | 56.6805 | 34.52017 | 2.632437 | 16.73848 | 49.9989
49.1205 | 30.09055 | 2.527887 | 15.15799 | 49.98862 | 56.6855 | 34.44631 | 2.419695 | 15.3858 | 49.98492 | 56.6855 | 34.47144 | 2.631732 | 16.73619 | 50.00179
49.12383 | 30.05695 | 2.527574 | 15.15591 | 49.97366 | 56.6905 | 34.39547 | 2.418878 | 15.38567 | 49.9938 | 56.6905 | 34.42097 | 2.631058 | 16.73511 | 50.00488
49.12717 | 30.02356 | 2.527247 | 15.15654 | 50.01694 | 56.69384 | 34.36233 | 2.418064 | 15.38083 | 50.0141 | 56.69384 | 34.38771 | 2.630568 | 16.73566 | 50.00906
49.13217 | 29.97323 | 2.52669 | 15.15816 | 50.00852 | 56.69883 | 34.31218 | 2.416568 | 15.37053 | 49.98851 | 56.69883 | 34.33624 | 2.629772 | 16.7305 | 49.99652
49.13716 | 29.92378 | 2.526148 | 15.15647 | 49.99145 | 56.70383 | 34.26238 | 2.415605 | 15.36313 | 50.02075 | 56.70383 | 34.28689 | 2.62856 | 16.71336 | 49.99184
49.1405 | 29.89094 | 2.525811 | 15.15112 | 49.99004 | 56.70883 | 34.2127 | 2.414872 | 15.35607 | 50.00128 | 56.70883 | 34.23734 | 2.627751 | 16.69668 | 49.98209
49.14383 | 29.85836 | 2.525466 | 15.14457 | 49.98184 | 56.71382 | 34.16267 | 2.414114 | 15.35299 | 49.98761 | 56.71382 | 34.18721 | 2.627038 | 16.69153 | 49.99352
49.14717 | 29.824 | 2.525147 | 15.13869 | 50.01895 | 56.71884 | 34.11217 | 2.413323 | 15.35068 | 49.98731 | 56.71884 | 34.13775 | 2.626338 | 16.69635 | 50.02246
49.15216 | 29.77409 | 2.524558 | 15.13334 | 50.00982 | 56.72382 | 34.06312 | 2.412539 | 15.3454 | 50.02378 | 56.72382 | 34.08662 | 2.62558 | 16.69821 | 49.98814
49.15717 | 29.72313 | 2.523905 | 15.13246 | 49.99784 | 56.72717 | 34.02861 | 2.412065 | 15.33863 | 49.98246 | 56.72717 | 34.05295 | 2.624772 | 16.69322 | 49.98922
49.1605 | 29.69168 | 2.523523 | 15.13179 | 50.00728 | 56.73217 | 33.9789 | 2.411301 | 15.32995 | 50.02368 | 56.73217 | 34.00344 | 2.623534 | 16.6834 | 50.00418
49.16383 | 29.6586 | 2.523191 | 15.13068 | 50.00183 | 56.73717 | 33.92855 | 2.41027 | 15.32414 | 49.96794 | 56.73717 | 33.95286 | 2.62269 | 16.67791 | 49.99882
49.16883 | 29.60852 | 2.522714 | 15.12786 | 49.99244 | 56.74216 | 33.878 | 2.409113 | 15.31946 | 49.99109 | 56.74216 | 33.90222 | 2.62176 | 16.67291 | 50.00568
49.17383 | 29.55872 | 2.521999 | 15.12394 | 49.98045 | 56.74717 | 33.828 | 2.408134 | 15.31854 | 50.00537 | 56.74717 | 33.85174 | 2.620901 | 16.66659 | 49.99117
49.17717 | 29.52518 | 2.521324 | 15.11954 | 50.02643 | 56.75217 | 33.77796 | 2.40726 | 15.31726 | 49.99792 | 56.75217 | 33.8036 | 2.620102 | 16.65884 | 50.00644
49.1805 | 29.49146 | 2.520653 | 15.11386 | 50.0066 | 56.75717 | 33.72912 | 2.405947 | 15.31018 | 49.98886 | 56.75717 | 33.75352 | 2.619385 | 16.65293 | 49.98812
49.18383 | 29.45689 | 2.520247 | 15.11031 | 50.00165 | 56.7605 | 33.69505 | 2.405029 | 15.30038 | 50.03634 | 56.7605 | 33.71941 | 2.618883 | 16.64947 | 49.9892
49.18883 | 29.40749 | 2.519722 | 15.10658 | 49.98654 | 56.7655 | 33.64588 | 2.404211 | 15.29008 | 50.00078 | 56.7655 | 33.6691 | 2.618096 | 16.65049 | 50.00614
49.19383 | 29.35656 | 2.519264 | 15.10409 | 50.02059 | 56.7705 | 33.59555 | 2.403448 | 15.2827 | 50.00791 | 56.7705 | 33.61926 | 2.617294 | 16.6534 | 49.98805
49.19717 | 29.3247 | 2.51895 | 15.10239 | 49.99731 | 56.7755 | 33.54438 | 2.402684 | 15.27989 | 49.98559 | 56.7755 | 33.56906 | 2.61653 | 16.65127 | 50.0177
49.2005 | 29.29202 | 2.518619 | 15.09972 | 49.9915 | 56.7805 | 33.49374 | 2.401873 | 15.27656 | 50.01578 | 56.7805 | 33.51922 | 2.615796 | 16.64082 | 49.98611
49.2055 | 29.24182 | 2.518103 | 15.09825 | 49.99672 | 56.78383 | 33.46094 | 2.40122 | 15.27266 | 50.01178 | 56.78383 | 33.48618 | 2.615261 | 16.63313 | 49.9887
49.2105 | 29.19124 | 2.517586 | 15.09613 | 50.0028 | 56.78882 | 33.41173 | 2.400399 | 15.26819 | 49.9979 | 56.78882 | 33.4367 | 2.61435 | 16.62375 | 49.99335
49.21383 | 29.15835 | 2.517222 | 15.0957 | 50.0007 | 56.79382 | 33.36178 | 2.399548 | 15.26327 | 50.00605 | 56.79382 | 33.3869 | 2.613425 | 16.62083 | 50.01498
49.21717 | 29.12459 | 2.516844 | 15.09503 | 50.00801 | 56.79883 | 33.31168 | 2.398732 | 15.2615 | 49.99214 | 56.79883 | 33.33726 | 2.612655 | 16.61976 | 50.00234
49.22217 | 29.07458 | 2.516304 | 15.09604 | 49.99341 | 56.80383 | 33.26121 | 2.39797 | 15.25818 | 50.01328 | 56.80383 | 33.28604 | 2.611909 | 16.6145 | 49.95329
49.22717 | 29.02447 | 2.515846 | 15.09761 | 50.01187 | 56.80883 | 33.21162 | 2.397211 | 15.2511 | 50.00207 | 56.80883 | 33.23536 | 2.610724 | 16.59944 | 50.01128
49.2305 | 28.99194 | 2.515565 | 15.09758 | 49.97164 | 56.81382 | 33.16119 | 2.396472 | 15.24314 | 50.0002 | 56.81382 | 33.1858 | 2.609228 | 16.58334 | 50.02618
49.23383 | 28.95832 | 2.515297 | 15.09551 | 49.99291 | 56.81716 | 33.12886 | 2.395954 | 15.23955 | 50.01571 | 56.81716 | 33.1529 | 2.608487 | 16.57774 | 49.98306
49.23717 | 28.92474 | 2.515005 | 15.08978 | 49.99822 | 56.82217 | 33.07846 | 2.394916 | 15.23169 | 49.98776 | 56.82217 | 33.10219 | 2.607517 | 16.57612 | 49.9905
49.24216 | 28.8744 | 2.514308 | 15.08036 | 50.00562 | 56.82717 | 33.02803 | 2.393483 | 15.22272 | 50.03009 | 56.82717 | 33.05325 | 2.606692 | 16.57777 | 49.99436
49.24716 | 28.82349 | 2.513644 | 15.07545 | 49.999 | 56.83217 | 32.9772 | 2.392496 | 15.21661 | 49.991 | 56.83217 | 33.00262 | 2.605848 | 16.575 | 50.01575
49.2505 | 28.79024 | 2.513306 | 15.07676 | 50.00758 | 56.83716 | 32.92761 | 2.391698 | 15.21272 | 49.98972 | 56.83716 | 32.9517 | 2.605064 | 16.57019 | 49.9828
49.25383 | 28.75746 | 2.513018 | 15.0774 | 49.99406 | 56.8405 | 32.89478 | 2.391201 | 15.21212 | 50.01309 | 56.8405 | 32.9199 | 2.60456 | 16.5665 | 50.01918
49.25883 | 28.70754 | 2.512596 | 15.07166 | 49.99616 | 56.8455 | 32.84445 | 2.390444 | 15.21148 | 50.00107 | 56.8455 | 32.8689 | 2.603874 | 16.56216 | 49.9932
49.26383 | 28.65785 | 2.512137 | 15.06498 | 49.99649 | 56.8505 | 32.79457 | 2.389692 | 15.20773 | 49.97037 | 56.8505 | 32.81936 | 2.603133 | 16.55443 | 50.01498
49.26717 | 28.62353 | 2.511839 | 15.05988 | 49.9913 | 56.8555 | 32.74552 | 2.388914 | 15.19663 | 50.01494 | 56.8555 | 32.7683 | 2.602066 | 16.54407 | 50.0092
49.2705 | 28.59107 | 2.51153 | 15.05656 | 49.99783 | 56.8605 | 32.69529 | 2.387964 | 15.18761 | 49.99367 | 56.8605 | 32.71908 | 2.60122 | 16.53822 | 49.98212
49.2755 | 28.54 | 2.511006 | 15.05042 | 50.01534 | 56.8655 | 32.64441 | 2.386234 | 15.1773 | 49.99314 | 56.8655 | 32.66901 | 2.600496 | 16.53859 | 49.9884
49.2805 | 28.49076 | 2.510476 | 15.04694 | 50.00781 | 56.8705 | 32.59425 | 2.385237 | 15.17178 | 50.00872 | 56.8705 | 32.6201 | 2.599806 | 16.53806 | 50.02076
49.28383 | 28.4571 | 2.510094 | 15.04642 | 49.97846 | 56.87383 | 32.56089 | 2.384718 | 15.1682 | 49.99436 | 56.87383 | 32.58584 | 2.599278 | 16.53575 | 49.98953
49.28717 | 28.42405 | 2.509736 | 15.04654 | 49.99461 | 56.87883 | 32.51144 | 2.383901 | 15.16687 | 50.00988 | 56.87883 | 32.5362 | 2.598425 | 16.52937 | 49.99152
49.2905 | 28.39102 | 2.509444 | 15.04642 | 50.03781 | 56.88383 | 32.46123 | 2.383009 | 15.16575 | 49.99942 | 56.88383 | 32.48569 | 2.597592 | 16.52285 | 50.01011
49.2955 | 28.34089 | 2.508984 | 15.04546 | 49.97754 | 56.88882 | 32.41152 | 2.382205 | 15.1605 | 50.0195 | 56.88882 | 32.4363 | 2.59689 | 16.51556 | 49.99474
49.3005 | 28.29022 | 2.508524 | 15.04265 | 50.00402 | 56.89384 | 32.36136 | 2.381453 | 15.15352 | 49.94714 | 56.89384 | 32.38576 | 2.596189 | 16.5085 | 50.02609
49.30383 | 28.257 | 2.508188 | 15.03856 | 50.0245 | 56.89883 | 32.31132 | 2.380754 | 15.14864 | 50.00641 | 56.89883 | 32.33595 | 2.595164 | 16.50383 | 49.9943
49.30717 | 28.22348 | 2.507778 | 15.03434 | 50.00613 | 56.90383 | 32.26258 | 2.379994 | 15.14506 | 49.9928 | 56.90383 | 32.28575 | 2.592908 | 16.49739 | 49.99161
49.31216 | 28.17454 | 2.507141 | 15.03012 | 50.00976 | 56.90717 | 32.22856 | 2.379399 | 15.14149 | 49.97472 | 56.90717 | 32.25201 | 2.591298 | 16.49117 | 50.03705
49.31717 | 28.12378 | 2.50658 | 15.029 | 49.97904 | 56.91216 | 32.17824 | 2.378043 | 15.13236 | 50.01072 | 56.91216 | 32.20156 | 2.590168 | 16.48084 | 49.98524
49.3205 | 28.09096 | 2.506255 | 15.02881 | 49.98694 | 56.91716 | 32.12836 | 2.376902 | 15.12323 | 50.03238 | 56.91716 | 32.15097 | 2.589454 | 16.4697 | 50.02358
49.32383 | 28.05724 | 2.505955 | 15.0273 | 50.01239 | 56.92217 | 32.07761 | 2.375872 | 15.11606 | 49.98352 | 56.92217 | 32.10144 | 2.588802 | 16.46453 | 50.0047
49.32883 | 28.00789 | 2.505283 | 15.02017 | 50.01369 | 56.92717 | 32.02725 | 2.37506 | 15.11199 | 50.00148 | 56.92717 | 32.05194 | 2.588146 | 16.46354 | 49.97541
49.33383 | 27.95815 | 2.5045 | 15.01404 | 49.98257 | 56.9305 | 31.99408 | 2.374548 | 15.10965 | 50.0082 | 56.9305 | 32.01882 | 2.58769 | 16.46166 | 49.99385
49.33716 | 27.92446 | 2.504108 | 15.01374 | 49.98781 | 56.9355 | 31.94456 | 2.37379 | 15.10372 | 49.9866 | 56.9355 | 31.96877 | 2.586919 | 16.45747 | 49.99806
49.3405 | 27.89104 | 2.503724 | 15.01639 | 49.98912 | 56.9405 | 31.89323 | 2.37304 | 15.09719 | 49.983 | 56.9405 | 31.91787 | 2.585988 | 16.45212 | 50.02486
49.34384 | 27.8561 | 2.503364 | 15.0191 | 50.02081 | 56.9455 | 31.84466 | 2.372308 | 15.09086 | 50.0081 | 56.9455 | 31.86781 | 2.58516 | 16.4481 | 49.99703
49.34883 | 27.80765 | 2.502894 | 15.01905 | 49.98367 | 56.9505 | 31.79506 | 2.371539 | 15.08584 | 49.99142 | 56.9505 | 31.81789 | 2.584385 | 16.44388 | 49.98718
49.35383 | 27.75772 | 2.502465 | 15.01492 | 49.99837 | 56.9555 | 31.74397 | 2.37051 | 15.08026 | 49.99962 | 56.9555 | 31.76818 | 2.583687 | 16.43709 | 49.99409
49.35717 | 27.72466 | 2.50216 | 15.01053 | 50.01526 | 56.9605 | 31.69315 | 2.369465 | 15.07476 | 49.99057 | 56.9605 | 31.7177 | 2.583075 | 16.42946 | 49.99002
49.3605 | 27.69065 | 2.501798 | 15.00641 | 49.9647 | 56.96382 | 31.66084 | 2.368925 | 15.07159 | 49.99765 | 56.96382 | 31.68414 | 2.582649 | 16.42363 | 50.03664
49.3655 | 27.64079 | 2.501257 | 15.00175 | 50.01308 | 56.96884 | 31.61166 | 2.368152 | 15.06618 | 50.00941 | 56.96884 | 31.63467 | 2.581918 | 16.4172 | 49.99886
49.3705 | 27.59138 | 2.50075 | 14.99884 | 49.99504 | 56.97382 | 31.55994 | 2.367409 | 15.06085 | 50.00878 | 56.97382 | 31.58511 | 2.581089 | 16.41444 | 50.01868
49.37383 | 27.55672 | 2.500415 | 14.99829 | 50.0066 | 56.97883 | 31.50985 | 2.36668 | 15.05459 | 49.99648 | 56.97883 | 31.53487 | 2.580339 | 16.41256 | 49.99802
49.37717 | 27.5234 | 2.500027 | 14.99733 | 50.0173 | 56.98383 | 31.46073 | 2.365957 | 15.04961 | 49.984 | 56.98383 | 31.4849 | 2.579652 | 16.40746 | 49.98414
49.38217 | 27.47285 | 2.49951 | 14.99249 | 50.01152 | 56.98717 | 31.429 | 2.365502 | 15.0485 | 50.00383 | 56.98717 | 31.45172 | 2.579178 | 16.40262 | 50.00391
49.38716 | 27.4233 | 2.499023 | 14.98537 | 49.98704 | 56.99216 | 31.37784 | 2.364796 | 15.04775 | 50.00843 | 56.99216 | 31.402 | 2.578454 | 16.39633 | 49.99963
49.3905 | 27.38984 | 2.498695 | 14.98181 | 49.99676 | 56.99717 | 31.32829 | 2.36379 | 15.04335 | 49.99614 | 56.99717 | 31.352 | 2.577728 | 16.39148 | 50.00936
49.39383 | 27.35615 | 2.498342 | 14.97921 | 49.98352 | 57.00217 | 31.27762 | 2.362372 | 15.0308 | 50.00234 | 57.00217 | 31.30188 | 2.576917 | 16.38547 | 50.00734
49.39717 | 27.32288 | 2.497985 | 14.97816 | 49.99588 | 57.00717 | 31.22858 | 2.36126 | 15.01949 | 49.99554 | 57.00717 | 31.25332 | 2.575996 | 16.37996 | 49.97568
49.40216 | 27.27477 | 2.497512 | 14.97588 | 50.00524 | 57.01216 | 31.17763 | 2.360512 | 15.01395 | 50.0042 | 57.01216 | 31.20221 | 2.575168 | 16.37952 | 49.99326
49.40717 | 27.22433 | 2.497022 | 14.97466 | 50.00678 | 57.01716 | 31.12844 | 2.359814 | 15.01204 | 49.96912 | 57.01716 | 31.15053 | 2.574448 | 16.38174 | 50.01186
49.4105 | 27.18976 | 2.496677 | 14.9745 | 49.9939 | 57.0205 | 31.09434 | 2.359332 | 15.01113 | 50.02359 | 57.0205 | 31.11729 | 2.573946 | 16.38146 | 49.99515
49.41383 | 27.15702 | 2.496314 | 14.97322 | 50.00631 | 57.0255 | 31.04432 | 2.358506 | 15.00574 | 50.00662 | 57.0255 | 31.06797 | 2.573207 | 16.3743 | 49.98946
49.41883 | 27.1074 | 2.495742 | 14.96898 | 50.00686 | 57.0305 | 30.99412 | 2.357414 | 14.99843 | 49.9725 | 57.0305 | 31.01934 | 2.572476 | 16.3632 | 49.99894
49.42383 | 27.05658 | 2.495158 | 14.96454 | 49.99129 | 57.0355 | 30.94354 | 2.356524 | 14.99366 | 50.01624 | 57.0355 | 30.96824 | 2.571714 | 16.356 | 50.00473
49.42717 | 27.02478 | 2.494816 | 14.96168 | 50.00564 | 57.0405 | 30.89373 | 2.355783 | 14.98914 | 49.96092 | 57.0405 | 30.918 | 2.570956 | 16.35468 | 50.02396
49.4305 | 26.99041 | 2.494489 | 14.95844 | 49.95442 | 57.0455 | 30.84372 | 2.355065 | 14.98153 | 50.00172 | 57.0455 | 30.8688 | 2.57022 | 16.35392 | 49.99591
49.4355 | 26.93992 | 2.49405 | 14.95184 | 49.99875 | 57.0505 | 30.79316 | 2.354322 | 14.9744 | 50.04244 | 57.0505 | 30.81862 | 2.569539 | 16.3489 | 49.98863
49.4405 | 26.89078 | 2.493594 | 14.94806 | 50.02963 | 57.05383 | 30.76082 | 2.353822 | 14.97308 | 49.9871 | 57.05383 | 30.7847 | 2.569061 | 16.34582 | 50.03632
49.44383 | 26.85803 | 2.49329 | 14.94739 | 49.9839 | 57.05883 | 30.71164 | 2.353106 | 14.97155 | 50.00287 | 57.05883 | 30.73441 | 2.568274 | 16.34185 | 49.9949
49.44717 | 26.82511 | 2.492952 | 14.94735 | 50.01947 | 57.06382 | 30.6602 | 2.352346 | 14.96565 | 50.00029 | 57.06382 | 30.68408 | 2.567342 | 16.33715 | 49.9854
49.4505 | 26.79139 | 2.492534 | 14.94657 | 50.00487 | 57.06884 | 30.61036 | 2.351551 | 14.95937 | 50.00395 | 57.06884 | 30.63369 | 2.56654 | 16.32952 | 49.99478
49.4555 | 26.74087 | 2.49155 | 14.94051 | 49.98803 | 57.07383 | 30.56006 | 2.350753 | 14.95781 | 49.9863 | 57.07383 | 30.58524 | 2.565855 | 16.32319 | 50.00418
49.4605 | 26.69123 | 2.490866 | 14.93625 | 50.01138 | 57.07717 | 30.5274 | 2.350255 | 14.95725 | 50.0044 | 57.07717 | 30.55082 | 2.565387 | 16.32059 | 50.03236
49.46383 | 26.65745 | 2.490551 | 14.93349 | 50.01067 | 57.08217 | 30.47678 | 2.349564 | 14.95064 | 49.98406 | 57.08217 | 30.50212 | 2.56465 | 16.31792 | 49.97766
49.46717 | 26.62353 | 2.490229 | 14.93183 | 50.0105 | 57.08716 | 30.42675 | 2.3489 | 14.94204 | 50.0485 | 57.08716 | 30.45099 | 2.563879 | 16.31306 | 50.0259
49.47217 | 26.57374 | 2.489696 | 14.9311 | 49.98304 | 57.09217 | 30.37785 | 2.348004 | 14.9358 | 49.98703 | 57.09217 | 30.40077 | 2.56316 | 16.30845 | 50.00404
49.47717 | 26.5236 | 2.489178 | 14.93088 | 50.0281 | 57.09716 | 30.3277 | 2.347095 | 14.93069 | 50.0081 | 57.09716 | 30.35115 | 2.562448 | 16.3041 | 49.98474
49.4805 | 26.4903 | 2.48884 | 14.93002 | 50.00703 | 57.10217 | 30.27828 | 2.346361 | 14.92617 | 50.00028 | 57.10217 | 30.30092 | 2.561729 | 16.29884 | 50.00741
49.48383 | 26.4576 | 2.48854 | 14.92842 | 49.99392 | 57.10717 | 30.22764 | 2.345612 | 14.92119 | 50.02506 | 57.10717 | 30.24994 | 2.561011 | 16.29108 | 49.96943
49.48883 | 26.40616 | 2.488064 | 14.92716 | 50.00199 | 57.1105 | 30.19338 | 2.34477 | 14.91481 | 49.97496 | 57.1105 | 30.21689 | 2.560552 | 16.28774 | 50.01584
49.49383 | 26.3574 | 2.487556 | 14.92392 | 49.97986 | 57.1155 | 30.14375 | 2.343346 | 14.90207 | 49.99609 | 57.1155 | 30.16736 | 2.55993 | 16.28692 | 50.00541
49.49716 | 26.32349 | 2.487136 | 14.91966 | 50.01062 | 57.1205 | 30.09396 | 2.342496 | 14.89384 | 50.0309 | 57.1205 | 30.11819 | 2.559303 | 16.28827 | 49.99586
49.5005 | 26.28945 | 2.486735 | 14.91359 | 50.0105 | 57.1255 | 30.04392 | 2.341795 | 14.89052 | 49.97352 | 57.1255 | 30.06825 | 2.558548 | 16.28373 | 50.00718
49.50383 | 26.2559 | 2.486448 | 14.90898 | 49.98696 | 57.1305 | 29.99295 | 2.34117 | 14.89002 | 49.98484 | 57.1305 | 30.0174 | 2.55657 | 16.26847 | 49.97254
49.50883 | 26.20686 | 2.486058 | 14.90645 | 50.00579 | 57.13383 | 29.96037 | 2.340729 | 14.89061 | 49.99621 | 57.13383 | 29.98377 | 2.555196 | 16.25889 | 50.01662
49.51383 | 26.15763 | 2.485664 | 14.90527 | 50.00371 | 57.13882 | 29.9106 | 2.33981 | 14.88894 | 50.01898 | 57.13882 | 29.93384 | 2.554388 | 16.25474 | 49.97717
49.51717 | 26.12455 | 2.485336 | 14.90542 | 50.00093 | 57.14384 | 29.85962 | 2.338794 | 14.88396 | 50.0019 | 57.14384 | 29.88462 | 2.553756 | 16.25082 | 50.03059
49.5205 | 26.08989 | 2.485005 | 14.90519 | 50.02374 | 57.14883 | 29.81024 | 2.338095 | 14.87642 | 49.98856 | 57.14883 | 29.83414 | 2.553133 | 16.24483 | 49.99206
49.5255 | 26.04047 | 2.484459 | 14.9036 | 49.99097 | 57.15383 | 29.76014 | 2.337506 | 14.86634 | 50.00979 | 57.15383 | 29.78391 | 2.552439 | 16.23851 | 50.04306
49.5305 | 25.99115 | 2.483881 | 14.90192 | 50.0038 | 57.15883 | 29.7099 | 2.336778 | 14.85524 | 49.99859 | 57.15883 | 29.73437 | 2.551726 | 16.23426 | 49.99009
49.53383 | 25.9568 | 2.483467 | 14.89838 | 50.00878 | 57.16382 | 29.66018 | 2.335291 | 14.84348 | 50.02021 | 57.16382 | 29.68372 | 2.551053 | 16.23508 | 50.00214
49.53717 | 25.92352 | 2.483025 | 14.89385 | 50.0022 | 57.16716 | 29.62675 | 2.334624 | 14.84235 | 49.97375 | 57.16716 | 29.65066 | 2.55061 | 16.23644 | 50.00053
49.5405 | 25.88925 | 2.482658 | 14.88884 | 49.99272 | 57.17217 | 29.5767 | 2.333945 | 14.84452 | 50.01348 | 57.17217 | 29.60064 | 2.550007 | 16.23124 | 50.0001
49.5455 | 25.83914 | 2.482151 | 14.88056 | 49.99396 | 57.17717 | 29.52788 | 2.333296 | 14.84412 | 49.99665 | 57.17717 | 29.55035 | 2.549472 | 16.21838 | 50
49.5505 | 25.79028 | 2.481673 | 14.87697 | 50.01506 | 57.18217 | 29.47629 | 2.332598 | 14.83809 | 50.01122 | 57.18217 | 29.50125 | 2.549011 | 16.21122 | 49.99511
49.55383 | 25.75754 | 2.481402 | 14.87752 | 49.99594 | 57.18716 | 29.42725 | 2.3319 | 14.82958 | 50.00583 | 57.18716 | 29.45114 | 2.548592 | 16.21077 | 50.00734
49.55717 | 25.72354 | 2.481129 | 14.87704 | 50.00682 | 57.19216 | 29.37702 | 2.33119 | 14.82269 | 49.99406 | 57.19216 | 29.40123 | 2.548214 | 16.21033 | 49.99332
49.56216 | 25.67335 | 2.480674 | 14.87599 | 49.99126 | 57.19717 | 29.32713 | 2.330453 | 14.81964 | 50.00254 | 57.19717 | 29.35184 | 2.54774 | 16.2061 | 50.00403
49.56717 | 25.62338 | 2.480163 | 14.87272 | 49.99129 | 57.2005 | 29.29358 | 2.329964 | 14.81911 | 50.02413 | 57.2005 | 29.318 | 2.54733 | 16.20308 | 49.97753
49.5705 | 25.59032 | 2.479804 | 14.87157 | 50.00566 | 57.2055 | 29.24371 | 2.329274 | 14.81811 | 49.99594 | 57.2055 | 29.26849 | 2.546675 | 16.20163 | 50.00139
49.57383 | 25.55694 | 2.479442 | 14.86971 | 50.00141 | 57.2105 | 29.19344 | 2.328644 | 14.8165 | 49.9808 | 57.2105 | 29.21754 | 2.545973 | 16.19895 | 49.99231
49.57883 | 25.50698 | 2.478912 | 14.86674 | 50.00022 | 57.2155 | 29.14312 | 2.327508 | 14.80901 | 50.00189 | 57.2155 | 29.1677 | 2.545332 | 16.19263 | 50.01446
49.58383 | 25.45594 | 2.4784 | 14.86551 | 49.99219 | 57.2205 | 29.09286 | 2.325742 | 14.79595 | 50.0002 | 57.2205 | 29.11693 | 2.544595 | 16.1845 | 49.98424
49.58716 | 25.42275 | 2.478076 | 14.86367 | 50.00588 | 57.22382 | 29.05857 | 2.325017 | 14.79128 | 50.00006 | 57.22382 | 29.08512 | 2.543984 | 16.18012 | 50.01172
49.5905 | 25.39026 | 2.477753 | 14.86145 | 49.97797 | 57.22883 | 29.00944 | 2.324276 | 14.78741 | 50.01274 | 57.22883 | 29.03482 | 2.543355 | 16.17976 | 49.99009
49.59384 | 25.35752 | 2.4774 | 14.86042 | 49.99448 | 57.23383 | 28.95899 | 2.323684 | 14.78146 | 50.02008 | 57.23383 | 28.98486 | 2.542764 | 16.18116 | 50.00996
49.59883 | 25.30662 | 2.476838 | 14.86131 | 50.02068 | 57.23882 | 28.91015 | 2.323082 | 14.77628 | 49.97769 | 57.23882 | 28.93466 | 2.542215 | 16.18001 | 50.00156
49.60383 | 25.25787 | 2.47622 | 14.86196 | 49.97544 | 57.24382 | 28.86024 | 2.322485 | 14.77391 | 50.03066 | 57.24382 | 28.88518 | 2.541533 | 16.17369 | 49.97668
49.60717 | 25.22264 | 2.475838 | 14.85709 | 50.00169 | 57.24883 | 28.80977 | 2.321832 | 14.76999 | 49.99598 | 57.24883 | 28.83482 | 2.540811 | 16.16422 | 50.02669
49.6105 | 25.18961 | 2.47546 | 14.84989 | 49.97691 | 57.25383 | 28.75966 | 2.321174 | 14.76426 | 50.00587 | 57.25383 | 28.78448 | 2.540114 | 16.15692 | 49.99332
49.6155 | 25.13987 | 2.474968 | 14.84252 | 50.00422 | 57.25717 | 28.72646 | 2.320699 | 14.76132 | 50.02497 | 57.25717 | 28.74998 | 2.539664 | 16.15486 | 49.9905
49.6205 | 25.0894 | 2.474544 | 14.84093 | 49.99572 | 57.26216 | 28.67475 | 2.319966 | 14.75834 | 49.97453 | 57.26216 | 28.70018 | 2.539031 | 16.15486 | 49.99558
49.62383 | 25.05801 | 2.474299 | 14.84001 | 50.02243 | 57.26716 | 28.6248 | 2.319276 | 14.75346 | 50.02094 | 57.26716 | 28.65121 | 2.538456 | 16.15456 | 50.01991
49.62717 | 25.02467 | 2.47401 | 14.83862 | 50.0056 | 57.27217 | 28.57562 | 2.318648 | 14.74832 | 49.98078 | 57.27217 | 28.60188 | 2.537901 | 16.15214 | 49.9943
49.63217 | 24.97378 | 2.473477 | 14.83529 | 49.98913 | 57.27717 | 28.52606 | 2.318006 | 14.74524 | 50.0106 | 57.27717 | 28.55 | 2.537289 | 16.14594 | 49.99004
49.63716 | 24.92406 | 2.472906 | 14.83335 | 49.98638 | 57.2805 | 28.49328 | 2.317555 | 14.74469 | 49.987 | 57.2805 | 28.51678 | 2.536855 | 16.13949 | 50.021
49.6405 | 24.89017 | 2.472528 | 14.83206 | 49.98877 | 57.2855 | 28.44228 | 2.31685 | 14.74123 | 50.00774 | 57.2855 | 28.46686 | 2.536112 | 16.13159 | 50.00522
49.64383 | 24.85625 | 2.472212 | 14.83016 | 50.0285 | 57.2905 | 28.39175 | 2.316168 | 14.73425 | 49.98511 | 57.2905 | 28.41725 | 2.535316 | 16.12749 | 49.98956
49.64717 | 24.82377 | 2.471892 | 14.82772 | 49.99146 | 57.2955 | 28.34264 | 2.315498 | 14.7296 | 49.99963 | 57.2955 | 28.36658 | 2.534674 | 16.12503 | 49.98956
49.65216 | 24.77323 | 2.471325 | 14.82152 | 50.0114 | 57.3005 | 28.29354 | 2.314875 | 14.7264 | 49.99683 | 57.3005 | 28.31642 | 2.53408 | 16.11884 | 49.98956
49.65717 | 24.72363 | 2.47076 | 14.81615 | 49.99644 | 57.3055 | 28.24368 | 2.314276 | 14.71986 | 49.99169 | 57.3055 | 28.26629 | 2.533508 | 16.11333 | 50.01598
49.6605 | 24.69067 | 2.470423 | 14.81316 | 49.97564 | 57.3105 | 28.19365 | 2.313636 | 14.71474 | 50.02734 | 57.3105 | 28.21653 | 2.532926 | 16.11179 | 49.98124
49.66383 | 24.65648 | 2.470146 | 14.81106 | 49.99391 | 57.31382 | 28.16017 | 2.313057 | 14.71366 | 50.00684 | 57.31382 | 28.18344 | 2.53255 | 16.11371 | 49.99531
49.66883 | 24.6068 | 2.469702 | 14.81091 | 50.01373 | 57.31884 | 28.10982 | 2.311829 | 14.71172 | 49.98738 | 57.31884 | 28.13301 | 2.531932 | 16.11104 | 50.00317
49.67383 | 24.55579 | 2.469223 | 14.81031 | 49.97006 | 57.32383 | 28.0592 | 2.310682 | 14.70398 | 50.0285 | 57.32383 | 28.08345 | 2.530905 | 16.10026 | 50.01754
49.67717 | 24.5239 | 2.468928 | 14.80781 | 50.00029 | 57.32883 | 28.00987 | 2.310023 | 14.69572 | 49.98782 | 57.32883 | 28.0336 | 2.529766 | 16.08703 | 49.99491
49.6805 | 24.48989 | 2.468634 | 14.80398 | 50.02356 | 57.33383 | 27.95944 | 2.309402 | 14.68865 | 49.99409 | 57.33383 | 27.98385 | 2.528877 | 16.0806 | 50.01985
49.6855 | 24.44034 | 2.468134 | 14.80035 | 49.98998 | 57.33882 | 27.9089 | 2.308652 | 14.68218 | 50.01373 | 57.33882 | 27.93423 | 2.528275 | 16.07648 | 49.99332
49.6905 | 24.38952 | 2.467623 | 14.79929 | 49.99743 | 57.34384 | 27.85884 | 2.30785 | 14.67447 | 49.97789 | 57.34384 | 27.88416 | 2.527748 | 16.07251 | 49.99933
49.69383 | 24.3567 | 2.467313 | 14.79806 | 50.03068 | 57.34716 | 27.82725 | 2.307318 | 14.67044 | 49.99447 | 57.34716 | 27.85025 | 2.527418 | 16.06963 | 49.992
49.69717 | 24.32268 | 2.46707 | 14.79516 | 49.98418 | 57.35217 | 27.77512 | 2.306678 | 14.66762 | 50.00989 | 57.35217 | 27.7997 | 2.526764 | 16.06723 | 49.99973
49.7005 | 24.29078 | 2.466818 | 14.79173 | 49.9882 | 57.35717 | 27.72598 | 2.305925 | 14.6658 | 49.97593 | 57.35717 | 27.74924 | 2.525301 | 16.06068 | 49.99058
49.7055 | 24.24125 | 2.466335 | 14.7883 | 50.01774 | 57.36217 | 27.67566 | 2.304741 | 14.66237 | 50.01874 | 57.36217 | 27.70024 | 2.524211 | 16.05312 | 49.9995
49.7105 | 24.18973 | 2.465811 | 14.78815 | 49.9861 | 57.36716 | 27.62622 | 2.30367 | 14.65844 | 50.005 | 57.36716 | 27.65066 | 2.523695 | 16.0436 | 49.99838
49.71383 | 24.15672 | 2.465455 | 14.7882 | 49.97304 | 57.3705 | 27.5924 | 2.303244 | 14.65554 | 49.96994 | 57.3705 | 27.61755 | 2.523322 | 16.03754 | 50.01522
49.71717 | 24.12406 | 2.465109 | 14.78548 | 50.00891 | 57.3755 | 27.54218 | 2.302665 | 14.6504 | 49.98944 | 57.3755 | 27.56743 | 2.522342 | 16.03191 | 50.00922
49.72217 | 24.07335 | 2.464636 | 14.7778 | 50.00434 | 57.3805 | 27.49234 | 2.302056 | 14.64631 | 50.03182 | 57.3805 | 27.51658 | 2.521316 | 16.03191 | 49.98996
49.72717 | 24.02379 | 2.464156 | 14.77173 | 50.01139 | 57.3855 | 27.44338 | 2.30141 | 14.6438 | 49.99812 | 57.3855 | 27.46635 | 2.520631 | 16.03226 | 49.98474
49.7305 | 23.99037 | 2.46385 | 14.77023 | 50.01068 | 57.3905 | 27.39282 | 2.300768 | 14.64064 | 49.99512 | 57.3905 | 27.41695 | 2.519959 | 16.02994 | 50.03606
49.73383 | 23.9571 | 2.463558 | 14.77039 | 49.97917 | 57.3955 | 27.34252 | 2.300139 | 14.63526 | 49.9963 | 57.3955 | 27.3675 | 2.519337 | 16.0268 | 49.99878
49.73883 | 23.90636 | 2.463055 | 14.76748 | 49.99381 | 57.4005 | 27.29363 | 2.299455 | 14.62731 | 50.02781 | 57.4005 | 27.31722 | 2.518779 | 16.02317 | 49.97952
49.74383 | 23.85636 | 2.462534 | 14.76401 | 50.01973 | 57.40383 | 27.259 | 2.298938 | 14.62094 | 49.9991 | 57.40383 | 27.28373 | 2.518381 | 16.01892 | 50.01059
49.74716 | 23.82282 | 2.462185 | 14.76223 | 49.98144 | 57.40883 | 27.2085 | 2.298238 | 14.6136 | 49.993 | 57.40883 | 27.23346 | 2.517745 | 16.01052 | 49.9948
49.7505 | 23.78942 | 2.461894 | 14.76166 | 50.01102 | 57.41382 | 27.15917 | 2.297635 | 14.61034 | 49.9946 | 57.41382 | 27.18384 | 2.517092 | 16.00547 | 50.01044
49.75383 | 23.75652 | 2.461633 | 14.75943 | 49.97144 | 57.41882 | 27.10975 | 2.297017 | 14.60843 | 50.0158 | 57.41882 | 27.1342 | 2.516457 | 16.00324 | 50.00164
49.75883 | 23.70651 | 2.461156 | 14.75639 | 50.01317 | 57.42383 | 27.05905 | 2.29602 | 14.60278 | 49.99062 | 57.42383 | 27.08356 | 2.515803 | 15.99994 | 49.99234
49.76383 | 23.6558 | 2.460647 | 14.75682 | 49.98097 | 57.42717 | 27.0254 | 2.295427 | 14.59839 | 49.99766 | 57.42717 | 27.0497 | 2.515338 | 15.99594 | 50.0294
49.76717 | 23.62238 | 2.460327 | 14.7595 | 50.0109 | 57.43217 | 26.97452 | 2.294742 | 14.5938 | 49.99572 | 57.43217 | 26.99956 | 2.514354 | 15.99071 | 49.98306
49.7705 | 23.58886 | 2.460056 | 14.76014 | 50.03406 | 57.43716 | 26.92538 | 2.294046 | 14.59075 | 50.01365 | 57.43716 | 26.94974 | 2.513648 | 15.98617 | 50.0171
49.7755 | 23.54088 | 2.459682 | 14.75334 | 49.9916 | 57.44216 | 26.87519 | 2.293406 | 14.58763 | 49.99722 | 57.44216 | 26.89968 | 2.513108 | 15.98054 | 50.00267
49.7805 | 23.48958 | 2.459254 | 14.74529 | 49.9976 | 57.44717 | 26.82502 | 2.292737 | 14.58551 | 49.98407 | 57.44717 | 26.8501 | 2.51253 | 15.97704 | 50.00027
49.78383 | 23.4555 | 2.45893 | 14.7419 | 50.01506 | 57.45216 | 26.77423 | 2.292068 | 14.58274 | 50.00828 | 57.45216 | 26.7993 | 2.511989 | 15.97958 | 49.98341
49.78717 | 23.42198 | 2.458633 | 14.74173 | 49.98027 | 57.45717 | 26.72495 | 2.29139 | 14.57647 | 49.97578 | 57.45717 | 26.74958 | 2.511438 | 15.97933 | 50.02496
49.79217 | 23.37327 | 2.458147 | 14.74233 | 50.01354 | 57.4605 | 26.69112 | 2.29097 | 14.5713 | 49.99394 | 57.4605 | 26.71554 | 2.511034 | 15.97339 | 50.00624
49.79716 | 23.32359 | 2.457658 | 14.74028 | 49.9747 | 57.4655 | 26.64115 | 2.290387 | 14.56584 | 50.01373 | 57.4655 | 26.66565 | 2.510073 | 15.95944 | 50.01272
49.8005 | 23.28931 | 2.457314 | 14.73645 | 50.0015 | 57.4705 | 26.59121 | 2.289784 | 14.56412 | 49.9857 | 57.4705 | 26.61494 | 2.509291 | 15.95097 | 49.99814
49.80383 | 23.25616 | 2.456948 | 14.73177 | 50.02388 | 57.4755 | 26.542 | 2.289119 | 14.56007 | 50.00266 | 57.4755 | 26.56504 | 2.508629 | 15.94979 | 49.98209
49.80717 | 23.22215 | 2.45664 | 14.72798 | 49.98246 | 57.4805 | 26.49211 | 2.288435 | 14.55417 | 50.01592 | 57.4805 | 26.51515 | 2.507938 | 15.95036 | 49.99508
49.81216 | 23.17274 | 2.456203 | 14.72438 | 49.98942 | 57.4855 | 26.44202 | 2.28776 | 14.54989 | 49.9966 | 57.4855 | 26.46549 | 2.507368 | 15.94874 | 50.00219
49.81717 | 23.1234 | 2.455819 | 14.72374 | 50.02714 | 57.4905 | 26.39165 | 2.287075 | 14.54753 | 49.9934 | 57.4905 | 26.41615 | 2.506896 | 15.94293 | 49.9877
49.8205 | 23.0898 | 2.455553 | 14.72467 | 49.99112 | 57.49382 | 26.35878 | 2.286616 | 14.54523 | 50.00617 | 57.49382 | 26.38297 | 2.506602 | 15.93746 | 50.00476
49.82383 | 23.05556 | 2.455207 | 14.72583 | 50.00562 | 57.49883 | 26.30899 | 2.285952 | 14.53734 | 50.0088 | 57.49883 | 26.33209 | 2.506085 | 15.93159 | 50.02228
49.82883 | 23.00625 | 2.45455 | 14.72164 | 50.00381 | 57.50383 | 26.2588 | 2.285306 | 14.5299 | 49.98053 | 57.50383 | 26.28283 | 2.505498 | 15.93081 | 49.9599
49.83383 | 22.95595 | 2.454006 | 14.71547 | 49.98784 | 57.50883 | 26.20844 | 2.284597 | 14.52791 | 49.98131 | 57.50883 | 26.23127 | 2.504012 | 15.92214 | 49.98689
49.83716 | 22.9236 | 2.453697 | 14.7135 | 49.98914 | 57.51382 | 26.1581 | 2.283908 | 14.52596 | 49.99188 | 57.51382 | 26.18064 | 2.501603 | 15.90428 | 50.03313
49.8405 | 22.88969 | 2.453384 | 14.71359 | 50.01294 | 57.51716 | 26.12497 | 2.283438 | 14.52159 | 50.00579 | 57.51716 | 26.14865 | 2.500948 | 15.89871 | 49.9848
49.8455 | 22.8385 | 2.452907 | 14.7148 | 49.99908 | 57.52217 | 26.07525 | 2.282669 | 14.516 | 50.00969 | 57.52217 | 26.09856 | 2.500372 | 15.89599 | 50.01133
49.8505 | 22.7895 | 2.452442 | 14.7125 | 49.98894 | 57.52717 | 26.02466 | 2.281508 | 14.51378 | 50.02602 | 57.52717 | 26.04872 | 2.499855 | 15.89209 | 49.98704
49.85383 | 22.75621 | 2.452138 | 14.70976 | 49.9894 | 57.53217 | 25.97502 | 2.280687 | 14.51278 | 49.98059 | 57.53217 | 25.9984 | 2.499312 | 15.88758 | 50.00091
49.85717 | 22.72249 | 2.45183 | 14.70698 | 50.01302 | 57.53716 | 25.9243 | 2.280014 | 14.50649 | 50.01216 | 57.53716 | 25.95015 | 2.49872 | 15.88536 | 49.99545
49.8605 | 22.68872 | 2.451489 | 14.70544 | 50.00329 | 57.54217 | 25.87463 | 2.279404 | 14.49892 | 50.00777 | 57.54217 | 25.89901 | 2.498046 | 15.88491 | 50.00027
49.8655 | 22.63988 | 2.45103 | 14.70552 | 49.98094 | 57.54717 | 25.82468 | 2.278812 | 14.4989 | 49.96791 | 57.54717 | 25.84861 | 2.497402 | 15.88298 | 49.99846
49.8705 | 22.59081 | 2.450573 | 14.70013 | 50.02158 | 57.5505 | 25.79256 | 2.278364 | 14.50029 | 49.99198 | 57.5505 | 25.81506 | 2.496958 | 15.87975 | 49.99179
49.87383 | 22.55764 | 2.450264 | 14.69444 | 49.99756 | 57.5555 | 25.74168 | 2.277616 | 14.49741 | 49.99973 | 57.5555 | 25.76601 | 2.496322 | 15.87416 | 50.01144
49.87717 | 22.52294 | 2.449941 | 14.69006 | 49.98368 | 57.5605 | 25.69106 | 2.276874 | 14.48778 | 49.9984 | 57.5605 | 25.716 | 2.495704 | 15.87075 | 49.98862
49.88217 | 22.47207 | 2.449482 | 14.6906 | 50.00626 | 57.5655 | 25.64081 | 2.276272 | 14.481 | 49.99975 | 57.5655 | 25.66494 | 2.495066 | 15.87263 | 49.98746
49.88716 | 22.42287 | 2.449048 | 14.6904 | 50.01786 | 57.5705 | 25.59076 | 2.275702 | 14.47802 | 50.0156 | 57.5705 | 25.61479 | 2.494402 | 15.8735 | 50.01597
49.8905 | 22.389 | 2.448753 | 14.68601 | 49.98097 | 57.57383 | 25.55806 | 2.275299 | 14.47622 | 49.98041 | 57.57383 | 25.58133 | 2.493967 | 15.87129 | 50.01182
49.89383 | 22.35591 | 2.44844 | 14.68198 | 49.97962 | 57.57883 | 25.50772 | 2.274578 | 14.47032 | 50.01259 | 57.57883 | 25.53238 | 2.493377 | 15.86503 | 50.01066
49.89717 | 22.32368 | 2.44809 | 14.68062 | 49.98709 | 57.58383 | 25.45806 | 2.273858 | 14.46294 | 49.98404 | 57.58383 | 25.48254 | 2.492796 | 15.85697 | 49.97131
49.90216 | 22.2731 | 2.44756 | 14.68249 | 50.0195 | 57.58882 | 25.40845 | 2.273225 | 14.45917 | 50.00632 | 57.58882 | 25.43206 | 2.492212 | 15.84956 | 49.98767
49.90717 | 22.22345 | 2.447073 | 14.68182 | 49.99882 | 57.59384 | 25.3584 | 2.272677 | 14.45664 | 50.0022 | 57.59384 | 25.3822 | 2.491657 | 15.84529 | 50.02695
49.9105 | 22.18957 | 2.446789 | 14.67766 | 49.98404 | 57.59882 | 25.30822 | 2.272118 | 14.45166 | 50.01111 | 57.59882 | 25.33144 | 2.491127 | 15.84423 | 50.01498
49.91383 | 22.15549 | 2.446506 | 14.67396 | 50.00384 | 57.60383 | 25.25766 | 2.271417 | 14.44446 | 49.9917 | 57.60383 | 25.28154 | 2.490521 | 15.84396 | 49.99206
49.91883 | 22.10558 | 2.446067 | 14.671 | 49.99962 | 57.60717 | 25.22317 | 2.270862 | 14.4392 | 49.98226 | 57.60717 | 25.24876 | 2.490094 | 15.84443 | 49.9667
49.92383 | 22.05682 | 2.445638 | 14.66907 | 50.00936 | 57.61217 | 25.17396 | 2.269761 | 14.43631 | 50.00799 | 57.61217 | 25.19847 | 2.489482 | 15.84361 | 50.01534
49.92717 | 22.02404 | 2.44535 | 14.66603 | 49.96324 | 57.61716 | 25.12502 | 2.26907 | 14.43701 | 49.98359 | 57.61716 | 25.14809 | 2.48888 | 15.83886 | 49.98431
49.9305 | 21.99024 | 2.445051 | 14.66206 | 50.00646 | 57.62217 | 25.07392 | 2.26837 | 14.43292 | 50.00429 | 57.62217 | 25.09868 | 2.488302 | 15.83093 | 50.00538
49.9355 | 21.9394 | 2.444534 | 14.65718 | 50.01275 | 57.62717 | 25.02464 | 2.267687 | 14.42436 | 50.01296 | 57.62717 | 25.04779 | 2.487752 | 15.82372 | 49.99584
49.9405 | 21.88876 | 2.444056 | 14.65915 | 50.00597 | 57.63217 | 24.97504 | 2.267007 | 14.41977 | 49.99322 | 57.63217 | 24.997 | 2.487211 | 15.81688 | 49.98174
49.94383 | 21.85656 | 2.443782 | 14.66111 | 49.99366 | 57.63716 | 24.92434 | 2.266348 | 14.41954 | 49.98996 | 57.63716 | 24.9476 | 2.486686 | 15.81288 | 50.0107
49.94717 | 21.82302 | 2.443495 | 14.66175 | 50.00624 | 57.6405 | 24.89094 | 2.265871 | 14.41808 | 50.021 | 57.6405 | 24.9146 | 2.486335 | 15.8114 | 49.99485
49.9505 | 21.79014 | 2.443201 | 14.65773 | 49.97026 | 57.6455 | 24.84008 | 2.265178 | 14.41116 | 50.00034 | 57.6455 | 24.865 | 2.485742 | 15.81084 | 50.00507
49.9555 | 21.73967 | 2.442718 | 14.65058 | 50.01394 | 57.6505 | 24.79157 | 2.264538 | 14.40367 | 49.9969 | 57.6505 | 24.8146 | 2.484888 | 15.80656 | 49.99894
49.9605 | 21.68979 | 2.442232 | 14.64672 | 50.01078 | 57.6555 | 24.74217 | 2.263887 | 14.40094 | 50.00144 | 57.6555 | 24.76428 | 2.484212 | 15.79876 | 49.99887
49.96383 | 21.65637 | 2.441927 | 14.6444 | 49.99487 | 57.6605 | 24.69107 | 2.262945 | 14.40018 | 49.99701 | 57.6605 | 24.71435 | 2.483604 | 15.79276 | 49.99363
49.96717 | 21.62291 | 2.441614 | 14.64055 | 49.99872 | 57.66382 | 24.65651 | 2.262014 | 14.39551 | 50.0149 | 57.66382 | 24.6807 | 2.483231 | 15.79278 | 50.01406
49.97217 | 21.57318 | 2.44115 | 14.63474 | 49.99687 | 57.66882 | 24.60668 | 2.261184 | 14.38896 | 49.99646 | 57.66882 | 24.63188 | 2.48272 | 15.79374 | 50.00022
49.97717 | 21.5227 | 2.440699 | 14.63236 | 50.00437 | 57.67383 | 24.55836 | 2.26061 | 14.38214 | 49.98556 | 57.67383 | 24.58204 | 2.482148 | 15.7889 | 50.01098
49.9805 | 21.48889 | 2.44041 | 14.63299 | 50.00892 | 57.67883 | 24.50778 | 2.260014 | 14.37766 | 50.00557 | 57.67883 | 24.5311 | 2.481458 | 15.78096 | 50.00171
49.98383 | 21.45606 | 2.44016 | 14.63294 | 49.97091 | 57.68383 | 24.4581 | 2.259291 | 14.37303 | 50.00369 | 57.68383 | 24.48146 | 2.480802 | 15.77541 | 49.98452
49.98883 | 21.4057 | 2.439772 | 14.63062 | 50.00818 | 57.68882 | 24.40715 | 2.258533 | 14.3667 | 49.99373 | 57.68882 | 24.43076 | 2.480288 | 15.77274 | 50.01031
49.99383 | 21.35566 | 2.439407 | 14.62654 | 50.00394 | 57.69384 | 24.35781 | 2.257887 | 14.36251 | 50.0025 | 57.69384 | 24.38106 | 2.479744 | 15.77175 | 49.99633
49.99716 | 21.32228 | 2.439206 | 14.62505 | 50.00098 | 57.69717 | 24.32418 | 2.25745 | 14.36027 | 50.01628 | 57.69717 | 24.34727 | 2.479317 | 15.77157 | 49.99126
50.0005 | 21.28956 | 2.43895 | 14.62344 | 49.97676 | 57.70216 | 24.27434 | 2.256764 | 14.36092 | 49.99277 | 57.70216 | 24.29805 | 2.478633 | 15.76907 | 49.9947
50.00383 | 21.2571 | 2.438672 | 14.62253 | 50.00202 | 57.70717 | 24.22324 | 2.25605 | 14.36214 | 49.99928 | 57.70717 | 24.24809 | 2.477832 | 15.76418 | 50.02922
50.00883 | 21.20625 | 2.4382 | 14.62173 | 50.0189 | 57.71216 | 24.17312 | 2.255369 | 14.35952 | 49.99696 | 57.71216 | 24.19816 | 2.477123 | 15.76134 | 49.99184
50.01383 | 21.15529 | 2.437726 | 14.62 | 49.99562 | 57.71717 | 24.12508 | 2.2547 | 14.35444 | 49.98874 | 57.71717 | 24.14787 | 2.476495 | 15.7581 | 50.0352
50.01717 | 21.12287 | 2.43742 | 14.61817 | 50.00674 | 57.7205 | 24.09239 | 2.254256 | 14.34994 | 50.005 | 57.7205 | 24.11458 | 2.47606 | 15.75334 | 49.96179
50.0205 | 21.08961 | 2.437136 | 14.61379 | 49.99385 | 57.7255 | 24.04077 | 2.253552 | 14.34097 | 50.01056 | 57.7255 | 24.06434 | 2.475436 | 15.74639 | 49.99304
50.0255 | 21.03945 | 2.43673 | 14.60605 | 50.0088 | 57.7305 | 23.99006 | 2.252873 | 14.33299 | 50.00106 | 57.7305 | 24.01414 | 2.474819 | 15.7462 | 50.0087
50.0305 | 20.98877 | 2.43634 | 14.60377 | 49.99304 | 57.7355 | 23.94016 | 2.252252 | 14.33147 | 49.9982 | 57.7355 | 23.96363 | 2.474274 | 15.74745 | 49.99648
50.03383 | 20.95498 | 2.436048 | 14.60538 | 50.0061 | 57.7405 | 23.8915 | 2.251633 | 14.33334 | 49.98728 | 57.7405 | 23.91476 | 2.473688 | 15.74276 | 50.02313
50.03717 | 20.92228 | 2.43572 | 14.60698 | 50.00937 | 57.7455 | 23.84064 | 2.25096 | 14.32923 | 50.00388 | 57.7455 | 23.86409 | 2.473077 | 15.73199 | 50.01047
50.04217 | 20.87275 | 2.435265 | 14.60436 | 49.9936 | 57.7505 | 23.79094 | 2.250232 | 14.32009 | 49.991 | 57.7505 | 23.8147 | 2.472492 | 15.72425 | 49.99008
50.04716 | 20.82267 | 2.434865 | 14.60057 | 50.00406 | 57.75383 | 23.75712 | 2.249778 | 14.31434 | 50.00559 | 57.75383 | 23.78148 | 2.47214 | 15.7236 | 50.02098
50.0505 | 20.79 | 2.434598 | 14.59848 | 49.99318 | 57.75883 | 23.70725 | 2.249144 | 14.31261 | 49.995 | 57.75883 | 23.73059 | 2.471486 | 15.72311 | 49.9925
50.05383 | 20.75606 | 2.434296 | 14.59735 | 49.99047 | 57.76382 | 23.65802 | 2.248537 | 14.31416 | 50.03238 | 57.76382 | 23.68018 | 2.470554 | 15.71808 | 50.00082
50.05717 | 20.72134 | 2.434002 | 14.5952 | 50.02111 | 57.76884 | 23.60764 | 2.247898 | 14.31009 | 49.9845 | 57.76884 | 23.6311 | 2.469928 | 15.70908 | 50.00304
50.06216 | 20.67228 | 2.433575 | 14.59142 | 49.9857 | 57.77383 | 23.55696 | 2.247257 | 14.30436 | 50 | 57.77383 | 23.58064 | 2.46936 | 15.70324 | 49.98776
50.06717 | 20.62291 | 2.433202 | 14.58706 | 50.0346 | 57.77883 | 23.50718 | 2.246578 | 14.29982 | 49.99706 | 57.77883 | 23.53044 | 2.468814 | 15.70351 | 49.99809
50.0705 | 20.58909 | 2.432936 | 14.5856 | 49.96949 | 57.78383 | 23.45676 | 2.245799 | 14.29637 | 50.02004 | 57.78383 | 23.48085 | 2.468234 | 15.70341 | 49.99981
50.07383 | 20.556 | 2.432676 | 14.58434 | 50.01586 | 57.78716 | 23.42337 | 2.245294 | 14.29356 | 49.98152 | 57.78716 | 23.44698 | 2.467834 | 15.70066 | 49.9843
50.07883 | 20.50524 | 2.43224 | 14.58448 | 50.01716 | 57.79217 | 23.37436 | 2.244642 | 14.28974 | 50.0147 | 57.79217 | 23.39725 | 2.467255 | 15.69521 | 50.0093
50.08383 | 20.45494 | 2.431766 | 14.58348 | 49.98604 | 57.79717 | 23.32334 | 2.243937 | 14.28338 | 50.0046 | 57.79717 | 23.34731 | 2.466667 | 15.69132 | 49.98996
50.08716 | 20.42217 | 2.431463 | 14.58253 | 49.98868 | 57.80217 | 23.27404 | 2.242711 | 14.27393 | 49.99878 | 57.80217 | 23.29786 | 2.466115 | 15.68878 | 50.0004
50.0905 | 20.38867 | 2.431172 | 14.58319 | 50.02067 | 57.80717 | 23.22475 | 2.240883 | 14.2641 | 50.01085 | 57.80717 | 23.2474 | 2.465548 | 15.68464 | 49.9656
50.0955 | 20.33852 | 2.430783 | 14.58251 | 49.9807 | 57.8105 | 23.19133 | 2.240197 | 14.26265 | 49.98706 | 57.8105 | 23.21425 | 2.465125 | 15.68062 | 50.02271
50.1005 | 20.289 | 2.430398 | 14.57753 | 50.01844 | 57.8155 | 23.14172 | 2.23963 | 14.25849 | 50.00776 | 57.8155 | 23.1649 | 2.464354 | 15.6736 | 50.00257
50.10383 | 20.25636 | 2.430136 | 14.57194 | 50.01244 | 57.8205 | 23.09202 | 2.239053 | 14.25247 | 50.02428 | 57.8205 | 23.115 | 2.463686 | 15.66847 | 50.02533
50.10717 | 20.22179 | 2.42986 | 14.56682 | 49.98744 | 57.8255 | 23.04086 | 2.238435 | 14.25049 | 49.97738 | 57.8255 | 23.06376 | 2.4631 | 15.66729 | 49.97754
50.1105 | 20.18961 | 2.429564 | 14.56463 | 50.00469 | 57.8305 | 22.98975 | 2.237617 | 14.25201 | 50.00087 | 57.8305 | 23.01304 | 2.462498 | 15.66775 | 50.01654
50.1155 | 20.13888 | 2.429092 | 14.56232 | 49.99094 | 57.8355 | 22.94093 | 2.2367 | 14.24637 | 50.00504 | 57.8355 | 22.96422 | 2.461886 | 15.66439 | 49.9977
50.1205 | 20.08821 | 2.428615 | 14.55994 | 49.99126 | 57.8405 | 22.89185 | 2.235864 | 14.23596 | 50.00834 | 57.8405 | 22.91433 | 2.461288 | 15.65909 | 49.99194
50.12383 | 20.05562 | 2.428316 | 14.5582 | 49.98998 | 57.84384 | 22.8575 | 2.235462 | 14.23096 | 49.97078 | 57.84384 | 22.88104 | 2.460898 | 15.65522 | 50.01364
50.12717 | 20.02172 | 2.428021 | 14.55839 | 50.04448 | 57.84882 | 22.80774 | 2.234926 | 14.22736 | 50.00522 | 57.84882 | 22.83009 | 2.4603 | 15.6499 | 49.99039
50.13217 | 19.97178 | 2.427638 | 14.55945 | 49.9815 | 57.85383 | 22.75776 | 2.234294 | 14.22464 | 49.98488 | 57.85383 | 22.78026 | 2.45976 | 15.6465 | 49.99435
50.13716 | 19.92261 | 2.427275 | 14.55794 | 50.00754 | 57.85883 | 22.70781 | 2.23291 | 14.21572 | 50.01721 | 57.85883 | 22.73012 | 2.459199 | 15.64475 | 50.01184
50.1405 | 19.88895 | 2.427049 | 14.55398 | 50.01754 | 57.86382 | 22.65786 | 2.231659 | 14.21068 | 49.96259 | 57.86382 | 22.68004 | 2.458486 | 15.6409 | 49.99649
50.14383 | 19.85544 | 2.426776 | 14.55044 | 49.99658 | 57.86716 | 22.62447 | 2.231222 | 14.20948 | 50.0063 | 57.86716 | 22.6472 | 2.457675 | 15.63404 | 50.01478
50.14883 | 19.8056 | 2.426292 | 14.54571 | 50.00339 | 57.87217 | 22.5739 | 2.230614 | 14.20633 | 49.99805 | 57.87217 | 22.59677 | 2.456953 | 15.62921 | 50.00229
50.15383 | 19.75627 | 2.425816 | 14.54402 | 49.99408 | 57.87717 | 22.52539 | 2.229974 | 14.20044 | 50.01233 | 57.87717 | 22.54631 | 2.456372 | 15.62786 | 49.98458
50.15717 | 19.72229 | 2.425524 | 14.54214 | 49.98284 | 57.88217 | 22.4747 | 2.229288 | 14.19576 | 50.00486 | 57.88217 | 22.49738 | 2.455832 | 15.62617 | 49.99856
50.1605 | 19.6894 | 2.425268 | 14.54035 | 50.01137 | 57.88716 | 22.42465 | 2.228642 | 14.19115 | 49.98015 | 57.88716 | 22.44701 | 2.455272 | 15.62162 | 49.98266
50.16383 | 19.6553 | 2.425023 | 14.53925 | 49.98718 | 57.89216 | 22.37506 | 2.228098 | 14.19005 | 49.99299 | 57.89216 | 22.39653 | 2.454724 | 15.61662 | 50.01
50.16883 | 19.6052 | 2.424586 | 14.53553 | 49.98919 | 57.89717 | 22.3242 | 2.227558 | 14.18858 | 50.02121 | 57.89717 | 22.34666 | 2.454196 | 15.6109 | 50.00414
50.17383 | 19.5553 | 2.424103 | 14.53338 | 49.98953 | 57.9005 | 22.29141 | 2.227132 | 14.18629 | 49.99747 | 57.9005 | 22.31344 | 2.45389 | 15.60774 | 49.96972
50.17717 | 19.5217 | 2.423796 | 14.5341 | 50.03656 | 57.9055 | 22.24046 | 2.226365 | 14.17826 | 50.00352 | 57.9055 | 22.2641 | 2.453446 | 15.60529 | 50.00898
50.1805 | 19.48795 | 2.423497 | 14.53498 | 49.99348 | 57.9105 | 22.19056 | 2.225689 | 14.17003 | 49.98627 | 57.9105 | 22.21373 | 2.45284 | 15.60282 | 50.00246
50.1855 | 19.43914 | 2.422986 | 14.53454 | 49.98724 | 57.9155 | 22.14169 | 2.225081 | 14.16182 | 49.99101 | 57.9155 | 22.16333 | 2.451412 | 15.59206 | 50.00528
50.1905 | 19.38871 | 2.422488 | 14.53034 | 50.02319 | 57.9205 | 22.09133 | 2.224517 | 14.15712 | 50.03354 | 57.9205 | 22.11338 | 2.450168 | 15.58191 | 50.00053
50.19383 | 19.35492 | 2.42219 | 14.52702 | 49.97576 | 57.9255 | 22.0417 | 2.223854 | 14.15838 | 49.9984 | 57.9255 | 22.06294 | 2.449419 | 15.57862 | 49.99324
50.19717 | 19.32411 | 2.421966 | 14.5242 | 50.0331 | 57.9305 | 21.99144 | 2.222764 | 14.1576 | 50.0108 | 57.9305 | 22.01379 | 2.448845 | 15.57639 | 50.01028
50.20216 | 19.27262 | 2.421599 | 14.51848 | 49.99342 | 57.93383 | 21.95911 | 2.222137 | 14.1546 | 49.9714 | 57.93383 | 21.97998 | 2.448474 | 15.57252 | 49.99474
50.20717 | 19.22163 | 2.42123 | 14.51456 | 49.96332 | 57.93882 | 21.90894 | 2.221464 | 14.1493 | 50.00725 | 57.93882 | 21.93014 | 2.447994 | 15.56719 | 50.01778
50.2105 | 19.1886 | 2.420941 | 14.51327 | 50.0378 | 57.94384 | 21.85754 | 2.220823 | 14.14255 | 49.9976 | 57.94384 | 21.8802 | 2.447448 | 15.56473 | 49.9642
50.21383 | 19.15451 | 2.420634 | 14.51305 | 49.9703 | 57.94883 | 21.80804 | 2.220148 | 14.1353 | 50.0055 | 57.94883 | 21.83023 | 2.4469 | 15.56634 | 50.01202
50.21717 | 19.12105 | 2.420332 | 14.51248 | 50.03172 | 57.95383 | 21.75757 | 2.219487 | 14.12906 | 49.99117 | 57.95383 | 21.7798 | 2.446322 | 15.5687 | 49.97303
50.22217 | 19.07178 | 2.419858 | 14.51035 | 50.00691 | 57.95717 | 21.7245 | 2.219074 | 14.12716 | 49.9978 | 57.95717 | 21.74602 | 2.445915 | 15.5682 | 49.98544
50.22717 | 19.02177 | 2.419394 | 14.50953 | 49.98189 | 57.96216 | 21.6747 | 2.21846 | 14.12426 | 50.00944 | 57.96216 | 21.69698 | 2.44531 | 15.56481 | 49.99675
50.2305 | 18.98826 | 2.41906 | 14.50793 | 50.0268 | 57.96717 | 21.62648 | 2.217836 | 14.12321 | 50.00096 | 57.96717 | 21.64652 | 2.444735 | 15.55652 | 49.9934
50.23383 | 18.95527 | 2.418745 | 14.50709 | 49.95188 | 57.97217 | 21.57544 | 2.217253 | 14.12147 | 49.99621 | 57.97217 | 21.59629 | 2.444152 | 15.5491 | 50.01754
50.23883 | 18.90536 | 2.418349 | 14.50302 | 50.0189 | 57.97717 | 21.52507 | 2.216642 | 14.11618 | 50.00588 | 57.97717 | 21.54639 | 2.443593 | 15.54122 | 50.01114
50.24383 | 18.85416 | 2.417955 | 14.49779 | 49.99875 | 57.98217 | 21.47464 | 2.215845 | 14.10571 | 50.0107 | 57.98217 | 21.49685 | 2.443093 | 15.53569 | 50.00174
50.24716 | 18.82208 | 2.417704 | 14.49451 | 50.00753 | 57.98717 | 21.42514 | 2.214865 | 14.09669 | 49.96194 | 57.98717 | 21.44728 | 2.442628 | 15.53294 | 50.00019
50.2505 | 18.78935 | 2.417434 | 14.4918 | 50.00188 | 57.9905 | 21.3916 | 2.21444 | 14.09581 | 50.01397 | 57.9905 | 21.4128 | 2.442285 | 15.53404 | 49.99222
50.25383 | 18.75484 | 2.417162 | 14.49028 | 50.0083 | 57.9955 | 21.34226 | 2.213843 | 14.09591 | 50.00218 | 57.9955 | 21.36294 | 2.44175 | 15.53457 | 50.00172
50.25883 | 18.70432 | 2.416734 | 14.49077 | 49.98465 | 58.0005 | 21.2926 | 2.213232 | 14.0963 | 49.96891 | 58.0005 | 21.31384 | 2.441211 | 15.52975 | 50.0033
50.26383 | 18.65474 | 2.416276 | 14.49047 | 50.01726 | 58.0055 | 21.24222 | 2.212602 | 14.09322 | 50.00102 | 58.0055 | 21.26262 | 2.440677 | 15.52317 | 49.99563
50.26717 | 18.62042 | 2.41597 | 14.48982 | 50.00432 | 58.0105 | 21.19174 | 2.211935 | 14.08862 | 50.02984 | 58.0105 | 21.214 | 2.440127 | 15.51966 | 49.99956
50.2705 | 18.58927 | 2.415648 | 14.48735 | 50.00108 | 58.01382 | 21.15909 | 2.211489 | 14.08379 | 49.97616 | 58.01382 | 21.18025 | 2.439708 | 15.51884 | 50.00772
50.2755 | 18.5379 | 2.415205 | 14.48326 | 49.9943 | 58.01884 | 21.10808 | 2.210797 | 14.0795 | 50.01389 | 58.01884 | 21.12994 | 2.439164 | 15.51827 | 49.99631
50.2805 | 18.48766 | 2.414778 | 14.48036 | 49.9775 | 58.02383 | 21.05776 | 2.21022 | 14.07812 | 49.96539 | 58.02383 | 21.07928 | 2.438646 | 15.51597 | 49.9918
50.28383 | 18.45608 | 2.41451 | 14.4796 | 50.03354 | 58.02883 | 21.00875 | 2.209736 | 14.0749 | 50.00633 | 58.02883 | 21.02926 | 2.438134 | 15.5121 | 49.986
50.28717 | 18.42167 | 2.414257 | 14.47896 | 50.00839 | 58.03383 | 20.95919 | 2.209216 | 14.06869 | 49.9975 | 58.03383 | 20.97918 | 2.437568 | 15.50749 | 50.01895
50.29217 | 18.37207 | 2.413863 | 14.47378 | 49.99347 | 58.03882 | 20.90921 | 2.208643 | 14.06381 | 49.99864 | 58.03882 | 20.92924 | 2.436942 | 15.50485 | 50.01275
50.29716 | 18.32091 | 2.41342 | 14.4671 | 50.00404 | 58.04382 | 20.85994 | 2.207989 | 14.06113 | 49.97796 | 58.04382 | 20.87918 | 2.436352 | 15.50179 | 50.00128
50.3005 | 18.28813 | 2.413124 | 14.46609 | 50.01668 | 58.04717 | 20.8258 | 2.207394 | 14.05853 | 50.01014 | 58.04717 | 20.84598 | 2.435997 | 15.49815 | 49.9925
50.30383 | 18.25493 | 2.412844 | 14.46687 | 49.98067 | 58.05217 | 20.77454 | 2.206219 | 14.05258 | 49.99572 | 58.05217 | 20.79625 | 2.4354 | 15.49104 | 49.98806
50.30717 | 18.22085 | 2.412541 | 14.4694 | 50.003 | 58.05717 | 20.72504 | 2.205564 | 14.04898 | 50.00896 | 58.05717 | 20.7473 | 2.43473 | 15.48587 | 50.01602
50.31216 | 18.1715 | 2.412121 | 14.46817 | 49.9985 | 58.06216 | 20.67516 | 2.205069 | 14.04408 | 50.01021 | 58.06216 | 20.69728 | 2.434196 | 15.48611 | 50.01328
50.31717 | 18.12123 | 2.411617 | 14.46386 | 50.01082 | 58.06716 | 20.62547 | 2.204524 | 14.03589 | 49.99476 | 58.06716 | 20.64704 | 2.433735 | 15.48844 | 50.0076
50.3205 | 18.08752 | 2.411296 | 14.46162 | 49.98704 | 58.07217 | 20.5758 | 2.203914 | 14.0303 | 49.98354 | 58.07217 | 20.5958 | 2.433254 | 15.48657 | 49.98945
50.32383 | 18.05498 | 2.410988 | 14.46163 | 50.01242 | 58.07717 | 20.52583 | 2.203291 | 14.02774 | 49.99992 | 58.07717 | 20.54584 | 2.432748 | 15.47928 | 50.00208
50.32883 | 18.00451 | 2.41058 | 14.45943 | 49.9804 | 58.0805 | 20.49324 | 2.202792 | 14.02634 | 49.99216 | 58.0805 | 20.5121 | 2.432366 | 15.47368 | 49.99269
50.33383 | 17.95511 | 2.410176 | 14.45465 | 50.01683 | 58.0855 | 20.44132 | 2.20218 | 14.02283 | 50.01247 | 58.0855 | 20.46189 | 2.431803 | 15.46867 | 49.9881
50.33716 | 17.92189 | 2.409909 | 14.4524 | 50.02771 | 58.0905 | 20.39098 | 2.201573 | 14.01795 | 49.995 | 58.0905 | 20.41212 | 2.431279 | 15.46588 | 50.03953
50.3405 | 17.88909 | 2.409588 | 14.451 | 49.9834 | 58.0955 | 20.34267 | 2.200967 | 14.01411 | 49.99433 | 58.0955 | 20.36261 | 2.430782 | 15.46302 | 49.97975
50.3455 | 17.83787 | 2.408888 | 14.44669 | 50.00719 | 58.1005 | 20.29216 | 2.200365 | 14.01232 | 50.01508 | 58.1005 | 20.31304 | 2.430247 | 15.46215 | 50.0011
50.3505 | 17.78696 | 2.408314 | 14.44223 | 49.99288 | 58.10383 | 20.2591 | 2.199986 | 14.01186 | 49.99593 | 58.10383 | 20.27923 | 2.429805 | 15.461 | 50.02377
50.35383 | 17.75522 | 2.408066 | 14.44082 | 49.99822 | 58.10883 | 20.20901 | 2.199379 | 14.00835 | 49.98958 | 58.10883 | 20.22883 | 2.42882 | 15.45256 | 49.98904
50.35717 | 17.72125 | 2.407912 | 14.44259 | 49.99955 | 58.11382 | 20.15904 | 2.198732 | 14.00437 | 50.03026 | 58.11382 | 20.17989 | 2.428172 | 15.44315 | 50.06156
50.3605 | 17.68823 | 2.40777 | 14.44542 | 50.03122 | 58.11882 | 20.10941 | 2.198115 | 14.00086 | 49.98906 | 58.11882 | 20.12907 | 2.42766 | 15.44261 | 49.9646
50.3655 | 17.63868 | 2.407453 | 14.44359 | 49.9853 | 58.12383 | 20.06032 | 2.19757 | 13.99564 | 50.02393 | 58.12383 | 20.07901 | 2.427175 | 15.44724 | 50.01368
50.3705 | 17.5876 | 2.406523 | 14.4359 | 50.00636 | 58.12883 | 20.01016 | 2.196996 | 13.98826 | 49.99396 | 58.12883 | 20.0296 | 2.42666 | 15.4487 | 50.0178
50.37383 | 17.55554 | 2.405876 | 14.42964 | 49.97022 | 58.13383 | 19.96006 | 2.196426 | 13.98329 | 50.01504 | 58.13383 | 19.97903 | 2.42612 | 15.44296 | 49.98455
50.37717 | 17.52068 | 2.405603 | 14.42536 | 50.0317 | 58.13716 | 19.92655 | 2.1957 | 13.97892 | 50.00377 | 58.13716 | 19.94585 | 2.425711 | 15.43644 | 49.99615
50.38217 | 17.4711 | 2.405218 | 14.42004 | 50.00201 | 58.14216 | 19.87616 | 2.194674 | 13.97236 | 49.99374 | 58.14216 | 19.89651 | 2.425127 | 15.42896 | 50.0043
50.38716 | 17.42209 | 2.404825 | 14.41467 | 49.9814 | 58.14717 | 19.82614 | 2.193736 | 13.9682 | 50.02598 | 58.14717 | 19.84645 | 2.424611 | 15.42481 | 49.9926
50.3905 | 17.38888 | 2.404504 | 14.41296 | 50.0032 | 58.15217 | 19.7762 | 2.193138 | 13.96693 | 49.98742 | 58.15217 | 19.7955 | 2.424052 | 15.42031 | 49.98806
50.39383 | 17.35434 | 2.40419 | 14.41311 | 49.97732 | 58.15717 | 19.72626 | 2.192558 | 13.96404 | 49.99403 | 58.15717 | 19.74489 | 2.42279 | 15.41011 | 50.02384
50.39883 | 17.3047 | 2.403842 | 14.41423 | 49.99646 | 58.1605 | 19.69272 | 2.192129 | 13.96034 | 50.00633 | 58.1605 | 19.71215 | 2.42195 | 15.40448 | 49.97466
50.40383 | 17.25442 | 2.403498 | 14.4151 | 50.03098 | 58.1655 | 19.64336 | 2.191246 | 13.95423 | 49.99219 | 58.1655 | 19.66292 | 2.421438 | 15.40428 | 50.00974
50.40717 | 17.22231 | 2.403257 | 14.41384 | 49.96855 | 58.1705 | 19.59269 | 2.19028 | 13.94558 | 49.98981 | 58.1705 | 19.61394 | 2.421044 | 15.40617 | 49.97906
50.4105 | 17.18886 | 2.40298 | 14.4115 | 49.98429 | 58.1755 | 19.54252 | 2.189597 | 13.9379 | 50.02188 | 58.1755 | 19.56299 | 2.420647 | 15.4044 | 49.99184
50.41383 | 17.15499 | 2.40266 | 14.40911 | 50.01956 | 58.1805 | 19.49257 | 2.189058 | 13.93526 | 50.01941 | 58.1805 | 19.51259 | 2.420111 | 15.39953 | 50.03049
50.41883 | 17.10393 | 2.402237 | 14.40742 | 50.006 | 58.1855 | 19.44258 | 2.188541 | 13.93839 | 49.9903 | 58.1855 | 19.46236 | 2.419354 | 15.39456 | 49.98714
50.42383 | 17.0551 | 2.401889 | 14.40812 | 50.00372 | 58.1905 | 19.39322 | 2.188032 | 13.9369 | 50.01154 | 58.1905 | 19.41236 | 2.418392 | 15.38946 | 50.0034
50.42717 | 17.02152 | 2.401647 | 14.40578 | 49.98526 | 58.19384 | 19.35855 | 2.187708 | 13.9318 | 50.01071 | 58.19384 | 19.37929 | 2.41798 | 15.38606 | 50.02433
50.4305 | 16.98903 | 2.401394 | 14.40053 | 49.98848 | 58.19883 | 19.30996 | 2.18713 | 13.92453 | 49.99972 | 58.19883 | 19.3283 | 2.417456 | 15.37916 | 49.99206
50.4355 | 16.93774 | 2.401 | 14.39329 | 50.00113 | 58.20383 | 19.26114 | 2.186477 | 13.92061 | 49.97178 | 58.20383 | 19.27986 | 2.416997 | 15.37276 | 49.97887
50.4405 | 16.88846 | 2.40063 | 14.39302 | 50.0111 | 58.20883 | 19.21036 | 2.185842 | 13.91994 | 50.01418 | 58.20883 | 19.22956 | 2.416488 | 15.36954 | 50.01039
50.44383 | 16.85474 | 2.400395 | 14.39818 | 50.0028 | 58.21382 | 19.16 | 2.185324 | 13.91716 | 49.99515 | 58.21382 | 19.1786 | 2.415915 | 15.36743 | 50.01044
50.44717 | 16.82178 | 2.400142 | 14.40146 | 50.01637 | 58.21884 | 19.11029 | 2.184805 | 13.90983 | 49.99826 | 58.21884 | 19.12857 | 2.415356 | 15.36642 | 49.99281
50.45216 | 16.77096 | 2.399694 | 14.39879 | 49.99472 | 58.22382 | 19.05951 | 2.184207 | 13.90144 | 49.96228 | 58.22382 | 19.07956 | 2.414894 | 15.36543 | 49.98988
50.45717 | 16.72145 | 2.399203 | 14.39076 | 49.99633 | 58.22717 | 19.02548 | 2.183747 | 13.89725 | 50.00622 | 58.22717 | 19.0467 | 2.414592 | 15.36264 | 49.99747
50.4605 | 16.68754 | 2.398952 | 14.38626 | 49.95993 | 58.23217 | 18.97619 | 2.183049 | 13.89377 | 50.00978 | 58.23217 | 18.99686 | 2.414072 | 15.35662 | 50.00547
50.46383 | 16.6556 | 2.39874 | 14.38612 | 50.0213 | 58.23717 | 18.92696 | 2.182455 | 13.89355 | 50.01034 | 58.23717 | 18.9454 | 2.413536 | 15.35186 | 49.98334
50.46717 | 16.62161 | 2.398531 | 14.38586 | 50.01316 | 58.24216 | 18.87662 | 2.181966 | 13.89199 | 50.00847 | 58.24216 | 18.89499 | 2.413045 | 15.3473 | 50.00229
50.47217 | 16.57158 | 2.39814 | 14.38412 | 49.99912 | 58.24717 | 18.82651 | 2.181442 | 13.88933 | 49.98988 | 58.24717 | 18.84546 | 2.4126 | 15.34481 | 50.00023
50.47717 | 16.5206 | 2.397706 | 14.38161 | 50.01244 | 58.2505 | 18.7938 | 2.181062 | 13.88508 | 49.98965 | 58.2505 | 18.81186 | 2.412272 | 15.34565 | 50.00788
50.4805 | 16.48717 | 2.39743 | 14.37969 | 49.97962 | 58.2555 | 18.74276 | 2.179923 | 13.87689 | 49.98565 | 58.2555 | 18.76219 | 2.411751 | 15.34619 | 50.00222
50.48383 | 16.45402 | 2.39713 | 14.37729 | 50.00274 | 58.2605 | 18.69286 | 2.179044 | 13.87075 | 50.03457 | 58.2605 | 18.71232 | 2.411247 | 15.34057 | 49.99084
50.48883 | 16.40362 | 2.396702 | 14.37464 | 50.00141 | 58.2655 | 18.64316 | 2.178442 | 13.86962 | 50.0005 | 58.2655 | 18.66292 | 2.410732 | 15.33122 | 50.00737
50.49383 | 16.35394 | 2.396344 | 14.374 | 49.99859 | 58.2705 | 18.5935 | 2.177896 | 13.86987 | 50.01574 | 58.2705 | 18.61328 | 2.410192 | 15.32633 | 50.02579
50.49716 | 16.3207 | 2.396164 | 14.37348 | 50.01531 | 58.2755 | 18.54274 | 2.177358 | 13.86795 | 49.98973 | 58.2755 | 18.56249 | 2.409574 | 15.32583 | 49.99131
50.5005 | 16.28766 | 2.395962 | 14.37112 | 49.96468 | 58.2805 | 18.49291 | 2.176826 | 13.8628 | 49.98801 | 58.2805 | 18.51153 | 2.409006 | 15.32588 | 49.996
50.5055 | 16.2377 | 2.395635 | 14.36533 | 50.00426 | 58.28383 | 18.4598 | 2.176502 | 13.85799 | 49.98918 | 58.28383 | 18.47826 | 2.408643 | 15.32306 | 49.999
50.5105 | 16.18769 | 2.395278 | 14.36204 | 50.00042 | 58.28882 | 18.41015 | 2.176024 | 13.85404 | 50.01496 | 58.28882 | 18.42816 | 2.40815 | 15.31898 | 50.01257
50.51383 | 16.15429 | 2.39503 | 14.36188 | 50.00011 | 58.29382 | 18.36022 | 2.175494 | 13.85054 | 49.99053 | 58.29382 | 18.37936 | 2.407694 | 15.31575 | 49.97309
50.51717 | 16.12055 | 2.394782 | 14.36219 | 49.97654 | 58.29883 | 18.30957 | 2.174784 | 13.84488 | 50.00244 | 58.29883 | 18.32878 | 2.407268 | 15.31254 | 49.9997
50.5205 | 16.08716 | 2.394519 | 14.36091 | 50.00979 | 58.30383 | 18.26013 | 2.17404 | 13.83602 | 50.00965 | 58.30383 | 18.27826 | 2.406843 | 15.30778 | 49.98584
50.5255 | 16.03832 | 2.394028 | 14.35409 | 50.00836 | 58.30717 | 18.22641 | 2.173635 | 13.83243 | 49.98676 | 58.30717 | 18.24367 | 2.406528 | 15.30567 | 50.03561
50.5305 | 15.98807 | 2.393493 | 14.34862 | 50.01337 | 58.31216 | 18.17748 | 2.173138 | 13.8312 | 49.99696 | 58.31216 | 18.19472 | 2.405974 | 15.3085 | 49.99381
50.53383 | 15.95354 | 2.393204 | 14.34756 | 49.98768 | 58.31716 | 18.12597 | 2.17265 | 13.82879 | 49.99344 | 58.31716 | 18.145 | 2.405426 | 15.31036 | 50.01817
50.53717 | 15.91949 | 2.392969 | 14.34766 | 50.00476 | 58.32217 | 18.07691 | 2.172044 | 13.82504 | 49.99602 | 58.32217 | 18.09525 | 2.40492 | 15.30274 | 49.9989
50.54217 | 15.87109 | 2.392719 | 14.34677 | 49.99096 | 58.32717 | 18.02642 | 2.171328 | 13.82343 | 50.01994 | 58.32717 | 18.04602 | 2.404424 | 15.29034 | 50.00616
50.54716 | 15.82195 | 2.392393 | 14.34399 | 50.00692 | 58.33217 | 17.97675 | 2.170651 | 13.82238 | 49.9855 | 58.33217 | 17.99504 | 2.403941 | 15.28289 | 49.999
50.5505 | 15.78935 | 2.39212 | 14.34203 | 50.01739 | 58.33716 | 17.92637 | 2.17006 | 13.81565 | 50.01104 | 58.33716 | 17.94426 | 2.403404 | 15.28147 | 50.00304
50.55383 | 15.75526 | 2.391852 | 14.33997 | 49.98868 | 58.3405 | 17.89452 | 2.16969 | 13.8097 | 50.01059 | 58.3405 | 17.91195 | 2.403017 | 15.28266 | 50.00076
50.55883 | 15.70422 | 2.39145 | 14.33729 | 49.9953 | 58.3455 | 17.84346 | 2.16912 | 13.80243 | 50.00752 | 58.3455 | 17.86156 | 2.402474 | 15.28078 | 49.99328
50.56383 | 15.65462 | 2.391074 | 14.33691 | 50.03556 | 58.3505 | 17.79352 | 2.168536 | 13.79988 | 50.01484 | 58.3505 | 17.81171 | 2.401944 | 15.27606 | 50.01028
50.56717 | 15.62142 | 2.390787 | 14.3377 | 49.97756 | 58.3555 | 17.74346 | 2.168047 | 13.80164 | 49.97784 | 58.3555 | 17.7619 | 2.401444 | 15.27274 | 49.9928
50.5705 | 15.58843 | 2.390487 | 14.33786 | 50.03356 | 58.3605 | 17.69313 | 2.167583 | 13.80066 | 49.99778 | 58.3605 | 17.71197 | 2.400912 | 15.27263 | 50.00554
50.57383 | 15.55448 | 2.390196 | 14.33706 | 49.96922 | 58.3655 | 17.64374 | 2.167021 | 13.79402 | 50.01042 | 58.3655 | 17.66101 | 2.40037 | 15.2688 | 50.00576
50.57883 | 15.50439 | 2.389768 | 14.33406 | 50.00792 | 58.3705 | 17.59444 | 2.166418 | 13.78774 | 50.01511 | 58.3705 | 17.61102 | 2.399817 | 15.26144 | 50.00054
50.58383 | 15.45462 | 2.38937 | 14.33066 | 49.9961 | 58.37383 | 17.56116 | 2.165979 | 13.78594 | 50.01944 | 58.37383 | 17.57882 | 2.399467 | 15.25772 | 50.0158
50.58716 | 15.42123 | 2.389133 | 14.32932 | 50.00686 | 58.37883 | 17.51073 | 2.165314 | 13.78348 | 49.98248 | 58.37883 | 17.52863 | 2.398904 | 15.2563 | 49.9966
50.5905 | 15.38751 | 2.38891 | 14.32841 | 50.00954 | 58.38383 | 17.46051 | 2.164679 | 13.78019 | 50.01547 | 58.38383 | 17.47847 | 2.398322 | 15.25494 | 49.99338
50.5955 | 15.33852 | 2.388566 | 14.32681 | 49.98484 | 58.38882 | 17.40983 | 2.164122 | 13.77608 | 50.00438 | 58.38882 | 17.42799 | 2.397776 | 15.2486 | 49.99406
50.6005 | 15.28834 | 2.388218 | 14.32414 | 50.02512 | 58.39384 | 17.36023 | 2.163603 | 13.77443 | 50.00513 | 58.39384 | 17.3783 | 2.397229 | 15.24261 | 49.98375
50.60383 | 15.2539 | 2.387977 | 14.32116 | 49.98278 | 58.39717 | 17.32719 | 2.163244 | 13.77324 | 49.98562 | 58.39717 | 17.34433 | 2.396862 | 15.24257 | 50.01941
50.60717 | 15.2208 | 2.387739 | 14.31834 | 49.98786 | 58.40217 | 17.27743 | 2.162642 | 13.76945 | 50.00852 | 58.40217 | 17.2945 | 2.396302 | 15.24857 | 49.99326
50.6105 | 15.18818 | 2.387508 | 14.31519 | 49.98131 | 58.40717 | 17.22674 | 2.162112 | 13.76236 | 49.9758 | 58.40717 | 17.2442 | 2.39583 | 15.2508 | 49.9915
50.6155 | 15.1373 | 2.38712 | 14.31317 | 50.00882 | 58.41216 | 17.17684 | 2.161577 | 13.75788 | 50.00111 | 58.41216 | 17.19516 | 2.395344 | 15.24327 | 50.01236
50.6205 | 15.08723 | 2.386684 | 14.3105 | 49.98209 | 58.41716 | 17.12772 | 2.161011 | 13.75605 | 50.00011 | 58.41716 | 17.14621 | 2.394837 | 15.23366 | 49.98716
50.62383 | 15.05431 | 2.386384 | 14.3084 | 50.02686 | 58.42217 | 17.07654 | 2.160396 | 13.75448 | 50.01568 | 58.42217 | 17.09569 | 2.394329 | 15.2291 | 49.998
50.62717 | 15.02091 | 2.386154 | 14.30735 | 50.02239 | 58.42717 | 17.02608 | 2.159778 | 13.74983 | 49.9765 | 58.42717 | 17.0449 | 2.393824 | 15.22783 | 50.01546
50.63217 | 14.97036 | 2.385902 | 14.30966 | 49.98588 | 58.4305 | 16.99412 | 2.159392 | 13.74824 | 50.00196 | 58.4305 | 17.01118 | 2.393494 | 15.22761 | 50.00386
50.63716 | 14.92044 | 2.385633 | 14.30979 | 50.02679 | 58.4355 | 16.94437 | 2.158794 | 13.74416 | 50.00912 | 58.4355 | 16.96071 | 2.39274 | 15.22353 | 49.99866
50.6405 | 14.88691 | 2.385381 | 14.30415 | 49.9832 | 58.4405 | 16.89354 | 2.158252 | 13.73834 | 50.00248 | 58.4405 | 16.91014 | 2.391672 | 15.21342 | 50.003
50.64383 | 14.85444 | 2.385056 | 14.29707 | 50.00363 | 58.4455 | 16.84271 | 2.157737 | 13.73186 | 49.99648 | 58.4455 | 16.86101 | 2.390848 | 15.20678 | 49.97992
50.64883 | 14.80364 | 2.384573 | 14.28885 | 49.99665 | 58.4505 | 16.7932 | 2.157198 | 13.72761 | 49.99808 | 58.4505 | 16.81043 | 2.390384 | 15.20392 | 50.00738
50.65383 | 14.75374 | 2.384172 | 14.28969 | 50.00594 | 58.45383 | 16.75932 | 2.156795 | 13.72588 | 49.9995 | 58.45383 | 16.77655 | 2.390094 | 15.20253 | 50.02539
50.65717 | 14.71979 | 2.383995 | 14.2918 | 50.0093 | 58.45883 | 16.71085 | 2.156218 | 13.72319 | 49.99209 | 58.45883 | 16.72755 | 2.389678 | 15.19891 | 49.9844
50.6605 | 14.68668 | 2.383841 | 14.29383 | 49.98666 | 58.46382 | 16.66066 | 2.155679 | 13.71982 | 49.98825 | 58.46382 | 16.67936 | 2.389245 | 15.19848 | 50.02192
50.66383 | 14.6532 | 2.383642 | 14.29277 | 50.0045 | 58.46884 | 16.60963 | 2.154906 | 13.71137 | 50.006 | 58.46884 | 16.62842 | 2.38863 | 15.19782 | 49.9956
50.66883 | 14.60498 | 2.383292 | 14.28914 | 49.99874 | 58.47382 | 16.5598 | 2.154164 | 13.70563 | 49.9959 | 58.47382 | 16.57782 | 2.38776 | 15.19155 | 50.01209
50.67383 | 14.55506 | 2.382869 | 14.28817 | 49.98736 | 58.47883 | 16.50998 | 2.153588 | 13.7045 | 50.00426 | 58.47883 | 16.52716 | 2.387213 | 15.18478 | 49.9882
50.67717 | 14.52127 | 2.382604 | 14.28848 | 50.02035 | 58.48383 | 16.46016 | 2.15309 | 13.70249 | 49.99259 | 58.48383 | 16.47742 | 2.386695 | 15.18154 | 50.02074
50.6805 | 14.4872 | 2.382292 | 14.28807 | 49.9816 | 58.48717 | 16.42709 | 2.152733 | 13.70059 | 50.02162 | 58.48717 | 16.44382 | 2.386303 | 15.18194 | 49.99736
50.6855 | 14.4369 | 2.381758 | 14.28524 | 50.00888 | 58.49216 | 16.37699 | 2.152176 | 13.69917 | 49.98282 | 58.49216 | 16.39312 | 2.385708 | 15.1808 | 49.99567
50.6905 | 14.38634 | 2.381325 | 14.27994 | 49.99778 | 58.49717 | 16.32764 | 2.151568 | 13.69706 | 50.02333 | 58.49717 | 16.34308 | 2.385185 | 15.18042 | 49.97452
50.69383 | 14.35413 | 2.381057 | 14.27486 | 50.01512 | 58.50217 | 16.2774 | 2.151015 | 13.69076 | 49.99093 | 58.50217 | 16.29502 | 2.384758 | 15.17886 | 50.01949
50.69717 | 14.3207 | 2.380826 | 14.27026 | 49.98812 | 58.50717 | 16.22775 | 2.150498 | 13.68569 | 49.98814 | 58.50717 | 16.24547 | 2.384312 | 15.17475 | 50.00351
50.70216 | 14.27082 | 2.380486 | 14.26886 | 50.00108 | 58.51216 | 16.17674 | 2.150017 | 13.68442 | 49.99912 | 58.51216 | 16.19445 | 2.383836 | 15.16426 | 50.00054
50.70717 | 14.21994 | 2.380131 | 14.27183 | 49.9876 | 58.51716 | 16.12737 | 2.149484 | 13.68487 | 50.00617 | 58.51716 | 16.1438 | 2.383164 | 15.15351 | 49.99222
50.7105 | 14.18652 | 2.3799 | 14.2743 | 49.99691 | 58.5205 | 16.09444 | 2.148863 | 13.68303 | 50.00938 | 58.5205 | 16.11019 | 2.38269 | 15.15022 | 50.0059
50.71383 | 14.15333 | 2.379665 | 14.27379 | 49.9914 | 58.5255 | 16.04408 | 2.147837 | 13.67571 | 49.99951 | 58.5255 | 16.06098 | 2.382097 | 15.15116 | 49.99309
50.71717 | 14.11969 | 2.379434 | 14.27184 | 49.99784 | 58.5305 | 15.99334 | 2.147186 | 13.66681 | 49.99526 | 58.5305 | 16.012 | 2.381535 | 15.1519 | 50.01184
50.72217 | 14.07037 | 2.379031 | 14.26602 | 50.00163 | 58.5355 | 15.94467 | 2.146706 | 13.66037 | 50.01394 | 58.5355 | 15.96089 | 2.381013 | 15.14845 | 49.99011
50.72717 | 14.02003 | 2.378607 | 14.26094 | 50.01271 | 58.5405 | 15.89407 | 2.146158 | 13.65979 | 49.96226 | 58.5405 | 15.9111 | 2.380546 | 15.14466 | 50.0178
50.7305 | 13.98752 | 2.378354 | 14.25851 | 49.97969 | 58.54382 | 15.86075 | 2.145722 | 13.66087 | 49.99839 | 58.54382 | 15.87679 | 2.380264 | 15.14444 | 50.01228
50.73383 | 13.95407 | 2.378146 | 14.25782 | 49.97926 | 58.54883 | 15.80983 | 2.144854 | 13.65753 | 49.98214 | 58.54883 | 15.82708 | 2.379794 | 15.14612 | 49.99703
50.73883 | 13.90409 | 2.377757 | 14.25577 | 50.01143 | 58.55383 | 15.76044 | 2.144216 | 13.65062 | 50.03422 | 58.55383 | 15.77717 | 2.379295 | 15.14543 | 50.0232
50.74383 | 13.85222 | 2.377323 | 14.2529 | 50.02463 | 58.55883 | 15.7098 | 2.143644 | 13.64284 | 50.00046 | 58.55883 | 15.72716 | 2.37877 | 15.13609 | 49.98894
50.74716 | 13.81902 | 2.377046 | 14.25176 | 49.97484 | 58.56382 | 15.66056 | 2.143133 | 13.63991 | 50.0157 | 58.56382 | 15.67696 | 2.378201 | 15.12366 | 49.99106
50.7505 | 13.78715 | 2.376788 | 14.25084 | 49.99371 | 58.56884 | 15.61013 | 2.142628 | 13.63972 | 49.99168 | 58.56884 | 15.62724 | 2.377624 | 15.11982 | 50.00937
50.7555 | 13.73656 | 2.376417 | 14.25126 | 50.01172 | 58.57383 | 15.55984 | 2.142124 | 13.63997 | 49.99289 | 58.57383 | 15.57856 | 2.377092 | 15.12374 | 49.96806
50.7605 | 13.6875 | 2.376037 | 14.24898 | 49.98862 | 58.57717 | 15.52758 | 2.141734 | 13.63884 | 50.00605 | 58.57717 | 15.5441 | 2.376782 | 15.12534 | 50.0155
50.76383 | 13.65342 | 2.375786 | 14.24361 | 49.99716 | 58.58217 | 15.47759 | 2.141184 | 13.63494 | 50.0029 | 58.58217 | 15.49387 | 2.376339 | 15.1238 | 50.01221
50.76717 | 13.62066 | 2.375581 | 14.23859 | 49.98364 | 58.58716 | 15.42617 | 2.140668 | 13.62666 | 49.98934 | 58.58716 | 15.44368 | 2.375902 | 15.12108 | 49.99336
50.7705 | 13.58672 | 2.375378 | 14.23508 | 50.01156 | 58.59217 | 15.37677 | 2.140118 | 13.61827 | 50.00714 | 58.59217 | 15.39474 | 2.375489 | 15.11841 | 49.99211
50.7755 | 13.53745 | 2.375024 | 14.23606 | 49.99496 | 58.59716 | 15.32792 | 2.139532 | 13.61386 | 49.98662 | 58.59716 | 15.3441 | 2.374973 | 15.11344 | 50.01016
50.7805 | 13.48772 | 2.374632 | 14.24119 | 50.00262 | 58.6005 | 15.29449 | 2.138964 | 13.61114 | 50.00448 | 58.6005 | 15.31146 | 2.374604 | 15.1079 | 50.00254
50.78383 | 13.45391 | 2.374334 | 14.24215 | 49.99283 | 58.6055 | 15.24358 | 2.138332 | 13.60912 | 50.00656 | 58.6055 | 15.2615 | 2.374069 | 15.10239 | 49.99746
50.78717 | 13.42078 | 2.374062 | 14.24124 | 50.01386 | 58.6105 | 15.19283 | 2.137752 | 13.6066 | 50.01474 | 58.6105 | 15.21117 | 2.37356 | 15.09971 | 49.98878
50.79217 | 13.37103 | 2.373664 | 14.23624 | 50.00516 | 58.6155 | 15.14469 | 2.137214 | 13.60368 | 49.9886 | 58.6155 | 15.16048 | 2.372974 | 15.09814 | 50.01684
50.79716 | 13.3203 | 2.37325 | 14.22939 | 49.97234 | 58.6205 | 15.09457 | 2.13665 | 13.59931 | 49.98945 | 58.6205 | 15.11045 | 2.37236 | 15.09598 | 49.97976
50.8005 | 13.28566 | 2.372968 | 14.22576 | 50.01656 | 58.6255 | 15.04457 | 2.136056 | 13.59676 | 50.00422 | 58.6255 | 15.06069 | 2.371808 | 15.09269 | 49.99586
50.80383 | 13.25264 | 2.372688 | 14.22347 | 49.99631 | 58.6305 | 14.99337 | 2.135512 | 13.59419 | 50.00669 | 58.6305 | 15.01128 | 2.371299 | 15.0874 | 50.02464
50.80883 | 13.20394 | 2.3723 | 14.22361 | 50.01412 | 58.63383 | 14.9606 | 2.135177 | 13.59009 | 50.02516 | 58.63383 | 14.97723 | 2.37093 | 15.08366 | 49.9905
50.81383 | 13.15452 | 2.371906 | 14.2261 | 49.98575 | 58.63882 | 14.91031 | 2.134655 | 13.58438 | 49.99609 | 58.63882 | 14.92626 | 2.370385 | 15.08095 | 50.01124
50.81717 | 13.12101 | 2.371665 | 14.22538 | 49.98078 | 58.64384 | 14.86035 | 2.134144 | 13.58224 | 50.0043 | 58.64384 | 14.87632 | 2.369857 | 15.08154 | 49.9886
50.8205 | 13.08708 | 2.371432 | 14.22321 | 50.01085 | 58.64883 | 14.8111 | 2.133672 | 13.58432 | 49.98209 | 58.64883 | 14.82758 | 2.369394 | 15.07958 | 49.97963
50.82383 | 13.05328 | 2.371219 | 14.21963 | 50.00273 | 58.65383 | 14.75996 | 2.133169 | 13.58453 | 50.02011 | 58.65383 | 14.77798 | 2.36892 | 15.07533 | 50.0355
50.82883 | 13.00285 | 2.370785 | 14.21212 | 49.98869 | 58.65883 | 14.7106 | 2.132534 | 13.58194 | 49.99824 | 58.65883 | 14.72728 | 2.368403 | 15.07044 | 49.98696
50.83383 | 12.95242 | 2.370212 | 14.2062 | 49.99417 | 58.66382 | 14.6599 | 2.131881 | 13.5783 | 49.99982 | 58.66382 | 14.67676 | 2.367877 | 15.06591 | 50.03628
50.83716 | 12.9194 | 2.369955 | 14.20463 | 50.0142 | 58.66716 | 14.6277 | 2.131294 | 13.57585 | 49.9843 | 58.66716 | 14.64262 | 2.367567 | 15.06146 | 49.97774
50.8405 | 12.8866 | 2.369743 | 14.20597 | 50.00351 | 58.67217 | 14.57702 | 2.13069 | 13.57173 | 50.0093 | 58.67217 | 14.5938 | 2.367153 | 15.05549 | 50.00531
50.8455 | 12.83618 | 2.369492 | 14.2074 | 49.99369 | 58.67717 | 14.52749 | 2.130123 | 13.56356 | 49.9978 | 58.67717 | 14.54409 | 2.366694 | 15.05244 | 49.99426
50.8505 | 12.78594 | 2.369274 | 14.20787 | 50.0025 | 58.68217 | 14.47851 | 2.129526 | 13.55297 | 49.99574 | 58.68217 | 14.49399 | 2.365835 | 15.05064 | 49.99911
50.85383 | 12.7535 | 2.369099 | 14.20445 | 50.00062 | 58.68716 | 14.42736 | 2.128659 | 13.54628 | 50.00584 | 58.68716 | 14.44384 | 2.364914 | 15.04384 | 50.01558
50.85717 | 12.71886 | 2.368888 | 14.20148 | 50.0315 | 58.6905 | 14.3935 | 2.128183 | 13.54441 | 50.0093 | 58.6905 | 14.41019 | 2.364465 | 15.0374 | 49.98822
50.86217 | 12.66988 | 2.368304 | 14.19864 | 49.99514 | 58.6955 | 14.34326 | 2.127658 | 13.54254 | 49.99362 | 58.6955 | 14.35988 | 2.364041 | 15.03131 | 50.00991
50.86716 | 12.61924 | 2.367485 | 14.19663 | 49.98386 | 58.7005 | 14.29359 | 2.127241 | 13.54073 | 50.00406 | 58.7005 | 14.31025 | 2.363623 | 15.02908 | 49.99002
50.8705 | 12.58555 | 2.367188 | 14.19654 | 50.01162 | 58.7055 | 14.24425 | 2.126764 | 13.53905 | 49.9879 | 58.7055 | 14.26073 | 2.36316 | 15.03038 | 49.99646
50.87383 | 12.5531 | 2.366888 | 14.19299 | 49.98724 | 58.7105 | 14.19428 | 2.126166 | 13.53295 | 50.01914 | 58.7105 | 14.21134 | 2.362614 | 15.02984 | 50.0106
50.87717 | 12.52009 | 2.366633 | 14.18848 | 50.00464 | 58.7155 | 14.14392 | 2.125348 | 13.52313 | 49.99418 | 58.7155 | 14.1602 | 2.362044 | 15.02629 | 50.0046
50.88217 | 12.47025 | 2.366325 | 14.18214 | 50.0066 | 58.7205 | 14.09419 | 2.124752 | 13.51654 | 50.01348 | 58.7205 | 14.10966 | 2.361522 | 15.02114 | 50.0036
50.88716 | 12.4211 | 2.366007 | 14.17828 | 50.02258 | 58.72382 | 14.06148 | 2.124376 | 13.51484 | 49.9877 | 58.72382 | 14.07684 | 2.36126 | 15.01813 | 49.98524
50.8905 | 12.38613 | 2.365746 | 14.1772 | 49.99784 | 58.72883 | 14.0109 | 2.12387 | 13.51412 | 50.01667 | 58.72883 | 14.02808 | 2.360771 | 15.01572 | 49.98791
50.89383 | 12.35304 | 2.365224 | 14.17592 | 49.98381 | 58.73383 | 13.96135 | 2.123378 | 13.51391 | 49.97975 | 58.73383 | 13.9765 | 2.359856 | 15.01316 | 50.02228
50.89883 | 12.30316 | 2.364308 | 14.17546 | 50.0102 | 58.73882 | 13.91056 | 2.12286 | 13.51228 | 50.00467 | 58.73882 | 13.92696 | 2.359153 | 15.01246 | 50.00153
50.90383 | 12.25207 | 2.363873 | 14.17545 | 50.00415 | 58.74382 | 13.86089 | 2.122224 | 13.50743 | 49.99578 | 58.74382 | 13.87664 | 2.35874 | 15.00948 | 49.99546
50.90717 | 12.21989 | 2.363666 | 14.17268 | 49.98537 | 58.74717 | 13.82744 | 2.121597 | 13.5028 | 50.00676 | 58.74717 | 13.84375 | 2.358495 | 15.00602 | 49.99103
50.9105 | 12.18558 | 2.363489 | 14.1675 | 50.012 | 58.75217 | 13.77762 | 2.121001 | 13.49875 | 49.99714 | 58.75217 | 13.79393 | 2.358105 | 14.99973 | 50.00937
50.9155 | 12.13641 | 2.363164 | 14.16409 | 49.99306 | 58.75717 | 13.72844 | 2.120508 | 13.49571 | 49.99031 | 58.75717 | 13.7436 | 2.35762 | 14.99557 | 49.99938
50.9205 | 12.08741 | 2.362778 | 14.1641 | 50.0134 | 58.76216 | 13.67822 | 2.12007 | 13.49165 | 50.00828 | 58.76216 | 13.69337 | 2.356897 | 14.9952 | 49.99696
50.92383 | 12.05254 | 2.362545 | 14.16547 | 49.98769 | 58.76716 | 13.62847 | 2.119581 | 13.48758 | 50.01648 | 58.76716 | 13.64304 | 2.356137 | 14.99389 | 49.99656
50.92717 | 12.0194 | 2.36229 | 14.16656 | 50.02825 | 58.77217 | 13.57895 | 2.11901 | 13.48606 | 49.99378 | 58.77217 | 13.59274 | 2.355582 | 14.98686 | 50.00532
50.9305 | 11.98598 | 2.362022 | 14.16486 | 49.97574 | 58.77717 | 13.52804 | 2.118362 | 13.48337 | 49.98216 | 58.77717 | 13.5431 | 2.355097 | 14.97708 | 49.9833
50.9355 | 11.93562 | 2.361635 | 14.16229 | 50.00698 | 58.7805 | 13.49493 | 2.117798 | 13.47769 | 50.01902 | 58.7805 | 13.50975 | 2.354766 | 14.9726 | 49.988
50.9405 | 11.88541 | 2.361233 | 14.15884 | 49.99132 | 58.7855 | 13.44319 | 2.11698 | 13.46905 | 50.00689 | 58.7855 | 13.46014 | 2.354278 | 14.97177 | 50.00696
50.94383 | 11.85248 | 2.360953 | 14.15787 | 49.98218 | 58.7905 | 13.39248 | 2.116126 | 13.46592 | 49.99443 | 58.7905 | 13.4098 | 2.353788 | 14.97432 | 50.01794
50.94717 | 11.81872 | 2.360691 | 14.158 | 50.00338 | 58.7955 | 13.34432 | 2.115663 | 13.4681 | 50.00696 | 58.7955 | 13.35887 | 2.35335 | 14.97575 | 49.99986
50.95216 | 11.76901 | 2.360361 | 14.15596 | 49.99857 | 58.8005 | 13.29501 | 2.115278 | 13.46691 | 49.996 | 58.8005 | 13.30923 | 2.35293 | 14.9713 | 49.98119
50.95717 | 11.7196 | 2.360056 | 14.15272 | 49.98733 | 58.8055 | 13.24464 | 2.114824 | 13.46165 | 49.98272 | 58.8055 | 13.26005 | 2.352519 | 14.9617 | 50.00392
50.9605 | 11.6851 | 2.35978 | 14.15116 | 50.02032 | 58.8105 | 13.1936 | 2.11429 | 13.45464 | 50.00922 | 58.8105 | 13.21111 | 2.352121 | 14.95508 | 49.9816
50.96383 | 11.65234 | 2.359464 | 14.15198 | 50.00508 | 58.81382 | 13.15986 | 2.113908 | 13.45141 | 50.04146 | 58.81382 | 13.17666 | 2.351824 | 14.95486 | 50.01889
50.96717 | 11.61998 | 2.359171 | 14.15364 | 49.96996 | 58.81884 | 13.11039 | 2.113362 | 13.44834 | 49.99081 | 58.81884 | 13.12599 | 2.351254 | 14.95784 | 49.98142
50.97217 | 11.57035 | 2.35882 | 14.15228 | 49.99724 | 58.82383 | 13.06034 | 2.112812 | 13.44758 | 49.98497 | 58.82383 | 13.07628 | 2.350609 | 14.95438 | 50.0091
50.97717 | 11.51968 | 2.358489 | 14.14378 | 50.02789 | 58.82883 | 13.01049 | 2.112303 | 13.4446 | 49.99863 | 58.82883 | 13.02595 | 2.350064 | 14.94648 | 50.00044
50.9805 | 11.48599 | 2.358229 | 14.13518 | 50.0148 | 58.83383 | 12.96031 | 2.111837 | 13.44153 | 50.02179 | 58.83383 | 12.97708 | 2.349563 | 14.94073 | 49.97813
50.98383 | 11.45206 | 2.357923 | 14.12921 | 49.95672 | 58.83716 | 12.92778 | 2.111514 | 13.43926 | 49.97412 | 58.83716 | 12.94292 | 2.34923 | 14.93905 | 49.99454
50.98883 | 11.40229 | 2.357541 | 14.12749 | 50.00987 | 58.84217 | 12.87719 | 2.111047 | 13.43491 | 50.00084 | 58.84217 | 12.89307 | 2.348766 | 14.938 | 50.00991
50.99383 | 11.35239 | 2.357163 | 14.13223 | 50.01352 | 58.84716 | 12.82742 | 2.110565 | 13.42991 | 50.01574 | 58.84716 | 12.84259 | 2.34836 | 14.93588 | 50.01508
50.99716 | 11.31864 | 2.356894 | 14.13552 | 49.98772 | 58.85217 | 12.7776 | 2.110102 | 13.42642 | 49.9956 | 58.85217 | 12.79355 | 2.347923 | 14.93386 | 49.98864
51.0005 | 11.28563 | 2.356587 | 14.13624 | 50.0126 | 58.85717 | 12.72671 | 2.10959 | 13.42557 | 50.01834 | 58.85717 | 12.74244 | 2.347287 | 14.92826 | 50.00512
51.0055 | 11.23603 | 2.356144 | 14.13329 | 50.00002 | 58.86217 | 12.67687 | 2.109079 | 13.42161 | 49.99602 | 58.86217 | 12.69296 | 2.345908 | 14.92016 | 50.00863
51.0105 | 11.18587 | 2.355693 | 14.12781 | 50.01098 | 58.86716 | 12.62705 | 2.108568 | 13.41532 | 49.98707 | 58.86716 | 12.64362 | 2.34496 | 14.91558 | 49.98834
51.01383 | 11.15233 | 2.35547 | 14.12457 | 49.97142 | 58.8705 | 12.59355 | 2.108222 | 13.41092 | 50.00458 | 58.8705 | 12.60974 | 2.344624 | 14.91532 | 50.00497
51.01717 | 11.11858 | 2.355306 | 14.12184 | 50.00852 | 58.8755 | 12.54423 | 2.107658 | 13.40734 | 49.99778 | 58.8755 | 12.55938 | 2.344155 | 14.91377 | 49.9949
51.0205 | 11.08652 | 2.355099 | 14.11962 | 49.9943 | 58.8805 | 12.49554 | 2.107055 | 13.40702 | 49.99664 | 58.8805 | 12.50859 | 2.343694 | 14.9107 | 49.99322
51.0255 | 11.03583 | 2.354669 | 14.11836 | 50.00009 | 58.8855 | 12.44356 | 2.106453 | 13.4096 | 49.99752 | 58.8855 | 12.45873 | 2.343225 | 14.90607 | 50.01656
51.0305 | 10.98584 | 2.354211 | 14.11851 | 49.99844 | 58.8905 | 12.39304 | 2.105888 | 13.41046 | 50.00286 | 58.8905 | 12.40965 | 2.342787 | 14.90285 | 49.95
51.03383 | 10.95271 | 2.353976 | 14.11812 | 50.00744 | 58.89384 | 12.36071 | 2.105538 | 13.40891 | 49.99289 | 58.89384 | 12.37702 | 2.342499 | 14.90131 | 50.00314
51.03717 | 10.91844 | 2.353796 | 14.11725 | 50.01752 | 58.89883 | 12.31105 | 2.105016 | 13.4015 | 49.99302 | 58.89883 | 12.32654 | 2.34197 | 14.89886 | 50.01614
51.04217 | 10.86901 | 2.35347 | 14.11436 | 49.99784 | 58.90383 | 12.26147 | 2.10454 | 13.39502 | 50.01652 | 58.90383 | 12.27633 | 2.341294 | 14.89374 | 50.01572
51.04716 | 10.81864 | 2.353097 | 14.11026 | 49.99978 | 58.90883 | 12.21105 | 2.103921 | 13.38913 | 50.00844 | 58.90883 | 12.22555 | 2.34066 | 14.88912 | 49.99658
51.0505 | 10.78621 | 2.35284 | 14.10788 | 49.99994 | 58.91382 | 12.15976 | 2.103314 | 13.38628 | 49.99144 | 58.91382 | 12.17486 | 2.340152 | 14.8875 | 50.00122
51.05383 | 10.75273 | 2.352587 | 14.10748 | 49.99998 | 58.91882 | 12.11049 | 2.10279 | 13.38532 | 49.98007 | 58.91882 | 12.12593 | 2.339717 | 14.88734 | 49.9855
51.05883 | 10.7024 | 2.352144 | 14.10897 | 49.99119 | 58.92383 | 12.06088 | 2.102315 | 13.38392 | 50.0434 | 58.92383 | 12.07711 | 2.339293 | 14.88682 | 49.99854
51.06383 | 10.65207 | 2.351697 | 14.1068 | 50.03671 | 58.92717 | 12.02795 | 2.101966 | 13.3819 | 49.99519 | 58.92717 | 12.04274 | 2.338999 | 14.88322 | 50.02312
51.06717 | 10.61993 | 2.351424 | 14.10319 | 50.00918 | 58.93217 | 11.97794 | 2.101443 | 13.3762 | 50.00806 | 58.93217 | 11.99238 | 2.338518 | 14.87524 | 49.99187
51.0705 | 10.58694 | 2.351182 | 14.09892 | 49.98662 | 58.93716 | 11.9279 | 2.100957 | 13.37301 | 49.98672 | 58.93716 | 11.94243 | 2.338026 | 14.86856 | 49.9945
51.07383 | 10.55339 | 2.350952 | 14.09589 | 49.98884 | 58.94216 | 11.87758 | 2.100366 | 13.36996 | 49.99988 | 58.94216 | 11.89164 | 2.337554 | 14.86951 | 50.00598
51.07883 | 10.50258 | 2.350555 | 14.09449 | 49.99533 | 58.94717 | 11.82656 | 2.099756 | 13.36457 | 50.00469 | 58.94717 | 11.84298 | 2.33707 | 14.86987 | 49.99746
51.08383 | 10.45098 | 2.350183 | 14.09204 | 50.05124 | 58.95216 | 11.77696 | 2.099164 | 13.3581 | 49.98704 | 58.95216 | 11.79256 | 2.336546 | 14.86281 | 50.0094
51.08716 | 10.41777 | 2.349974 | 14.09034 | 49.9658 | 58.95717 | 11.72794 | 2.098566 | 13.35442 | 50.00497 | 58.95717 | 11.74268 | 2.336004 | 14.855 | 50.00094
51.0905 | 10.38528 | 2.349787 | 14.08895 | 50.00711 | 58.9605 | 11.69527 | 2.09818 | 13.35394 | 50.00907 | 58.9605 | 11.70881 | 2.335678 | 14.85218 | 49.9611
51.0955 | 10.33584 | 2.349494 | 14.08746 | 49.99328 | 58.9655 | 11.64481 | 2.097618 | 13.35214 | 49.99653 | 58.9655 | 11.65841 | 2.335241 | 14.85139 | 50.00664
51.1005 | 10.28682 | 2.349129 | 14.0869 | 49.98837 | 58.9705 | 11.59426 | 2.097067 | 13.34877 | 50.00748 | 58.9705 | 11.60891 | 2.33482 | 14.84851 | 50.01946
51.10383 | 10.25227 | 2.348914 | 14.08653 | 50.02842 | 58.9755 | 11.54424 | 2.096564 | 13.34274 | 49.99726 | 58.9755 | 11.55887 | 2.334367 | 14.84646 | 49.9864
51.10717 | 10.21925 | 2.348704 | 14.0856 | 49.96796 | 58.9805 | 11.49446 | 2.096027 | 13.3383 | 49.97469 | 58.9805 | 11.5092 | 2.333858 | 14.84554 | 50.01742
51.11217 | 10.16884 | 2.348346 | 14.08418 | 49.99402 | 58.98383 | 11.4605 | 2.095709 | 13.33713 | 50.02497 | 58.98383 | 11.4757 | 2.333299 | 14.84462 | 50.02002
51.11716 | 10.11929 | 2.347904 | 14.08129 | 50.01662 | 58.98882 | 11.41106 | 2.095147 | 13.3344 | 49.98824 | 58.98882 | 11.42579 | 2.332092 | 14.83723 | 49.98549
51.1205 | 10.08598 | 2.34759 | 14.08009 | 49.98066 | 58.99382 | 11.36085 | 2.094623 | 13.32981 | 49.98474 | 58.99382 | 11.37451 | 2.331497 | 14.83099 | 50.00324
51.12383 | 10.05189 | 2.34733 | 14.08029 | 50.02646 | 58.99883 | 11.31229 | 2.094128 | 13.32584 | 50.0162 | 58.99883 | 11.32513 | 2.331062 | 14.82638 | 50.0103
51.12717 | 10.0183 | 2.347126 | 14.07905 | 49.9831 | 59.00383 | 11.26092 | 2.093674 | 13.32292 | 49.96407 | 59.00383 | 11.27489 | 2.33067 | 14.82626 | 49.98538
51.13217 | 9.968761 | 2.346765 | 14.07581 | 50.01106 | 59.00883 | 11.21114 | 2.093214 | 13.3219 | 50.00906 | 59.00883 | 11.22607 | 2.330314 | 14.82596 | 50.00163
51.13716 | 9.918692 | 2.346326 | 14.07034 | 50.00267 | 59.01382 | 11.15991 | 2.092768 | 13.32212 | 49.98526 | 59.01382 | 11.17606 | 2.32992 | 14.8244 | 49.9939
51.1405 | 9.885675 | 2.346044 | 14.06866 | 49.98503 | 59.01716 | 11.12684 | 2.092434 | 13.32051 | 50.01196 | 59.01716 | 11.1429 | 2.329616 | 14.82212 | 50.02197
51.14383 | 9.851524 | 2.345778 | 14.06756 | 50.0041 | 59.02217 | 11.07774 | 2.091751 | 13.31446 | 50.00579 | 59.02217 | 11.09248 | 2.329102 | 14.81736 | 49.9868
51.14883 | 9.801625 | 2.345363 | 14.06528 | 49.98498 | 59.02717 | 11.02803 | 2.090668 | 13.30205 | 50.0178 | 59.02717 | 11.04229 | 2.32857 | 14.81416 | 50.01747
51.15383 | 9.751764 | 2.344931 | 14.0628 | 50.02356 | 59.03217 | 10.9774 | 2.089848 | 13.29533 | 49.993 | 59.03217 | 10.99201 | 2.328042 | 14.81222 | 50.00273
51.15717 | 9.718593 | 2.344668 | 14.06188 | 49.99805 | 59.03716 | 10.9269 | 2.089114 | 13.29319 | 50.00711 | 59.03716 | 10.94171 | 2.327536 | 14.80994 | 49.9768
51.1605 | 9.68589 | 2.344442 | 14.06124 | 50.03085 | 59.0405 | 10.89425 | 2.088805 | 13.29603 | 49.98611 | 59.0405 | 10.9079 | 2.327211 | 14.80636 | 50.00203
51.1655 | 9.636158 | 2.344082 | 14.05748 | 49.98132 | 59.0455 | 10.84495 | 2.088394 | 13.29734 | 50.00957 | 59.0455 | 10.85921 | 2.326717 | 14.79915 | 50.0101
51.1705 | 9.58568 | 2.343714 | 14.05373 | 50.01223 | 59.0505 | 10.79379 | 2.087967 | 13.29331 | 50.02131 | 59.0505 | 10.80971 | 2.326218 | 14.79497 | 50.00884
51.17383 | 9.553119 | 2.343453 | 14.05145 | 49.98741 | 59.0555 | 10.74358 | 2.087475 | 13.2837 | 50.00726 | 59.0555 | 10.75806 | 2.325741 | 14.79419 | 50.00234
51.17717 | 9.519059 | 2.343202 | 14.05093 | 49.98904 | 59.0605 | 10.69385 | 2.086964 | 13.27596 | 49.99446 | 59.0605 | 10.70729 | 2.325296 | 14.79466 | 49.96734
51.1805 | 9.484903 | 2.342946 | 14.05238 | 50.02858 | 59.0655 | 10.64401 | 2.086466 | 13.27233 | 49.98544 | 59.0655 | 10.65843 | 2.324844 | 14.79152 | 50.00175
51.1855 | 9.43509 | 2.342625 | 14.05568 | 49.98783 | 59.0705 | 10.59382 | 2.085961 | 13.27185 | 49.98916 | 59.0705 | 10.60907 | 2.324375 | 14.78844 | 49.99701
51.1905 | 9.384144 | 2.342316 | 14.05646 | 50.02543 | 59.07383 | 10.56047 | 2.085599 | 13.27155 | 50.01294 | 59.07383 | 10.57473 | 2.324078 | 14.78602 | 50.02274
51.19383 | 9.351903 | 2.34209 | 14.05194 | 49.98287 | 59.07883 | 10.51084 | 2.085094 | 13.27082 | 49.98832 | 59.07883 | 10.52454 | 2.323638 | 14.78416 | 49.9967
51.19717 | 9.317887 | 2.341818 | 14.04528 | 50.01138 | 59.08383 | 10.46172 | 2.084604 | 13.26876 | 50.03641 | 59.08383 | 10.47446 | 2.323233 | 14.78242 | 49.99497
51.20216 | 9.268512 | 2.341402 | 14.03818 | 49.99884 | 59.08882 | 10.41024 | 2.084131 | 13.26456 | 49.99493 | 59.08882 | 10.42528 | 2.322817 | 14.78133 | 49.99433
51.20717 | 9.218744 | 2.341 | 14.03565 | 49.99675 | 59.09384 | 10.35973 | 2.083634 | 13.25729 | 50.01672 | 59.09384 | 10.37543 | 2.322317 | 14.78061 | 49.97596
51.2105 | 9.185825 | 2.34076 | 14.03629 | 50.01484 | 59.09882 | 10.31054 | 2.083136 | 13.25021 | 49.99869 | 59.09882 | 10.32538 | 2.321766 | 14.7754 | 50.01385
51.21383 | 9.151856 | 2.340504 | 14.03586 | 49.98022 | 59.10383 | 10.26139 | 2.082632 | 13.247 | 49.99832 | 59.10383 | 10.27504 | 2.321264 | 14.76543 | 50.01235
51.21884 | 9.101956 | 2.340127 | 14.03464 | 50.00474 | 59.10717 | 10.22775 | 2.082266 | 13.24879 | 49.98392 | 59.10717 | 10.24197 | 2.320946 | 14.75962 | 49.98743
51.22383 | 9.052902 | 2.339719 | 14.03236 | 49.99574 | 59.11217 | 10.17735 | 2.081714 | 13.24994 | 50.00238 | 59.11217 | 10.19163 | 2.32047 | 14.75964 | 50.00489
51.22717 | 9.019675 | 2.339443 | 14.03151 | 49.99109 | 59.11716 | 10.12787 | 2.081176 | 13.2467 | 50.00024 | 59.11716 | 10.14114 | 2.31998 | 14.76206 | 49.99736
51.2305 | 8.986399 | 2.339188 | 14.03222 | 50.03694 | 59.12217 | 10.07776 | 2.080675 | 13.24211 | 49.99809 | 59.12217 | 10.09243 | 2.319537 | 14.75926 | 50.01526
51.23383 | 8.951764 | 2.33893 | 14.03243 | 50.00924 | 59.12717 | 10.02802 | 2.080212 | 13.23938 | 50.01078 | 59.12717 | 10.0417 | 2.319117 | 14.75516 | 49.99213
51.23883 | 8.901215 | 2.338536 | 14.03067 | 49.99656 | 59.1305 | 9.993593 | 2.079918 | 13.23977 | 49.99486 | 59.1305 | 10.00893 | 2.318782 | 14.7543 | 49.99803
51.24383 | 8.852153 | 2.338092 | 14.0273 | 50.0075 | 59.1355 | 9.943522 | 2.079434 | 13.23867 | 49.98746 | 59.1355 | 9.958809 | 2.318183 | 14.75121 | 49.98892
51.24717 | 8.818966 | 2.337826 | 14.02579 | 49.9862 | 59.1405 | 9.894531 | 2.078953 | 13.23361 | 50.01754 | 59.1405 | 9.908041 | 2.317297 | 14.74239 | 50.00829
51.2505 | 8.785129 | 2.337604 | 14.02404 | 49.98089 | 59.1455 | 9.845178 | 2.078434 | 13.22792 | 50.00372 | 59.1455 | 9.857793 | 2.316786 | 14.7346 | 49.99738
51.2555 | 8.735519 | 2.337338 | 14.02006 | 49.99504 | 59.1505 | 9.794491 | 2.077912 | 13.22465 | 49.95968 | 59.1505 | 9.807012 | 2.316322 | 14.73205 | 49.99817
51.2605 | 8.685231 | 2.336999 | 14.01317 | 50.01044 | 59.1555 | 9.743898 | 2.077379 | 13.22206 | 50.00444 | 59.1555 | 9.758359 | 2.315854 | 14.73605 | 50.00067
51.26383 | 8.651868 | 2.3367 | 14.00941 | 50.01044 | 59.1605 | 9.693441 | 2.076869 | 13.21857 | 49.98324 | 59.1605 | 9.708681 | 2.315358 | 14.73848 | 49.98285
51.26716 | 8.619091 | 2.336303 | 14.00582 | 50.00261 | 59.16382 | 9.660591 | 2.076521 | 13.21719 | 50.01145 | 59.16382 | 9.674262 | 2.315054 | 14.73646 | 50.02703
51.27217 | 8.569126 | 2.33587 | 14.00525 | 49.98574 | 59.16882 | 9.610493 | 2.075979 | 13.21592 | 50.00668 | 59.16882 | 9.624741 | 2.314599 | 14.73057 | 50.01204
51.27717 | 8.519531 | 2.33546 | 14.00624 | 50.02208 | 59.17383 | 9.560478 | 2.075448 | 13.21201 | 49.96938 | 59.17383 | 9.574766 | 2.314137 | 14.72617 | 49.98083
51.2805 | 8.485422 | 2.335235 | 14.00707 | 49.9977 | 59.17883 | 9.511425 | 2.075002 | 13.20749 | 50.01478 | 59.17883 | 9.525124 | 2.313636 | 14.72476 | 50.00289
51.28383 | 8.451158 | 2.335004 | 14.00828 | 49.98376 | 59.18383 | 9.460538 | 2.07451 | 13.20359 | 49.99365 | 59.18383 | 9.475232 | 2.313141 | 14.72212 | 49.99088
51.28716 | 8.419025 | 2.334786 | 14.00909 | 50.00377 | 59.18716 | 9.427688 | 2.074114 | 13.20288 | 49.9906 | 59.18716 | 9.442526 | 2.312824 | 14.71718 | 49.98994
51.29217 | 8.369422 | 2.334406 | 14.00794 | 50.01035 | 59.19216 | 9.377801 | 2.073421 | 13.2011 | 49.9956 | 59.19216 | 9.391568 | 2.312333 | 14.71149 | 50.00626
51.29717 | 8.319332 | 2.3339 | 14.00548 | 49.9932 | 59.19717 | 9.327606 | 2.072925 | 13.19741 | 50.00426 | 59.19717 | 9.342972 | 2.311844 | 14.70872 | 49.97244
51.3005 | 8.285626 | 2.333654 | 14.00399 | 49.99047 | 59.20216 | 9.27688 | 2.072474 | 13.1907 | 49.99089 | 59.20216 | 9.291159 | 2.311376 | 14.70751 | 49.9947
51.30383 | 8.251062 | 2.333448 | 14.00192 | 50.03679 | 59.20717 | 9.227545 | 2.071987 | 13.1859 | 50.01474 | 59.20717 | 9.240441 | 2.310933 | 14.70356 | 50.03234
51.30883 | 8.201778 | 2.33317 | 13.99668 | 49.97246 | 59.21216 | 9.177672 | 2.071511 | 13.18309 | 50.00468 | 59.21216 | 9.19087 | 2.310426 | 14.69919 | 49.99037
51.31383 | 8.151289 | 2.332848 | 13.99128 | 50.01917 | 59.21717 | 9.127407 | 2.07105 | 13.18051 | 50.01416 | 59.21717 | 9.143009 | 2.309908 | 14.69263 | 50.02252
51.31716 | 8.119092 | 2.332569 | 13.98926 | 50.00479 | 59.2205 | 9.093416 | 2.070751 | 13.17803 | 49.9879 | 59.2205 | 9.109898 | 2.309585 | 14.69017 | 49.99781
51.3205 | 8.08551 | 2.332324 | 13.9872 | 49.99336 | 59.2255 | 9.044641 | 2.070327 | 13.17517 | 49.98931 | 59.2255 | 9.058041 | 2.309148 | 14.69028 | 50.00553
51.32383 | 8.051581 | 2.332056 | 13.98422 | 49.99834 | 59.2305 | 8.994531 | 2.069893 | 13.1747 | 50.02866 | 59.2305 | 9.008619 | 2.308732 | 14.69207 | 49.9755
51.32883 | 8.001618 | 2.331608 | 13.98192 | 49.9968 | 59.2355 | 8.944632 | 2.069394 | 13.17319 | 50.01034 | 59.2355 | 8.958554 | 2.308232 | 14.68838 | 50.02359
51.33383 | 7.95278 | 2.331195 | 13.98315 | 50.02004 | 59.2405 | 8.895255 | 2.068689 | 13.16686 | 50.00732 | 59.2405 | 8.907311 | 2.307703 | 14.68422 | 49.93502
51.33716 | 7.919674 | 2.330951 | 13.98408 | 49.98152 | 59.2455 | 8.844276 | 2.067696 | 13.15735 | 49.98352 | 59.2455 | 8.857446 | 2.306975 | 14.68202 | 50.0104
51.3405 | 7.88586 | 2.330746 | 13.9832 | 50.0189 | 59.2505 | 8.794641 | 2.067087 | 13.15389 | 50.01088 | 59.2505 | 8.807544 | 2.306445 | 14.67792 | 50.01513
51.3455 | 7.835403 | 2.330438 | 13.97923 | 49.99024 | 59.25383 | 8.760734 | 2.066744 | 13.15356 | 50.02621 | 59.25383 | 8.775312 | 2.306157 | 14.67317 | 49.9803
51.3505 | 7.785674 | 2.33009 | 13.97601 | 50.01938 | 59.25883 | 8.710191 | 2.066252 | 13.15302 | 49.99234 | 59.25883 | 8.724766 | 2.30577 | 14.66801 | 50.00769
51.35383 | 7.751248 | 2.329867 | 13.97559 | 49.99702 | 59.26382 | 8.660536 | 2.065847 | 13.15114 | 49.98672 | 59.26382 | 8.675251 | 2.305402 | 14.66738 | 50.00704
51.35717 | 7.718344 | 2.329612 | 13.97552 | 50.0071 | 59.26884 | 8.611602 | 2.065361 | 13.14666 | 49.99695 | 59.26884 | 8.62518 | 2.304932 | 14.66506 | 49.99716
51.36217 | 7.668702 | 2.329261 | 13.97424 | 50.00602 | 59.27383 | 8.560882 | 2.064846 | 13.14028 | 50.00127 | 59.27383 | 8.574696 | 2.304424 | 14.6604 | 49.99814
51.36716 | 7.617547 | 2.328937 | 13.97066 | 49.99276 | 59.27717 | 8.527928 | 2.064466 | 13.13667 | 49.9925 | 59.27717 | 8.541186 | 2.3041 | 14.65738 | 50.0152
51.3705 | 7.584584 | 2.328735 | 13.96606 | 49.9747 | 59.28217 | 8.477831 | 2.063988 | 13.13327 | 50.02328 | 59.28217 | 8.491578 | 2.303659 | 14.65535 | 50.00042
51.37383 | 7.551858 | 2.328501 | 13.96072 | 50.0172 | 59.28716 | 8.427515 | 2.063568 | 13.13233 | 49.97884 | 59.28716 | 8.441472 | 2.303247 | 14.65338 | 50.01885
51.37717 | 7.51904 | 2.328236 | 13.95723 | 50.01215 | 59.29217 | 8.377906 | 2.063171 | 13.13147 | 49.98102 | 59.29217 | 8.390782 | 2.302804 | 14.65026 | 49.98826
51.38217 | 7.468606 | 2.32785 | 13.95542 | 49.99406 | 59.29717 | 8.327422 | 2.062752 | 13.13128 | 50.03097 | 59.29717 | 8.342085 | 2.302325 | 14.64678 | 49.991
51.38716 | 7.419292 | 2.327467 | 13.95505 | 49.99628 | 59.30217 | 8.277626 | 2.062314 | 13.12915 | 49.99994 | 59.30217 | 8.291612 | 2.301777 | 14.64687 | 50.00056
51.3905 | 7.385056 | 2.327212 | 13.95367 | 49.9834 | 59.30717 | 8.227441 | 2.061858 | 13.12424 | 49.98436 | 59.30717 | 8.241644 | 2.30117 | 14.64656 | 49.99692
51.39384 | 7.352418 | 2.32697 | 13.95081 | 50.01152 | 59.3105 | 8.194355 | 2.061542 | 13.1202 | 49.99609 | 59.3105 | 8.20752 | 2.300838 | 14.64236 | 49.99922
51.39883 | 7.302102 | 2.326661 | 13.94854 | 50.0018 | 59.3155 | 8.144098 | 2.061002 | 13.11837 | 50.00037 | 59.3155 | 8.157634 | 2.300306 | 14.63176 | 50.00281
51.40383 | 7.252945 | 2.32643 | 13.94938 | 49.97669 | 59.3205 | 8.0946 | 2.060504 | 13.11922 | 49.99848 | 59.3205 | 8.106174 | 2.299846 | 14.62569 | 50.01122
51.40717 | 7.219355 | 2.326202 | 13.9504 | 50.02548 | 59.3255 | 8.044276 | 2.060032 | 13.11382 | 49.99485 | 59.3255 | 8.058048 | 2.299427 | 14.62766 | 49.99098
51.4105 | 7.185714 | 2.325924 | 13.95004 | 49.99854 | 59.3305 | 7.993848 | 2.05953 | 13.10549 | 50.03862 | 59.3305 | 8.00861 | 2.299001 | 14.6273 | 49.99283
51.4155 | 7.135016 | 2.325452 | 13.9462 | 49.98411 | 59.33383 | 7.960461 | 2.059061 | 13.0996 | 49.97834 | 59.33383 | 7.976246 | 2.298662 | 14.62403 | 49.99038
51.4205 | 7.084809 | 2.324948 | 13.94338 | 50.0313 | 59.33882 | 7.911282 | 2.058516 | 13.09705 | 50.00737 | 59.33882 | 7.924478 | 2.298161 | 14.62069 | 50.0122
51.42383 | 7.051968 | 2.324771 | 13.94346 | 50.00785 | 59.34384 | 7.861445 | 2.058066 | 13.09732 | 50.007 | 59.34384 | 7.873928 | 2.297658 | 14.62093 | 50.00278
51.42717 | 7.018589 | 2.324592 | 13.94288 | 50.00981 | 59.34882 | 7.811147 | 2.057601 | 13.09665 | 49.98642 | 59.34882 | 7.82503 | 2.29718 | 14.62071 | 49.99554
51.4305 | 6.98518 | 2.324416 | 13.93953 | 49.97895 | 59.35383 | 7.760524 | 2.057086 | 13.09344 | 50.02212 | 59.35383 | 7.773632 | 2.296706 | 14.61797 | 49.99174
51.4355 | 6.935684 | 2.324106 | 13.93326 | 49.98986 | 59.35883 | 7.711147 | 2.056664 | 13.09077 | 49.99662 | 59.35883 | 7.723731 | 2.296287 | 14.61407 | 50.01046
51.4405 | 6.885606 | 2.323686 | 13.92988 | 50.00208 | 59.36382 | 7.660964 | 2.056267 | 13.08841 | 50.0028 | 59.36382 | 7.674345 | 2.295871 | 14.61016 | 49.97444
51.44384 | 6.851404 | 2.323392 | 13.92946 | 50.024 | 59.36716 | 7.628114 | 2.056019 | 13.0855 | 50.01635 | 59.36716 | 7.640898 | 2.29556 | 14.60736 | 50.01709
51.44717 | 6.818488 | 2.323122 | 13.92916 | 49.99817 | 59.37217 | 7.577162 | 2.055617 | 13.07938 | 50.00452 | 59.37217 | 7.590813 | 2.295072 | 14.60221 | 49.99484
51.45216 | 6.768492 | 2.322845 | 13.92903 | 49.99188 | 59.37717 | 7.527016 | 2.055124 | 13.07335 | 50.00516 | 59.37717 | 7.540332 | 2.294592 | 14.59701 | 50.00418
51.45717 | 6.718688 | 2.322575 | 13.92776 | 50.01172 | 59.38217 | 7.477148 | 2.054618 | 13.06927 | 49.99297 | 59.38217 | 7.490999 | 2.294146 | 14.59241 | 50.0075
51.4605 | 6.68604 | 2.322368 | 13.92605 | 49.97944 | 59.38716 | 7.427924 | 2.054175 | 13.06639 | 49.99617 | 59.38716 | 7.441672 | 2.29368 | 14.59174 | 49.98979
51.46383 | 6.652519 | 2.322119 | 13.92374 | 50.01834 | 59.39216 | 7.377666 | 2.053794 | 13.06668 | 50.00041 | 59.39216 | 7.391328 | 2.293206 | 14.59264 | 50.0033
51.46884 | 6.602549 | 2.321765 | 13.92308 | 49.99112 | 59.39717 | 7.328536 | 2.05321 | 13.0657 | 50.02197 | 59.39717 | 7.341058 | 2.292768 | 14.58864 | 49.97684
51.47383 | 6.551753 | 2.32147 | 13.92292 | 49.98661 | 59.4005 | 7.294495 | 2.052478 | 13.06156 | 49.982 | 59.4005 | 7.308066 | 2.292515 | 14.58307 | 50.0177
51.47717 | 6.517711 | 2.321254 | 13.92022 | 50.02798 | 59.4055 | 7.244491 | 2.051963 | 13.0554 | 49.98741 | 59.4055 | 7.257822 | 2.292094 | 14.57842 | 49.98906
51.4805 | 6.483627 | 2.321025 | 13.91575 | 49.96785 | 59.4105 | 7.193744 | 2.051586 | 13.05124 | 50.00656 | 59.4105 | 7.206922 | 2.29161 | 14.58051 | 49.99734
51.48383 | 6.451347 | 2.320795 | 13.91121 | 50.01544 | 59.4155 | 7.144176 | 2.051164 | 13.04964 | 50.01376 | 59.4155 | 7.157326 | 2.291082 | 14.58176 | 49.99861
51.48883 | 6.401232 | 2.320477 | 13.90981 | 49.9985 | 59.4205 | 7.094832 | 2.050672 | 13.0477 | 50.0045 | 59.4205 | 7.107462 | 2.290568 | 14.57606 | 50.00144
51.49383 | 6.352156 | 2.32021 | 13.91178 | 49.98262 | 59.42383 | 7.061985 | 2.050368 | 13.04542 | 49.98547 | 59.42383 | 7.074484 | 2.290216 | 14.56989 | 49.99253
51.49717 | 6.317702 | 2.320019 | 13.91221 | 50.01132 | 59.42883 | 7.011163 | 2.049953 | 13.04312 | 50.00262 | 59.42883 | 7.024629 | 2.289734 | 14.56196 | 50.0047
51.5005 | 6.284407 | 2.319821 | 13.90923 | 50.01065 | 59.43383 | 6.961074 | 2.049476 | 13.04066 | 49.97678 | 59.43383 | 6.97498 | 2.289239 | 14.55837 | 50.02239
51.5055 | 6.234144 | 2.319532 | 13.9057 | 49.99776 | 59.43882 | 6.910561 | 2.048995 | 13.03874 | 49.99636 | 59.43882 | 6.923606 | 2.288772 | 14.55743 | 49.9957
51.5105 | 6.185778 | 2.3192 | 13.90464 | 49.98257 | 59.44384 | 6.861157 | 2.048527 | 13.0355 | 50.01528 | 59.44384 | 6.87363 | 2.288338 | 14.55572 | 49.98861
51.51383 | 6.150925 | 2.318949 | 13.90602 | 50.00347 | 59.44883 | 6.811587 | 2.048065 | 13.03184 | 49.98869 | 59.44883 | 6.82454 | 2.28793 | 14.55315 | 50.0041
51.51716 | 6.11825 | 2.31868 | 13.90771 | 50.0087 | 59.45383 | 6.761066 | 2.047571 | 13.02682 | 49.99731 | 59.45383 | 6.774759 | 2.287448 | 14.5514 | 49.99881
51.52217 | 6.068141 | 2.318315 | 13.90709 | 50.00134 | 59.45717 | 6.727399 | 2.047192 | 13.02375 | 49.99148 | 59.45717 | 6.74187 | 2.287096 | 14.55187 | 49.99188
51.52717 | 6.018196 | 2.318058 | 13.90449 | 50.00011 | 59.46216 | 6.677368 | 2.046638 | 13.01989 | 50.01236 | 59.46216 | 6.691303 | 2.286604 | 14.55142 | 50.00362
51.5305 | 5.985088 | 2.317898 | 13.90106 | 50.00003 | 59.46717 | 6.628051 | 2.046139 | 13.01904 | 49.98715 | 59.46717 | 6.641821 | 2.286092 | 14.54675 | 49.9847
51.53383 | 5.951522 | 2.317652 | 13.8972 | 49.98435 | 59.47217 | 6.577646 | 2.04578 | 13.01728 | 50.00289 | 59.47217 | 6.591403 | 2.285588 | 14.53948 | 50.00738
51.53716 | 5.917302 | 2.317366 | 13.89476 | 50.03524 | 59.47717 | 6.52677 | 2.04543 | 13.01311 | 50.00029 | 59.47717 | 6.540162 | 2.285123 | 14.53528 | 49.98508
51.54217 | 5.868153 | 2.316926 | 13.89263 | 50.00161 | 59.4805 | 6.49325 | 2.04514 | 13.00958 | 50.0079 | 59.4805 | 6.506963 | 2.284833 | 14.53458 | 50.01975
51.54717 | 5.817821 | 2.31651 | 13.89186 | 49.98294 | 59.4855 | 6.443429 | 2.04461 | 13.00696 | 50.00906 | 59.4855 | 6.45689 | 2.284344 | 14.53041 | 49.99134
51.5505 | 5.785016 | 2.31625 | 13.89049 | 50.02706 | 59.4905 | 6.392955 | 2.044119 | 13.00408 | 49.99619 | 59.4905 | 6.40726 | 2.28383 | 14.52612 | 50.0101
51.55383 | 5.750847 | 2.316012 | 13.8876 | 49.97544 | 59.4955 | 6.344326 | 2.043725 | 12.99854 | 49.99646 | 59.4955 | 6.358112 | 2.28336 | 14.5239 | 49.99766
51.55883 | 5.70132 | 2.315703 | 13.88234 | 50.00105 | 59.5005 | 6.294555 | 2.04338 | 12.99269 | 50.00434 | 59.5005 | 6.307368 | 2.282831 | 14.5213 | 50.00602
51.56383 | 5.651234 | 2.315436 | 13.87754 | 49.99228 | 59.5055 | 6.243652 | 2.042967 | 12.9923 | 49.98503 | 59.5055 | 6.256468 | 2.282299 | 14.51773 | 49.99508
51.56716 | 5.616794 | 2.315208 | 13.87518 | 49.98242 | 59.5105 | 6.192542 | 2.042485 | 12.99442 | 50.03138 | 59.5105 | 6.207082 | 2.281921 | 14.51902 | 50.01672
51.5705 | 5.583942 | 2.314966 | 13.87432 | 50.03476 | 59.51382 | 6.160472 | 2.042195 | 12.99368 | 50.01567 | 59.51382 | 6.174873 | 2.281689 | 14.52016 | 49.9807
51.5755 | 5.53515 | 2.314606 | 13.87544 | 49.98588 | 59.51884 | 6.110379 | 2.041806 | 12.98828 | 49.98973 | 59.51884 | 6.124388 | 2.28126 | 14.5186 | 50.00971
51.5805 | 5.485028 | 2.31423 | 13.87689 | 50.0299 | 59.52383 | 6.060164 | 2.041378 | 12.98273 | 49.98803 | 59.52383 | 6.072532 | 2.280524 | 14.5115 | 49.98062
51.58383 | 5.450291 | 2.31395 | 13.87678 | 49.99182 | 59.52883 | 6.010359 | 2.040919 | 12.98148 | 49.98933 | 59.52883 | 6.02373 | 2.280144 | 14.50615 | 50.00187
51.58716 | 5.416548 | 2.313704 | 13.87478 | 50.00578 | 59.53383 | 5.960108 | 2.040501 | 12.98124 | 50.01302 | 59.53383 | 5.973717 | 2.27983 | 14.50561 | 50.00801
51.5905 | 5.38369 | 2.313474 | 13.87192 | 50.01708 | 59.53882 | 5.91112 | 2.040077 | 12.97981 | 50.01183 | 59.53882 | 5.923868 | 2.27941 | 14.50642 | 49.99441
51.5955 | 5.334934 | 2.313166 | 13.87066 | 49.98797 | 59.54382 | 5.860706 | 2.039558 | 12.97648 | 50.009 | 59.54382 | 5.872554 | 2.278842 | 14.50186 | 50.0104
51.6005 | 5.285518 | 2.31279 | 13.87057 | 49.9988 | 59.54717 | 5.828015 | 2.03917 | 12.97335 | 49.97094 | 59.54717 | 5.840576 | 2.278534 | 14.49542 | 50.01826
51.60383 | 5.251136 | 2.312502 | 13.87002 | 49.9997 | 59.55217 | 5.777282 | 2.038545 | 12.96842 | 50.00524 | 59.55217 | 5.790066 | 2.27811 | 14.48634 | 49.99211
51.60717 | 5.217774 | 2.31223 | 13.86844 | 50.02341 | 59.55717 | 5.726633 | 2.038044 | 12.96712 | 49.97706 | 59.55717 | 5.74023 | 2.277685 | 14.4837 | 49.9773
51.61217 | 5.16816 | 2.311814 | 13.86713 | 50.01149 | 59.56216 | 5.676614 | 2.037717 | 12.96593 | 49.99152 | 59.56216 | 5.690361 | 2.277213 | 14.48162 | 50.01309
51.61716 | 5.11816 | 2.311412 | 13.86558 | 49.97296 | 59.56716 | 5.626711 | 2.037377 | 12.96213 | 50.03045 | 59.56716 | 5.64112 | 2.276692 | 14.47774 | 50.01384
51.6205 | 5.084766 | 2.311184 | 13.86336 | 50.0324 | 59.5705 | 5.594919 | 2.03701 | 12.95824 | 49.99978 | 59.5705 | 5.607262 | 2.276332 | 14.47523 | 49.9722
51.62383 | 5.053008 | 2.31097 | 13.85934 | 50.00026 | 59.5755 | 5.543213 | 2.036349 | 12.95589 | 49.9941 | 59.5755 | 5.555504 | 2.275902 | 14.47856 | 49.99859
51.62883 | 5.001544 | 2.310607 | 13.8553 | 49.98828 | 59.5805 | 5.492832 | 2.035808 | 12.95594 | 49.99315 | 59.5805 | 5.506942 | 2.275543 | 14.48146 | 49.99516
51.63383 | 4.951437 | 2.310192 | 13.85385 | 50.0098 | 59.5855 | 5.442938 | 2.035362 | 12.95437 | 49.98915 | 59.5855 | 5.456994 | 2.275121 | 14.47738 | 50.011
51.63716 | 4.918399 | 2.309924 | 13.85513 | 49.97111 | 59.5905 | 5.393938 | 2.034945 | 12.9506 | 50.01453 | 59.5905 | 5.406734 | 2.274617 | 14.46861 | 50.0058
51.6405 | 4.884166 | 2.309685 | 13.85478 | 49.97715 | 59.5955 | 5.343715 | 2.034509 | 12.94404 | 49.99836 | 59.5955 | 5.356745 | 2.27418 | 14.46431 | 49.97938
51.64384 | 4.851296 | 2.309455 | 13.85296 | 50.00996 | 59.6005 | 5.292675 | 2.034027 | 12.9388 | 49.99045 | 59.6005 | 5.307422 | 2.273756 | 14.46376 | 50.02454
51.64883 | 4.801203 | 2.309065 | 13.84932 | 50.0045 | 59.60383 | 5.258467 | 2.033722 | 12.93862 | 50.01326 | 59.60383 | 5.272936 | 2.27343 | 14.46345 | 50.01393
51.65383 | 4.751339 | 2.308633 | 13.84651 | 50.00359 | 59.60883 | 5.21 | 2.033326 | 12.94059 | 50.0001 | 59.60883 | 5.223206 | 2.272906 | 14.45795 | 49.99826
51.65717 | 4.718007 | 2.308339 | 13.84621 | 50.01658 | 59.61382 | 5.160576 | 2.032925 | 12.93851 | 50.01096 | 59.61382 | 5.173835 | 2.272422 | 14.45024 | 50.00609
51.6605 | 4.684117 | 2.308049 | 13.84587 | 50.00416 | 59.61882 | 5.110222 | 2.032481 | 12.93425 | 50.00856 | 59.61882 | 5.124172 | 2.271987 | 14.45044 | 49.99215
51.6655 | 4.634259 | 2.307672 | 13.84543 | 49.99086 | 59.62383 | 5.060168 | 2.03205 | 12.93246 | 49.98991 | 59.62383 | 5.074578 | 2.271483 | 14.45411 | 50.02114
51.6705 | 4.58401 | 2.307358 | 13.84348 | 50.01475 | 59.62717 | 5.027042 | 2.031783 | 12.93122 | 50.0053 | 59.62717 | 5.039929 | 2.27117 | 14.45426 | 49.9818
51.67383 | 4.550027 | 2.307178 | 13.84126 | 50.02719 | 59.63217 | 4.976758 | 2.031382 | 12.92836 | 50.00474 | 59.63217 | 4.990601 | 2.27076 | 14.44758 | 50.00596
51.67717 | 4.51717 | 2.307039 | 13.83938 | 49.97546 | 59.63716 | 4.92683 | 2.030902 | 12.92214 | 49.98639 | 59.63716 | 4.940586 | 2.270365 | 14.44118 | 49.97086
51.6805 | 4.48374 | 2.306889 | 13.83848 | 50.0017 | 59.64216 | 4.876863 | 2.030378 | 12.91521 | 50.01253 | 59.64216 | 4.89077 | 2.269798 | 14.44036 | 50.00328
51.6855 | 4.433426 | 2.306621 | 13.83942 | 49.99243 | 59.64717 | 4.827785 | 2.029854 | 12.91042 | 49.96213 | 59.64717 | 4.839955 | 2.269232 | 14.44028 | 50.0191
51.6905 | 4.384975 | 2.306287 | 13.83793 | 50.01178 | 59.65217 | 4.777059 | 2.029346 | 12.91174 | 50.01756 | 59.65217 | 4.789525 | 2.268735 | 14.43664 | 50.00395
51.69384 | 4.350458 | 2.306033 | 13.83446 | 50.01861 | 59.65717 | 4.726799 | 2.028848 | 12.91237 | 49.98768 | 59.65717 | 4.73939 | 2.268238 | 14.43139 | 49.96752
51.69717 | 4.317109 | 2.305764 | 13.82974 | 49.98116 | 59.6605 | 4.693436 | 2.028549 | 12.91046 | 49.9891 | 59.6605 | 4.706381 | 2.267959 | 14.42759 | 50.03102
51.70216 | 4.267416 | 2.305397 | 13.82398 | 49.99706 | 59.6655 | 4.644094 | 2.028066 | 12.90397 | 50.01102 | 59.6655 | 4.657086 | 2.26757 | 14.42308 | 49.99408
51.70717 | 4.217491 | 2.305018 | 13.82072 | 50.02324 | 59.6705 | 4.593176 | 2.027599 | 12.89888 | 50.00424 | 59.6705 | 4.606119 | 2.267094 | 14.42263 | 49.98532
51.7105 | 4.184744 | 2.304732 | 13.82006 | 49.97449 | 59.6755 | 4.543172 | 2.027159 | 12.89757 | 49.99676 | 59.6755 | 4.556541 | 2.266554 | 14.42406 | 50.00945
51.71383 | 4.151382 | 2.30444 | 13.81974 | 50.01712 | 59.6805 | 4.49381 | 2.026706 | 12.89802 | 50.00594 | 59.6805 | 4.507726 | 2.266128 | 14.42095 | 49.98216
51.71884 | 4.101645 | 2.304052 | 13.81719 | 49.99582 | 59.6855 | 4.443527 | 2.026198 | 12.89468 | 49.99016 | 59.6855 | 4.456687 | 2.265763 | 14.41509 | 49.9972
51.72383 | 4.051642 | 2.303762 | 13.8123 | 50.00271 | 59.6905 | 4.393118 | 2.025693 | 12.89104 | 50.03191 | 59.6905 | 4.406509 | 2.265292 | 14.41264 | 50.0232
51.72717 | 4.017541 | 2.303534 | 13.80832 | 49.985 | 59.69384 | 4.360777 | 2.02537 | 12.88748 | 49.9845 | 59.69384 | 4.372097 | 2.264832 | 14.41081 | 50.01234
51.7305 | 3.98363 | 2.303262 | 13.80784 | 50.00409 | 59.69883 | 4.309593 | 2.024845 | 12.88443 | 49.99366 | 59.69883 | 4.323584 | 2.264326 | 14.40722 | 49.99594
51.73383 | 3.951684 | 2.302976 | 13.80907 | 49.98536 | 59.70383 | 4.260196 | 2.024351 | 12.88227 | 50.00562 | 59.70383 | 4.273056 | 2.26391 | 14.40404 | 49.97454
51.73883 | 3.900645 | 2.30253 | 13.80822 | 50.00554 | 59.70883 | 4.210152 | 2.023888 | 12.8777 | 50.00383 | 59.70883 | 4.222504 | 2.263482 | 14.40219 | 50.00972
51.74383 | 3.85235 | 2.30216 | 13.80349 | 50.01935 | 59.71382 | 4.160306 | 2.023378 | 12.87168 | 50.00351 | 59.71382 | 4.172641 | 2.263024 | 14.39713 | 49.9947
51.74717 | 3.817627 | 2.301946 | 13.80098 | 49.9735 | 59.71717 | 4.126434 | 2.023068 | 12.86915 | 50.00871 | 59.71717 | 4.13949 | 2.262703 | 14.39161 | 49.99869
51.7505 | 3.783928 | 2.301715 | 13.7998 | 50.00904 | 59.72217 | 4.076794 | 2.022632 | 12.86733 | 49.97789 | 59.72217 | 4.089724 | 2.26225 | 14.38484 | 50.00078
51.7555 | 3.734496 | 2.3014 | 13.79967 | 49.9887 | 59.72717 | 4.02825 | 2.022207 | 12.8667 | 50.0197 | 59.72717 | 4.039807 | 2.261822 | 14.38244 | 49.99851
51.7605 | 3.684705 | 2.3011 | 13.80002 | 50.02708 | 59.73217 | 3.976636 | 2.021705 | 12.8647 | 49.99036 | 59.73217 | 3.990037 | 2.261343 | 14.38425 | 49.99487
51.76383 | 3.651483 | 2.300943 | 13.79994 | 50.00676 | 59.73717 | 3.927326 | 2.021225 | 12.86052 | 50.00373 | 59.73717 | 3.939172 | 2.260816 | 14.38173 | 49.99164
51.76716 | 3.617917 | 2.300744 | 13.80003 | 49.98603 | 59.74216 | 3.876478 | 2.020719 | 12.8543 | 50.0084 | 59.74216 | 3.889242 | 2.260364 | 14.37803 | 49.99674
51.77217 | 3.567944 | 2.300367 | 13.79635 | 50.00467 | 59.74717 | 3.826006 | 2.020278 | 12.85227 | 49.96484 | 59.74717 | 3.840552 | 2.259946 | 14.37706 | 49.98716
51.77717 | 3.518575 | 2.299982 | 13.79324 | 49.96601 | 59.7505 | 3.793398 | 2.020032 | 12.85404 | 50.0225 | 59.7505 | 3.806101 | 2.259612 | 14.37874 | 50.02028
51.7805 | 3.485068 | 2.299745 | 13.79434 | 50.015 | 59.7555 | 3.743872 | 2.019646 | 12.85455 | 49.99863 | 59.7555 | 3.756612 | 2.259092 | 14.3772 | 50.01688
51.78383 | 3.451375 | 2.299521 | 13.79543 | 50.01941 | 59.7605 | 3.69334 | 2.019141 | 12.84786 | 50.01552 | 59.7605 | 3.705025 | 2.258606 | 14.37108 | 49.97976
51.78716 | 3.417136 | 2.299293 | 13.79644 | 49.99703 | 59.7655 | 3.642971 | 2.018554 | 12.8407 | 49.99656 | 59.7655 | 3.656422 | 2.258186 | 14.36712 | 50.00564
51.79217 | 3.368231 | 2.29892 | 13.79159 | 49.9907 | 59.7705 | 3.593206 | 2.01809 | 12.83998 | 50.02471 | 59.7705 | 3.605575 | 2.257758 | 14.36456 | 49.9943
51.79717 | 3.31813 | 2.298549 | 13.7846 | 50.021 | 59.77383 | 3.559833 | 2.017683 | 12.8404 | 49.99835 | 59.77383 | 3.573226 | 2.257452 | 14.36366 | 49.99858
51.8005 | 3.284104 | 2.298347 | 13.78236 | 50.01309 | 59.77883 | 3.509494 | 2.017179 | 12.83758 | 50.00562 | 59.77883 | 3.523176 | 2.256979 | 14.35829 | 49.98706
51.80383 | 3.250944 | 2.298189 | 13.78069 | 49.97977 | 59.78383 | 3.459317 | 2.016708 | 12.83195 | 49.99117 | 59.78383 | 3.472298 | 2.256468 | 14.35446 | 49.98776
51.80883 | 3.200406 | 2.297966 | 13.77867 | 50.00369 | 59.78882 | 3.409922 | 2.016342 | 12.83003 | 50.0094 | 59.78882 | 3.422676 | 2.255919 | 14.35312 | 50.0108
51.81383 | 3.1504 | 2.297675 | 13.77338 | 49.9894 | 59.79382 | 3.360066 | 2.015928 | 12.8293 | 49.99154 | 59.79382 | 3.373087 | 2.255358 | 14.35228 | 50.01987
51.81716 | 3.117654 | 2.29748 | 13.77028 | 50.01301 | 59.79883 | 3.309753 | 2.015396 | 12.82722 | 50.00455 | 59.79883 | 3.323367 | 2.254868 | 14.34881 | 49.98746
51.8205 | 3.085665 | 2.29728 | 13.76862 | 49.97976 | 59.80383 | 3.258435 | 2.014854 | 12.82162 | 49.99106 | 59.80383 | 3.272178 | 2.254409 | 14.34425 | 50.00031
51.8255 | 3.034162 | 2.296962 | 13.77063 | 49.989 | 59.80717 | 3.22593 | 2.014574 | 12.81701 | 50.0134 | 59.80717 | 3.239692 | 2.254116 | 14.34101 | 50.02356
51.8305 | 2.982954 | 2.296617 | 13.77471 | 50.01926 | 59.81216 | 3.176511 | 2.014247 | 12.81386 | 49.97762 | 59.81216 | 3.189646 | 2.253664 | 14.3361 | 49.98998
51.83383 | 2.950368 | 2.29636 | 13.7742 | 49.99698 | 59.81716 | 3.124832 | 2.013892 | 12.81306 | 50.01342 | 59.81716 | 3.140423 | 2.253214 | 14.33235 | 50.01309
51.83716 | 2.919039 | 2.29612 | 13.77117 | 50.00708 | 59.82217 | 3.076447 | 2.013405 | 12.80789 | 49.99722 | 59.82217 | 3.088778 | 2.252696 | 14.33135 | 49.9864
51.8405 | 2.884322 | 2.295897 | 0 | 50.0018 | 59.82717 | 3.025709 | 2.012906 | 12.80258 | 50.00754 | 59.82717 | 3.038 | 2.252187 | 14.32956 | 50.00803
51.8455 | 2.833242 | 2.295629 | 0 | 50.00126 | 59.83217 | 2.976868 | 2.012458 | 12.80127 | 49.99726 | 59.83217 | 2.989268 | 2.251717 | 14.32768 | 49.99832
51.8505 | 2.782772 | 2.29542 | 0 | 50.01422 | 59.83716 | 2.926901 | 2.012025 | 6.400232 | 50.00598 | 59.83716 | 2.941145 | 2.251303 | 14.32622 | 50.01236
51.85383 | 2.751225 | 2.295272 | 0 | 49.99572 | 59.8405 | 2.892531 | 2.011748 | 0 | 50.0093 | 59.8405 | 2.906132 | 2.250986 | 0 | 49.99526
51.85717 | 2.717164 | 2.295124 | 0 | 50.0146 | 59.8455 | 2.842399 | 2.011311 | 0 | 49.98971 | 59.8455 | 2.855804 | 2.250543 | 0 | 49.99242
51.86217 | 2.667249 | 2.294856 | 0 | 49.98172 | 59.8505 | 2.793414 | 2.010826 | 0 | 50.00992 | 59.8505 | 2.8062 | 2.250078 | 0 | 50.03369
51.86716 | 2.617705 | 2.294512 | 0 | 50.00756 | 59.8555 | 2.7443 | 2.010322 | 0 | 49.98884 | 59.8555 | 2.756508 | 2.249585 | 0 | 49.99548
51.8705 | 2.584042 | 2.294258 | 0 | 50.00972 | 59.8605 | 2.693697 | 2.009858 | 0 | 50.01924 | 59.8605 | 2.705809 | 2.249141 | 0 | 49.98389
51.87383 | 2.549944 | 2.294008 | 0 | 50.0259 | 59.86382 | 2.65939 | 2.009541 | 0 | 49.96568 | 59.86382 | 2.672946 | 2.248898 | 0 | 50.01946
51.87883 | 2.499494 | 2.293686 | 0 | 49.99326 | 59.86882 | 2.609061 | 2.009006 | 0 | 50.01322 | 59.86882 | 2.622729 | 2.24845 | 0 | 50.00011
51.88383 | 2.450476 | 2.293385 | 0 | 49.97739 | 59.87383 | 2.56064 | 2.008417 | 0 | 49.9716 | 59.87383 | 2.571759 | 2.247952 | 0 | 49.99688
51.88716 | 2.418366 | 2.293167 | 0 | 50.01002 | 59.87883 | 2.509911 | 2.008026 | 0 | 50.01806 | 59.87883 | 2.523228 | 2.247461 | 0 | 49.99267
51.8905 | 2.384449 | 2.292942 | 0 | 50.01816 | 59.88383 | 2.459448 | 2.007612 | 0 | 49.9971 | 59.88383 | 2.472082 | 2.246986 | 0 | 49.99458
51.89384 | 2.351943 | 2.292734 | 0 | 50.01238 | 59.88882 | 2.409606 | 2.007187 | 0 | 49.99466 | 59.88882 | 2.422615 | 2.246519 | 0 | 50.00404
51.89883 | 2.299804 | 2.292455 | 0 | 49.98724 | 59.89384 | 2.360806 | 2.006705 | 0 | 50.02296 | 59.89384 | 2.373041 | 2.246084 | 0 | 50.02389
51.90383 | 2.249792 | 2.292144 | 0 | 49.99872 | 59.89717 | 2.326892 | 2.006386 | 0 | 49.9979 | 59.89717 | 2.339407 | 2.24583 | 0 | 49.99814
51.90717 | 2.217079 | 2.29196 | 0 | 49.99967 | 59.90217 | 2.276649 | 2.005802 | 0 | 50.00359 | 59.90217 | 2.289701 | 2.245418 | 0 | 50.00754
51.9105 | 2.183699 | 2.291766 | 0 | 49.98426 | 59.90717 | 2.22632 | 2.005168 | 0 | 49.98628 | 59.90717 | 2.23902 | 2.24493 | 0 | 49.99606
51.9155 | 2.13354 | 2.291418 | 0 | 50.00146 | 59.91216 | 2.17565 | 2.004602 | 0 | 49.99688 | 59.91216 | 2.188235 | 2.244426 | 0 | 49.99938
51.9205 | 2.08248 | 2.291111 | 0 | 50.02521 | 59.91716 | 2.126045 | 2.004062 | 0 | 50.01691 | 59.91716 | 2.137787 | 2.24391 | 0 | 49.97646
51.92383 | 2.050021 | 2.290925 | 0 | 49.97497 | 59.9205 | 2.093679 | 2.003759 | 0 | 49.9964 | 59.9205 | 2.105592 | 2.243614 | 0 | 49.97847
51.92717 | 2.016816 | 2.290754 | 0 | 50.0094 | 59.9255 | 2.042099 | 2.003378 | 0 | 50.00333 | 59.9255 | 2.055988 | 2.243173 | 0 | 50.02012
51.93217 | 1.967749 | 2.290418 | 0 | 49.9819 | 59.9305 | 1.99277 | 2.003035 | 0 | 50.0019 | 59.9305 | 2.00613 | 2.242739 | 0 | 49.98009
51.93716 | 1.917528 | 2.290058 | 0 | 50.02168 | 59.9355 | 1.943051 | 2.002657 | 0 | 49.99442 | 59.9355 | 1.955978 | 2.242293 | 0 | 49.99492
51.9405 | 1.882989 | 2.289858 | 0 | 50.01324 | 59.9405 | 1.892628 | 2.002294 | 0 | 49.97754 | 59.9405 | 1.905805 | 2.241887 | 0 | 49.98696
51.94384 | 1.850718 | 2.289673 | 0 | 49.98764 | 59.9455 | 1.842926 | 2.001955 | 0 | 49.98574 | 59.9455 | 1.85532 | 2.241508 | 0 | 50.01264
51.94717 | 1.8172 | 2.289506 | 0 | 50.02041 | 59.9505 | 1.792566 | 2.001603 | 0 | 50.03144 | 59.9505 | 1.805486 | 2.241102 | 0 | 49.99344
51.95216 | 1.76678 | 2.289239 | 0 | 49.9934 | 59.95383 | 1.759899 | 2.001335 | 0 | 50.00003 | 59.95383 | 1.77143 | 2.240842 | 0 | 50.0062
51.95717 | 1.715674 | 2.288925 | 0 | 49.98368 | 59.95883 | 1.709168 | 2.000899 | 0 | 49.99219 | 59.95883 | 1.720913 | 2.240462 | 0 | 49.99412
51.9605 | 1.683832 | 2.288722 | 0 | 50.00374 | 59.96382 | 1.660078 | 2.000452 | 0 | 50.01174 | 59.96382 | 1.673325 | 2.24007 | 0 | 50.00254
51.96383 | 1.649295 | 2.288504 | 0 | 50.00094 | 59.96884 | 1.609686 | 1.999999 | 0 | 49.9852 | 59.96884 | 1.623018 | 2.239634 | 0 | 50.0141
51.96884 | 1.600179 | 2.288189 | 0 | 50.01287 | 59.97382 | 1.560266 | 1.999574 | 0 | 49.9782 | 59.97382 | 1.571348 | 2.23921 | 0 | 49.97166
51.97383 | 1.549746 | 2.287898 | 0 | 49.96529 | 59.97883 | 1.509504 | 1.999182 | 0 | 50.02202 | 59.97883 | 1.521332 | 2.238801 | 0 | 50.0083
51.97717 | 1.51632 | 2.287702 | 0 | 49.99133 | 59.98383 | 1.459704 | 1.998825 | 0 | 50.00846 | 59.98383 | 1.47087 | 2.238366 | 0 | 49.97262
51.9805 | 1.484481 | 2.287504 | 0 | 50.01348 | 59.98717 | 1.425872 | 1.998549 | 0 | 50.00994 | 59.98717 | 1.438775 | 2.238074 | 0 | 50.01662
51.9855 | 1.434411 | 2.287254 | 0 | 49.9982 | 59.99216 | 1.376564 | 1.998102 | 0 | 49.99863 | 59.99216 | 1.388983 | 2.2377 | 0 | 50.00652
51.9905 | 1.383246 | 2.286996 | 0 | 49.99825 | 59.99717 | 1.327219 | 1.997689 | 0 | 50.00456 | 59.99717 | 1.338602 | 2.237338 | 0 | 50.01788
51.99383 | 1.349637 | 2.286796 | 0 | 50.01522
51.99717 | 1.315907 | 2.286584 | 0 | 50.01947 | -2 | 2 | 0 | 0 | 0 | -2 | 2 | 0 | 0 | 0
[5 empty] | 60.0005 | 1.293586 | 1.997414 | 0 | 50.00114 | 60.0005 | 1.3064 | 2.237053 | 0 | 50.0123
-2 | 2 | 0 | 0 | 0 | 60.0055 | 1.242506 | 1.996764 | 12.77824 | 49.99918 | 60.0055 | 1.254843 | 2.236462 | 9.324875 | 49.98724
52.0005 | 1.283017 | 2.286366 | 0 | 49.96571 | 60.0105 | 1.19294 | 1.995772 | 17.63106 | 49.99366 | 60.0105 | 1.205773 | 2.235487 | 19.13936 | 49.96741
52.0055 | 1.234212 | 2.285992 | 8.819222 | 50.024 | 60.0155 | 1.14459 | 1.99452 | 18.43304 | 50.01172 | 60.0155 | 1.157642 | 2.23481 | 19.94513 | 50.00665
52.0105 | 1.184538 | 2.285576 | 18.07236 | 49.95541 | 60.0205 | 1.09568 | 1.994064 | 19.33252 | 49.98865 | 60.0205 | 1.107651 | 2.234438 | 20.82857 | 50.00537
52.01383 | 1.151363 | 2.285295 | 18.54283 | 49.98102 | 60.0255 | 1.047807 | 1.993933 | 20.36457 | 49.9982 | 60.0255 | 1.06026 | 2.234428 | 21.83249 | 49.99693
52.01716 | 1.118128 | 2.285066 | 19.05395 | 50.01875 | 60.0305 | 1.00108 | 1.995123 | 21.52788 | 49.98417 | 60.0305 | 1.012717 | 2.236071 | 22.98183 | 50.01378
52.02217 | 1.070287 | 2.28505 | 19.90715 | 50.00782 | 60.03383 | 0.9709939 | 1.999406 | 22.43647 | 50.0117 | 60.03383 | 0.9820899 | 2.241194 | 23.88762 | 49.98778
52.02717 | 1.022828 | 2.287193 | 20.87824 | 49.99295 | 60.03882 | 0.926283 | 2.021483 | 24.18316 | 49.99694 | 60.03882 | 0.9369218 | 2.261138 | 25.56622 | 50.00003
52.0305 | 0.9907962 | 2.293317 | 21.64339 | 49.99041 | 60.04382 | 0.8845702 | 2.056309 | 26.33604 | 49.9997 | 60.04382 | 0.8934276 | 2.288125 | 27.55262 | 49.98904
52.03383 | 0.9599382 | 2.301956 | 22.50163 | 49.98978 | 60.04883 | 0.8465516 | 2.09726 | 28.98716 | 50.01072 | 60.04883 | 0.8532841 | 2.316672 | 29.90774 | 49.99829
52.03883 | 0.9135475 | 2.312684 | 23.92644 | 50.00917 | 60.05383 | 0.8129335 | 2.137364 | 32.06819 | 49.98384 | 60.05383 | 0.8164089 | 2.342474 | 32.5856 | 50.01548
52.04383 | 0.8693038 | 2.321291 | 25.51344 | 50.015 | 60.05883 | 0.785003 | 2.184039 | 35.98526 | 49.98279 | 60.05883 | 0.786303 | 2.364411 | 35.76213 | 49.99264
52.04717 | 0.8420224 | 2.323802 | 26.67891 | 49.99592 | 60.06382 | 0.7599609 | 2.230144 | 40.67613 | 50.0061 | 60.06382 | 0.7596794 | 2.379554 | 39.39282 | 49.99926
52.0505 | 0.8158111 | 2.32401 | 27.94756 | 49.99116 | 60.06716 | 0.747169 | 2.26086 | 44.48972 | 50.01718 | 60.06716 | 0.7438956 | 2.385139 | 42.21124 | 50.00765
52.05383 | 0.7909516 | 2.322948 | 29.3508 | 50.03696 | 60.07217 | 0.7321442 | 2.30027 | 51.54598 | 50.01246 | 60.07217 | 0.7254172 | 2.387394 | 47.36444 | 49.99337
52.05883 | 0.7576944 | 2.3204 | 31.8051 | 49.99206 | 60.07717 | 0.7215131 | 2.332493 | 60.4871 | 49.98559 | 60.07717 | 0.7104594 | 2.384258 | 53.76218 | 50.01968
52.06383 | 0.729662 | 2.299197 | 34.43772 | 49.99764 | 60.08217 | 0.7166371 | 2.349794 | 73.14126 | 50.0095 | 60.08217 | 0.7023126 | 2.37181 | 62.31836 | 49.99722
52.06716 | 0.7129724 | 2.250617 | 35.9982 | 49.98374 | 60.08716 | 0.7145946 | 2.352432 | 90.79099 | 50.0213 | 60.08716 | 0.6959468 | 2.358636 | 73.82866 | 50.0248
52.0705 | 0.6981808 | 2.1936 | 37.68179 | 50.01944 | 60.0905 | 0.715879 | 2.343505 | 108.2289 | 49.98184 | 60.0905 | 0.6944998 | 2.334689 | 84.11782 | 49.98271
52.0755 | 0.6813149 | 2.1318 | 41.23732 | 49.99518 | 60.0955 | 0.719274 | 2.31429 | 154.704 | 50.00989 | 60.0955 | 0.6943591 | 2.226883 | 105.0027 | 50.011
52.0805 | 0.667925 | 2.057384 | 45.45237 | 50.01204 | 60.1005 | 0.7267628 | 2.273802 | 260.275 | 50.00412 | 60.1005 | 0.6976684 | 2.143328 | 143.6902 | 50.0105
52.08383 | 0.659755 | 2.000375 | 48.94142 | 49.99518 | 60.1055 | 0.734715 | 2.229662 | 193.2292 | 49.98793 | 60.1055 | 0.7037235 | 2.045274 | 264.454 | 49.99675
52.08716 | 0.6536485 | 1.93707 | 53.23901 | 50.01446 | 60.1105 | 0.7449634 | 2.127468 | -525.9039 | 49.99566 | 60.1105 | 0.71239 | 1.937434 | 1511.434 | 49.99967
52.09217 | 0.65041 | 1.831491 | 62.3798 | 49.9905 | 60.1155 | 0.758781 | 2.033872 | -197.0486 | 49.99248 | 60.1155 | 0.722851 | 1.818859 | -613.3534 | 49.99996
52.09716 | 0.6518899 | 1.722694 | 76.52812 | 49.98652 | 60.1205 | 0.774286 | 1.934219 | -110.9813 | 50.00238 | 60.1205 | 0.7335411 | 1.691924 | -153.8283 | 50.00783
52.1005 | 0.6500668 | 1.646601 | 92.2668 | 49.99662 | 60.12383 | 0.7852722 | 1.860762 | -85.36212 | 50.0006 | 60.12383 | 0.7421309 | 1.604375 | -104.1145 | 49.99412
52.10383 | 0.652729 | 1.563591 | 118.5186 | 50.02266 | 60.12883 | 0.8017853 | 1.748931 | -62.12121 | 50.00303 | 60.12883 | 0.7570495 | 1.470597 | -67.72686 | 50.00496
52.10717 | 0.6549707 | 1.479308 | 173.5765 | 50.02133 | 60.13383 | 0.820433 | 1.633308 | -46.74602 | 49.97213 | 60.13383 | 0.7739009 | 1.33532 | -46.7821 | 49.96762
52.11217 | 0.6630838 | 1.349662 | 619.0242 | 49.98864 | 60.13882 | 0.840158 | 1.511992 | -36.6909 | 50.00933 | 60.13882 | 0.7913532 | 1.197407 | -34.41946 | 49.99299
52.11716 | 0.6713732 | 1.217402 | -240.1422 | 49.97538 | 60.14384 | 0.8623642 | 1.389359 | -29.17263 | 50.00248 | 60.14384 | 0.8104848 | 1.062845 | -25.6977 | 50.01808
52.1205 | 0.6788118 | 1.127357 | -113.4816 | 50.00166 | 60.14717 | 0.8748399 | 1.308651 | -25.32677 | 50.00062 | 60.14717 | 0.8249062 | 0.9758613 | -21.44424 | 50.02019
52.12383 | 0.6871889 | 1.038763 | -70.53278 | 50.01608 | 60.15217 | 0.9002186 | 1.191352 | -20.76486 | 49.99422 | 60.15217 | 0.8453088 | 0.8456161 | -16.46484 | 50.00509
52.12883 | 0.7017963 | 0.9060215 | -42.16842 | 50.00056 | 60.15717 | 0.9240101 | 1.073584 | -17.03102 | 50.00879 | 60.15717 | 0.8679934 | 0.715976 | -12.49875 | 49.98954
52.13383 | 0.7184259 | 0.7765952 | -26.83216 | 50.01102 | 60.16216 | 0.9502222 | 0.9583784 | -14.07895 | 49.98963 | 60.16216 | 0.8924103 | 0.5892659 | -9.431512 | 49.9788
52.13716 | 0.7303214 | 0.6927602 | -20.5827 | 50.01843 | 60.16716 | 0.9777805 | 0.8449462 | -11.56777 | 50.02558 | 60.16716 | 0.9171799 | 0.4645844 | -6.864735 | 50.037
52.1405 | 0.7411049 | 0.6075306 | -15.85317 | 49.97326 | 60.17217 | 1.005281 | 0.7335532 | -9.479809 | 49.9962 | 60.17217 | 0.9440166 | 0.3445104 | -4.776661 | 49.995
52.1455 | 0.7609054 | 0.4821664 | -10.74064 | 50.00267 | 60.17717 | 1.033816 | 0.621922 | -7.624859 | 49.98086 | 60.17717 | 0.9723772 | 0.229179 | -2.988707 | 50.01672
52.1505 | 0.7815049 | 0.3612438 | -6.95963 | 50.0128 | 60.1805 | 1.054271 | 0.5525122 | -6.571204 | 50.02652 | 60.1805 | 0.9914995 | 0.1521574 | -1.916218 | 50.01984
52.15383 | 0.7965531 | 0.2815083 | -5.007103 | 49.98753 | 60.1855 | 1.085594 | 0.4480412 | -5.120338 | 50.00023 | 60.1855 | 1.020676 | 0.03623134 | -0.4431176 | 49.98059
52.15717 | 0.8120742 | 0.2050022 | -3.395869 | 49.99688 | 60.1905 | 1.11752 | 0.342493 | -3.767012 | 49.98282 | 60.1905 | 1.051058 | -0.07327542 | 0.841007 | 49.9871
52.1605 | 0.8282665 | 0.1306709 | -2.031865 | 50.01489 | 60.1955 | 1.149346 | 0.2401811 | -2.560505 | 50.00318 | 60.1955 | 1.083484 | -0.1758961 | 1.941856 | 50.00288
52.1655 | 0.8543562 | 0.02249594 | -0.337052 | 49.98764 | 60.2005 | 1.182365 | 0.1409686 | -1.456212 | 49.99093 | 60.2005 | 1.115442 | -0.2798905 | 2.99402 | 50.01594
52.1705 | 0.8821678 | -0.0799035 | 1.055754 | 49.99876 | 60.2055 | 1.21567 | 0.04323713 | -0.438011 | 50.01814 | 60.2055 | 1.149669 | -0.3802722 | 3.941414 | 50.0025
52.17383 | 0.9012042 | -0.1482309 | 1.876614 | 50.03101 | 60.2105 | 1.2508 | -0.04964667 | 0.4857044 | 49.96268 | 60.2105 | 1.184452 | -0.475477 | 4.79392 | 49.99242
52.17717 | 0.9202668 | -0.2169728 | 2.638968 | 49.99991 | 60.21382 | 1.274453 | -0.109335 | 1.053654 | 49.99066 | 60.21382 | 1.207558 | -0.5369434 | 5.318394 | 49.9981
52.18217 | 0.9488205 | -0.315753 | 3.630302 | 50 | 60.21884 | 1.31146 | -0.2000396 | 1.884754 | 50.01419 | 60.21884 | 1.241369 | -0.6260456 | 6.044936 | 49.9958
52.18716 | 0.9800206 | -0.40644 | 4.455012 | 49.9765 | 60.22382 | 1.346572 | -0.2876019 | 2.657757 | 49.96853 | 60.22382 | 1.277101 | -0.7162681 | 6.755948 | 50.00584
52.1905 | 0.9997772 | -0.4648682 | 4.947844 | 50.00195 | 60.22883 | 1.382708 | -0.3680382 | 3.335166 | 49.99508 | 60.22883 | 1.313718 | -0.8012306 | 7.394388 | 50.00092
52.19384 | 1.02354 | -0.5245118 | 5.43404 | 50.00048 | 60.23383 | 1.421642 | -0.448904 | 3.995128 | 49.99168 | 60.23383 | 1.350841 | -0.8833141 | 7.991907 | 49.98444
52.19883 | 1.057322 | -0.6068591 | 6.055244 | 49.99812 | 60.23717 | 1.447323 | -0.5029267 | 4.423985 | 50.01356 | 60.23717 | 1.376285 | -0.9315053 | 8.320512 | 50.01178
52.20383 | 1.092522 | -0.6853753 | 6.610247 | 50.01078 | 60.24216 | 1.485315 | -0.575636 | 4.980128 | 49.98941 | 60.24216 | 1.413342 | -1.004211 | 8.807234 | 49.99304
52.20717 | 1.115686 | -0.7394632 | 6.98249 | 49.9792 | 60.24717 | 1.522847 | -0.6486236 | 5.527334 | 50.01146 | 60.24717 | 1.45268 | -1.074564 | 9.265632 | 50.02906
52.2105 | 1.137891 | -0.7921164 | 7.334281 | 49.98697 | 60.25217 | 1.562829 | -0.7209187 | 6.055758 | 50.00961 | 60.25217 | 1.491202 | -1.14613 | 9.724566 | 49.99378
52.21383 | 1.160956 | -0.8430251 | 7.661085 | 50.00457 | 60.25717 | 1.60273 | -0.7894866 | 6.54461 | 50.0041 | 60.25717 | 1.532223 | -1.212053 | 10.12857 | 49.98529
52.21884 | 1.197529 | -0.9098709 | 8.052778 | 49.99386 | 60.26216 | 1.642408 | -0.8463489 | 6.92891 | 49.98011 | 60.26216 | 1.571829 | -1.271703 | 10.47845 | 50.00162
52.22383 | 1.236144 | -0.9762166 | 8.431841 | 50.02603 | 60.26716 | 1.682506 | -0.9059638 | 7.331112 | 50.02304 | 60.26716 | 1.612607 | -1.330758 | 10.8222 | 49.99388
52.22717 | 1.261044 | -1.016373 | 8.648149 | 50.01435 | 60.2705 | 1.710799 | -0.9456349 | 7.594878 | 49.99794 | 60.2705 | 1.638859 | -1.373441 | 11.07739 | 49.99846
52.2305 | 1.28705 | -1.058542 | 8.880746 | 49.99576 | 60.2755 | 1.751754 | -1.005921 | 7.99172 | 49.99672 | 60.2755 | 1.678696 | -1.42968 | 11.3991 | 50.01053
52.2355 | 1.325271 | -1.118595 | 9.197231 | 49.99248 | 60.2805 | 1.79176 | -1.062141 | 8.353655 | 49.99654 | 60.2805 | 1.721214 | -1.481134 | 11.68079 | 49.98384
52.2405 | 1.364534 | -1.174159 | 9.473268 | 49.97889 | 60.2855 | 1.834574 | -1.115692 | 8.695535 | 50.01022 | 60.2855 | 1.762916 | -1.529515 | 11.93654 | 50.00628
52.24383 | 1.391129 | -1.208462 | 9.634009 | 50.01821 | 60.2905 | 1.876322 | -1.166286 | 9.014069 | 50.03076 | 60.2905 | 1.805576 | -1.577032 | 12.18833 | 49.98653
52.24717 | 1.417589 | -1.243832 | 9.803966 | 49.98106 | 60.29382 | 1.905135 | -1.198326 | 9.210555 | 49.96856 | 60.29382 | 1.834089 | -1.60878 | 12.35998 | 50.00446
52.25217 | 1.459319 | -1.29453 | 10.04027 | 50.01956 | 60.29883 | 1.947752 | -1.2425 | 9.469619 | 50.00585 | 60.29883 | 1.875856 | -1.655962 | 12.61698 | 49.99484
52.25717 | 1.500471 | -1.344028 | 10.26848 | 49.98941 | 60.30383 | 1.990345 | -1.287737 | 9.737656 | 49.98337 | 60.30383 | 1.919042 | -1.699197 | 12.84497 | 49.99322
52.2605 | 1.5269 | -1.375036 | 10.4091 | 49.98952 | 60.30883 | 2.033019 | -1.334476 | 10.02228 | 50.02872 | 60.30883 | 1.962897 | -1.738253 | 13.04019 | 50.02047
52.26383 | 1.554788 | -1.40338 | 10.53194 | 50.04438 | 60.31382 | 2.075998 | -1.376889 | 10.2768 | 49.96843 | 60.31382 | 2.006211 | -1.7787 | 13.24119 | 50.01458
52.26716 | 1.582137 | -1.432815 | 10.66342 | 49.97976 | 60.31884 | 2.12042 | -1.413534 | 10.4814 | 50.0068 | 60.31884 | 2.050192 | -1.81603 | 13.42337 | 49.99448
52.27217 | 1.623985 | -1.472031 | 10.82529 | 49.9978 | 60.32383 | 2.165321 | -1.450801 | 10.68768 | 50.00539 | 60.32383 | 2.094874 | -1.851485 | 13.59722 | 50.00415
52.27717 | 1.666759 | -1.510443 | 10.98104 | 50.01386 | 60.32717 | 2.192326 | -1.476075 | 10.8289 | 50.00134 | 60.32717 | 2.123596 | -1.874464 | 13.70913 | 49.9932
52.2805 | 1.695888 | -1.534544 | 11.07659 | 49.97996 | 60.33217 | 2.237673 | -1.511871 | 11.03401 | 50.00412 | 60.33217 | 2.168115 | -1.907306 | 13.86516 | 49.99502
52.28383 | 1.724016 | -1.558292 | 11.17193 | 50.0185 | 60.33716 | 2.282839 | -1.545193 | 11.22516 | 49.97066 | 60.33716 | 2.211794 | -1.940125 | 14.023 | 50.0136
52.28883 | 1.767748 | -1.589409 | 11.28961 | 49.997 | 60.34217 | 2.327556 | -1.57876 | 11.4132 | 49.99445 | 60.34217 | 2.257827 | -1.971714 | 14.1749 | 49.98648
52.29383 | 1.811941 | -1.622839 | 11.42992 | 49.9934 | 60.34716 | 2.372 | -1.611322 | 11.59079 | 50.01666 | 60.34716 | 2.302862 | -1.999997 | 14.30238 | 50.01586
52.29717 | 1.84126 | -1.643364 | 11.51364 | 49.99835 | 60.35217 | 2.416644 | -1.640174 | 11.74517 | 50.00456 | 60.35217 | 2.347504 | -2.026034 | 14.42002 | 50.00836
52.3005 | 1.870325 | -1.667011 | 11.62149 | 50.00742 | 60.35717 | 2.461953 | -1.668014 | 11.89573 | 49.98168 | 60.35717 | 2.393994 | -2.05093 | 14.53556 | 50.01493
52.3055 | 1.915082 | -1.695998 | 11.73638 | 49.9953 | 60.3605 | 2.492184 | -1.685272 | 11.98562 | 49.9876 | 60.3605 | 2.42345 | -2.066782 | 14.60831 | 49.97241
52.3105 | 1.958804 | -1.722075 | 11.82931 | 50.01678 | 60.3655 | 2.536604 | -1.712894 | 12.13132 | 50.00296 | 60.3655 | 2.469563 | -2.092695 | 14.73031 | 50.00743
52.31383 | 1.988454 | -1.737914 | 11.87994 | 50.0042 | 60.3705 | 2.583088 | -1.740822 | 12.2813 | 50.0003 | 60.3705 | 2.515062 | -2.115268 | 14.82337 | 50.01328
52.31716 | 2.018335 | -1.754351 | 11.93913 | 49.98538 | 60.3755 | 2.627798 | -1.764574 | 12.40397 | 50.01082 | 60.3755 | 2.560767 | -2.13782 | 14.92015 | 49.99228
52.3205 | 2.049232 | -1.770456 | 12.00133 | 50.02768 | 60.3805 | 2.674482 | -1.784127 | 12.49957 | 49.9917 | 60.3805 | 2.606997 | -2.158313 | 15.00758 | 50.00706
52.3255 | 2.093923 | -1.796564 | 12.11273 | 50.00139 | 60.38383 | 2.705181 | -1.798419 | 12.57355 | 50.00575 | 60.38383 | 2.638192 | -2.172306 | 15.07506 | 50.00176
52.3305 | 2.140549 | -1.820384 | 12.20708 | 49.98133 | 60.38882 | 2.750544 | -1.820933 | 12.69328 | 50.01656 | 60.38882 | 2.684644 | -2.191094 | 15.16194 | 49.98853
52.33383 | 2.169638 | -1.832052 | 12.24063 | 49.97967 | 60.39384 | 2.795862 | -1.842882 | 12.80789 | 49.99226 | 60.39384 | 2.731485 | -2.209066 | 15.23977 | 50.00198
52.33716 | 2.200763 | -1.845781 | 12.28937 | 50.01059 | 60.39883 | 2.842754 | -1.861699 | 12.90067 | 50.00662 | 60.39883 | 2.777138 | -2.22835 | 15.32405 | 50.00422
52.34217 | 2.24687 | -1.866614 | 12.37023 | 50.00752 | 60.40383 | 2.889613 | -1.879118 | 12.98622 | 50.00379 | 60.40383 | 2.822578 | -2.246902 | 15.40492 | 50.02548
52.34716 | 2.291918 | -1.884459 | 12.43749 | 49.97568 | 60.40883 | 2.93536 | -1.897943 | 13.08447 | 49.99078 | 60.40883 | 2.870585 | -2.262681 | 15.47454 | 49.98342
52.3505 | 2.322223 | -1.898094 | 12.49697 | 50.03309 | 60.41382 | 2.98127 | -1.916226 | 13.17983 | 49.99908 | 60.41382 | 2.91817 | -2.277079 | 15.53505 | 50.03124
52.35383 | 2.353935 | -1.90919 | 12.53972 | 50.00828 | 60.41716 | 3.013214 | -1.927064 | 13.2333 | 49.99977 | 60.41716 | 2.950703 | -2.286643 | 15.57674 | 49.97648
52.35717 | 2.385535 | -1.922345 | 12.59393 | 49.96289 | 60.42217 | 3.06005 | -1.942854 | 13.30827 | 50.0078 | 60.42217 | 2.996209 | -2.301935 | 15.64368 | 50.00612
52.36217 | 2.430568 | -1.939557 | 12.65484 | 50.00889 | 60.42717 | 3.107687 | -1.957112 | 13.37516 | 49.99609 | 60.42717 | 3.042216 | -2.313513 | 15.68627 | 49.99278
52.36716 | 2.476849 | -1.951996 | 12.6838 | 50.01656 | 60.43217 | 3.15381 | -1.974057 | 13.46356 | 49.99939 | 60.43217 | 3.09151 | -2.32593 | 15.73507 | 49.99004
52.3705 | 2.509086 | -1.960147 | 12.70692 | 49.99631 | 60.43716 | 3.200542 | -1.98425 | 13.50835 | 49.99994 | 60.43716 | 3.13765 | -2.339468 | 15.79531 | 50.01308
52.37383 | 2.541135 | -1.968317 | 12.73365 | 49.99127 | 60.4405 | 3.231166 | -1.993869 | 13.55752 | 49.98429 | 60.4405 | 3.16996 | -2.346864 | 15.82678 | 49.98761
52.37883 | 2.587683 | -1.983033 | 12.79394 | 49.9869 | 60.4455 | 3.278339 | -2.006611 | 13.62211 | 49.99461 | 60.4455 | 3.217295 | -2.35851 | 15.87702 | 50.01274
52.38383 | 2.634468 | -1.995619 | 12.83904 | 50.00966 | 60.4505 | 3.325613 | -2.021252 | 13.69957 | 49.9885 | 60.4505 | 3.265364 | -2.371836 | 15.93871 | 50.00128
52.38716 | 2.665968 | -2.006085 | 12.88127 | 50.0259 | 60.4555 | 3.372655 | -2.033079 | 13.75569 | 50.00702 | 60.4555 | 3.313172 | -2.383303 | 15.98936 | 50.00706
52.3905 | 2.696311 | -2.015288 | 12.9183 | 49.98297 | 60.4605 | 3.420291 | -2.044807 | 13.80901 | 49.98662 | 60.4605 | 3.359463 | -2.392913 | 16.02949 | 49.96625
52.3955 | 2.743884 | -2.027309 | 12.9653 | 49.99244 | 60.4655 | 3.467536 | -2.055405 | 13.85544 | 50.00476 | 60.4655 | 3.408636 | -2.399134 | 16.04407 | 50.00549
52.4005 | 2.791074 | -2.036266 | 12.99384 | 49.99924 | 60.4705 | 3.516082 | -2.066607 | 13.9091 | 49.98169 | 60.4705 | 3.456009 | -2.40872 | 16.08073 | 49.99896
52.40383 | 2.823399 | -2.042916 | 13.01549 | 50.00765 | 60.47382 | 3.547781 | -2.072318 | 13.93531 | 50.00326 | 60.47382 | 3.487372 | -2.415367 | 16.10566 | 49.99974
52.40717 | 2.854639 | -2.051205 | 13.048 | 49.99407 | 60.47883 | 3.595016 | -2.081888 | 13.98161 | 50.00736 | 60.47883 | 3.536726 | -2.425068 | 16.1463 | 49.99604
52.4105 | 2.886318 | -2.057844 | 13.07106 | 49.99851 | 60.48383 | 3.641758 | -2.091334 | 14.02674 | 49.98978 | 60.48383 | 3.584858 | -2.435517 | 16.1974 | 49.99805
52.4155 | 2.933762 | -2.066225 | 13.09788 | 50.00271 | 60.48882 | 3.68935 | -2.099763 | 14.0618 | 49.9945 | 60.48882 | 3.631708 | -2.440357 | 16.21354 | 50.01732
52.4205 | 2.982575 | -2.074009 | 13.12452 | 50.0034 | 60.49382 | 3.737412 | -2.10817 | 14.09754 | 50.02137 | 60.49382 | 3.679508 | -2.444711 | 16.2219 | 49.9892
52.42383 | 3.012658 | -2.078246 | 13.13748 | 50.00869 | 60.49883 | 3.785663 | -2.116278 | 14.13496 | 49.99844 | 60.49883 | 3.728642 | -2.453581 | 16.2575 | 50.00321
52.42717 | 3.04481 | -2.087026 | 13.18023 | 50.01784 | 60.50383 | 3.83363 | -2.128362 | 14.20082 | 49.99984 | 60.50383 | 3.775684 | -2.461275 | 16.28648 | 50.00033
52.43217 | 3.09295 | -2.095938 | 13.21336 | 49.993 | 60.50717 | 3.865111 | -2.131904 | 14.21207 | 50.00776 | 60.50717 | 3.808952 | -2.465486 | 16.30293 | 50.00009
52.43716 | 3.142514 | -2.102352 | 13.23319 | 50.00713 | 60.51216 | 3.911704 | -2.137688 | 14.23386 | 49.99338 | 60.51216 | 3.8573 | -2.468412 | 16.30984 | 49.97946
52.4405 | 3.173413 | -2.107274 | 13.25166 | 50.01748 | 60.51716 | 3.960537 | -2.142775 | 14.25286 | 49.98838 | 60.51716 | 3.905158 | -2.473922 | 16.33356 | 49.98386
52.44384 | 3.20558 | -2.113105 | 13.27679 | 49.97304 | 60.52217 | 4.008617 | -2.149591 | 14.28859 | 50.00406 | 60.52217 | 3.953795 | -2.48078 | 16.361 | 50.019
52.44883 | 3.252925 | -2.122271 | 13.31464 | 50.00069 | 60.52717 | 4.057996 | -2.15645 | 14.32414 | 50.02234 | 60.52717 | 4.002115 | -2.487383 | 16.38856 | 49.98312
52.45383 | 3.300656 | -2.127206 | 13.32546 | 50.0079 | 60.5305 | 4.089116 | -2.161292 | 14.34881 | 49.96644 | 60.5305 | 4.034657 | -2.489768 | 16.3975 | 49.98011
52.45717 | 3.331939 | -2.12895 | 13.32413 | 50.00197 | 60.5355 | 4.136533 | -2.167168 | 14.37226 | 50.00454 | 60.5355 | 4.082857 | -2.495276 | 16.4233 | 49.99687
52.4605 | 3.364555 | -2.130219 | 13.32006 | 49.99266 | 60.5405 | 4.185335 | -2.172158 | 14.38734 | 50.01612 | 60.5405 | 4.130855 | -2.500856 | 16.44513 | 50.00752
52.46382 | 3.39728 | -2.132756 | 13.3235 | 49.9825 | 60.5455 | 4.23343 | -2.177761 | 14.40958 | 49.9722 | 60.5455 | 4.179588 | -2.505684 | 16.46258 | 49.99922
52.46884 | 3.445894 | -2.139893 | 13.35544 | 49.99922 | 60.5505 | 4.280252 | -2.184354 | 14.44385 | 50.0066 | 60.5505 | 4.228115 | -2.509908 | 16.47894 | 50.01089
52.47382 | 3.495084 | -2.148143 | 13.39736 | 50.00461 | 60.5555 | 4.329 | -2.188135 | 14.4584 | 50.01374 | 60.5555 | 4.27628 | -2.515122 | 16.50104 | 50.0066
52.47717 | 3.524818 | -2.153938 | 13.42646 | 49.97766 | 60.5605 | 4.377611 | -2.192544 | 14.47603 | 49.9732 | 60.5605 | 4.325016 | -2.518652 | 16.51089 | 50.00066
52.4805 | 3.557768 | -2.158742 | 13.44662 | 50.03358 | 60.56382 | 4.410247 | -2.194388 | 14.48148 | 50.01676 | 60.56382 | 4.357434 | -2.51993 | 16.51275 | 49.99234
52.4855 | 3.606313 | -2.162226 | 13.45133 | 49.99644 | 60.56884 | 4.458309 | -2.198442 | 14.50033 | 49.9948 | 60.56884 | 4.40631 | -2.522169 | 16.5185 | 50.00172
52.4905 | 3.655449 | -2.166038 | 13.45889 | 50.0059 | 60.57383 | 4.506833 | -2.202217 | 14.51683 | 49.9964 | 60.57383 | 4.455898 | -2.52569 | 16.5316 | 49.98765
52.49382 | 3.687617 | -2.169086 | 13.46995 | 49.99363 | 60.57883 | 4.555116 | -2.210005 | 14.55497 | 50.00629 | 60.57883 | 4.504514 | -2.529998 | 16.5489 | 50.00296
52.49717 | 3.719062 | -2.171934 | 13.48186 | 50.00625 | 60.58383 | 4.603682 | -2.214978 | 14.5735 | 50.01315 | 60.58383 | 4.55284 | -2.533297 | 16.56364 | 49.99248
52.50217 | 3.76799 | -2.173766 | 13.48651 | 50 | 60.58716 | 4.635234 | -2.217319 | 14.58043 | 49.99546 | 60.58716 | 4.58495 | -2.534757 | 16.56827 | 49.9903
52.50717 | 3.816406 | -2.176547 | 13.49488 | 49.98592 | 60.59217 | 4.685066 | -2.220352 | 14.59403 | 50.01104 | 60.59217 | 4.633934 | -2.537028 | 16.57296 | 50.02002
52.5105 | 3.8493 | -2.179474 | 13.50587 | 49.973 | 60.59716 | 4.731852 | -2.223156 | 14.60939 | 49.95884 | 60.59716 | 4.683094 | -2.539708 | 16.57709 | 49.97538
52.51382 | 3.880557 | -2.183968 | 13.52638 | 50.03241 | 60.60217 | 4.782047 | -2.225858 | 14.61994 | 50.01509 | 60.60217 | 4.731699 | -2.542192 | 16.58362 | 49.99322
52.51716 | 3.913372 | -2.1884 | 13.54735 | 50.03162 | 60.60717 | 4.830394 | -2.229151 | 14.62971 | 49.99839 | 60.60717 | 4.780241 | -2.544087 | 16.59203 | 49.98837
52.52217 | 3.961848 | -2.192976 | 13.56365 | 49.97263 | 60.61217 | 4.879146 | -2.233547 | 14.6476 | 50.00269 | 60.61217 | 4.829681 | -2.54628 | 16.60205 | 50.00112
52.52717 | 4.010135 | -2.19662 | 13.57448 | 49.99414 | 60.61716 | 4.926679 | -2.236622 | 14.66062 | 50.01906 | 60.61716 | 4.87895 | -2.54964 | 16.61873 | 50.01108
52.5305 | 4.042362 | -2.197954 | 13.57665 | 50.0142 | 60.6205 | 4.959406 | -2.238158 | 14.66972 | 49.99694 | 60.6205 | 4.911472 | -2.552498 | 16.63225 | 49.98712
52.53383 | 4.074313 | -2.199591 | 13.58389 | 50.01139 | 60.6255 | 5.008594 | -2.241182 | 14.68414 | 49.98877 | 60.6255 | 4.959926 | -2.555979 | 16.6493 | 50.00875
52.53882 | 4.124502 | -2.202831 | 13.60078 | 50.00176 | 60.6305 | 5.056696 | -2.244941 | 14.70001 | 49.9848 | 60.6305 | 5.008184 | -2.559357 | 16.66104 | 50.00713
52.54382 | 4.172361 | -2.20619 | 13.61546 | 49.94537 | 60.6355 | 5.104824 | -2.247891 | 14.71011 | 50.01523 | 60.6355 | 5.057226 | -2.561812 | 16.66412 | 49.99625
52.54717 | 4.204048 | -2.207648 | 13.61724 | 50.02548 | 60.6405 | 5.15356 | -2.251054 | 14.72655 | 49.98897 | 60.6405 | 5.106685 | -2.562907 | 16.65836 | 49.99963
52.5505 | 4.236918 | -2.208794 | 13.61652 | 50.0142 | 60.6455 | 5.203484 | -2.252941 | 14.73261 | 49.99436 | 60.6455 | 5.155767 | -2.56412 | 16.66102 | 49.99994
52.5555 | 4.286072 | -2.21181 | 13.62514 | 49.99241 | 60.6505 | 5.25176 | -2.254106 | 14.73116 | 49.98222 | 60.6505 | 5.204372 | -2.566141 | 16.67002 | 50.03132
52.5605 | 4.335181 | -2.216828 | 13.65135 | 49.99139 | 60.65383 | 5.283533 | -2.255234 | 14.73054 | 50.0112 | 60.65383 | 5.237693 | -2.567587 | 16.67686 | 49.97652
52.56382 | 4.36755 | -2.219866 | 13.66883 | 49.99784 | 60.65883 | 5.332382 | -2.258262 | 14.74159 | 50.00176 | 60.65883 | 5.28664 | -2.569502 | 16.68264 | 49.99731
52.56716 | 4.400568 | -2.222128 | 13.68279 | 50.02296 | 60.66382 | 5.381847 | -2.26169 | 14.75811 | 50.00017 | 60.66382 | 5.336245 | -2.571262 | 16.68912 | 49.99033
52.5705 | 4.432852 | -2.223649 | 13.68923 | 49.99008 | 60.66882 | 5.430123 | -2.263258 | 14.76492 | 50.0147 | 60.66882 | 5.384407 | -2.573172 | 16.69762 | 50.00532
52.5755 | 4.481036 | -2.225964 | 13.69282 | 50.01413 | 60.67383 | 5.479443 | -2.264286 | 14.76461 | 49.96236 | 60.67383 | 5.433451 | -2.575145 | 16.70677 | 50.00523
52.5805 | 4.529948 | -2.227925 | 13.69206 | 49.97635 | 60.67717 | 5.51276 | -2.265214 | 14.76678 | 49.99059 | 60.67717 | 5.467385 | -2.576208 | 16.71052 | 49.98564
52.58383 | 4.563222 | -2.229204 | 13.6954 | 49.99409 | 60.68217 | 5.56087 | -2.267491 | 14.77761 | 50.02396 | 60.68217 | 5.5163 | -2.577083 | 16.70932 | 50.0046
52.58716 | 4.595771 | -2.22999 | 13.70035 | 50.02202 | 60.68716 | 5.610049 | -2.269537 | 14.78965 | 50.00082 | 60.68716 | 5.564102 | -2.578336 | 16.70917 | 50.01297
52.59217 | 4.644784 | -2.232887 | 13.71651 | 49.98875 | 60.69216 | 5.659176 | -2.271283 | 14.79599 | 50.00598 | 60.69216 | 5.61275 | -2.580332 | 16.71607 | 49.98832
52.59716 | 4.694169 | -2.237016 | 13.73787 | 50.00671 | 60.69717 | 5.706943 | -2.27355 | 14.80281 | 49.99904 | 60.69717 | 5.662839 | -2.582119 | 16.72352 | 50.0051
52.6005 | 4.724979 | -2.239794 | 13.75214 | 49.99384 | 60.70216 | 5.756008 | -2.275416 | 14.80806 | 49.99789 | 60.70216 | 5.71329 | -2.58311 | 16.72675 | 50.00371
52.60383 | 4.758212 | -2.241606 | 13.76114 | 50.01412 | 60.70717 | 5.805988 | -2.276714 | 14.81511 | 50.0186 | 60.70717 | 5.76103 | -2.583908 | 16.72879 | 50.01133
52.60883 | 4.80675 | -2.242696 | 13.76254 | 49.9738 | 60.7105 | 5.837891 | -2.277271 | 14.81898 | 50.02816 | 60.7105 | 5.794044 | -2.584587 | 16.73204 | 49.995
52.61382 | 4.855988 | -2.243824 | 13.76142 | 50.02711 | 60.7155 | 5.886481 | -2.278998 | 14.82728 | 49.98286 | 60.7155 | 5.843035 | -2.585939 | 16.73663 | 50.01586
52.61716 | 4.888193 | -2.245026 | 13.7645 | 50.01461 | 60.7205 | 5.935596 | -2.280356 | 14.82969 | 50.00142 | 60.7205 | 5.891539 | -2.587176 | 16.737 | 49.95932
52.6205 | 4.921705 | -2.246425 | 13.76836 | 50.01148 | 60.7255 | 5.984131 | -2.281789 | 14.83034 | 50.01294 | 60.7255 | 5.941111 | -2.588138 | 16.73374 | 50.0044
52.62383 | 4.954289 | -2.24765 | 13.77136 | 49.97158 | 60.7305 | 6.034661 | -2.283855 | 14.83564 | 49.96527 | 60.7305 | 5.990089 | -2.588672 | 16.73111 | 50.0067
52.62883 | 5.003871 | -2.249344 | 13.77417 | 50.01025 | 60.73383 | 6.066529 | -2.285517 | 14.84127 | 49.99914 | 60.73383 | 6.023584 | -2.589142 | 16.73238 | 49.98606
52.63383 | 5.052268 | -2.251013 | 13.7827 | 49.9932 | 60.73882 | 6.11558 | -2.287633 | 14.85215 | 50.00474 | 60.73882 | 6.073821 | -2.589751 | 16.73597 | 50.0037
52.63716 | 5.085738 | -2.25309 | 13.79542 | 50.01396 | 60.74382 | 6.164337 | -2.288844 | 14.85814 | 49.99264 | 60.74382 | 6.123732 | -2.590634 | 16.73906 | 49.99881
52.6405 | 5.117916 | -2.254717 | 13.8038 | 50.00348 | 60.74883 | 6.21305 | -2.290059 | 14.86031 | 49.98516 | 60.74883 | 6.17182 | -2.592674 | 16.74763 | 49.99786
52.6455 | 5.166489 | -2.256687 | 13.81096 | 49.9888 | 60.75383 | 6.262863 | -2.290986 | 14.85896 | 49.98912 | 60.75383 | 6.221 | -2.594683 | 16.75734 | 49.98726
52.6505 | 5.215481 | -2.25819 | 13.81378 | 50.00984 | 60.75883 | 6.311835 | -2.291746 | 14.86136 | 50.00027 | 60.75883 | 6.270115 | -2.595942 | 16.7641 | 49.99899
52.65383 | 5.249149 | -2.259447 | 13.81834 | 50.0103 | 60.76382 | 6.361913 | -2.292644 | 14.8676 | 50.02038 | 60.76382 | 6.319828 | -2.596632 | 16.76659 | 49.9905
52.65717 | 5.281067 | -2.260739 | 13.82253 | 50.00254 | 60.76716 | 6.393792 | -2.29341 | 14.87276 | 49.99727 | 60.76716 | 6.352776 | -2.596895 | 16.76508 | 50.00549
52.66216 | 5.330292 | -2.2624 | 13.82629 | 49.99158 | 60.77217 | 6.44311 | -2.294122 | 14.8753 | 49.99369 | 60.77217 | 6.401574 | -2.597319 | 16.76466 | 50.01065
52.66716 | 5.37801 | -2.264094 | 13.83195 | 50.02891 | 60.77717 | 6.492599 | -2.294792 | 14.87427 | 49.9931 | 60.77717 | 6.45107 | -2.597781 | 16.76686 | 50.0089
52.6705 | 5.411759 | -2.265018 | 13.83636 | 49.9759 | 60.78217 | 6.541458 | -2.296051 | 14.87662 | 49.9999 | 60.78217 | 6.500961 | -2.59859 | 16.76947 | 49.99258
52.67383 | 5.444048 | -2.266035 | 13.84278 | 50.00966 | 60.78716 | 6.590148 | -2.29745 | 14.88179 | 49.99843 | 60.78716 | 6.55015 | -2.59937 | 16.76689 | 49.9977
52.67717 | 5.477896 | -2.267018 | 13.84931 | 50.01809 | 60.79217 | 6.639172 | -2.298982 | 14.88707 | 50.0164 | 60.79217 | 6.599885 | -2.600933 | 16.77084 | 50.00257
52.68217 | 5.527288 | -2.268612 | 13.85704 | 49.98912 | 60.79717 | 6.688522 | -2.3002 | 14.88793 | 49.98285 | 60.79717 | 6.649206 | -2.602151 | 16.77856 | 49.99556
52.68716 | 5.576984 | -2.270158 | 13.865 | 49.99734 | 60.8005 | 6.72255 | -2.300956 | 14.88984 | 50.0192 | 60.8005 | 6.68129 | -2.602649 | 16.78212 | 49.98324
52.6905 | 5.608191 | -2.271093 | 13.87037 | 50.0072 | 60.8055 | 6.771422 | -2.301456 | 14.89272 | 50.00298 | 60.8055 | 6.731395 | -2.60318 | 16.78305 | 50.00325
52.69384 | 5.641257 | -2.271984 | 13.87298 | 50.01747 | 60.8105 | 6.819915 | -2.302772 | 14.89965 | 50.01596 | 60.8105 | 6.780163 | -2.603732 | 16.78037 | 49.99876
52.69883 | 5.690362 | -2.273622 | 13.87392 | 49.98706 | 60.8155 | 6.868118 | -2.304795 | 14.90849 | 49.98096 | 60.8155 | 6.82971 | -2.604351 | 16.78032 | 49.99687
52.70383 | 5.739148 | -2.275285 | 13.87356 | 50.03161 | 60.8205 | 6.917956 | -2.306186 | 14.91192 | 50.00906 | 60.8205 | 6.87959 | -2.604871 | 16.78004 | 50.00437
52.70717 | 5.771435 | -2.276661 | 13.87995 | 49.96874 | 60.82383 | 6.95047 | -2.306659 | 14.91278 | 50.01011 | 60.82383 | 6.913322 | -2.605201 | 16.78011 | 50.0011
52.7105 | 5.805206 | -2.277893 | 13.88788 | 49.98435 | 60.82883 | 7.000891 | -2.307248 | 14.91521 | 49.98299 | 60.82883 | 6.962768 | -2.605844 | 16.78205 | 49.99722
52.71382 | 5.83853 | -2.278518 | 13.89174 | 50.01958 | 60.83383 | 7.049551 | -2.307744 | 14.91819 | 50.02021 | 60.83383 | 7.011549 | -2.607136 | 16.79241 | 49.98096
52.71884 | 5.887212 | -2.279016 | 13.89418 | 50.00796 | 60.83882 | 7.099379 | -2.308266 | 14.91915 | 50.00217 | 60.83882 | 7.060566 | -2.608459 | 16.80377 | 50.0117
52.72382 | 5.936303 | -2.28021 | 13.90167 | 49.98512 | 60.84384 | 7.147788 | -2.30936 | 14.92291 | 49.98613 | 60.84384 | 7.109895 | -2.60941 | 16.80957 | 50.00117
52.72717 | 5.970324 | -2.281706 | 13.91168 | 50.00411 | 60.84882 | 7.198044 | -2.310959 | 14.93064 | 50.00174 | 60.84882 | 7.159778 | -2.610158 | 16.80816 | 50.00702
52.7305 | 6.003092 | -2.283166 | 13.91804 | 50.00886 | 60.85383 | 7.247795 | -2.311903 | 14.93505 | 50.00174 | 60.85383 | 7.210007 | -2.61085 | 16.80719 | 49.9819
52.7355 | 6.051643 | -2.284968 | 13.92197 | 49.99454 | 60.85717 | 7.279837 | -2.312304 | 14.93858 | 49.99262 | 60.85717 | 7.241769 | -2.611186 | 16.80598 | 49.99548
52.7405 | 6.100623 | -2.286203 | 13.92304 | 50.00258 | 60.86217 | 7.32895 | -2.312953 | 14.94218 | 49.9832 | 60.86217 | 7.29159 | -2.611709 | 16.80429 | 50.00516
52.74382 | 6.133198 | -2.287157 | 13.927 | 49.99281 | 60.86716 | 7.377792 | -2.313858 | 14.94541 | 50.02336 | 60.86716 | 7.340863 | -2.612272 | 16.80364 | 50.00678
52.74717 | 6.166377 | -2.288383 | 13.9326 | 49.99037 | 60.87217 | 7.426568 | -2.314364 | 14.94397 | 49.99679 | 60.87217 | 7.390214 | -2.613144 | 16.81178 | 49.98736
52.75217 | 6.215322 | -2.289654 | 13.93824 | 50.01024 | 60.87717 | 7.476424 | -2.314966 | 14.9472 | 49.99498 | 60.87717 | 7.440075 | -2.614134 | 16.81987 | 50.02065
52.75717 | 6.265278 | -2.290575 | 13.94042 | 49.9666 | 60.8805 | 7.510128 | -2.315308 | 14.94932 | 49.99874 | 60.8805 | 7.472301 | -2.614691 | 16.82259 | 49.98168
52.7605 | 6.298101 | -2.2912 | 13.94099 | 50.03081 | 60.8855 | 7.559842 | -2.316377 | 14.95407 | 50.00372 | 60.8855 | 7.522612 | -2.615312 | 16.82389 | 50.00008
52.76382 | 6.332136 | -2.29197 | 13.94093 | 50.0077 | 60.8905 | 7.6089 | -2.317496 | 14.95535 | 49.97844 | 60.8905 | 7.571838 | -2.616029 | 16.82872 | 50.01098
52.76716 | 6.364903 | -2.293337 | 13.94644 | 50.00192 | 60.8955 | 7.658666 | -2.318408 | 14.95717 | 49.98881 | 60.8955 | 7.620842 | -2.616652 | 16.83147 | 49.98996
52.77217 | 6.413972 | -2.295227 | 13.95827 | 49.98954 | 60.9005 | 7.70744 | -2.319344 | 14.96271 | 50.04648 | 60.9005 | 7.671722 | -2.617255 | 16.8305 | 49.98652
52.77717 | 6.46182 | -2.296786 | 13.97117 | 50.02403 | 60.9055 | 7.75678 | -2.32003 | 14.96577 | 50.0011 | 60.9055 | 7.720618 | -2.617826 | 16.82831 | 50.00671
52.7805 | 6.495016 | -2.29739 | 13.9757 | 49.97468 | 60.9105 | 7.806166 | -2.320748 | 14.96538 | 50.02356 | 60.9105 | 7.769766 | -2.61842 | 16.82904 | 50.03354
52.78383 | 6.527222 | -2.29777 | 13.97592 | 50.00933 | 60.91382 | 7.838782 | -2.321246 | 14.96401 | 49.9746 | 60.91382 | 7.803246 | -2.618852 | 16.82964 | 49.96143
52.78882 | 6.57807 | -2.299263 | 13.97912 | 49.99756 | 60.91882 | 7.8885 | -2.321975 | 14.96541 | 50.0156 | 60.91882 | 7.852124 | -2.619576 | 16.83527 | 50.01452
52.79382 | 6.625626 | -2.301323 | 13.98663 | 49.98254 | 60.92383 | 7.93757 | -2.322602 | 14.97047 | 49.98592 | 60.92383 | 7.902265 | -2.620334 | 16.84135 | 49.99206
52.79717 | 6.659639 | -2.302889 | 13.99321 | 50.0113 | 60.92883 | 7.987271 | -2.323199 | 14.97616 | 50.02031 | 60.92883 | 7.951318 | -2.620968 | 16.84624 | 49.99387
52.8005 | 6.693318 | -2.303779 | 13.99565 | 49.96368 | 60.93383 | 8.036915 | -2.323873 | 14.97942 | 49.9895 | 60.93383 | 8.000689 | -2.62157 | 16.84638 | 50.00722
52.8055 | 6.743194 | -2.304578 | 13.9967 | 50.01977 | 60.93882 | 8.08558 | -2.32517 | 14.98218 | 49.98662 | 60.93882 | 8.050312 | -2.622145 | 16.84662 | 49.9982
52.8105 | 6.7917 | -2.305255 | 14.00217 | 50.00824 | 60.94384 | 8.13578 | -2.326282 | 14.98517 | 49.9783 | 60.94384 | 8.099636 | -2.622756 | 16.84855 | 50.00452
52.81382 | 6.824122 | -2.305765 | 14.00749 | 49.9864 | 60.94717 | 8.167442 | -2.326716 | 14.98663 | 50.01805 | 60.94717 | 8.13359 | -2.623194 | 16.85104 | 50.01679
52.81716 | 6.857089 | -2.306407 | 14.01114 | 49.99659 | 60.95216 | 8.217192 | -2.327383 | 14.9902 | 50.02337 | 60.95216 | 8.182825 | -2.62395 | 16.85181 | 49.99184
52.8205 | 6.890899 | -2.306926 | 14.01194 | 49.99914 | 60.95717 | 8.266266 | -2.328056 | 14.992 | 49.96944 | 60.95717 | 8.231848 | -2.624611 | 16.85143 | 50.00858
52.8255 | 6.939112 | -2.308057 | 14.01692 | 50.01455 | 60.96216 | 8.316206 | -2.328709 | 14.99278 | 50.00989 | 60.96216 | 8.282281 | -2.625276 | 16.85226 | 50.0072
52.8305 | 6.988624 | -2.309437 | 14.02653 | 50.00145 | 60.96717 | 8.366015 | -2.329334 | 14.99197 | 50.00882 | 60.96717 | 8.332632 | -2.625962 | 16.856 | 49.96786
52.83383 | 7.021457 | -2.31 | 14.02938 | 49.9847 | 60.9705 | 8.398316 | -2.32975 | 14.9928 | 49.9709 | 60.9705 | 8.364813 | -2.626416 | 16.85805 | 49.99197
52.83716 | 7.056199 | -2.310422 | 14.02905 | 49.97269 | 60.9755 | 8.448535 | -2.330391 | 14.9961 | 50.00622 | 60.9755 | 8.413656 | -2.627089 | 16.86164 | 50.00852
52.84217 | 7.105307 | -2.311302 | 14.02966 | 50.02412 | 60.9805 | 8.497795 | -2.331042 | 15.0035 | 49.99906 | 60.9805 | 8.463545 | -2.627762 | 16.86739 | 50.00868
52.84716 | 7.15391 | -2.312477 | 14.03288 | 49.96482 | 60.9855 | 8.546356 | -2.331719 | 15.00997 | 49.99887 | 60.9855 | 8.513825 | -2.628437 | 16.87198 | 49.99451
52.8505 | 7.187304 | -2.313446 | 14.03809 | 49.9912 | 60.9905 | 8.595791 | -2.332443 | 15.01503 | 50.00146 | 60.9905 | 8.562424 | -2.629077 | 16.87357 | 50.01824
52.85383 | 7.221118 | -2.314016 | 14.04097 | 50.00563 | 60.9955 | 8.646155 | -2.333218 | 15.0175 | 49.99436 | 60.9955 | 8.612329 | -2.629718 | 16.87638 | 50.00089
52.85883 | 7.269507 | -2.314698 | 14.0469 | 50.0136 | 61.0005 | 8.695966 | -2.33389 | 15.02069 | 49.9697 | 61.0005 | 8.661889 | -2.630414 | 16.87904 | 49.98758
52.86382 | 7.319478 | -2.315405 | 14.05422 | 50.01233 | 61.00383 | 8.729028 | -2.334317 | 15.0227 | 50.0159 | 61.00383 | 8.696028 | -2.630966 | 16.88006 | 50.01254
52.86716 | 7.35249 | -2.31603 | 14.05809 | 49.97959 | 61.00883 | 8.778359 | -2.334969 | 15.02364 | 49.9976 | 61.00883 | 8.745184 | -2.631775 | 16.88035 | 50.00979
52.8705 | 7.386328 | -2.31697 | 14.06094 | 49.9949 | 61.01382 | 8.827339 | -2.335844 | 15.02391 | 49.99976 | 61.01382 | 8.795045 | -2.632429 | 16.88147 | 49.9728
52.87383 | 7.417476 | -2.317917 | 14.06193 | 49.99091 | 61.01884 | 8.877239 | -2.337343 | 15.03007 | 50.02638 | 61.01884 | 8.844555 | -2.63304 | 16.88284 | 49.98989
52.87883 | 7.466847 | -2.319408 | 14.06571 | 50.00642 | 61.02383 | 8.926563 | -2.338486 | 15.03704 | 49.99168 | 61.02383 | 8.893897 | -2.633694 | 16.88539 | 50.00054
52.88383 | 7.516728 | -2.32045 | 14.07187 | 50.00377 | 61.02717 | 8.959788 | -2.339062 | 15.03961 | 49.99792 | 61.02717 | 8.927722 | -2.634143 | 16.88893 | 50.00796
52.88716 | 7.550003 | -2.321058 | 14.07432 | 50.00878 | 61.03217 | 9.008742 | -2.339774 | 15.04204 | 49.99772 | 61.03217 | 8.976734 | -2.634806 | 16.89466 | 49.99538
52.8905 | 7.58416 | -2.321504 | 14.07293 | 49.97869 | 61.03716 | 9.058292 | -2.34046 | 15.04594 | 50.02639 | 61.03716 | 9.026966 | -2.63554 | 16.89922 | 50.0011
52.8955 | 7.632339 | -2.322803 | 14.07744 | 49.99863 | 61.04217 | 9.108894 | -2.341155 | 15.05109 | 49.98947 | 61.04217 | 9.075561 | -2.636506 | 16.90359 | 50.00702
52.9005 | 7.682235 | -2.323888 | 14.08578 | 49.9889 | 61.04717 | 9.158202 | -2.341789 | 15.05163 | 50.01461 | 61.04717 | 9.125741 | -2.637222 | 16.90598 | 49.98974
52.90383 | 7.715824 | -2.324355 | 14.09262 | 50.00504 | 61.05217 | 9.208032 | -2.34244 | 15.04872 | 49.99348 | 61.05217 | 9.175438 | -2.637836 | 16.90866 | 49.99156
52.90717 | 7.748774 | -2.324903 | 14.09601 | 50.02475 | 61.05717 | 9.257994 | -2.343127 | 15.04959 | 50.01344 | 61.05717 | 9.225836 | -2.638496 | 16.91278 | 50.02576
52.91216 | 7.797158 | -2.325612 | 14.09465 | 49.98722 | 61.0605 | 9.290462 | -2.343724 | 15.05364 | 50.02686 | 61.0605 | 9.259436 | -2.638956 | 16.91661 | 50.01426
52.91716 | 7.846329 | -2.326506 | 14.09655 | 49.97836 | 61.0655 | 9.339746 | -2.34455 | 15.0608 | 49.99147 | 61.0655 | 9.30833 | -2.63965 | 16.92172 | 49.99928
52.9205 | 7.87969 | -2.326943 | 14.09904 | 50.04157 | 61.0705 | 9.389232 | -2.34545 | 15.06769 | 49.98034 | 61.0705 | 9.357641 | -2.64035 | 16.92046 | 49.98113
52.92383 | 7.913486 | -2.327368 | 14.10059 | 50.00256 | 61.0755 | 9.438931 | -2.34646 | 15.07396 | 50.00771 | 61.0755 | 9.407598 | -2.641042 | 16.91676 | 50.00977
52.92717 | 7.946501 | -2.327823 | 14.10007 | 49.98497 | 61.0805 | 9.488541 | -2.347244 | 15.07389 | 49.99137 | 61.0805 | 9.456805 | -2.641699 | 16.9201 | 50.0041
52.93217 | 7.995016 | -2.32851 | 14.09793 | 50.00254 | 61.0855 | 9.537851 | -2.347887 | 15.07065 | 49.99278 | 61.0855 | 9.50589 | -2.642334 | 16.92989 | 49.98986
52.93716 | 8.044738 | -2.329418 | 14.10385 | 50.00026 | 61.0905 | 9.587124 | -2.348524 | 15.07242 | 50.02434 | 61.0905 | 9.556225 | -2.642964 | 16.93384 | 50.0162
52.9405 | 8.078164 | -2.330005 | 14.11004 | 49.9844 | 61.09384 | 9.620495 | -2.348988 | 15.07793 | 49.99043 | 61.09384 | 9.589454 | -2.643382 | 16.93179 | 49.9884
52.94384 | 8.110718 | -2.330528 | 14.11554 | 50.00392 | 61.09882 | 9.670078 | -2.349696 | 15.08649 | 50.00144 | 61.09882 | 9.638312 | -2.644074 | 16.93316 | 49.99037
52.94883 | 8.160294 | -2.331313 | 14.11853 | 50.00257 | 61.10383 | 9.719326 | -2.35041 | 15.09196 | 49.96414 | 61.10383 | 9.688849 | -2.644827 | 16.93957 | 50.03504
52.95383 | 8.210214 | -2.331953 | 14.11996 | 50.00496 | 61.10883 | 9.768451 | -2.351126 | 15.09397 | 50.00419 | 61.10883 | 9.739345 | -2.645476 | 16.94712 | 49.9859
52.95717 | 8.24273 | -2.332382 | 14.12246 | 50.00906 | 61.11382 | 9.818459 | -2.35182 | 15.09365 | 49.99259 | 61.11382 | 9.788484 | -2.64609 | 16.95098 | 50.00641
52.9605 | 8.276612 | -2.333035 | 14.12762 | 49.99444 | 61.11716 | 9.853186 | -2.35229 | 15.09476 | 49.9825 | 61.11716 | 9.821842 | -2.646526 | 16.95244 | 50.01726
52.9655 | 8.325369 | -2.334358 | 14.13724 | 49.99424 | 61.12217 | 9.901672 | -2.353026 | 15.09962 | 50.01685 | 61.12217 | 9.871875 | -2.647179 | 16.95294 | 50.0027
52.9705 | 8.37525 | -2.33543 | 14.14088 | 50.00725 | 61.12717 | 9.950832 | -2.353773 | 15.1066 | 49.98606 | 61.12717 | 9.920409 | -2.647832 | 16.95198 | 49.98462
52.97382 | 8.408924 | -2.335906 | 14.14031 | 49.97046 | 61.13217 | 10.00118 | -2.354432 | 15.11022 | 49.99782 | 61.13217 | 9.970666 | -2.648499 | 16.95219 | 50.00541
52.97717 | 8.441918 | -2.33636 | 14.13987 | 50.00826 | 61.13716 | 10.051 | -2.355062 | 15.11388 | 50.00761 | 61.13716 | 10.0196 | -2.649175 | 16.95576 | 50.00366
52.9805 | 8.473754 | -2.336974 | 14.14114 | 50.02556 | 61.14216 | 10.09933 | -2.355746 | 15.11891 | 49.99237 | 61.14216 | 10.06948 | -2.649852 | 16.96309 | 49.99372
52.9855 | 8.523561 | -2.337797 | 14.14667 | 49.99127 | 61.14717 | 10.14855 | -2.356463 | 15.12304 | 50.02116 | 61.14717 | 10.11978 | -2.650496 | 16.96816 | 49.99467
52.9905 | 8.573632 | -2.338527 | 14.1518 | 49.98819 | 61.1505 | 10.18266 | -2.356947 | 15.12557 | 49.96616 | 61.1505 | 10.15331 | -2.650918 | 16.97088 | 50.03781
52.99382 | 8.607004 | -2.339085 | 14.15523 | 50.01271 | 61.1555 | 10.23302 | -2.357596 | 15.12947 | 50.0045 | 61.1555 | 10.20254 | -2.65159 | 16.97563 | 50.002
52.99717 | 8.640995 | -2.339565 | 14.15876 | 49.99535 | 61.1605 | 10.28224 | -2.358223 | 15.13273 | 50.00828 | 61.1605 | 10.25137 | -2.652289 | 16.97953 | 49.9595
53.00217 | 8.689218 | -2.340982 | 14.16658 | 49.9983 | 61.1655 | 10.33166 | -2.35895 | 15.13429 | 50.00325 | 61.1655 | 10.30219 | -2.652969 | 16.98177 | 50.0054
53.00717 | 8.738578 | -2.343376 | 14.17786 | 50.03274 | 61.1705 | 10.38077 | -2.359764 | 15.13658 | 50.00502 | 61.1705 | 10.35119 | -2.65358 | 16.98337 | 50.02871
53.0105 | 8.772 | -2.344594 | 14.17942 | 50.00036 | 61.17383 | 10.41383 | -2.360225 | 15.13745 | 49.9856 | 61.17383 | 10.38533 | -2.654 | 16.98573 | 49.97586
53.01382 | 8.805366 | -2.345194 | 14.1785 | 49.99226 | 61.17883 | 10.46374 | -2.360889 | 15.13991 | 49.99678 | 61.17883 | 10.43589 | -2.654692 | 16.98739 | 50.00699
53.01884 | 8.854926 | -2.345883 | 14.18334 | 49.99683 | 61.18383 | 10.51402 | -2.361594 | 15.14267 | 50.04821 | 61.18383 | 10.48521 | -2.655427 | 16.98731 | 50.0148
53.02383 | 8.903644 | -2.346573 | 14.19042 | 50.01064 | 61.18882 | 10.56408 | -2.362309 | 15.14554 | 49.98406 | 61.18882 | 10.53324 | -2.656113 | 16.9903 | 49.99546
53.02717 | 8.936712 | -2.347044 | 14.19233 | 49.99483 | 61.19384 | 10.61309 | -2.363016 | 15.14805 | 50.04383 | 61.19384 | 10.58399 | -2.656727 | 16.9969 | 49.97137
53.0305 | 8.970837 | -2.347509 | 14.1915 | 49.98304 | 61.19883 | 10.66247 | -2.363764 | 15.15063 | 49.9902 | 61.19883 | 10.63425 | -2.657325 | 17.00341 | 49.99946
53.03383 | 9.004509 | -2.347954 | 14.19158 | 50.00359 | 61.20383 | 10.71248 | -2.364795 | 15.15431 | 50.01782 | 61.20383 | 10.6842 | -2.657918 | 17.00834 | 50.00153
53.03882 | 9.054593 | -2.348666 | 14.19583 | 49.99664 | 61.20717 | 10.74485 | -2.365352 | 15.15616 | 49.99666 | 61.20717 | 10.7164 | -2.65831 | 17.01096 | 50.0082
53.04382 | 9.103625 | -2.349624 | 14.20104 | 49.99809 | 61.21216 | 10.79511 | -2.366001 | 15.16055 | 49.9995 | 61.21216 | 10.76618 | -2.658936 | 17.01397 | 50.01009
53.04717 | 9.135376 | -2.35043 | 14.20404 | 50.01519 | 61.21717 | 10.84516 | -2.366601 | 15.16522 | 49.98429 | 61.21717 | 10.81578 | -2.659617 | 17.01787 | 49.96344
53.0505 | 9.168818 | -2.351518 | 14.20884 | 50.01162 | 61.22217 | 10.89497 | -2.367226 | 15.16932 | 50.01909 | 61.22217 | 10.86609 | -2.660589 | 17.02339 | 50.00506
53.0555 | 9.21954 | -2.352447 | 14.21555 | 49.99202 | 61.22717 | 10.94358 | -2.36795 | 15.17515 | 49.97529 | 61.22717 | 10.91594 | -2.661248 | 17.02356 | 50.00676
53.0605 | 9.268634 | -2.353204 | 14.22105 | 50.00704 | 61.23217 | 10.99318 | -2.368832 | 15.18376 | 50.00201 | 61.23217 | 10.96688 | -2.661827 | 17.02291 | 49.99128
53.06382 | 9.30089 | -2.353646 | 14.22127 | 49.98609 | 61.23717 | 11.0426 | -2.369586 | 15.18662 | 49.99863 | 61.23717 | 11.01662 | -2.662416 | 17.02503 | 50.02261
53.06716 | 9.333825 | -2.3543 | 14.2226 | 50.02002 | 61.2405 | 11.07606 | -2.370004 | 15.1853 | 49.99184 | 61.2405 | 11.04839 | -2.662856 | 17.02774 | 49.98217
53.0705 | 9.367772 | -2.355332 | 14.22736 | 50.005 | 61.2455 | 11.12608 | -2.370619 | 15.18445 | 49.99678 | 61.2455 | 11.09803 | -2.663506 | 17.0321 | 50.0109
53.0755 | 9.417499 | -2.356782 | 14.23636 | 49.99197 | 61.2505 | 11.17611 | -2.371298 | 15.18904 | 50.00281 | 61.2505 | 11.14771 | -2.664119 | 17.03672 | 49.99484
53.0805 | 9.466925 | -2.357569 | 14.23984 | 50.01329 | 61.2555 | 11.22537 | -2.372009 | 15.19643 | 49.98772 | 61.2555 | 11.19838 | -2.664744 | 17.03964 | 50.00898
53.08383 | 9.500001 | -2.358048 | 14.2406 | 49.98766 | 61.2605 | 11.27538 | -2.372659 | 15.20156 | 50.00347 | 61.2605 | 11.24779 | -2.6654 | 17.0421 | 49.98524
53.08716 | 9.533359 | -2.358534 | 14.24266 | 50.00476 | 61.26382 | 11.30809 | -2.373056 | 15.20367 | 49.98522 | 61.26382 | 11.28152 | -2.665789 | 17.04371 | 49.98066
53.09217 | 9.583243 | -2.35936 | 14.25192 | 49.98799 | 61.26884 | 11.35805 | -2.373672 | 15.20501 | 50.0104 | 61.26884 | 11.33099 | -2.666284 | 17.04896 | 50.00872
53.09716 | 9.632732 | -2.3601 | 14.25889 | 50.02698 | 61.27383 | 11.40755 | -2.374352 | 15.20875 | 49.99632 | 61.27383 | 11.38087 | -2.666827 | 17.05734 | 50.0134
53.1005 | 9.665626 | -2.360586 | 14.26008 | 50.00674 | 61.27883 | 11.45784 | -2.375038 | 15.2136 | 49.99355 | 61.27883 | 11.43031 | -2.667618 | 17.06409 | 50.0109
53.10383 | 9.697894 | -2.361086 | 14.25929 | 49.9782 | 61.28383 | 11.5075 | -2.375694 | 15.22034 | 49.9931 | 61.28383 | 11.48028 | -2.6684 | 17.06518 | 49.95569
53.10883 | 9.748918 | -2.362168 | 14.26049 | 50.01522 | 61.28882 | 11.55682 | -2.376375 | 15.22526 | 50.01262 | 61.28882 | 11.53052 | -2.669064 | 17.0647 | 50.01754
53.11382 | 9.799493 | -2.363095 | 14.26581 | 50.01093 | 61.29382 | 11.60716 | -2.377052 | 15.22817 | 50.01066 | 61.29382 | 11.57967 | -2.669702 | 17.06698 | 49.97826
53.11716 | 9.832216 | -2.363714 | 14.27025 | 49.9949 | 61.29717 | 11.64029 | -2.377485 | 15.22932 | 49.98701 | 61.29717 | 11.6125 | -2.670081 | 17.06991 | 49.98674
53.1205 | 9.865332 | -2.364272 | 14.27413 | 49.95957 | 61.30217 | 11.69007 | -2.378126 | 15.23135 | 50.00678 | 61.30217 | 11.66168 | -2.670615 | 17.07417 | 50.0087
53.12383 | 9.896216 | -2.364805 | 14.27766 | 50.00556 | 61.30717 | 11.73967 | -2.378796 | 15.23308 | 49.99442 | 61.30717 | 11.71276 | -2.671146 | 17.07831 | 50.00713
53.12883 | 9.948149 | -2.365566 | 14.28424 | 50.00772 | 61.31216 | 11.78918 | -2.379454 | 15.23809 | 50.005 | 61.31216 | 11.76242 | -2.671726 | 17.08027 | 49.98839
53.13383 | 9.997602 | -2.366338 | 14.2915 | 49.9898 | 61.31716 | 11.83941 | -2.380133 | 15.24735 | 49.9911 | 61.31716 | 11.81213 | -2.672358 | 17.08306 | 50.0192
53.13716 | 10.03081 | -2.366842 | 14.29431 | 49.99746 | 61.3205 | 11.87254 | -2.380562 | 15.25095 | 49.99778 | 61.3205 | 11.84503 | -2.672781 | 17.08651 | 50.0048
53.1405 | 10.0626 | -2.367344 | 14.2948 | 49.99938 | 61.3255 | 11.92216 | -2.381284 | 15.24954 | 49.99768 | 61.3255 | 11.89496 | -2.673392 | 17.09314 | 49.99782
53.1455 | 10.11317 | -2.368093 | 14.29212 | 50.0146 | 61.3305 | 11.97146 | -2.382086 | 15.24692 | 49.98724 | 61.3305 | 11.94559 | -2.673948 | 17.10123 | 50.00448
53.1505 | 10.16371 | -2.368788 | 14.29272 | 50.0093 | 61.3355 | 12.02052 | -2.382965 | 15.25054 | 50.02444 | 61.3355 | 11.9949 | -2.67448 | 17.10386 | 49.99092
53.15383 | 10.1964 | -2.369253 | 14.29634 | 49.9945 | 61.3405 | 12.07137 | -2.383652 | 15.25451 | 49.98368 | 61.3405 | 12.04469 | -2.675043 | 17.10359 | 50.02258
53.15717 | 10.2295 | -2.369752 | 14.30079 | 49.98297 | 61.3455 | 12.12045 | -2.384236 | 15.25768 | 49.97691 | 61.3455 | 12.09434 | -2.675684 | 17.10171 | 49.99668
53.16216 | 10.27841 | -2.370752 | 14.30435 | 50.00812 | 61.3505 | 12.17078 | -2.38479 | 15.26126 | 50.02274 | 61.3505 | 12.14404 | -2.676291 | 17.10291 | 49.98718
53.16716 | 10.3289 | -2.371838 | 14.30772 | 50.01491 | 61.35383 | 12.2039 | -2.385192 | 15.26475 | 50.00568 | 61.35383 | 12.17763 | -2.676705 | 17.10376 | 49.98898
53.1705 | 10.36279 | -2.372404 | 14.31199 | 49.98023 | 61.35883 | 12.25334 | -2.385879 | 15.26912 | 49.98522 | 61.35883 | 12.22725 | -2.677296 | 17.1096 | 50.00904
53.17383 | 10.39591 | -2.372938 | 14.31766 | 49.99504 | 61.36382 | 12.30324 | -2.38663 | 15.2722 | 50.00009 | 61.36382 | 12.27697 | -2.677908 | 17.11672 | 49.9915
53.17717 | 10.42762 | -2.373448 | 14.32264 | 50.01443 | 61.36882 | 12.35253 | -2.387272 | 15.27362 | 49.99024 | 61.36882 | 12.32698 | -2.678506 | 17.11988 | 50.00553
53.18217 | 10.47809 | -2.37422 | 14.32628 | 49.97778 | 61.37383 | 12.40232 | -2.387924 | 15.27783 | 49.9834 | 61.37383 | 12.37615 | -2.67906 | 17.11943 | 50.01309
53.18716 | 10.52837 | -2.375022 | 14.32712 | 49.99778 | 61.37883 | 12.45172 | -2.38857 | 15.28144 | 50.00522 | 61.37883 | 12.42612 | -2.679612 | 17.12081 | 50.00596
53.1905 | 10.56044 | -2.375694 | 14.32803 | 50.00726 | 61.38383 | 12.5015 | -2.389252 | 15.28315 | 49.99582 | 61.38383 | 12.4764 | -2.680182 | 17.12602 | 49.97867
53.19384 | 10.59372 | -2.376274 | 14.32937 | 50.01748 | 61.38716 | 12.53507 | -2.389694 | 15.28404 | 50.00678 | 61.38716 | 12.50862 | -2.6806 | 17.12973 | 50.0025
53.19883 | 10.64311 | -2.377076 | 14.33261 | 49.99098 | 61.39216 | 12.58434 | -2.390363 | 15.28876 | 50.002 | 61.39216 | 12.55905 | -2.681177 | 17.13068 | 49.99452
53.20383 | 10.69347 | -2.377805 | 14.33855 | 50.03356 | 61.39717 | 12.63485 | -2.391024 | 15.29548 | 49.98299 | 61.39717 | 12.60902 | -2.681744 | 17.12978 | 49.97754
53.20717 | 10.72656 | -2.378239 | 14.34284 | 49.99272 | 61.40217 | 12.68366 | -2.391724 | 15.3011 | 50.02179 | 61.40217 | 12.6593 | -2.682302 | 17.13298 | 50.01313
53.2105 | 10.76008 | -2.378702 | 14.34784 | 49.96686 | 61.40717 | 12.73325 | -2.392406 | 15.30466 | 50.00218 | 61.40717 | 12.7092 | -2.682889 | 17.14032 | 50.01384
53.2155 | 10.81015 | -2.379442 | 14.35377 | 50.02222 | 61.4105 | 12.76803 | -2.392839 | 15.3074 | 49.9849 | 61.4105 | 12.74126 | -2.683274 | 17.14614 | 49.97996
53.2205 | 10.85974 | -2.38025 | 14.35532 | 49.97403 | 61.4155 | 12.81664 | -2.39347 | 15.31199 | 49.99861 | 61.4155 | 12.79136 | -2.683865 | 17.14764 | 49.9998
53.22382 | 10.89186 | -2.380804 | 14.35551 | 49.98567 | 61.4205 | 12.86569 | -2.394084 | 15.3169 | 50.00612 | 61.4205 | 12.84133 | -2.684389 | 17.14617 | 50.0031
53.22717 | 10.92478 | -2.381367 | 14.35782 | 50.02774 | 61.4255 | 12.91602 | -2.394696 | 15.31818 | 50.00195 | 61.4255 | 12.89091 | -2.684862 | 17.14886 | 50.00048
53.2305 | 10.95826 | -2.381888 | 14.36097 | 49.97562 | 61.4305 | 12.96652 | -2.395352 | 15.3187 | 49.99081 | 61.4305 | 12.94204 | -2.685376 | 17.15879 | 50.00004
53.2355 | 11.00812 | -2.38264 | 14.36525 | 50.0148 | 61.4355 | 13.01608 | -2.39604 | 15.32036 | 50.00052 | 61.4355 | 12.9905 | -2.685935 | 17.16438 | 50.00196
53.2405 | 11.05874 | -2.383413 | 14.36683 | 50.00303 | 61.4405 | 13.0659 | -2.396718 | 15.32473 | 50.0439 | 61.4405 | 13.04156 | -2.686501 | 17.16325 | 49.9814
53.24382 | 11.09149 | -2.383932 | 14.37046 | 49.99292 | 61.44384 | 13.0992 | -2.397139 | 15.32951 | 49.97184 | 61.44384 | 13.07372 | -2.68687 | 17.16128 | 50.011
53.24717 | 11.12484 | -2.384455 | 14.37544 | 49.99824 | 61.44883 | 13.14938 | -2.397764 | 15.33658 | 50.00734 | 61.44883 | 13.12366 | -2.687422 | 17.16324 | 50.00171
53.25217 | 11.1753 | -2.385239 | 14.37998 | 49.99483 | 61.45383 | 13.19904 | -2.398388 | 15.34008 | 50.00542 | 61.45383 | 13.17409 | -2.687947 | 17.16746 | 49.99232
53.25717 | 11.22455 | -2.386156 | 14.37951 | 49.99948 | 61.45883 | 13.2481 | -2.399048 | 15.34093 | 49.9891 | 61.45883 | 13.22464 | -2.688496 | 17.17121 | 50.00566
53.2605 | 11.25724 | -2.386803 | 14.37934 | 49.99986 | 61.46382 | 13.29846 | -2.399698 | 15.34175 | 50.00204 | 61.46382 | 13.2732 | -2.689098 | 17.17546 | 49.9896
53.26382 | 11.29084 | -2.387522 | 14.38379 | 49.97648 | 61.46717 | 13.3318 | -2.40013 | 15.34292 | 50.01616 | 61.46717 | 13.30696 | -2.689512 | 17.18024 | 50.01306
53.26884 | 11.34073 | -2.388327 | 14.3922 | 50.011 | 61.47217 | 13.38186 | -2.400844 | 15.34707 | 49.98785 | 61.47217 | 13.35668 | -2.690106 | 17.18344 | 50.00009
53.27383 | 11.39008 | -2.389107 | 14.40089 | 50.00113 | 61.47717 | 13.43114 | -2.40175 | 15.35168 | 50.03794 | 61.47717 | 13.40741 | -2.690648 | 17.18445 | 50.00314
53.27717 | 11.42281 | -2.389592 | 14.40369 | 49.98463 | 61.48217 | 13.48135 | -2.402425 | 15.35278 | 49.9932 | 61.48217 | 13.45675 | -2.691145 | 17.18491 | 49.99756
53.2805 | 11.45587 | -2.39007 | 14.40613 | 50.01182 | 61.48717 | 13.53178 | -2.403078 | 15.3533 | 49.98054 | 61.48717 | 13.50616 | -2.691648 | 17.1875 | 50.0123
53.28383 | 11.48865 | -2.390602 | 14.4091 | 50.00296 | 61.49216 | 13.58129 | -2.403738 | 15.35964 | 50.01456 | 61.49216 | 13.55644 | -2.692217 | 17.18895 | 49.98137
53.28882 | 11.53982 | -2.391376 | 14.41149 | 49.98286 | 61.49717 | 13.63084 | -2.404366 | 15.36703 | 49.97328 | 61.49717 | 13.60685 | -2.692915 | 17.19284 | 50.02319
53.29382 | 11.59058 | -2.392114 | 14.41345 | 50.01084 | 61.5005 | 13.66418 | -2.404744 | 15.36969 | 49.9855 | 61.5005 | 13.63869 | -2.693358 | 17.19669 | 50.00578
53.29717 | 11.62344 | -2.392608 | 14.41414 | 50.01837 | 61.5055 | 13.71348 | -2.405398 | 15.37079 | 50.01338 | 61.5055 | 13.689 | -2.693951 | 17.2027 | 49.99306
53.3005 | 11.65597 | -2.393116 | 14.41692 | 49.99676 | 61.5105 | 13.76388 | -2.406095 | 15.37416 | 49.96846 | 61.5105 | 13.73877 | -2.694536 | 17.20558 | 50.01184
53.3055 | 11.70564 | -2.393934 | 14.42049 | 49.99266 | 61.5155 | 13.81323 | -2.406778 | 15.37668 | 50.00778 | 61.5155 | 13.78802 | -2.695053 | 17.20759 | 49.99794
53.3105 | 11.75481 | -2.394695 | 14.42556 | 50.01024 | 61.5205 | 13.86272 | -2.407416 | 15.37642 | 50.01956 | 61.5205 | 13.84026 | -2.695531 | 17.20873 | 49.9904
53.31382 | 11.78908 | -2.395224 | 14.42784 | 49.98691 | 61.5255 | 13.9131 | -2.408057 | 15.3792 | 49.98644 | 61.5255 | 13.88891 | -2.695998 | 17.21105 | 49.97992
53.31716 | 11.82156 | -2.395766 | 14.4318 | 50.02022 | 61.5305 | 13.96284 | -2.408713 | 15.38708 | 50.00178 | 61.5305 | 13.93835 | -2.69649 | 17.21189 | 50.02772
53.32217 | 11.87169 | -2.396868 | 14.43909 | 49.98554 | 61.53383 | 13.99531 | -2.409169 | 15.39321 | 50.00828 | 61.53383 | 13.97084 | -2.696854 | 17.21301 | 49.99911
53.32717 | 11.92136 | -2.39798 | 14.44603 | 50.00325 | 61.53882 | 14.04574 | -2.409815 | 15.39882 | 49.99446 | 61.53882 | 14.02069 | -2.697443 | 17.21666 | 49.99986
53.3305 | 11.95525 | -2.398662 | 14.44852 | 50.00864 | 61.54382 | 14.0963 | -2.4104 | 15.4022 | 50.02608 | 61.54382 | 14.07166 | -2.69802 | 17.22174 | 49.98434
53.33383 | 11.98768 | -2.399192 | 14.45028 | 50.00216 | 61.54883 | 14.14449 | -2.410972 | 15.40728 | 49.99624 | 61.54883 | 14.122 | -2.698555 | 17.2276 | 49.9956
53.33716 | 12.02179 | -2.399694 | 14.45282 | 50.00836 | 61.55383 | 14.19481 | -2.411546 | 15.41136 | 49.98084 | 61.55383 | 14.17103 | -2.699084 | 17.23266 | 50.01835
53.34217 | 12.07125 | -2.400452 | 14.45947 | 49.9925 | 61.55717 | 14.22809 | -2.411955 | 15.41297 | 50.01084 | 61.55717 | 14.20386 | -2.699443 | 17.23668 | 49.98111
53.34716 | 12.12098 | -2.401236 | 14.46748 | 50.029 | 61.56216 | 14.27826 | -2.412556 | 15.41444 | 49.99778 | 61.56216 | 14.25466 | -2.699966 | 17.24128 | 50.00878
53.3505 | 12.15306 | -2.401742 | 14.4705 | 49.96811 | 61.56716 | 14.32826 | -2.413138 | 15.4169 | 50.02953 | 61.56716 | 14.3041 | -2.700494 | 17.24342 | 50.02121
53.35383 | 12.18699 | -2.402241 | 14.47199 | 49.99985 | 61.57217 | 14.37806 | -2.413752 | 15.42245 | 50.00461 | 61.57217 | 14.35317 | -2.700995 | 17.24322 | 49.99254
53.35883 | 12.23824 | -2.402934 | 14.47324 | 50.00682 | 61.57717 | 14.42728 | -2.41442 | 15.43052 | 50.0083 | 61.57717 | 14.40362 | -2.701533 | 17.24642 | 49.97734
53.36382 | 12.28761 | -2.403652 | 14.47681 | 49.97407 | 61.58217 | 14.47754 | -2.415102 | 15.43871 | 49.98564 | 61.58217 | 14.45389 | -2.702165 | 17.25187 | 50.00036
53.36716 | 12.32053 | -2.40418 | 14.47876 | 50.02482 | 61.58716 | 14.52778 | -2.415739 | 15.44309 | 50.03928 | 61.58716 | 14.50374 | -2.702704 | 17.25642 | 50.02506
53.3705 | 12.35324 | -2.404711 | 14.48016 | 49.98272 | 61.5905 | 14.56212 | -2.416154 | 15.44219 | 50.00197 | 61.5905 | 14.53609 | -2.703036 | 17.25958 | 49.9515
53.3755 | 12.40371 | -2.405517 | 14.48099 | 50.01197 | 61.5955 | 14.61025 | -2.416772 | 15.4397 | 49.99932 | 61.5955 | 14.58707 | -2.703547 | 17.26562 | 50.011
53.3805 | 12.4514 | -2.406291 | 14.48754 | 49.98554 | 61.6005 | 14.65897 | -2.417384 | 15.44043 | 50.01717 | 61.6005 | 14.63749 | -2.704111 | 17.2679 | 50.02616
53.38383 | 12.48669 | -2.406792 | 14.49422 | 50.00421 | 61.6055 | 14.71009 | -2.41797 | 15.44794 | 49.988 | 61.6055 | 14.68639 | -2.704631 | 17.26465 | 49.98453
53.38716 | 12.51941 | -2.407285 | 14.50072 | 49.97758 | 61.6105 | 14.7604 | -2.418573 | 15.45344 | 49.99098 | 61.6105 | 14.73612 | -2.705097 | 17.26109 | 50.00628
53.3905 | 12.55238 | -2.407785 | 14.50422 | 50.01787 | 61.61382 | 14.79367 | -2.418987 | 15.45507 | 49.98991 | 61.61382 | 14.76902 | -2.7054 | 17.26213 | 50.01722
53.3955 | 12.60246 | -2.408537 | 14.5069 | 49.99888 | 61.61882 | 14.84281 | -2.419614 | 15.4567 | 49.99353 | 61.61882 | 14.81941 | -2.705911 | 17.27049 | 49.98996
53.4005 | 12.65192 | -2.409287 | 14.50986 | 49.98267 | 61.62383 | 14.89347 | -2.420166 | 15.45976 | 49.97586 | 61.62383 | 14.8689 | -2.706477 | 17.27919 | 50.02717
53.40383 | 12.68542 | -2.409766 | 14.51186 | 50.01132 | 61.62883 | 14.94349 | -2.420669 | 15.46372 | 49.99524 | 61.62883 | 14.91944 | -2.707057 | 17.2804 | 50.00131
53.40717 | 12.7186 | -2.410245 | 14.51432 | 50.01846 | 61.63383 | 14.99236 | -2.421205 | 15.46698 | 50.02456 | 61.63383 | 14.96893 | -2.707563 | 17.27738 | 49.98135
53.41216 | 12.76971 | -2.410943 | 14.51849 | 49.99993 | 61.63882 | 15.04209 | -2.421842 | 15.47294 | 50.0058 | 61.63882 | 15.01999 | -2.70809 | 17.27975 | 50.00785
53.41716 | 12.81906 | -2.411688 | 14.52232 | 49.98903 | 61.64384 | 15.0923 | -2.42244 | 15.47555 | 49.96616 | 61.64384 | 15.06888 | -2.708578 | 17.28766 | 50.0227
53.4205 | 12.85236 | -2.412228 | 14.52504 | 50.02858 | 61.64717 | 15.12577 | -2.422831 | 15.47434 | 50.00719 | 61.64717 | 15.10206 | -2.708893 | 17.29425 | 50.00567
53.42383 | 12.88448 | -2.412958 | 14.52837 | 49.96803 | 61.65217 | 15.17485 | -2.4234 | 15.47192 | 50.00797 | 61.65217 | 15.15177 | -2.709368 | 17.29884 | 49.9911
53.42717 | 12.91699 | -2.413516 | 14.53209 | 49.99984 | 61.65717 | 15.22499 | -2.424023 | 15.47662 | 49.99768 | 61.65717 | 15.2019 | -2.70988 | 17.29824 | 49.99912
53.43217 | 12.96708 | -2.414206 | 14.53744 | 50.01466 | 61.66216 | 15.27446 | -2.424648 | 15.48441 | 50.00062 | 61.66216 | 15.25185 | -2.710469 | 17.29727 | 50.00769
53.43716 | 13.01825 | -2.414864 | 14.54243 | 49.98581 | 61.66716 | 15.32515 | -2.425249 | 15.48989 | 50.01415 | 61.66716 | 15.30061 | -2.711049 | 17.29951 | 49.9961
53.4405 | 13.05176 | -2.415353 | 14.54591 | 49.973 | 61.67217 | 15.37512 | -2.425864 | 15.4928 | 49.98557 | 61.67217 | 15.35131 | -2.711551 | 17.30185 | 50.00234
53.44384 | 13.08377 | -2.415983 | 14.54895 | 50.01674 | 61.67717 | 15.42416 | -2.426476 | 15.49601 | 50.01732 | 61.67717 | 15.40281 | -2.712057 | 17.30569 | 49.97988
53.44883 | 13.13372 | -2.416811 | 14.55086 | 49.99185 | 61.6805 | 15.45664 | -2.42684 | 15.4973 | 50.01216 | 61.6805 | 15.43447 | -2.712393 | 17.30859 | 50.02629
53.45383 | 13.18345 | -2.41753 | 14.5531 | 50.0164 | 61.6855 | 15.50659 | -2.427408 | 15.50228 | 49.99114 | 61.6855 | 15.4844 | -2.712923 | 17.31416 | 49.98747
53.45717 | 13.21753 | -2.417961 | 14.55799 | 50.01975 | 61.6905 | 15.55722 | -2.428 | 15.50808 | 50.03197 | 61.6905 | 15.53453 | -2.713416 | 17.31897 | 50.02537
53.4605 | 13.2506 | -2.418382 | 14.56409 | 49.9971 | 61.6955 | 15.6077 | -2.428563 | 15.5097 | 49.99618 | 61.6955 | 15.58369 | -2.713908 | 17.32656 | 49.99124
53.4655 | 13.29998 | -2.419037 | 14.57047 | 50.00542 | 61.7005 | 15.65803 | -2.429094 | 15.50886 | 49.99805 | 61.7005 | 15.63309 | -2.71444 | 17.33289 | 50.01949
53.4705 | 13.3505 | -2.419763 | 14.57298 | 49.99897 | 61.70383 | 15.69062 | -2.429502 | 15.51018 | 49.98386 | 61.70383 | 15.66686 | -2.714797 | 17.33514 | 49.99704
53.47382 | 13.38445 | -2.42025 | 14.57297 | 49.97628 | 61.70883 | 15.73975 | -2.430168 | 15.51496 | 50.0043 | 61.70883 | 15.71778 | -2.715302 | 17.33415 | 49.98486
53.47717 | 13.4168 | -2.42073 | 14.57413 | 50.01758 | 61.71382 | 15.79038 | -2.430788 | 15.52075 | 49.98164 | 61.71382 | 15.76756 | -2.715732 | 17.33428 | 50.01414
53.4805 | 13.45078 | -2.421237 | 14.57617 | 50.00439 | 61.71884 | 15.83982 | -2.43137 | 15.5266 | 50.01083 | 61.71884 | 15.81756 | -2.716184 | 17.33655 | 50.00516
53.4855 | 13.49799 | -2.422137 | 14.58124 | 49.99873 | 61.72382 | 15.88959 | -2.431908 | 15.53368 | 50.00266 | 61.72382 | 15.86678 | -2.71666 | 17.3394 | 49.988
53.4905 | 13.5483 | -2.422933 | 14.58535 | 50.00303 | 61.72883 | 15.93982 | -2.43247 | 15.53885 | 49.99846 | 61.72883 | 15.91671 | -2.717121 | 17.34036 | 50.0079
53.49382 | 13.58266 | -2.423415 | 14.58731 | 50.0086 | 61.73383 | 15.98922 | -2.433052 | 15.54028 | 50.01081 | 61.73383 | 15.96684 | -2.717604 | 17.34396 | 50.00078
53.49717 | 13.61714 | -2.423869 | 14.59154 | 50.03348 | 61.73717 | 16.02206 | -2.433495 | 15.54058 | 49.97139 | 61.73717 | 16.00096 | -2.717972 | 17.34758 | 49.98453
53.50217 | 13.66569 | -2.424517 | 14.59828 | 49.9788 | 61.74216 | 16.07228 | -2.43411 | 15.54442 | 50.0014 | 61.74216 | 16.04974 | -2.7185 | 17.35084 | 50.00835
53.50717 | 13.71472 | -2.425241 | 14.60534 | 50.01667 | 61.74717 | 16.12174 | -2.434654 | 15.54911 | 50.0064 | 61.74717 | 16.10012 | -2.71901 | 17.35023 | 49.99143
53.5105 | 13.74868 | -2.425723 | 14.60725 | 49.98067 | 61.75217 | 16.17306 | -2.435121 | 15.54663 | 49.99219 | 61.75217 | 16.14888 | -2.719486 | 17.35179 | 50.00846
53.51382 | 13.78201 | -2.426186 | 14.60996 | 50.0265 | 61.75717 | 16.22273 | -2.435644 | 15.54347 | 50.01331 | 61.75717 | 16.19888 | -2.72002 | 17.35711 | 49.99301
53.51884 | 13.83136 | -2.426868 | 14.61308 | 49.98946 | 61.7605 | 16.25591 | -2.436098 | 15.54606 | 49.96421 | 61.7605 | 16.23421 | -2.720374 | 17.35982 | 50.02176
53.52383 | 13.88176 | -2.427565 | 14.61302 | 49.99894 | 61.7655 | 16.30518 | -2.436855 | 15.55491 | 50.00614 | 61.7655 | 16.28313 | -2.720848 | 17.36132 | 49.99066
53.52717 | 13.91535 | -2.428057 | 14.61206 | 49.98407 | 61.7705 | 16.3559 | -2.437488 | 15.55992 | 49.98184 | 61.7705 | 16.33268 | -2.721275 | 17.36334 | 49.98809
53.5305 | 13.94819 | -2.428549 | 14.6125 | 49.99602 | 61.7755 | 16.40489 | -2.438061 | 15.55906 | 50.01182 | 61.7755 | 16.38258 | -2.721728 | 17.36905 | 49.99422
53.53383 | 13.98098 | -2.429024 | 14.61821 | 50.03033 | 61.7805 | 16.45504 | -2.43863 | 15.56039 | 49.98553 | 61.7805 | 16.43281 | -2.722356 | 17.37453 | 50.03702
53.53882 | 14.03108 | -2.429741 | 14.62713 | 49.99593 | 61.7855 | 16.5052 | -2.439215 | 15.56543 | 49.98894 | 61.7855 | 16.4824 | -2.722882 | 17.37778 | 49.99108
53.54382 | 14.0807 | -2.430599 | 14.63345 | 49.99802 | 61.7905 | 16.55446 | -2.439738 | 15.57197 | 49.99734 | 61.7905 | 16.53161 | -2.723347 | 17.37874 | 49.99911
53.54717 | 14.11421 | -2.431128 | 14.63406 | 50.01516 | 61.79382 | 16.58838 | -2.440098 | 15.57922 | 50.01498 | 61.79382 | 16.56533 | -2.723611 | 17.37857 | 49.99978
53.5505 | 14.14772 | -2.431637 | 14.63567 | 50.00379 | 61.79883 | 16.63734 | -2.440677 | 15.58851 | 50.00528 | 61.79883 | 16.61463 | -2.724015 | 17.38022 | 49.98529
53.5555 | 14.19777 | -2.432335 | 14.63825 | 50.0006 | 61.80383 | 16.68869 | -2.441301 | 15.59328 | 49.98019 | 61.80383 | 16.66478 | -2.724499 | 17.38631 | 50.02202
53.5605 | 14.24746 | -2.43301 | 14.6401 | 49.98441 | 61.80883 | 16.73796 | -2.441875 | 15.59088 | 50.00376 | 61.80883 | 16.71402 | -2.72499 | 17.39199 | 50.0005
53.56382 | 14.28039 | -2.433488 | 14.64206 | 50.00394 | 61.81382 | 16.78832 | -2.442385 | 15.59039 | 50.02072 | 61.81382 | 16.76504 | -2.725468 | 17.39332 | 50.00474
53.56716 | 14.31304 | -2.433963 | 14.6465 | 50.00882 | 61.81884 | 16.83699 | -2.442913 | 15.5949 | 49.99052 | 61.81884 | 16.81434 | -2.725942 | 17.3916 | 49.98898
53.57217 | 14.36351 | -2.43467 | 14.65612 | 49.98962 | 61.82383 | 16.88739 | -2.44347 | 15.60169 | 50.02722 | 61.82383 | 16.86393 | -2.72643 | 17.3928 | 50.01769
53.57717 | 14.41345 | -2.435343 | 14.66392 | 50.00208 | 61.82717 | 16.92029 | -2.443861 | 15.60601 | 49.99116 | 61.82717 | 16.89866 | -2.726752 | 17.39527 | 50.00442
53.5805 | 14.44658 | -2.435776 | 14.66413 | 50.01617 | 61.83217 | 16.96975 | -2.444408 | 15.60654 | 50.00449 | 61.83217 | 16.94785 | -2.727222 | 17.39934 | 49.99971
53.58383 | 14.47886 | -2.436215 | 14.66242 | 49.99622 | 61.83716 | 17.01981 | -2.44494 | 15.60632 | 49.99106 | 61.83716 | 16.99834 | -2.727714 | 17.40141 | 49.98588
53.58716 | 14.51356 | -2.436662 | 14.66141 | 49.99906 | 61.84217 | 17.06989 | -2.445498 | 15.60846 | 50.00056 | 61.84217 | 17.04769 | -2.728192 | 17.40311 | 50.00367
53.59217 | 14.56289 | -2.437358 | 14.66542 | 50.00379 | 61.84716 | 17.11906 | -2.446058 | 15.61296 | 50.01258 | 61.84716 | 17.09777 | -2.728648 | 17.40467 | 50.01445
53.59716 | 14.61346 | -2.43811 | 14.67179 | 49.97846 | 61.8505 | 17.15227 | -2.446412 | 15.61553 | 49.9875 | 61.8505 | 17.13153 | -2.72897 | 17.40636 | 49.96448
53.6005 | 14.64555 | -2.438589 | 14.67363 | 49.98679 | 61.8555 | 17.20358 | -2.446938 | 15.62161 | 50 | 61.8555 | 17.18101 | -2.729516 | 17.41121 | 50.01206
53.60383 | 14.67826 | -2.43907 | 14.67422 | 50.02802 | 61.8605 | 17.25418 | -2.44751 | 15.62454 | 49.99688 | 61.8605 | 17.23106 | -2.730062 | 17.41922 | 49.98868
53.60883 | 14.72896 | -2.439742 | 14.67766 | 49.98578 | 61.8655 | 17.3027 | -2.448113 | 15.62556 | 50.01516 | 61.8655 | 17.28033 | -2.730581 | 17.4245 | 49.99626
53.61382 | 14.77918 | -2.440429 | 14.68286 | 50.02834 | 61.8705 | 17.35272 | -2.448658 | 15.62789 | 49.98429 | 61.8705 | 17.33019 | -2.731084 | 17.42339 | 50.00274
53.61716 | 14.81255 | -2.440882 | 14.68568 | 49.99926 | 61.8755 | 17.40376 | -2.449147 | 15.63336 | 49.99948 | 61.8755 | 17.38072 | -2.731522 | 17.423 | 50.00826
53.6205 | 14.8451 | -2.441352 | 14.68741 | 49.99199 | 61.8805 | 17.45332 | -2.449694 | 15.63619 | 50.00464 | 61.8805 | 17.43039 | -2.73195 | 17.42776 | 49.97264
53.6255 | 14.89523 | -2.442108 | 14.69188 | 50.00461 | 61.88383 | 17.48526 | -2.450092 | 15.63718 | 49.99333 | 61.88383 | 17.46289 | -2.732264 | 17.4312 | 50.00876
53.6305 | 14.94533 | -2.442863 | 14.69744 | 49.98324 | 61.88882 | 17.53567 | -2.450705 | 15.63801 | 50.01166 | 61.88882 | 17.51315 | -2.732764 | 17.43209 | 49.99842
53.63383 | 14.97852 | -2.443344 | 14.70028 | 49.9958 | 61.89384 | 17.58515 | -2.4513 | 15.64078 | 50.01992 | 61.89384 | 17.56339 | -2.733286 | 17.43088 | 50.00454
53.63716 | 15.01221 | -2.443804 | 14.70247 | 50.00678 | 61.89883 | 17.63497 | -2.451844 | 15.64548 | 49.9806 | 61.89883 | 17.61293 | -2.733798 | 17.43314 | 49.99876
53.6405 | 15.04336 | -2.444261 | 14.70337 | 49.99386 | 61.90383 | 17.68473 | -2.452348 | 15.65205 | 50.01059 | 61.90383 | 17.66215 | -2.7343 | 17.43967 | 49.98736
53.6455 | 15.09466 | -2.44493 | 14.70684 | 50.00296 | 61.90717 | 17.7177 | -2.452703 | 15.65718 | 50.01048 | 61.90717 | 17.69627 | -2.734627 | 17.44505 | 50.00466
53.6505 | 15.14465 | -2.445625 | 14.71216 | 49.99403 | 61.91216 | 17.76802 | -2.453272 | 15.66236 | 49.99968 | 61.91216 | 17.74572 | -2.735136 | 17.45042 | 49.99878
53.65383 | 15.17793 | -2.44607 | 14.71608 | 50.00634 | 61.91716 | 17.8179 | -2.453844 | 15.66222 | 50.00311 | 61.91716 | 17.79698 | -2.735627 | 17.44887 | 50.01866
53.65717 | 15.21124 | -2.446519 | 14.71856 | 50.01726 | 61.92217 | 17.86816 | -2.454397 | 15.66177 | 49.977 | 61.92217 | 17.84704 | -2.736118 | 17.44763 | 50.00683
53.66216 | 15.26194 | -2.447202 | 14.72068 | 49.98996 | 61.92717 | 17.91672 | -2.454951 | 15.6639 | 50.01962 | 61.92717 | 17.89613 | -2.736621 | 17.45274 | 50.00225
53.66716 | 15.31199 | -2.447918 | 14.72241 | 49.99586 | 61.93217 | 17.96716 | -2.455465 | 15.66614 | 49.99133 | 61.93217 | 17.94621 | -2.737121 | 17.46451 | 49.9984
53.6705 | 15.34409 | -2.4484 | 14.7254 | 50.01463 | 61.93716 | 18.0181 | -2.455983 | 15.66744 | 50.01009 | 61.93716 | 17.99596 | -2.737624 | 17.46956 | 49.99515
53.67383 | 15.37755 | -2.448852 | 14.72847 | 50.01148 | 61.9405 | 18.05071 | -2.456357 | 15.66878 | 50.01818 | 61.9405 | 18.0302 | -2.73796 | 17.46919 | 50.00662
53.67883 | 15.42692 | -2.449567 | 14.73255 | 49.9969 | 61.9455 | 18.10076 | -2.456877 | 15.67029 | 50.0048 | 61.9455 | 18.07978 | -2.738459 | 17.46706 | 49.99418
53.68383 | 15.47616 | -2.450314 | 14.73698 | 50.01536 | 61.9505 | 18.14963 | -2.45735 | 15.67249 | 49.99735 | 61.9505 | 18.12915 | -2.738908 | 17.46838 | 50.01038
53.68716 | 15.51001 | -2.450886 | 14.74041 | 50.01168 | 61.9555 | 18.20159 | -2.457817 | 15.68061 | 49.98492 | 61.9555 | 18.17905 | -2.739361 | 17.47377 | 50.00162
53.6905 | 15.54379 | -2.451373 | 14.74495 | 49.97941 | 61.9605 | 18.24986 | -2.458338 | 15.68895 | 50.01414 | 61.9605 | 18.22876 | -2.739818 | 17.47836 | 50.00016
53.69384 | 15.5769 | -2.451838 | 14.74881 | 49.97918 | 61.9655 | 18.30064 | -2.458961 | 15.69248 | 49.99047 | 61.9655 | 18.27838 | -2.740342 | 17.48097 | 49.99318
53.69883 | 15.62713 | -2.452503 | 14.74922 | 50.00752 | 61.9705 | 18.35141 | -2.459564 | 15.69515 | 49.99435 | 61.9705 | 18.32949 | -2.740857 | 17.48305 | 50.01028
53.70383 | 15.67764 | -2.453174 | 14.7482 | 49.96787 | 61.97382 | 18.38331 | -2.459924 | 15.69721 | 50.02989 | 61.97382 | 18.36241 | -2.741172 | 17.48445 | 50.00257
53.70717 | 15.71056 | -2.453631 | 14.74944 | 50.03111 | 61.97883 | 18.43295 | -2.460479 | 15.6972 | 50.01446 | 61.97883 | 18.41255 | -2.741619 | 17.48424 | 50.0004
53.7105 | 15.74336 | -2.454096 | 14.75438 | 49.99211 | 61.98383 | 18.48364 | -2.461035 | 15.69564 | 49.97015 | 61.98383 | 18.46144 | -2.742096 | 17.48373 | 50.01568
53.7155 | 15.79279 | -2.454808 | 14.76144 | 50.00954 | 61.98882 | 18.53427 | -2.461604 | 15.70047 | 50.01784 | 61.98882 | 18.51174 | -2.7426 | 17.48778 | 49.9995
53.7205 | 15.84388 | -2.455498 | 14.76581 | 49.99938 | 61.99382 | 18.58407 | -2.462161 | 15.70776 | 50.00492 | 61.99382 | 18.56241 | -2.743097 | 17.49464 | 49.97333
53.72382 | 15.87674 | -2.455924 | 14.76813 | 50.00768 | 61.99717 | 18.61686 | -2.462529 | 15.70875 | 49.96209 | 61.99717 | 18.59473 | -2.74341 | 17.4961 | 50.00899
53.72717 | 15.90984 | -2.456364 | 14.77211 | 49.99408 | 62.00217 | 18.6666 | -2.463056 | 15.70786 | 50.01854 | 62.00217 | 18.64532 | -2.743869 | 17.49616 | 50.0063
53.73217 | 15.95975 | -2.457021 | 14.7764 | 50.00299 | 62.00717 | 18.71657 | -2.463576 | 15.70895 | 50.01752 | 62.00717 | 18.69388 | -2.744372 | 17.4988 | 49.96932
53.73717 | 16.0092 | -2.457731 | 14.77888 | 49.9862 | 62.01216 | 18.76583 | -2.464182 | 15.7158 | 49.98904 | 62.01216 | 18.74338 | -2.744836 | 17.50574 | 50.01576
53.7405 | 16.04328 | -2.458209 | 14.78071 | 49.98089 | 62.01716 | 18.8157 | -2.464873 | 15.72238 | 50.02083 | 62.01716 | 18.79352 | -2.745239 | 17.51106 | 50.01568
53.74382 | 16.07604 | -2.458682 | 14.78337 | 50.02653 | 62.02217 | 18.86641 | -2.465392 | 15.72492 | 49.98662 | 62.02217 | 18.84533 | -2.745622 | 17.51159 | 49.98287
53.74717 | 16.1102 | -2.459132 | 14.7868 | 49.97531 | 62.02717 | 18.91618 | -2.465842 | 15.72488 | 50.0253 | 62.02717 | 18.89504 | -2.746078 | 17.51188 | 50.02178
53.75217 | 16.15899 | -2.459827 | 14.79215 | 49.99908 | 62.0305 | 18.94837 | -2.466161 | 15.72506 | 50.01416 | 62.0305 | 18.92754 | -2.746444 | 17.51454 | 49.98978
53.75717 | 16.20896 | -2.460557 | 14.79901 | 50.02653 | 62.0355 | 18.99948 | -2.466701 | 15.72814 | 49.99046 | 62.0355 | 18.97659 | -2.74698 | 17.5227 | 50.00626
53.7605 | 16.24315 | -2.461036 | 14.8022 | 49.9988 | 62.0405 | 19.04933 | -2.467225 | 15.73287 | 49.9865 | 62.0405 | 19.02695 | -2.747485 | 17.53088 | 49.9881
53.76382 | 16.27611 | -2.46151 | 14.80363 | 50.00753 | 62.0455 | 19.09938 | -2.46773 | 15.73796 | 50.00571 | 62.0455 | 19.07766 | -2.747942 | 17.53482 | 49.99814
53.76884 | 16.32562 | -2.462243 | 14.80513 | 49.99335 | 62.0505 | 19.14948 | -2.46824 | 15.74408 | 49.98021 | 62.0505 | 19.12834 | -2.748378 | 17.53345 | 49.992
53.77383 | 16.37561 | -2.46297 | 14.80973 | 49.99622 | 62.05383 | 19.18291 | -2.468582 | 15.74596 | 50.01855 | 62.05383 | 19.16108 | -2.748688 | 17.53217 | 49.998
53.77717 | 16.40887 | -2.463402 | 14.81278 | 50.02258 | 62.05883 | 19.23234 | -2.4691 | 15.74754 | 49.98431 | 62.05883 | 19.21041 | -2.749209 | 17.53385 | 50.01046
53.7805 | 16.44216 | -2.463802 | 14.81382 | 49.98996 | 62.06382 | 19.28274 | -2.469664 | 15.74894 | 49.98904 | 62.06382 | 19.26037 | -2.74968 | 17.53704 | 49.99164
53.78383 | 16.4754 | -2.464226 | 14.81241 | 50.00533 | 62.06884 | 19.33155 | -2.47021 | 15.7528 | 49.99829 | 62.06884 | 19.31 | -2.75012 | 17.54156 | 49.99674
53.78882 | 16.52516 | -2.464876 | 14.81239 | 49.99104 | 62.07383 | 19.38174 | -2.470705 | 15.7561 | 49.99198 | 62.07383 | 19.3599 | -2.750583 | 17.54542 | 49.98716
53.79382 | 16.57486 | -2.46556 | 14.81814 | 50.02261 | 62.07883 | 19.43281 | -2.471224 | 15.76106 | 49.99972 | 62.07883 | 19.41054 | -2.751035 | 17.54645 | 50.01561
53.79717 | 16.60816 | -2.465976 | 14.82383 | 49.99781 | 62.08383 | 19.4828 | -2.471785 | 15.76986 | 50.01406 | 62.08383 | 19.46138 | -2.751495 | 17.54635 | 50.0204
53.8005 | 16.64203 | -2.466368 | 14.82908 | 49.97596 | 62.08716 | 19.51633 | -2.47212 | 15.77502 | 50.01134 | 62.08716 | 19.49387 | -2.751809 | 17.54883 | 49.98161
53.8055 | 16.69192 | -2.466966 | 14.83327 | 50.01093 | 62.09217 | 19.56498 | -2.472617 | 15.77829 | 50.00276 | 62.09217 | 19.54334 | -2.752273 | 17.55516 | 49.99517
53.8105 | 16.74255 | -2.467569 | 14.83647 | 49.98543 | 62.09716 | 19.61419 | -2.473141 | 15.77507 | 49.97524 | 62.09716 | 19.59264 | -2.752716 | 17.56028 | 49.99481
53.81382 | 16.77475 | -2.467981 | 14.8389 | 50.01202 | 62.10217 | 19.66524 | -2.473698 | 15.77439 | 49.99809 | 62.10217 | 19.64327 | -2.753182 | 17.55986 | 49.9992
53.81716 | 16.80781 | -2.468434 | 14.8434 | 49.98734 | 62.10717 | 19.7149 | -2.47426 | 15.77893 | 49.99666 | 62.10717 | 19.69357 | -2.753672 | 17.55805 | 50.00776
53.82217 | 16.85809 | -2.469084 | 14.84826 | 50.00292 | 62.11217 | 19.76487 | -2.474777 | 15.78432 | 50.00437 | 62.11217 | 19.74233 | -2.75417 | 17.55839 | 50.00807
53.82717 | 16.90818 | -2.469752 | 14.85158 | 50.01598 | 62.11716 | 19.81411 | -2.475287 | 15.78556 | 50.02392 | 62.11716 | 19.79309 | -2.754663 | 17.56332 | 49.98201
53.8305 | 16.9407 | -2.470186 | 14.85289 | 49.99616 | 62.1205 | 19.84781 | -2.475633 | 15.78606 | 49.99815 | 62.1205 | 19.82682 | -2.75501 | 17.56885 | 50.02684
53.83383 | 16.97368 | -2.470612 | 14.85533 | 50.00688 | 62.1255 | 19.89784 | -2.476136 | 15.789 | 50.00168 | 62.1255 | 19.87704 | -2.75551 | 17.57258 | 49.99636
53.83716 | 17.00813 | -2.47107 | 14.85869 | 49.97822 | 62.1305 | 19.94678 | -2.476654 | 15.79445 | 49.99703 | 62.1305 | 19.92696 | -2.755965 | 17.57185 | 50.00434
53.84217 | 17.05752 | -2.471754 | 14.8645 | 50.00736 | 62.1355 | 19.99816 | -2.477171 | 15.80081 | 49.99171 | 62.1355 | 19.97577 | -2.75643 | 17.57142 | 50.00066
53.84716 | 17.10666 | -2.472424 | 14.86865 | 49.99133 | 62.1405 | 20.04869 | -2.477663 | 15.80558 | 50.0117 | 62.1405 | 20.02566 | -2.756925 | 17.57843 | 50.02356
53.8505 | 17.14076 | -2.472796 | 14.86932 | 50.0135 | 62.14384 | 20.08091 | -2.47798 | 15.8079 | 50.00293 | 62.14384 | 20.05817 | -2.757268 | 17.58484 | 49.97456
53.85383 | 17.17394 | -2.473146 | 14.86973 | 50.00338 | 62.14883 | 20.13031 | -2.478482 | 15.81082 | 49.99166 | 62.14883 | 20.10866 | -2.757752 | 17.59026 | 49.99994
53.85883 | 17.22343 | -2.473717 | 14.87284 | 49.99272 | 62.15383 | 20.18024 | -2.47899 | 15.81426 | 50.02891 | 62.15383 | 20.15931 | -2.758239 | 17.58817 | 50.00156
53.86382 | 17.27403 | -2.474352 | 14.87706 | 50.01965 | 62.15883 | 20.23104 | -2.479528 | 15.81618 | 49.99866 | 62.15883 | 20.20923 | -2.7587 | 17.58453 | 49.99926
53.86716 | 17.30803 | -2.474798 | 14.87926 | 49.99708 | 62.16382 | 20.28042 | -2.480022 | 15.81653 | 49.98578 | 62.16382 | 20.25848 | -2.759142 | 17.58536 | 50.0015
53.8705 | 17.34125 | -2.475215 | 14.88154 | 50.01494 | 62.16882 | 20.33092 | -2.480534 | 15.81942 | 49.98212 | 62.16882 | 20.30857 | -2.75961 | 17.59065 | 49.99828
53.8755 | 17.39004 | -2.475807 | 14.88408 | 49.98957 | 62.17383 | 20.38108 | -2.481038 | 15.82624 | 49.97629 | 62.17383 | 20.35886 | -2.76011 | 17.59544 | 50.0343
53.8805 | 17.43876 | -2.476413 | 14.88637 | 49.98798 | 62.17717 | 20.41408 | -2.48137 | 15.83263 | 50.00188 | 62.17717 | 20.39227 | -2.760434 | 17.59918 | 50.00074
53.88383 | 17.47316 | -2.476827 | 14.88804 | 49.98916 | 62.18217 | 20.46282 | -2.48189 | 15.83975 | 50.0091 | 62.18217 | 20.44224 | -2.760927 | 17.6047 | 49.98445
53.88716 | 17.50745 | -2.47726 | 14.89076 | 49.99729 | 62.18716 | 20.51266 | -2.482456 | 15.84042 | 50.0103 | 62.18716 | 20.49243 | -2.761411 | 17.60901 | 50.01568
53.8905 | 17.54141 | -2.477673 | 14.89458 | 50.0228 | 62.19216 | 20.56289 | -2.483023 | 15.83649 | 49.9791 | 62.19216 | 20.54159 | -2.761894 | 17.60901 | 49.99854
53.8955 | 17.5905 | -2.478284 | 14.89748 | 49.98984 | 62.19717 | 20.61259 | -2.483567 | 15.83499 | 50.01042 | 62.19717 | 20.59125 | -2.76239 | 17.61054 | 49.98262
53.9005 | 17.64023 | -2.478897 | 14.89954 | 50.0366 | 62.2005 | 20.64815 | -2.483898 | 15.83808 | 50.02608 | 62.2005 | 20.62514 | -2.762708 | 17.61473 | 49.98783
53.90383 | 17.67284 | -2.479348 | 14.90168 | 49.9778 | 62.2055 | 20.69701 | -2.484412 | 15.84573 | 50.0119 | 62.2055 | 20.67496 | -2.763174 | 17.62046 | 50.01671
53.90717 | 17.7068 | -2.479893 | 14.90614 | 49.97878 | 62.2105 | 20.74561 | -2.484953 | 15.8541 | 49.98085 | 62.2105 | 20.72466 | -2.763649 | 17.62076 | 50.01108
53.91216 | 17.7565 | -2.480579 | 14.91361 | 50.00354 | 62.2155 | 20.79552 | -2.485457 | 15.85806 | 50.0019 | 62.2155 | 20.77437 | -2.76411 | 17.62056 | 49.9792
53.91716 | 17.80594 | -2.48122 | 14.91864 | 49.98938 | 62.2205 | 20.847 | -2.485864 | 15.85633 | 50.00802 | 62.2205 | 20.82475 | -2.764521 | 17.62445 | 49.99478
53.9205 | 17.83889 | -2.4816 | 14.91989 | 50.00518 | 62.2255 | 20.89692 | -2.486275 | 15.85475 | 49.99832 | 62.2255 | 20.87514 | -2.76492 | 17.63038 | 49.99918
53.92383 | 17.87198 | -2.482002 | 14.92066 | 50.00134 | 62.2305 | 20.94583 | -2.486761 | 15.85892 | 50.01235 | 62.2305 | 20.92509 | -2.765346 | 17.63308 | 49.99209
53.92883 | 17.92283 | -2.482584 | 14.92041 | 49.99926 | 62.23383 | 20.97863 | -2.487102 | 15.86385 | 49.98743 | 62.23383 | 20.95841 | -2.765663 | 17.63369 | 49.98238
53.93383 | 17.97264 | -2.483204 | 14.92622 | 50.00149 | 62.23882 | 21.02906 | -2.487576 | 15.87088 | 50.00391 | 62.23882 | 21.00784 | -2.766165 | 17.63412 | 50.00019
53.93716 | 18.00523 | -2.483639 | 14.93203 | 50.00037 | 62.24382 | 21.07927 | -2.488018 | 15.87485 | 49.991 | 62.24382 | 21.05676 | -2.766706 | 17.63722 | 50.02664
53.9405 | 18.0388 | -2.484098 | 14.93736 | 50.00012 | 62.24883 | 21.12903 | -2.488484 | 15.87591 | 50.0074 | 62.24883 | 21.10765 | -2.767168 | 17.64047 | 49.99928
53.94384 | 18.07226 | -2.484542 | 14.94058 | 50.00787 | 62.25383 | 21.1791 | -2.488976 | 15.87494 | 50.0023 | 62.25383 | 21.15748 | -2.767627 | 17.64467 | 50.00776
53.94883 | 18.12166 | -2.485182 | 14.93963 | 49.98556 | 62.25883 | 21.2288 | -2.489518 | 15.87737 | 49.99839 | 62.25883 | 21.20882 | -2.76804 | 17.64928 | 49.97968
53.95383 | 18.17246 | -2.485775 | 14.93721 | 50.02362 | 62.26382 | 21.27867 | -2.490016 | 15.88354 | 49.99514 | 62.26382 | 21.25858 | -2.768482 | 17.65131 | 50.00892
53.95717 | 18.20532 | -2.486152 | 14.93593 | 49.97458 | 62.26716 | 21.31214 | -2.49033 | 15.88738 | 50.00662 | 62.26716 | 21.29142 | -2.76883 | 17.65076 | 50.00221
53.9605 | 18.23951 | -2.486536 | 14.93671 | 50.01713 | 62.27217 | 21.36234 | -2.490774 | 15.88817 | 49.99418 | 62.27217 | 21.34089 | -2.769346 | 17.65002 | 49.99545
53.9655 | 18.28865 | -2.487185 | 14.94589 | 50.00463 | 62.27717 | 21.41075 | -2.491273 | 15.88741 | 50.01038 | 62.27717 | 21.39087 | -2.769795 | 17.65347 | 50.00737
53.9705 | 18.33882 | -2.48806 | 14.9545 | 49.9895 | 62.28217 | 21.4613 | -2.491842 | 15.88968 | 49.99771 | 62.28217 | 21.44144 | -2.77028 | 17.6626 | 49.98843
53.97382 | 18.37221 | -2.48857 | 14.95467 | 49.98168 | 62.28716 | 21.51173 | -2.492457 | 15.89231 | 50.01387 | 62.28716 | 21.49128 | -2.770825 | 17.66688 | 50.00352
53.97717 | 18.40459 | -2.489058 | 14.95424 | 50.01106 | 62.2905 | 21.54488 | -2.492854 | 15.89365 | 49.96433 | 62.2905 | 21.52365 | -2.77119 | 17.66522 | 50.00088
53.98217 | 18.45613 | -2.48967 | 14.95906 | 49.99978 | 62.2955 | 21.59569 | -2.493365 | 15.89982 | 50.02182 | 62.2955 | 21.57421 | -2.771677 | 17.66038 | 50.0021
53.98717 | 18.50455 | -2.490258 | 14.96726 | 50.0031 | 62.3005 | 21.64506 | -2.493764 | 15.90958 | 50.01314 | 62.3005 | 21.624 | -2.772154 | 17.66107 | 49.99706
53.9905 | 18.53842 | -2.49066 | 14.96944 | 50.00079 | 62.3055 | 21.69524 | -2.494244 | 15.91362 | 49.99324 | 62.3055 | 21.67331 | -2.772636 | 17.66782 | 50.01128
53.99382 | 18.57169 | -2.491084 | 14.96809 | 50.0002 | 62.3105 | 21.7446 | -2.494816 | 15.91077 | 49.99774 | 62.3105 | 21.7232 | -2.773141 | 17.67427 | 49.98234
53.99717 | 18.60451 | -2.491513 | 14.96789 | 50.01572 | 62.3155 | 21.79332 | -2.495427 | 15.9121 | 50.00846 | 62.3155 | 21.77406 | -2.773614 | 17.67932 | 50.0041
54.00217 | 18.65564 | -2.492124 | 14.97441 | 49.98386 | 62.3205 | 21.84392 | -2.495906 | 15.92064 | 50.03374 | 62.3205 | 21.82325 | -2.774042 | 17.68356 | 49.98163
54.00717 | 18.7052 | -2.492754 | 14.98378 | 50.02816 | 62.32383 | 21.87861 | -2.496175 | 15.92529 | 49.97711 | 62.32383 | 21.85842 | -2.774277 | 17.68605 | 50.00324
54.0105 | 18.73906 | -2.493208 | 14.98743 | 50.00705 | 62.32883 | 21.92799 | -2.496608 | 15.92692 | 49.99056 | 62.32883 | 21.9069 | -2.774619 | 17.68897 | 50.01518
54.01382 | 18.77151 | -2.493674 | 14.98916 | 49.96261 | 62.33383 | 21.9777 | -2.49708 | 15.92585 | 50.00062 | 62.33383 | 21.95736 | -2.775013 | 17.69134 | 49.97022
54.01884 | 18.82056 | -2.494327 | 14.99054 | 49.9971 | 62.33882 | 22.02732 | -2.497586 | 15.92837 | 49.99522 | 62.33882 | 22.00687 | -2.77552 | 17.69368 | 50.01198
54.02383 | 18.87181 | -2.494909 | 14.9941 | 50.01066 | 62.34384 | 22.0772 | -2.498122 | 15.92997 | 50.02304 | 62.34384 | 22.05579 | -2.776039 | 17.69614 | 50.02156
54.02717 | 18.90443 | -2.495289 | 14.99582 | 50.0105 | 62.34716 | 22.10978 | -2.498493 | 15.93134 | 49.99793 | 62.34716 | 22.08983 | -2.776375 | 17.69847 | 49.98972
54.0305 | 18.93775 | -2.495678 | 14.99682 | 50.01828 | 62.35217 | 22.15985 | -2.499048 | 15.93428 | 50.00163 | 62.35217 | 22.13967 | -2.776796 | 17.70419 | 49.99054
54.0355 | 18.98819 | -2.496322 | 14.99758 | 50.00678 | 62.35717 | 22.21112 | -2.499638 | 15.93941 | 50.00488 | 62.35717 | 22.18965 | -2.777217 | 17.71156 | 50.02724
54.0405 | 19.03634 | -2.497072 | 15.00139 | 49.9944 | 62.36217 | 22.26094 | -2.500216 | 15.9444 | 49.97728 | 62.36217 | 22.23935 | -2.777678 | 17.71594 | 49.99447
54.04382 | 19.06974 | -2.497535 | 15.00487 | 49.99076 | 62.36716 | 22.31015 | -2.500696 | 15.95085 | 49.97269 | 62.36716 | 22.2894 | -2.778146 | 17.71667 | 49.99946
54.04717 | 19.10356 | -2.497984 | 15.00879 | 49.9977 | 62.37217 | 22.36047 | -2.501102 | 15.9546 | 50.0241 | 62.37217 | 22.34035 | -2.77854 | 17.71811 | 49.98621
54.0505 | 19.13704 | -2.498376 | 15.0124 | 50.00726 | 62.37717 | 22.41109 | -2.50156 | 15.95475 | 49.9805 | 62.37717 | 22.39033 | -2.77893 | 17.72012 | 50.02054
54.0555 | 19.18787 | -2.498913 | 15.01674 | 49.98644 | 62.3805 | 22.44384 | -2.501916 | 15.95196 | 50.01861 | 62.3805 | 22.42334 | -2.779238 | 17.72047 | 50.00513
54.0605 | 19.23865 | -2.49947 | 15.0215 | 50.0143 | 62.3855 | 22.49316 | -2.502514 | 15.95279 | 50.00487 | 62.3855 | 22.47239 | -2.779783 | 17.72119 | 49.98906
54.06382 | 19.27186 | -2.499904 | 15.0231 | 49.99574 | 62.3905 | 22.54315 | -2.503049 | 15.95872 | 49.95826 | 62.3905 | 22.52242 | -2.780281 | 17.72414 | 49.99421
54.06716 | 19.30503 | -2.500348 | 15.02434 | 49.99894 | 62.3955 | 22.59386 | -2.503539 | 15.96735 | 49.98664 | 62.3955 | 22.57393 | -2.78071 | 17.72663 | 49.99812
54.07217 | 19.35398 | -2.500938 | 15.02447 | 50.00278 | 62.4005 | 22.64292 | -2.504049 | 15.97212 | 50.02527 | 62.4005 | 22.62379 | -2.781139 | 17.728 | 49.9779
54.07717 | 19.40511 | -2.501498 | 15.02942 | 49.98774 | 62.4055 | 22.69267 | -2.504597 | 15.97371 | 50.02157 | 62.4055 | 22.67355 | -2.781567 | 17.72824 | 50.01514
54.0805 | 19.4377 | -2.501852 | 15.03623 | 50.00476 | 62.4105 | 22.74289 | -2.505169 | 15.97345 | 49.98963 | 62.4105 | 22.72289 | -2.782018 | 17.73301 | 49.97178
54.08383 | 19.47002 | -2.502258 | 15.04241 | 50.00902 | 62.41382 | 22.77701 | -2.505545 | 15.97274 | 49.98176 | 62.41382 | 22.75588 | -2.78235 | 17.73684 | 50.0086
54.08882 | 19.52016 | -2.50291 | 15.04771 | 50.00043 | 62.41882 | 22.82634 | -2.506003 | 15.97534 | 50.00204 | 62.41882 | 22.80556 | -2.782862 | 17.74308 | 49.99646
54.09384 | 19.57222 | -2.503528 | 15.04784 | 49.98594 | 62.42383 | 22.87578 | -2.506394 | 15.98036 | 49.97672 | 62.42383 | 22.85587 | -2.783339 | 17.74533 | 49.99182
54.09716 | 19.60576 | -2.503986 | 15.0494 | 50.01215 | 62.42883 | 22.92577 | -2.506886 | 15.98325 | 50.01886 | 62.42883 | 22.90587 | -2.783785 | 17.74575 | 50.0134
54.1005 | 19.63842 | -2.504496 | 15.05247 | 50.01088 | 62.43383 | 22.97555 | -2.507463 | 15.98527 | 50.00502 | 62.43383 | 22.95596 | -2.784197 | 17.74541 | 49.98569
54.10383 | 19.67078 | -2.505017 | 15.05607 | 49.97139 | 62.43716 | 23.0095 | -2.507855 | 15.98866 | 49.97777 | 62.43716 | 22.98914 | -2.784483 | 17.74728 | 49.9886
54.10883 | 19.71961 | -2.505694 | 15.0609 | 49.98478 | 62.44216 | 23.05892 | -2.508412 | 15.99491 | 50.00828 | 62.44216 | 23.03853 | -2.785002 | 17.75245 | 49.9992
54.11382 | 19.77002 | -2.506317 | 15.06284 | 50.00787 | 62.44717 | 23.10934 | -2.508972 | 15.99766 | 50.01336 | 62.44717 | 23.08798 | -2.785515 | 17.75703 | 49.99054
54.11716 | 19.80297 | -2.50672 | 15.06577 | 50.0098 | 62.45216 | 23.15994 | -2.509466 | 15.99906 | 49.99915 | 62.45216 | 23.13854 | -2.78597 | 17.75911 | 50.01613
54.1205 | 19.83622 | -2.507102 | 15.06954 | 50.00244 | 62.45717 | 23.20908 | -2.5099 | 16.00248 | 50.01246 | 62.45717 | 23.18856 | -2.786418 | 17.76017 | 49.98126
54.1255 | 19.88592 | -2.507654 | 15.07498 | 50.00628 | 62.46216 | 23.25933 | -2.5104 | 16.0056 | 49.98628 | 62.46216 | 23.2384 | -2.786893 | 17.76316 | 50.01762
54.1305 | 19.93657 | -2.508223 | 15.07835 | 50.0069 | 62.46717 | 23.30938 | -2.510966 | 16.00762 | 49.96106 | 62.46717 | 23.28856 | -2.787392 | 17.76987 | 49.98452
54.13383 | 19.97067 | -2.508613 | 15.07788 | 49.98606 | 62.4705 | 23.34138 | -2.511359 | 16.01119 | 50.02157 | 62.4705 | 23.32174 | -2.787709 | 17.77538 | 49.99612
54.13716 | 20.00366 | -2.509016 | 15.07695 | 49.98869 | 62.4755 | 23.3911 | -2.511915 | 16.01694 | 50.00824 | 62.4755 | 23.37106 | -2.788144 | 17.77875 | 50.00624
54.1405 | 20.03695 | -2.5094 | 15.07621 | 49.99716 | 62.4805 | 23.44212 | -2.512465 | 16.01931 | 49.9617 | 62.4805 | 23.42196 | -2.788551 | 17.77536 | 50.01316
54.1455 | 20.08618 | -2.509997 | 15.07868 | 50.00542 | 62.4855 | 23.4926 | -2.512961 | 16.02086 | 49.99402 | 62.4855 | 23.47244 | -2.788966 | 17.77319 | 50.00008
54.1505 | 20.13618 | -2.510664 | 15.08615 | 49.99116 | 62.4905 | 23.54262 | -2.513445 | 16.02753 | 49.97592 | 62.4905 | 23.5218 | -2.789425 | 17.78095 | 50.01096
54.15383 | 20.16904 | -2.511067 | 15.09198 | 50.00562 | 62.49382 | 23.57502 | -2.513796 | 16.03303 | 50.0409 | 62.49382 | 23.5543 | -2.789746 | 17.79061 | 50.03408
54.15717 | 20.20252 | -2.511463 | 15.09604 | 49.99356 | 62.49883 | 23.62514 | -2.514332 | 16.0359 | 49.98488 | 62.49883 | 23.60522 | -2.79024 | 17.80329 | 49.9828
54.16216 | 20.25287 | -2.51206 | 15.09911 | 50.00291 | 62.50383 | 23.67548 | -2.51486 | 16.0363 | 50.00162 | 62.50383 | 23.655 | -2.790712 | 17.80777 | 49.99513
54.16716 | 20.30231 | -2.512659 | 15.10044 | 49.99402 | 62.50883 | 23.72527 | -2.515399 | 16.03596 | 50.00418 | 62.50883 | 23.70498 | -2.791188 | 17.8041 | 50.02274
54.1705 | 20.3369 | -2.513086 | 15.10282 | 49.99068 | 62.51382 | 23.77428 | -2.51596 | 16.0379 | 49.99416 | 62.51382 | 23.75459 | -2.791698 | 17.79818 | 49.98034
54.17383 | 20.37057 | -2.513506 | 15.10674 | 50.02115 | 62.51884 | 23.8251 | -2.516475 | 16.04149 | 50.0118 | 62.51884 | 23.80429 | -2.792166 | 17.79712 | 49.98418
54.17883 | 20.41953 | -2.51412 | 15.11177 | 50.00624 | 62.52383 | 23.87506 | -2.516955 | 16.04595 | 50.01997 | 62.52383 | 23.85518 | -2.792572 | 17.79956 | 50.0266
54.18383 | 20.46851 | -2.51471 | 15.11478 | 49.9881 | 62.52717 | 23.90781 | -2.517299 | 16.04869 | 49.98152 | 62.52717 | 23.88747 | -2.792877 | 17.80449 | 49.99098
54.18716 | 20.50174 | -2.515116 | 15.11774 | 50.01268 | 62.53217 | 23.9592 | -2.517887 | 16.05427 | 49.98538 | 62.53217 | 23.93863 | -2.793325 | 17.80895 | 50.00641
54.1905 | 20.53467 | -2.515548 | 15.12465 | 49.99533 | 62.53716 | 24.00824 | -2.518602 | 16.06052 | 50.01731 | 62.53716 | 23.9883 | -2.793805 | 17.8132 | 49.97244
54.19384 | 20.56789 | -2.515961 | 15.13161 | 49.98318 | 62.54217 | 24.05765 | -2.519194 | 16.06406 | 49.9988 | 62.54217 | 24.03786 | -2.794303 | 17.8147 | 49.98396
54.19883 | 20.61885 | -2.516483 | 15.13701 | 49.99444 | 62.54717 | 24.10696 | -2.519699 | 16.0668 | 49.99832 | 62.54717 | 24.08698 | -2.794846 | 17.81554 | 50.025
54.20383 | 20.66918 | -2.516972 | 15.13489 | 50.01978 | 62.55217 | 24.15746 | -2.52022 | 16.06958 | 49.9968 | 62.55217 | 24.13728 | -2.795335 | 17.81456 | 49.99706
54.20717 | 20.70213 | -2.517325 | 15.13136 | 49.98926 | 62.55717 | 24.20801 | -2.520764 | 16.07328 | 50.02783 | 62.55717 | 24.1878 | -2.795797 | 17.81652 | 50.0185
54.2105 | 20.73621 | -2.517719 | 15.13006 | 50.01296 | 62.5605 | 24.24124 | -2.5211 | 16.07481 | 49.9913 | 62.5605 | 24.22124 | -2.796092 | 17.82026 | 49.98114
54.2155 | 20.78498 | -2.518794 | 15.13464 | 50.00203 | 62.5655 | 24.29148 | -2.521606 | 16.07764 | 50.01722 | 62.5655 | 24.27055 | -2.796535 | 17.82584 | 50.00878
54.2205 | 20.83448 | -2.519587 | 15.14154 | 50.00803 | 62.5705 | 24.34148 | -2.522166 | 16.07561 | 50.01895 | 62.5705 | 24.32024 | -2.797041 | 17.82694 | 50.00556
54.22382 | 20.86766 | -2.519981 | 15.14545 | 50.00203 | 62.5755 | 24.391 | -2.522764 | 16.07746 | 49.9775 | 62.5755 | 24.37024 | -2.797662 | 17.82802 | 49.99891
54.22717 | 20.90078 | -2.520325 | 15.14884 | 49.98486 | 62.5805 | 24.44102 | -2.523332 | 16.08454 | 50.03062 | 62.5805 | 24.42126 | -2.798179 | 17.83168 | 50.00302
54.23217 | 20.95161 | -2.520836 | 15.15178 | 50.00254 | 62.58383 | 24.47504 | -2.523722 | 16.0914 | 49.98418 | 62.58383 | 24.45488 | -2.79849 | 17.83556 | 49.96946
54.23717 | 21.00163 | -2.521397 | 15.15521 | 50.00807 | 62.58882 | 24.52376 | -2.524275 | 16.09634 | 49.98871 | 62.58882 | 24.50438 | -2.798958 | 17.84038 | 50.005
54.2405 | 21.03422 | -2.521777 | 15.15732 | 50.01768 | 62.59384 | 24.57374 | -2.524819 | 16.09725 | 50.00512 | 62.59384 | 24.55363 | -2.799422 | 17.84449 | 50.01616
54.24382 | 21.06832 | -2.522163 | 15.15912 | 49.98093 | 62.59882 | 24.62343 | -2.52532 | 16.09604 | 50.01156 | 62.59882 | 24.60298 | -2.799878 | 17.84801 | 49.9947
54.24717 | 21.10158 | -2.52254 | 15.1599 | 50.0344 | 62.60383 | 24.67311 | -2.525856 | 16.09751 | 49.97612 | 62.60383 | 24.65185 | -2.800365 | 17.85 | 50.012
54.25217 | 21.15079 | -2.523088 | 15.15953 | 49.9858 | 62.60883 | 24.7232 | -2.52638 | 16.10022 | 50.00212 | 62.60883 | 24.70288 | -2.800857 | 17.85276 | 49.99796
54.25717 | 21.20119 | -2.523645 | 15.16376 | 49.99858 | 62.61382 | 24.77517 | -2.526878 | 16.10282 | 50.02996 | 62.61382 | 24.75302 | -2.801296 | 17.85628 | 49.99824
54.2605 | 21.23534 | -2.524013 | 15.16867 | 50.02314 | 62.61716 | 24.80732 | -2.527194 | 16.10787 | 49.99966 | 62.61716 | 24.78757 | -2.801576 | 17.86027 | 50.03089
54.26382 | 21.26888 | -2.524373 | 15.17389 | 49.9823 | 62.62217 | 24.85712 | -2.52773 | 16.11938 | 49.99214 | 62.62217 | 24.83694 | -2.802106 | 17.86421 | 49.997
54.26884 | 21.31865 | -2.524917 | 15.17824 | 49.9943 | 62.62717 | 24.90723 | -2.528305 | 16.1311 | 49.99611 | 62.62717 | 24.8871 | -2.802834 | 17.8709 | 49.9809
54.27383 | 21.36775 | -2.525474 | 15.18031 | 50.01193 | 62.63217 | 24.95649 | -2.528879 | 16.13392 | 49.99548 | 62.63217 | 24.93638 | -2.803355 | 17.87776 | 50.00972
54.27717 | 21.40106 | -2.525861 | 15.18045 | 50.02646 | 62.63716 | 25.00575 | -2.529442 | 16.13332 | 50.0058 | 62.63716 | 24.98672 | -2.803774 | 17.88132 | 49.99626
54.2805 | 21.43472 | -2.526268 | 15.18057 | 49.96746 | 62.6405 | 25.0393 | -2.529832 | 16.13228 | 50.01709 | 62.6405 | 25.01996 | -2.804078 | 17.88008 | 49.99906
54.2855 | 21.48414 | -2.526886 | 15.18097 | 50.00372 | 62.6455 | 25.08961 | -2.530344 | 16.13212 | 49.99386 | 62.6455 | 25.06904 | -2.804588 | 17.87838 | 50.0018
54.2905 | 21.53346 | -2.527464 | 15.18378 | 50.00193 | 62.6505 | 25.14042 | -2.530801 | 16.13336 | 49.99782 | 62.6505 | 25.11958 | -2.805107 | 17.88069 | 50.02055
54.29382 | 21.567 | -2.527851 | 15.18733 | 50.00831 | 62.6555 | 25.19 | -2.531288 | 16.13939 | 50.02706 | 62.6555 | 25.1706 | -2.805564 | 17.88704 | 50.00811
54.29717 | 21.59987 | -2.528242 | 15.19215 | 50.00208 | 62.6605 | 25.24008 | -2.531838 | 16.14754 | 49.998 | 62.6605 | 25.22051 | -2.805996 | 17.89307 | 49.99298
54.3005 | 21.63434 | -2.528654 | 15.19766 | 49.98486 | 62.6655 | 25.2896 | -2.532395 | 16.15374 | 49.96835 | 62.6655 | 25.26905 | -2.806483 | 17.89823 | 49.98618
54.3055 | 21.68323 | -2.529258 | 15.2046 | 50.00448 | 62.6705 | 25.33916 | -2.532949 | 16.15765 | 50.0107 | 62.6705 | 25.31976 | -2.806957 | 17.89931 | 50.019
54.3105 | 21.73384 | -2.529859 | 15.20802 | 50.00514 | 62.67383 | 25.37358 | -2.533305 | 16.16044 | 50.02617 | 62.67383 | 25.35344 | -2.807236 | 17.89984 | 50.02041
54.31382 | 21.76809 | -2.530262 | 15.20633 | 49.97779 | 62.67883 | 25.42298 | -2.533816 | 16.16383 | 50.00116 | 62.67883 | 25.40293 | -2.807669 | 17.90425 | 49.99633
54.31716 | 21.80038 | -2.530669 | 15.20544 | 50.03361 | 62.68383 | 25.47263 | -2.534318 | 16.16573 | 49.99698 | 62.68383 | 25.45369 | -2.808164 | 17.90924 | 49.9871
54.32217 | 21.85008 | -2.531283 | 15.20557 | 49.99056 | 62.68882 | 25.52312 | -2.534836 | 16.16619 | 50.01226 | 62.68882 | 25.50358 | -2.808658 | 17.90937 | 49.99506
54.32717 | 21.89917 | -2.531844 | 15.20994 | 50.00688 | 62.69384 | 25.57228 | -2.535502 | 16.16548 | 49.94168 | 62.69384 | 25.55262 | -2.809122 | 17.90715 | 50.01204
54.3305 | 21.9334 | -2.532208 | 15.21402 | 49.97824 | 62.69883 | 25.62328 | -2.536144 | 16.16495 | 50.01536 | 62.69883 | 25.60262 | -2.809616 | 17.90627 | 49.9823
54.33383 | 21.96668 | -2.532567 | 15.21692 | 49.99454 | 62.70383 | 25.6734 | -2.536724 | 16.16747 | 50.00153 | 62.70383 | 25.65268 | -2.810115 | 17.90602 | 50.02174
54.33882 | 22.01726 | -2.533102 | 15.22232 | 50.01186 | 62.70717 | 25.70669 | -2.537061 | 16.17334 | 49.96906 | 62.70717 | 25.68663 | -2.810436 | 17.90555 | 49.9976
54.34384 | 22.06658 | -2.533702 | 15.22864 | 49.98863 | 62.71216 | 25.75672 | -2.537533 | 16.1838 | 50.00398 | 62.71216 | 25.73606 | -2.810885 | 17.90813 | 50.0006
54.34716 | 22.09992 | -2.534095 | 15.23144 | 50.02066 | 62.71717 | 25.80623 | -2.538054 | 16.18933 | 50.00196 | 62.71717 | 25.78493 | -2.811332 | 17.91431 | 49.99853
54.3505 | 22.13371 | -2.534485 | 15.2338 | 49.98166 | 62.72217 | 25.8556 | -2.538674 | 16.18805 | 49.98759 | 62.72217 | 25.83542 | -2.81179 | 17.92418 | 49.99293
54.35383 | 22.16687 | -2.534898 | 15.23629 | 49.99542 | 62.72717 | 25.90438 | -2.539377 | 16.18756 | 49.97212 | 62.72717 | 25.88562 | -2.812264 | 17.93059 | 50.02592
54.35883 | 22.21731 | -2.535532 | 15.24097 | 49.99634 | 62.7305 | 25.93715 | -2.539756 | 16.19058 | 50.04 | 62.7305 | 25.91864 | -2.812592 | 17.93303 | 50.00648
54.36382 | 22.26581 | -2.536874 | 15.25145 | 49.9965 | 62.7355 | 25.98844 | -2.540269 | 16.19423 | 49.99352 | 62.7355 | 25.96826 | -2.813127 | 17.93433 | 49.97654
54.36716 | 22.29849 | -2.537429 | 15.2536 | 49.98347 | 62.7405 | 26.03894 | -2.540748 | 16.19545 | 49.9884 | 62.7405 | 26.01866 | -2.81362 | 17.93534 | 49.99766
54.3705 | 22.33258 | -2.537812 | 15.25432 | 50.01936 | 62.7455 | 26.08783 | -2.541239 | 16.19563 | 50.0011 | 62.7455 | 26.0687 | -2.814052 | 17.93487 | 50.00943
54.3755 | 22.38399 | -2.538299 | 15.25654 | 50.00304 | 62.7505 | 26.13857 | -2.541736 | 16.20288 | 50.00324 | 62.7505 | 26.11814 | -2.81443 | 17.93604 | 50.01659
54.3805 | 22.43301 | -2.538783 | 15.25865 | 49.98464 | 62.7555 | 26.18848 | -2.542228 | 16.21097 | 49.99463 | 62.7555 | 26.16859 | -2.814856 | 17.94097 | 49.98398
54.38383 | 22.46728 | -2.5392 | 15.26014 | 49.99616 | 62.7605 | 26.23794 | -2.542711 | 16.21459 | 50.00887 | 62.7605 | 26.21794 | -2.815302 | 17.94339 | 50.00467
54.38716 | 22.49938 | -2.539752 | 15.25957 | 50.0147 | 62.76382 | 26.27118 | -2.543051 | 16.2137 | 50.00222 | 62.76382 | 26.25106 | -2.81559 | 17.94434 | 49.9855
54.39216 | 22.54937 | -2.540411 | 15.25929 | 49.99739 | 62.76884 | 26.32104 | -2.543608 | 16.21576 | 49.99937 | 62.76884 | 26.30023 | -2.816013 | 17.94815 | 50.00557
54.39717 | 22.59915 | -2.54101 | 15.26478 | 49.98409 | 62.77383 | 26.37048 | -2.54418 | 16.22173 | 50.01716 | 62.77383 | 26.3511 | -2.816486 | 17.95354 | 49.98803
54.4005 | 22.63294 | -2.541352 | 15.26873 | 49.99602 | 62.77883 | 26.42039 | -2.544715 | 16.22595 | 49.9968 | 62.77883 | 26.4013 | -2.816934 | 17.95875 | 50.00791
54.40383 | 22.66563 | -2.541689 | 15.27128 | 49.98336 | 62.78383 | 26.47161 | -2.5452 | 16.2254 | 50.02474 | 62.78383 | 26.45032 | -2.817367 | 17.96388 | 50.00867
54.40717 | 22.69832 | -2.542049 | 15.27305 | 50.035 | 62.78716 | 26.50418 | -2.545524 | 16.2242 | 49.9827 | 62.78716 | 26.4855 | -2.81766 | 17.96716 | 49.97869
54.41216 | 22.7489 | -2.542621 | 15.27667 | 49.9859 | 62.79217 | 26.55385 | -2.546071 | 16.22776 | 49.99633 | 62.79217 | 26.53482 | -2.818141 | 17.96802 | 49.99472
54.41716 | 22.79921 | -2.543209 | 15.28326 | 50.01425 | 62.79717 | 26.60475 | -2.5466 | 16.23678 | 50.01685 | 62.79717 | 26.58458 | -2.818636 | 17.96841 | 49.9713
54.4205 | 22.83343 | -2.54358 | 15.28537 | 49.98791 | 62.80217 | 26.6552 | -2.547083 | 16.24455 | 49.99578 | 62.80217 | 26.63429 | -2.819117 | 17.96987 | 50.018
54.42383 | 22.86525 | -2.543975 | 15.28669 | 50.02048 | 62.80717 | 26.70484 | -2.547556 | 16.24849 | 49.97924 | 62.80717 | 26.68474 | -2.819592 | 17.97436 | 49.98928
54.42883 | 22.91567 | -2.544546 | 15.28848 | 49.9807 | 62.81216 | 26.75363 | -2.548118 | 16.25172 | 49.985 | 62.81216 | 26.73541 | -2.820044 | 17.9773 | 50.00126
54.43383 | 22.9656 | -2.545111 | 15.29225 | 50.0106 | 62.81716 | 26.80362 | -2.548676 | 16.25498 | 49.9938 | 62.81716 | 26.78529 | -2.820507 | 17.97752 | 50.01106
54.43716 | 22.99883 | -2.545476 | 15.29523 | 50.02612 | 62.8205 | 26.83696 | -2.549076 | 16.25312 | 50.02192 | 62.8205 | 26.8189 | -2.820822 | 17.97753 | 49.97928
54.4405 | 23.03271 | -2.545856 | 15.2978 | 49.99867 | 62.8255 | 26.888 | -2.549665 | 16.24741 | 50.00441 | 62.8255 | 26.86728 | -2.821288 | 17.98235 | 50.0085
54.4455 | 23.08142 | -2.546426 | 15.30292 | 49.9988 | 62.8305 | 26.93866 | -2.550249 | 16.24788 | 49.9754 | 62.8305 | 26.9177 | -2.821811 | 17.98741 | 50.01338
54.4505 | 23.1309 | -2.546984 | 15.30854 | 49.99362 | 62.8355 | 26.98669 | -2.550784 | 16.25774 | 49.99811 | 62.8355 | 26.96734 | -2.822332 | 17.99052 | 50.00208
54.45383 | 23.16528 | -2.547346 | 15.31276 | 50.01406 | 62.8405 | 27.03731 | -2.551348 | 16.26598 | 50.02798 | 62.8405 | 27.0177 | -2.822816 | 17.99372 | 50.0002
54.45717 | 23.19765 | -2.547673 | 15.31504 | 49.99568 | 62.8455 | 27.08789 | -2.55194 | 16.26947 | 49.99754 | 62.8455 | 27.06729 | -2.823288 | 17.99879 | 49.98731
54.4605 | 23.23103 | -2.548056 | 15.31525 | 49.98326 | 62.8505 | 27.13864 | -2.552558 | 16.2748 | 49.99506 | 62.8505 | 27.11793 | -2.823784 | 18.00385 | 50.00344
54.4655 | 23.28208 | -2.548682 | 15.31458 | 49.9925 | 62.85383 | 27.17033 | -2.552956 | 16.27994 | 49.99876 | 62.85383 | 27.1513 | -2.824096 | 18.00684 | 50.00869
54.4705 | 23.33161 | -2.549306 | 15.31738 | 50.00708 | 62.85883 | 27.22002 | -2.553532 | 16.28297 | 50.0047 | 62.85883 | 27.20148 | -2.824582 | 18.00718 | 50.00626
54.47382 | 23.3656 | -2.549681 | 15.32118 | 50.01742 | 62.86382 | 27.2698 | -2.55407 | 16.28237 | 50.00047 | 62.86382 | 27.25165 | -2.825121 | 18.00269 | 49.9928
54.47717 | 23.3983 | -2.55006 | 15.32552 | 50.01218 | 62.86882 | 27.32084 | -2.554612 | 16.27869 | 50.00594 | 62.86882 | 27.30072 | -2.825763 | 18.00328 | 49.98227
54.48217 | 23.4477 | -2.550682 | 15.32931 | 49.98038 | 62.87383 | 27.37064 | -2.555179 | 16.27775 | 49.99903 | 62.87383 | 27.35075 | -2.826331 | 18.01111 | 50.00136
54.48717 | 23.49848 | -2.551306 | 15.32954 | 50.01682 | 62.87717 | 27.40355 | -2.555558 | 16.28041 | 49.99194 | 62.87717 | 27.38449 | -2.82667 | 18.01633 | 50.016
54.4905 | 23.53164 | -2.551724 | 15.32987 | 50.00422 | 62.88217 | 27.45324 | -2.556124 | 16.28927 | 50.00852 | 62.88217 | 27.43384 | -2.827132 | 18.02174 | 50.00054
54.49382 | 23.56574 | -2.552115 | 15.33112 | 50.02455 | 62.88716 | 27.50422 | -2.55674 | 16.29771 | 49.97738 | 62.88716 | 27.48382 | -2.827609 | 18.0267 | 50.01102
54.49717 | 23.59862 | -2.552488 | 15.33566 | 49.97482 | 62.89216 | 27.55465 | -2.557302 | 16.30062 | 50.01602 | 62.89216 | 27.5338 | -2.828082 | 18.03329 | 50.00172
54.50217 | 23.64734 | -2.553046 | 15.34165 | 49.999 | 62.89717 | 27.60351 | -2.557854 | 16.30341 | 49.98594 | 62.89717 | 27.58395 | -2.828568 | 18.03523 | 49.99234
54.50717 | 23.69845 | -2.553616 | 15.34564 | 50.01083 | 62.90217 | 27.65298 | -2.558404 | 16.30833 | 50.00759 | 62.90217 | 27.6337 | -2.829065 | 18.03458 | 49.99881
54.5105 | 23.73163 | -2.554028 | 15.34746 | 49.99487 | 62.90717 | 27.70366 | -2.558978 | 16.31196 | 49.97728 | 62.90717 | 27.68459 | -2.82957 | 18.0387 | 50.01553
54.51382 | 23.76531 | -2.554494 | 15.35164 | 50.01437 | 62.9105 | 27.73734 | -2.559372 | 16.3136 | 49.98652 | 62.9105 | 27.71726 | -2.829918 | 18.04343 | 49.9491
54.51884 | 23.81422 | -2.555155 | 15.3577 | 49.99148 | 62.9155 | 27.78616 | -2.559968 | 16.31572 | 50.00963 | 62.9155 | 27.76646 | -2.830425 | 18.04988 | 50.00866
54.52383 | 23.86404 | -2.555742 | 15.36044 | 50.01636 | 62.9205 | 27.83648 | -2.560566 | 16.32212 | 49.99783 | 62.9205 | 27.81683 | -2.830923 | 18.04921 | 50.01338
54.52717 | 23.89734 | -2.556125 | 15.36065 | 49.99626 | 62.9255 | 27.88678 | -2.561148 | 16.32988 | 50.01533 | 62.9255 | 27.86706 | -2.831432 | 18.04733 | 50.00111
54.5305 | 23.93039 | -2.556478 | 15.36073 | 49.9834 | 62.9305 | 27.93686 | -2.561744 | 16.33304 | 49.96866 | 62.9305 | 27.91612 | -2.83197 | 18.04825 | 49.99384
54.5355 | 23.9813 | -2.557071 | 15.36448 | 50.01306 | 62.93383 | 27.9699 | -2.562152 | 16.33177 | 49.99216 | 62.93383 | 27.94973 | -2.832342 | 18.05245 | 49.99062
54.5405 | 24.03133 | -2.557696 | 15.36798 | 49.9919 | 62.93882 | 28.01924 | -2.562744 | 16.3313 | 49.99976 | 62.93882 | 27.99959 | -2.832853 | 18.05762 | 49.99656
54.54382 | 24.06404 | -2.55811 | 15.36928 | 50.01363 | 62.94384 | 28.06881 | -2.563276 | 16.3385 | 50.01404 | 62.94384 | 28.04915 | -2.833333 | 18.06121 | 49.99496
54.54717 | 24.09716 | -2.558502 | 15.37125 | 49.98776 | 62.94883 | 28.11925 | -2.563846 | 16.34854 | 49.99926 | 62.94883 | 28.09975 | -2.833844 | 18.06745 | 49.9992
54.5505 | 24.13025 | -2.558845 | 15.37266 | 50.02042 | 62.95383 | 28.16822 | -2.564631 | 16.35367 | 49.9968 | 62.95383 | 28.1483 | -2.834329 | 18.07545 | 49.97644
54.5555 | 24.18045 | -2.559376 | 15.37526 | 50.00124 | 62.95883 | 28.21844 | -2.565415 | 16.35371 | 50.01514 | 62.95883 | 28.19884 | -2.83475 | 18.07932 | 50.00708
54.5605 | 24.23002 | -2.559981 | 15.37784 | 49.97978 | 62.96382 | 28.26901 | -2.565936 | 16.35509 | 50.02344 | 62.96382 | 28.24932 | -2.835179 | 18.08072 | 49.97568
54.56382 | 24.26365 | -2.560381 | 15.38048 | 49.99494 | 62.96717 | 28.30241 | -2.566255 | 16.35735 | 49.9902 | 62.96717 | 28.28391 | -2.835514 | 18.07958 | 50.04086
54.56716 | 24.29673 | -2.560779 | 15.38527 | 49.9909 | 62.97217 | 28.3531 | -2.566696 | 16.358 | 50.01022 | 62.97217 | 28.33256 | -2.836048 | 18.0808 | 49.99074
54.57217 | 24.34713 | -2.56131 | 15.39237 | 50.01228 | 62.97717 | 28.40382 | -2.567164 | 16.35777 | 49.99003 | 62.97717 | 28.38193 | -2.836561 | 18.08245 | 49.985
54.57717 | 24.3972 | -2.561816 | 15.39656 | 49.98713 | 62.98217 | 28.45197 | -2.567688 | 16.3625 | 50.01118 | 62.98217 | 28.43232 | -2.837069 | 18.08441 | 50.01722
54.5805 | 24.43078 | -2.562142 | 15.39681 | 50.02027 | 62.98717 | 28.50259 | -2.568228 | 16.37274 | 49.99641 | 62.98717 | 28.48246 | -2.83757 | 18.08708 | 50.00172
54.58383 | 24.46387 | -2.562474 | 15.3978 | 49.98941 | 62.99216 | 28.55166 | -2.568742 | 16.38152 | 49.98376 | 62.99216 | 28.53171 | -2.838049 | 18.0918 | 49.99538
54.58882 | 24.51426 | -2.563145 | 15.40417 | 49.9915 | 62.99717 | 28.60264 | -2.56924 | 16.382 | 49.9921 | 62.99717 | 28.5818 | -2.838505 | 18.09703 | 49.99171
54.59384 | 24.56366 | -2.56378 | 15.41242 | 50.00228 | 63.0005 | 28.63578 | -2.56959 | 16.37972 | 50.00586 | 63.0005 | 28.6153 | -2.838776 | 18.0989 | 50.00574
54.59716 | 24.59743 | -2.564164 | 15.41521 | 50.00056 | 63.0055 | 28.68595 | -2.570204 | 16.38136 | 50.00385 | 63.0055 | 28.66594 | -2.839318 | 18.10116 | 50.00774
54.6005 | 24.63001 | -2.564515 | 15.41556 | 50.00797 | 63.0105 | 28.7353 | -2.571114 | 16.38878 | 49.98004 | 63.0105 | 28.71483 | -2.839858 | 18.10058 | 50.0133
54.60383 | 24.66251 | -2.564882 | 15.41742 | 49.97852 | 63.0155 | 28.78524 | -2.571884 | 16.39508 | 50.00863 | 63.0155 | 28.76568 | -2.84041 | 18.1028 | 49.99817
54.60883 | 24.7127 | -2.565494 | 15.42345 | 50.00642 | 63.0205 | 28.83537 | -2.572512 | 16.4001 | 49.96641 | 63.0205 | 28.81561 | -2.840867 | 18.10874 | 50.00608
54.61382 | 24.76275 | -2.566084 | 15.42827 | 50.02413 | 63.02383 | 28.86855 | -2.572876 | 16.40304 | 49.9916 | 63.02383 | 28.84904 | -2.841162 | 18.11196 | 50.01718
54.61716 | 24.79641 | -2.566488 | 15.42735 | 49.99037 | 63.02883 | 28.91802 | -2.573408 | 16.40687 | 49.99965 | 63.02883 | 28.89932 | -2.841688 | 18.11385 | 49.99094
54.6205 | 24.82949 | -2.566874 | 15.42586 | 50.01326 | 63.03383 | 28.96894 | -2.573958 | 16.4089 | 49.98276 | 63.03383 | 28.94846 | -2.84236 | 18.11551 | 50.01789
54.6255 | 24.87962 | -2.567408 | 15.42679 | 49.98937 | 63.03882 | 29.01882 | -2.574466 | 16.41042 | 50.01687 | 63.03882 | 28.99842 | -2.84305 | 18.12237 | 49.9979
54.6305 | 24.9294 | -2.567948 | 15.43214 | 49.99581 | 63.04382 | 29.06934 | -2.574986 | 16.41067 | 49.97822 | 63.04382 | 29.04859 | -2.843549 | 18.12909 | 49.98413
54.63383 | 24.9634 | -2.5683 | 15.43753 | 50.00678 | 63.04883 | 29.11839 | -2.575579 | 16.4111 | 50.00834 | 63.04883 | 29.09839 | -2.844 | 18.12904 | 50.00926
54.63716 | 24.99626 | -2.568678 | 15.44299 | 50.0017 | 63.05383 | 29.16714 | -2.576132 | 16.41274 | 50.00553 | 63.05383 | 29.14888 | -2.844463 | 18.1243 | 50.00563
54.64216 | 25.04642 | -2.569209 | 15.44799 | 50.00518 | 63.05717 | 29.20142 | -2.576498 | 16.41473 | 49.98574 | 63.05717 | 29.18068 | -2.844791 | 18.12252 | 49.98574
54.64717 | 25.09627 | -2.569755 | 15.44505 | 50.00052 | 63.06216 | 29.2514 | -2.577085 | 16.42096 | 50.01148 | 63.06216 | 29.23166 | -2.845306 | 18.13029 | 49.99778
54.6505 | 25.12892 | -2.570162 | 15.4423 | 50.00012 | 63.06716 | 29.30122 | -2.577708 | 16.42945 | 49.98706 | 63.06716 | 29.28155 | -2.845816 | 18.14076 | 49.99196
54.65383 | 25.16218 | -2.57063 | 15.44152 | 49.97654 | 63.07217 | 29.35235 | -2.578228 | 16.43593 | 50.00678 | 63.07217 | 29.33165 | -2.846315 | 18.14486 | 50.00951
54.65717 | 25.19627 | -2.571032 | 15.44428 | 50.03328 | 63.07717 | 29.40143 | -2.578738 | 16.43889 | 49.97878 | 63.07717 | 29.38174 | -2.846803 | 18.14456 | 50.00722
54.66216 | 25.24623 | -2.57156 | 15.4514 | 49.99541 | 63.0805 | 29.43619 | -2.579058 | 16.44038 | 50.00252 | 63.0805 | 29.4153 | -2.847194 | 18.14421 | 49.97049
54.66716 | 25.2967 | -2.572079 | 15.45576 | 49.9917 | 63.0855 | 29.48514 | -2.579632 | 16.44238 | 50.0004 | 63.0855 | 29.46509 | -2.847758 | 18.14554 | 50.00516
54.6705 | 25.32884 | -2.572596 | 15.45928 | 50.00576 | 63.0905 | 29.53384 | -2.580222 | 16.44261 | 50.02352 | 63.0905 | 29.51518 | -2.848268 | 18.14689 | 50.00834
54.67383 | 25.36181 | -2.573075 | 15.4627 | 49.96232 | 63.0955 | 29.5845 | -2.580772 | 16.44461 | 49.9939 | 63.0955 | 29.56455 | -2.84877 | 18.15106 | 50.01892
54.67883 | 25.412 | -2.573786 | 15.47 | 50.02348 | 63.1005 | 29.63457 | -2.581273 | 16.45092 | 50.01504 | 63.1005 | 29.61442 | -2.849322 | 18.15901 | 49.96585
54.68383 | 25.46212 | -2.574333 | 15.47339 | 50.00234 | 63.1055 | 29.6848 | -2.581796 | 16.45706 | 49.99256 | 63.1055 | 29.66472 | -2.849941 | 18.16697 | 50.00542
54.68716 | 25.49611 | -2.574706 | 15.47615 | 49.98492 | 63.1105 | 29.73463 | -2.582424 | 16.4602 | 49.97574 | 63.1105 | 29.7155 | -2.85055 | 18.17083 | 49.97549
54.6905 | 25.5291 | -2.575098 | 15.47943 | 49.99623 | 63.11382 | 29.76769 | -2.582873 | 16.46209 | 49.98611 | 63.11382 | 29.74776 | -2.850906 | 18.17212 | 50.00953
54.6955 | 25.57799 | -2.57566 | 15.48362 | 49.99746 | 63.11882 | 29.81744 | -2.583439 | 16.4652 | 49.99588 | 63.11882 | 29.79852 | -2.851407 | 18.17711 | 50.00639
54.7005 | 25.62824 | -2.576209 | 15.48251 | 49.97157 | 63.12383 | 29.86665 | -2.583934 | 16.46802 | 49.98708 | 63.12383 | 29.84734 | -2.8519 | 18.18468 | 49.98498
54.70383 | 25.66123 | -2.576596 | 15.48044 | 50.0242 | 63.12883 | 29.91771 | -2.584477 | 16.47073 | 49.99897 | 63.12883 | 29.89785 | -2.85247 | 18.18756 | 49.99179
54.70717 | 25.69477 | -2.576993 | 15.47944 | 49.98261 | 63.13383 | 29.96777 | -2.585265 | 16.47825 | 50.01397 | 63.13383 | 29.94756 | -2.85301 | 18.18672 | 50.02422
54.7105 | 25.72758 | -2.5774 | 15.48335 | 50.027 | 63.13882 | 30.01694 | -2.586085 | 16.48888 | 49.99631 | 63.13882 | 29.99762 | -2.853538 | 18.18681 | 49.99988
54.7155 | 25.77768 | -2.577998 | 15.49163 | 49.99638 | 63.14384 | 30.06689 | -2.586652 | 16.49382 | 49.99335 | 63.14384 | 30.04706 | -2.854107 | 18.19148 | 50.00625
54.7205 | 25.82821 | -2.578576 | 15.49829 | 49.98868 | 63.14717 | 30.10086 | -2.586992 | 16.49264 | 50.01398 | 63.14717 | 30.07982 | -2.854498 | 18.19542 | 50.00156
54.72382 | 25.8622 | -2.578947 | 15.50015 | 50.005 | 63.15217 | 30.1512 | -2.587512 | 16.48997 | 50.00708 | 63.15217 | 30.13044 | -2.855032 | 18.19874 | 49.99928
54.72717 | 25.89464 | -2.579308 | 15.50189 | 49.98559 | 63.15717 | 30.20093 | -2.588063 | 16.4905 | 49.99288 | 63.15717 | 30.18195 | -2.855546 | 18.19962 | 49.99367
54.73217 | 25.94476 | -2.57992 | 15.50556 | 50.00753 | 63.16216 | 30.25066 | -2.588648 | 16.49509 | 49.99692 | 63.16216 | 30.23104 | -2.856088 | 18.20174 | 49.99608
54.73717 | 25.99369 | -2.580548 | 15.50775 | 50.01641 | 63.16716 | 30.3005 | -2.589245 | 16.50366 | 50.00282 | 63.16716 | 30.28064 | -2.856625 | 18.20504 | 49.973
54.7405 | 26.02722 | -2.580974 | 15.50827 | 49.9884 | 63.1705 | 30.33313 | -2.589625 | 16.51144 | 49.98506 | 63.1705 | 30.31438 | -2.856948 | 18.20846 | 50.01672
54.74382 | 26.06034 | -2.58139 | 15.50981 | 50.00491 | 63.1755 | 30.38425 | -2.590142 | 16.52052 | 50.0133 | 63.1755 | 30.3633 | -2.857422 | 18.21379 | 50.0036
54.74883 | 26.11094 | -2.581978 | 15.51419 | 50.01546 | 63.1805 | 30.43418 | -2.59066 | 16.52254 | 50.00758 | 63.1805 | 30.4136 | -2.857944 | 18.22036 | 50.00662
54.75383 | 26.1621 | -2.582548 | 15.51835 | 49.97804 | 63.1855 | 30.48313 | -2.59124 | 16.51898 | 50.00119 | 63.1855 | 30.4643 | -2.858486 | 18.22745 | 49.99419
54.75717 | 26.19506 | -2.582882 | 15.52124 | 49.98665 | 63.1905 | 30.53325 | -2.59186 | 16.51682 | 50.01578 | 63.1905 | 30.51467 | -2.858985 | 18.23322 | 50.01038
54.7605 | 26.22844 | -2.583258 | 15.52495 | 50.00447 | 63.1955 | 30.58444 | -2.592526 | 16.52256 | 49.99171 | 63.1955 | 30.56394 | -2.859448 | 18.23457 | 49.99281
54.76382 | 26.26076 | -2.583684 | 15.52973 | 49.98547 | 63.2005 | 30.63376 | -2.593142 | 16.53062 | 50.02422 | 63.2005 | 30.61304 | -2.859978 | 18.23456 | 50.03687
54.76884 | 26.31076 | -2.584389 | 15.53314 | 49.99186 | 63.20383 | 30.66716 | -2.593546 | 16.53419 | 49.9904 | 63.20383 | 30.64688 | -2.860375 | 18.23752 | 49.97007
54.77383 | 26.36154 | -2.585051 | 15.53316 | 50.02426 | 63.20883 | 30.71667 | -2.594122 | 16.5387 | 49.99848 | 63.20883 | 30.69653 | -2.861035 | 18.24218 | 50.00217
54.77717 | 26.39402 | -2.58547 | 15.53187 | 50.00608 | 63.21382 | 30.76715 | -2.594669 | 16.53992 | 49.99202 | 63.21382 | 30.74644 | -2.86174 | 18.24825 | 49.98926
54.7805 | 26.42722 | -2.585834 | 15.53136 | 50.00936 | 63.21884 | 30.8164 | -2.59528 | 16.5377 | 49.99875 | 63.21884 | 30.79683 | -2.862342 | 18.25161 | 50.00224
54.7855 | 26.47717 | -2.58636 | 15.53502 | 49.99852 | 63.22382 | 30.8671 | -2.596294 | 16.54039 | 49.99988 | 63.22382 | 30.84658 | -2.862959 | 18.25657 | 49.98614
54.7905 | 26.52826 | -2.586948 | 15.54176 | 49.98889 | 63.22717 | 30.89942 | -2.597026 | 16.54718 | 49.98433 | 63.22717 | 30.87936 | -2.863354 | 18.25768 | 50.02002
54.79382 | 26.56062 | -2.587556 | 15.54867 | 49.98156 | 63.23217 | 30.95018 | -2.59766 | 16.55803 | 50.01222 | 63.23217 | 30.92968 | -2.863904 | 18.25956 | 49.99138
54.79717 | 26.59322 | -2.588116 | 15.55446 | 50.01888 | 63.23717 | 30.99895 | -2.59822 | 16.56548 | 49.97774 | 63.23717 | 30.98018 | -2.86443 | 18.26199 | 50.01008
54.80217 | 26.644 | -2.588783 | 15.55835 | 49.99708 | 63.24216 | 31.04927 | -2.598818 | 16.56842 | 50.02 | 63.24216 | 31.02987 | -2.865001 | 18.26455 | 49.99277
54.80717 | 26.69422 | -2.589343 | 15.55702 | 50.02478 | 63.24717 | 31.09933 | -2.59968 | 16.57256 | 49.98008 | 63.24717 | 31.07936 | -2.865579 | 18.2657 | 50.02119
54.8105 | 26.72736 | -2.589708 | 15.55561 | 49.99054 | 63.25217 | 31.14984 | -2.600325 | 16.57541 | 49.99004 | 63.25217 | 31.1295 | -2.866122 | 18.26932 | 49.99549
54.81382 | 26.76125 | -2.59009 | 15.5564 | 50.0133 | 63.25717 | 31.19976 | -2.600909 | 16.57753 | 50.0256 | 63.25717 | 31.17943 | -2.866607 | 18.27434 | 50.0199
54.81716 | 26.7923 | -2.590485 | 15.55956 | 50.00332 | 63.2605 | 31.23308 | -2.601288 | 16.57884 | 50.02988 | 63.2605 | 31.21316 | -2.86698 | 18.27694 | 50.02064
54.82217 | 26.84312 | -2.591057 | 15.56563 | 49.98094 | 63.2655 | 31.28344 | -2.601868 | 16.58062 | 49.98607 | 63.2655 | 31.263 | -2.867626 | 18.27975 | 49.98463
54.82717 | 26.8939 | -2.591649 | 15.56985 | 49.97461 | 63.2705 | 31.33232 | -2.602476 | 16.58436 | 50.02053 | 63.2705 | 31.31379 | -2.868658 | 18.28298 | 50.00473
54.8305 | 26.92645 | -2.592059 | 15.5721 | 50.01713 | 63.2755 | 31.38183 | -2.603103 | 16.59199 | 50.013 | 63.2755 | 31.36268 | -2.869267 | 18.28368 | 50.00661
54.83383 | 26.9596 | -2.592476 | 15.57422 | 49.99646 | 63.2805 | 31.43157 | -2.603699 | 16.59902 | 49.9465 | 63.2805 | 31.4127 | -2.869878 | 18.29016 | 50.01476
54.83882 | 27.01058 | -2.593042 | 15.57666 | 50.00432 | 63.2855 | 31.48282 | -2.604234 | 16.60187 | 50.00828 | 63.2855 | 31.46255 | -2.87043 | 18.30238 | 50.01602
54.84384 | 27.06091 | -2.59361 | 15.57733 | 50.01606 | 63.2905 | 31.53338 | -2.604828 | 16.60683 | 49.98987 | 63.2905 | 31.5115 | -2.870924 | 18.30967 | 49.97183
54.84716 | 27.09415 | -2.593986 | 15.5813 | 49.98053 | 63.29382 | 31.5663 | -2.605242 | 16.61159 | 49.98184 | 63.29382 | 31.54454 | -2.871262 | 18.30948 | 50.00862
54.8505 | 27.12629 | -2.594356 | 15.58763 | 50.00296 | 63.29883 | 31.61557 | -2.605866 | 16.61543 | 50.01085 | 63.29883 | 31.59517 | -2.871803 | 18.30656 | 50.00331
54.85383 | 27.15914 | -2.594746 | 15.5946 | 50.00074 | 63.30383 | 31.66522 | -2.606453 | 16.61674 | 49.987 | 63.30383 | 31.64506 | -2.872405 | 18.30655 | 49.9737
54.85883 | 27.21024 | -2.595409 | 15.59886 | 49.99131 | 63.30883 | 31.7159 | -2.607076 | 16.61967 | 50.00187 | 63.30883 | 31.69532 | -2.873035 | 18.31064 | 49.9959
54.86382 | 27.25918 | -2.596207 | 15.59945 | 49.98974 | 63.31382 | 31.7642 | -2.607721 | 16.62389 | 49.99392 | 63.31382 | 31.7463 | -2.87366 | 18.31771 | 50.01526
54.86716 | 27.29395 | -2.596622 | 15.60351 | 50.03656 | 63.31716 | 31.7993 | -2.60814 | 16.62636 | 49.99066 | 63.31716 | 31.77856 | -2.87407 | 18.32239 | 50.00382
54.8705 | 27.32559 | -2.597029 | 15.60968 | 50.00131 | 63.32217 | 31.8494 | -2.608738 | 16.63089 | 50.01126 | 63.32217 | 31.82854 | -2.874656 | 18.3265 | 49.98886
54.8755 | 27.37678 | -2.597624 | 15.61482 | 49.98164 | 63.32717 | 31.90083 | -2.609454 | 16.63862 | 50.00428 | 63.32717 | 31.87778 | -2.875188 | 18.32699 | 50.00201
54.8805 | 27.4263 | -2.598184 | 15.61161 | 50.03574 | 63.33217 | 31.94861 | -2.61084 | 16.64739 | 49.99969 | 63.33217 | 31.92861 | -2.875739 | 18.3301 | 49.99542
54.88383 | 27.46032 | -2.598545 | 15.61042 | 49.98545 | 63.33716 | 31.99723 | -2.611653 | 16.65106 | 50.00153 | 63.33716 | 31.97846 | -2.876325 | 18.33829 | 50.00738
54.88716 | 27.49444 | -2.598925 | 15.61302 | 49.99636 | 63.34217 | 32.0478 | -2.612324 | 16.65625 | 50.00218 | 63.34217 | 32.02815 | -2.876919 | 18.34651 | 50.00213
54.89216 | 27.54324 | -2.599724 | 15.61862 | 50.0004 | 63.34716 | 32.09816 | -2.612953 | 16.66516 | 49.99708 | 63.34716 | 32.07803 | -2.87752 | 18.35069 | 49.99864
54.89717 | 27.59197 | -2.60056 | 15.62404 | 50.0063 | 63.3505 | 32.1322 | -2.613346 | 16.6671 | 49.99144 | 63.3505 | 32.1112 | -2.877924 | 18.3518 | 49.99967
54.9005 | 27.62465 | -2.60095 | 15.62642 | 49.97028 | 63.3555 | 32.1822 | -2.613889 | 16.66712 | 49.98985 | 63.3555 | 32.1621 | -2.878549 | 18.35294 | 49.9843
54.90383 | 27.65798 | -2.601319 | 15.62952 | 50.03952 | 63.3605 | 32.23268 | -2.6145 | 16.66925 | 49.97396 | 63.3605 | 32.2123 | -2.879181 | 18.353 | 50.00782
54.90717 | 27.69224 | -2.601658 | 15.63274 | 49.98637 | 63.3655 | 32.28196 | -2.6152 | 16.67459 | 50.00962 | 63.3655 | 32.26213 | -2.879794 | 18.35821 | 50.00808
54.91216 | 27.74278 | -2.602188 | 15.63095 | 49.99981 | 63.3705 | 32.33226 | -2.615864 | 16.67585 | 49.98688 | 63.3705 | 32.3114 | -2.880392 | 18.36602 | 49.9742
54.91716 | 27.79258 | -2.60271 | 15.63051 | 50.0125 | 63.37383 | 32.36525 | -2.616297 | 16.67516 | 49.99672 | 63.37383 | 32.34553 | -2.88082 | 18.37172 | 50.0092
54.9205 | 27.82628 | -2.603076 | 15.63232 | 49.9953 | 63.37883 | 32.41504 | -2.61721 | 16.68236 | 49.99558 | 63.37883 | 32.39569 | -2.881506 | 18.37598 | 49.99654
54.92383 | 27.85979 | -2.60347 | 15.63565 | 50.00664 | 63.38383 | 32.46467 | -2.618064 | 16.69361 | 49.97453 | 63.38383 | 32.44478 | -2.88211 | 18.37659 | 49.9762
54.92883 | 27.90906 | -2.604302 | 15.64102 | 49.99712 | 63.38882 | 32.51436 | -2.618744 | 16.70232 | 50.01264 | 63.38882 | 32.49425 | -2.882669 | 18.37438 | 50.01389
54.93383 | 27.95965 | -2.605022 | 15.64467 | 49.99814 | 63.39384 | 32.56401 | -2.619396 | 16.70531 | 49.99033 | 63.39384 | 32.54391 | -2.883272 | 18.37434 | 49.98887
54.93716 | 27.99246 | -2.605436 | 15.64848 | 50.00736 | 63.39883 | 32.61436 | -2.620011 | 16.70371 | 50.00826 | 63.39883 | 32.595 | -2.884372 | 18.38569 | 50.00216
54.9405 | 28.0248 | -2.605856 | 15.65371 | 49.98618 | 63.40383 | 32.66568 | -2.620644 | 16.70594 | 50.01648 | 63.40383 | 32.64521 | -2.885136 | 18.39558 | 50.00959
54.9455 | 28.07556 | -2.606482 | 15.65931 | 50.00176 | 63.40717 | 32.69779 | -2.621063 | 16.7082 | 50.00412 | 63.40717 | 32.67795 | -2.88553 | 18.39852 | 49.98674
54.9505 | 28.12587 | -2.607092 | 15.66042 | 49.97826 | 63.41216 | 32.74772 | -2.621726 | 16.71311 | 49.99967 | 63.41216 | 32.72815 | -2.88615 | 18.39942 | 50.00478
54.95383 | 28.1583 | -2.607462 | 15.66184 | 50.01022 | 63.41716 | 32.7975 | -2.622425 | 16.71782 | 49.97806 | 63.41716 | 32.77727 | -2.886785 | 18.40155 | 50.03647
54.95717 | 28.19137 | -2.607828 | 15.66426 | 50.00254 | 63.42217 | 32.8476 | -2.62318 | 16.72899 | 50.01614 | 63.42217 | 32.82726 | -2.887446 | 18.40504 | 49.9871
54.9605 | 28.22571 | -2.608206 | 15.66858 | 49.99281 | 63.42717 | 32.89766 | -2.623886 | 16.73826 | 49.95464 | 63.42717 | 32.87726 | -2.888082 | 18.40829 | 49.98932
54.9655 | 28.2755 | -2.608794 | 15.67315 | 50.02236 | 63.43217 | 32.94627 | -2.624562 | 16.73891 | 50.0115 | 63.43217 | 32.92792 | -2.88868 | 18.41331 | 49.99736
54.9705 | 28.32417 | -2.60942 | 15.67529 | 49.98814 | 63.43716 | 32.99844 | -2.625185 | 16.73634 | 49.98706 | 63.43716 | 32.9777 | -2.889288 | 18.41615 | 50.04045
54.97382 | 28.3576 | -2.609816 | 15.67678 | 50.00486 | 63.4405 | 33.03053 | -2.625575 | 16.73721 | 50.00459 | 63.4405 | 33.00995 | -2.889807 | 18.41634 | 50.00228
54.97717 | 28.38997 | -2.610188 | 15.67841 | 49.96991 | 63.4455 | 33.07932 | -2.626219 | 16.74341 | 50.01442 | 63.4455 | 33.06009 | -2.891319 | 18.42345 | 49.97784
54.98217 | 28.44219 | -2.610728 | 15.68525 | 49.99921 | 63.4505 | 33.12881 | -2.626947 | 16.75079 | 50.003 | 63.4505 | 33.10953 | -2.892395 | 18.43582 | 50.03381
54.98717 | 28.49194 | -2.611298 | 15.6898 | 49.98584 | 63.4555 | 33.18032 | -2.627659 | 16.75725 | 49.9995 | 63.4555 | 33.15989 | -2.892878 | 18.4469 | 49.99941
54.9905 | 28.5251 | -2.611685 | 15.69078 | 49.99646 | 63.4605 | 33.23106 | -2.628288 | 16.76173 | 50.01713 | 63.4605 | 33.21062 | -2.8933 | 18.4528 | 49.98584
54.99382 | 28.55822 | -2.612102 | 15.68888 | 50.03824 | 63.46382 | 33.26328 | -2.628676 | 16.76444 | 49.99646 | 63.46382 | 33.2448 | -2.89363 | 18.45426 | 50.01212
54.99883 | 28.60834 | -2.612742 | 15.68717 | 50.01381 | 63.46884 | 33.31363 | -2.62931 | 16.76879 | 49.9926 | 63.46884 | 33.29393 | -2.894353 | 18.4584 | 49.98038
55.00383 | 28.65818 | -2.613381 | 15.69094 | 49.98102 | 63.47382 | 33.36359 | -2.630122 | 16.77495 | 50.01804 | 63.47382 | 33.34329 | -2.895012 | 18.46298 | 50.009
55.00717 | 28.6915 | -2.613766 | 15.69569 | 49.98742 | 63.47883 | 33.41348 | -2.630846 | 16.77688 | 49.99106 | 63.47883 | 33.39286 | -2.895634 | 18.46511 | 50.00043
55.0105 | 28.72554 | -2.614104 | 15.70027 | 49.99686 | 63.48383 | 33.46224 | -2.631522 | 16.77634 | 50.00224 | 63.48383 | 33.44312 | -2.896236 | 18.46394 | 49.98596
55.01382 | 28.7583 | -2.614462 | 15.70428 | 49.99922 | 63.48882 | 33.51282 | -2.632186 | 16.77756 | 50.01992 | 63.48882 | 33.49344 | -2.896875 | 18.46341 | 50.00564
55.01884 | 28.80885 | -2.615092 | 15.70803 | 49.98912 | 63.49382 | 33.56341 | -2.632854 | 16.78161 | 49.97065 | 63.49382 | 33.54285 | -2.897512 | 18.46612 | 49.98804
55.02383 | 28.85823 | -2.615723 | 15.71156 | 50.02398 | 63.49717 | 33.59625 | -2.633311 | 16.78582 | 50.00832 | 63.49717 | 33.57703 | -2.897959 | 18.4699 | 49.97354
55.02717 | 28.89123 | -2.616129 | 15.71497 | 50.01383 | 63.50217 | 33.64683 | -2.63399 | 16.79143 | 49.99054 | 63.50217 | 33.62566 | -2.898618 | 18.47605 | 50.0125
55.0305 | 28.92551 | -2.616557 | 15.71921 | 50.00347 | 63.50717 | 33.69647 | -2.634688 | 16.79534 | 49.98497 | 63.50717 | 33.67559 | -2.899214 | 18.48144 | 49.99029
55.0355 | 28.97544 | -2.617211 | 15.72234 | 49.99858 | 63.51216 | 33.74612 | -2.635478 | 16.79863 | 50.00254 | 63.51216 | 33.72652 | -2.899798 | 18.48438 | 49.99555
55.0405 | 29.02508 | -2.617845 | 15.72254 | 50.01082 | 63.51716 | 33.79656 | -2.636254 | 16.80384 | 50.01591 | 63.51716 | 33.77676 | -2.900442 | 18.48757 | 50.00426
55.04382 | 29.05812 | -2.618223 | 15.7236 | 49.99487 | 63.5205 | 33.82997 | -2.6369 | 16.80922 | 49.9805 | 63.5205 | 33.80964 | -2.901017 | 18.4888 | 50.02454
55.04717 | 29.09158 | -2.618614 | 15.72615 | 49.99089 | 63.5255 | 33.87947 | -2.637692 | 16.81459 | 50.01652 | 63.5255 | 33.85947 | -2.90172 | 18.49158 | 49.99307
55.05217 | 29.14155 | -2.619266 | 15.73003 | 50.00347 | 63.5305 | 33.92854 | -2.6384 | 16.81781 | 49.96253 | 63.5305 | 33.90994 | -2.902389 | 18.49779 | 49.99304
55.05717 | 29.19175 | -2.619898 | 15.73364 | 49.98469 | 63.5355 | 33.97905 | -2.63908 | 16.82067 | 50.01469 | 63.5355 | 33.95932 | -2.903035 | 18.50479 | 50.00383
55.0605 | 29.22476 | -2.620317 | 15.73844 | 49.98052 | 63.5405 | 34.02919 | -2.639783 | 16.8216 | 49.98425 | 63.5405 | 34.01035 | -2.903662 | 18.50642 | 50.00039
55.06382 | 29.25713 | -2.620721 | 15.74422 | 50.00296 | 63.5455 | 34.07844 | -2.640522 | 16.82012 | 50.01418 | 63.5455 | 34.06025 | -2.90426 | 18.50329 | 50.00984
55.06716 | 29.29053 | -2.621136 | 15.74714 | 50.02422 | 63.5505 | 34.1289 | -2.641229 | 16.82355 | 50.02962 | 63.5505 | 34.10967 | -2.904844 | 18.50475 | 49.99314
55.07217 | 29.34133 | -2.621764 | 15.74585 | 49.98813 | 63.55383 | 34.16244 | -2.641737 | 16.83304 | 50.0074 | 63.55383 | 34.1419 | -2.905214 | 18.5095 | 49.99828
55.07717 | 29.39102 | -2.62236 | 15.74637 | 50.00037 | 63.55883 | 34.2125 | -2.642486 | 16.84863 | 49.99333 | 63.55883 | 34.19198 | -2.905866 | 18.5213 | 50.01147
55.0805 | 29.42466 | -2.622698 | 15.75092 | 49.99226 | 63.56382 | 34.2623 | -2.643198 | 16.85621 | 50.01187 | 63.56382 | 34.24255 | -2.906641 | 18.53302 | 49.99802
55.08383 | 29.45822 | -2.623054 | 15.75558 | 50.01372 | 63.56884 | 34.31237 | -2.643852 | 16.85389 | 49.99011 | 63.56884 | 34.29208 | -2.907663 | 18.53801 | 50.0134
55.08882 | 29.50784 | -2.623589 | 15.75985 | 49.9953 | 63.57383 | 34.3624 | -2.64451 | 16.85317 | 50.00997 | 63.57383 | 34.34268 | -2.908441 | 18.53524 | 49.99508
55.09384 | 29.55806 | -2.624158 | 15.76392 | 50.01048 | 63.57883 | 34.4115 | -2.64579 | 16.85814 | 49.99472 | 63.57883 | 34.39212 | -2.909111 | 18.53569 | 49.99532
55.09716 | 29.59136 | -2.624581 | 15.76588 | 50.01045 | 63.58383 | 34.46263 | -2.647139 | 16.8657 | 49.98694 | 63.58383 | 34.44281 | -2.909736 | 18.53996 | 49.99794
55.1005 | 29.62472 | -2.625014 | 15.76795 | 49.97131 | 63.58716 | 34.49567 | -2.647623 | 16.87064 | 49.93414 | 63.58716 | 34.47578 | -2.910131 | 18.54562 | 50.01514
55.1055 | 29.67406 | -2.625711 | 15.77031 | 50.01312 | 63.59217 | 34.54559 | -2.648298 | 16.88262 | 50.01512 | 63.59217 | 34.5257 | -2.910706 | 18.55395 | 49.99334
55.1105 | 29.72364 | -2.626296 | 15.77525 | 50.01226 | 63.59716 | 34.59535 | -2.649026 | 16.89105 | 49.99212 | 63.59716 | 34.57635 | -2.911351 | 18.56126 | 50.00648
55.11382 | 29.7576 | -2.626646 | 15.78006 | 50.01873 | 63.60217 | 34.64548 | -2.649872 | 16.89331 | 50.01736 | 63.60217 | 34.62589 | -2.91204 | 18.56087 | 49.99806
55.11716 | 29.79093 | -2.626985 | 15.7829 | 49.98902 | 63.60717 | 34.69616 | -2.650731 | 16.89305 | 49.97982 | 63.60717 | 34.67626 | -2.912895 | 18.56166 | 50.0045
55.1205 | 29.82417 | -2.627336 | 15.78589 | 49.99726 | 63.6105 | 34.72875 | -2.651384 | 16.89658 | 49.99493 | 63.6105 | 34.70892 | -2.913344 | 18.56374 | 50.00896
55.1255 | 29.87432 | -2.6279 | 15.7895 | 50.00253 | 63.6155 | 34.77897 | -2.652187 | 16.90568 | 50.01193 | 63.6155 | 34.75908 | -2.91398 | 18.5724 | 49.99945
55.1305 | 29.92403 | -2.628494 | 15.79281 | 49.98773 | 63.6205 | 34.82889 | -2.652978 | 16.91503 | 49.98867 | 63.6205 | 34.80942 | -2.914593 | 18.58197 | 49.98742
55.13383 | 29.95681 | -2.62895 | 15.79341 | 50.02826 | 63.6255 | 34.87855 | -2.653724 | 16.91514 | 50.00604 | 63.6255 | 34.85874 | -2.915251 | 18.5869 | 49.99118
55.13716 | 29.98994 | -2.6294 | 15.79414 | 49.95226 | 63.6305 | 34.92769 | -2.65445 | 16.91382 | 49.97242 | 63.6305 | 34.90898 | -2.915945 | 18.58744 | 50.01008
55.14216 | 30.04081 | -2.630028 | 15.79862 | 50.0082 | 63.6355 | 34.97833 | -2.655149 | 16.92056 | 50.01526 | 63.6355 | 34.95888 | -2.916611 | 18.59047 | 49.98788
55.14717 | 30.0908 | -2.630613 | 15.80394 | 49.99142 | 63.6405 | 35.02884 | -2.65586 | 16.9293 | 50.00152 | 63.6405 | 35.00814 | -2.917543 | 18.59912 | 49.99722
55.1505 | 30.12353 | -2.630994 | 15.80724 | 50.00568 | 63.64384 | 35.06228 | -2.656329 | 16.93392 | 49.99257 | 63.64384 | 35.04172 | -2.918548 | 18.6064 | 50.01496
55.15383 | 30.15744 | -2.631369 | 15.80939 | 50.00142 | 63.64883 | 35.11228 | -2.657102 | 16.93874 | 49.99786 | 63.64883 | 35.09278 | -2.919608 | 18.60988 | 49.99939
55.15883 | 30.2074 | -2.631933 | 15.81194 | 49.99828 | 63.65383 | 35.16208 | -2.65811 | 16.94858 | 50.02484 | 63.65383 | 35.14182 | -2.920272 | 18.60825 | 50.02029
55.16382 | 30.25678 | -2.632522 | 15.8149 | 50.01078 | 63.65883 | 35.21108 | -2.659375 | 16.95681 | 49.99213 | 63.65883 | 35.1915 | -2.920878 | 18.6119 | 49.99338
55.16716 | 30.28922 | -2.632928 | 15.81567 | 50.0027 | 63.66382 | 35.25967 | -2.66045 | 16.95957 | 49.99451 | 63.66382 | 35.24187 | -2.921535 | 18.61846 | 50.00717
55.1705 | 30.32275 | -2.633325 | 15.81817 | 49.96154 | 63.66716 | 35.29448 | -2.660887 | 16.95942 | 49.99863 | 63.66716 | 35.27404 | -2.922003 | 18.6239 | 49.99402
55.17383 | 30.35629 | -2.633703 | 15.82123 | 50.02951 | 63.67217 | 35.34509 | -2.661484 | 16.96353 | 50.01446 | 63.67217 | 35.32487 | -2.922654 | 18.62964 | 50.00591
55.17883 | 30.40641 | -2.634319 | 15.82789 | 50.0007 | 63.67717 | 35.39533 | -2.662144 | 16.97063 | 49.99359 | 63.67717 | 35.37539 | -2.923281 | 18.63762 | 49.98963
55.18383 | 30.45706 | -2.634982 | 15.83334 | 50.00633 | 63.68217 | 35.44531 | -2.663054 | 16.97875 | 49.98628 | 63.68217 | 35.42493 | -2.92392 | 18.64302 | 50.0072
55.18716 | 30.48954 | -2.635403 | 15.83609 | 50.01724 | 63.68716 | 35.49513 | -2.6642 | 16.98837 | 50.03464 | 63.68716 | 35.47466 | -2.924605 | 18.64656 | 50.01012
55.1905 | 30.52391 | -2.635795 | 15.83936 | 49.99648 | 63.69216 | 35.54395 | -2.665315 | 16.99566 | 50.0074 | 63.69216 | 35.52466 | -2.925242 | 18.64868 | 50.00354
55.1955 | 30.57306 | -2.636364 | 15.84357 | 49.9926 | 63.69717 | 35.59268 | -2.666137 | 17.00064 | 50.01329 | 63.69717 | 35.57418 | -2.925896 | 18.65475 | 49.99722
55.2005 | 30.6226 | -2.637023 | 15.84788 | 49.98672 | 63.7005 | 35.6268 | -2.666633 | 17.00298 | 50.01116 | 63.7005 | 35.60646 | -2.92636 | 18.66116 | 49.99931
55.20383 | 30.65668 | -2.637478 | 15.84767 | 50.00451 | 63.7055 | 35.67816 | -2.667282 | 17.00751 | 49.98608 | 63.7055 | 35.65767 | -2.927152 | 18.67003 | 50.01164
55.20717 | 30.68994 | -2.63791 | 15.8458 | 50.03244 | 63.7105 | 35.72798 | -2.667903 | 17.01213 | 50.00798 | 63.7105 | 35.70752 | -2.927869 | 18.67311 | 50.02153
55.2105 | 30.72341 | -2.638339 | 15.84454 | 49.99244 | 63.7155 | 35.77803 | -2.66876 | 17.01845 | 49.9895 | 63.7155 | 35.75861 | -2.92853 | 18.67338 | 49.98476
55.2155 | 30.77332 | -2.638957 | 15.84938 | 49.99392 | 63.7205 | 35.82633 | -2.67022 | 17.02666 | 50.00208 | 63.7205 | 35.8072 | -2.929192 | 18.67506 | 50.00474
55.2205 | 30.8233 | -2.639494 | 15.85867 | 49.9994 | 63.7255 | 35.87705 | -2.671 | 17.03075 | 49.9915 | 63.7255 | 35.85625 | -2.929804 | 18.68222 | 49.99976
55.22382 | 30.8557 | -2.63987 | 15.86407 | 49.99202 | 63.7305 | 35.92843 | -2.671708 | 17.03536 | 49.98193 | 63.7305 | 35.90783 | -2.93045 | 18.6901 | 50.02504
55.22717 | 30.88889 | -2.640291 | 15.86582 | 50.02149 | 63.73383 | 35.96064 | -2.672188 | 17.04044 | 50.00331 | 63.73383 | 35.94094 | -2.930988 | 18.69384 | 49.99844
55.23217 | 30.93936 | -2.640925 | 15.86572 | 50.00434 | 63.73882 | 36.01026 | -2.672925 | 17.05102 | 50.00639 | 63.73882 | 35.99064 | -2.932066 | 18.69506 | 49.99682
55.23717 | 30.98988 | -2.641515 | 15.86585 | 49.9832 | 63.74382 | 36.05975 | -2.673612 | 17.06122 | 49.9913 | 63.74382 | 36.04093 | -2.932776 | 18.6967 | 49.96522
55.2405 | 31.02474 | -2.641892 | 15.86871 | 49.98797 | 63.74883 | 36.1097 | -2.674296 | 17.06521 | 49.98789 | 63.74883 | 36.09123 | -2.933474 | 18.70256 | 50.0073
55.24382 | 31.05618 | -2.642311 | 15.87288 | 50.02048 | 63.75383 | 36.16053 | -2.674966 | 17.06382 | 50.00034 | 63.75383 | 36.14061 | -2.934188 | 18.70758 | 50.00386
55.24883 | 31.10553 | -2.642968 | 15.87834 | 49.9934 | 63.75717 | 36.1919 | -2.67544 | 17.06082 | 50.02356 | 63.75717 | 36.17453 | -2.934664 | 18.71048 | 49.97747
55.25383 | 31.15664 | -2.643584 | 15.88208 | 49.99934 | 63.76216 | 36.243 | -2.676134 | 17.05951 | 49.9998 | 63.76216 | 36.22374 | -2.935292 | 18.7153 | 50.01312
55.25717 | 31.18933 | -2.643984 | 15.88164 | 50.00762 | 63.76716 | 36.29364 | -2.676862 | 17.06355 | 49.96712 | 63.76716 | 36.27386 | -2.935941 | 18.72151 | 49.97469
55.2605 | 31.22261 | -2.644388 | 15.87926 | 49.99406 | 63.77217 | 36.34402 | -2.677559 | 17.07367 | 50.0154 | 63.77217 | 36.32348 | -2.936608 | 18.72573 | 50.00584
55.26382 | 31.25515 | -2.644789 | 15.87698 | 49.99068 | 63.77717 | 36.39291 | -2.678238 | 17.08467 | 50.01565 | 63.77717 | 36.37259 | -2.937416 | 18.73041 | 49.99276
55.26884 | 31.30545 | -2.64538 | 15.8782 | 50.01128 | 63.78217 | 36.4425 | -2.678961 | 17.09272 | 49.99462 | 63.78217 | 36.4229 | -2.93813 | 18.73412 | 49.99398
55.27383 | 31.35634 | -2.645938 | 15.88459 | 49.98859 | 63.78716 | 36.49292 | -2.680197 | 17.09812 | 50.012 | 63.78716 | 36.4737 | -2.938838 | 18.73967 | 49.99157
55.27717 | 31.38895 | -2.646322 | 15.88895 | 49.99715 | 63.7905 | 36.5258 | -2.680973 | 17.09796 | 49.97951 | 63.7905 | 36.50668 | -2.939306 | 18.74312 | 50.00572
55.2805 | 31.42252 | -2.6467 | 15.89152 | 49.98363 | 63.7955 | 36.57617 | -2.682022 | 17.0986 | 50.0154 | 63.7955 | 36.55671 | -2.940033 | 18.7479 | 50.00775
55.2855 | 31.47176 | -2.647302 | 15.89674 | 50.00332 | 63.8005 | 36.62552 | -2.682813 | 17.10448 | 49.97179 | 63.8005 | 36.60642 | -2.940772 | 18.74887 | 49.98982
55.2905 | 31.52222 | -2.647921 | 15.9032 | 50.02228 | 63.8055 | 36.6763 | -2.68354 | 17.1161 | 50.00733 | 63.8055 | 36.65583 | -2.941514 | 18.74954 | 49.99548
55.29382 | 31.55526 | -2.64835 | 15.90604 | 49.98992 | 63.8105 | 36.72594 | -2.684262 | 17.12476 | 49.99758 | 63.8105 | 36.70563 | -2.942342 | 18.75552 | 50.00424
55.29717 | 31.5881 | -2.648788 | 15.9087 | 50.01314 | 63.81382 | 36.75946 | -2.684732 | 17.12417 | 49.9681 | 63.81382 | 36.73958 | -2.94292 | 18.76387 | 50.01672
55.30217 | 31.6382 | -2.649408 | 15.91344 | 49.99716 | 63.81884 | 36.80928 | -2.685576 | 17.12137 | 49.99502 | 63.81884 | 36.78966 | -2.943668 | 18.77078 | 49.97913
55.30717 | 31.68828 | -2.650014 | 15.91951 | 49.99188 | 63.82383 | 36.85906 | -2.686428 | 17.12376 | 50.01516 | 63.82383 | 36.84 | -2.94437 | 18.77035 | 50.01984
55.3105 | 31.72288 | -2.650374 | 15.92132 | 49.99014 | 63.82883 | 36.90892 | -2.687158 | 17.13261 | 50.00726 | 63.82883 | 36.8891 | -2.94512 | 18.77349 | 49.99136
55.31382 | 31.7569 | -2.650737 | 15.92275 | 50.00537 | 63.83383 | 36.95875 | -2.687826 | 17.14023 | 49.96943 | 63.83383 | 36.93865 | -2.945883 | 18.78328 | 50.00228
55.31716 | 31.78992 | -2.651132 | 15.92411 | 50.00134 | 63.83882 | 37.00822 | -2.688734 | 17.14257 | 50.00304 | 63.83882 | 36.98915 | -2.94664 | 18.79123 | 50.01406
55.32217 | 31.83814 | -2.651801 | 15.92598 | 50.00608 | 63.84382 | 37.05758 | -2.690719 | 17.15186 | 49.98776 | 63.84382 | 37.0395 | -2.947382 | 18.79831 | 49.956
55.32717 | 31.88761 | -2.652471 | 15.92819 | 49.99904 | 63.84716 | 37.09074 | -2.691619 | 17.15731 | 50.00476 | 63.84716 | 37.07364 | -2.947863 | 18.80242 | 50.00466
55.3305 | 31.92188 | -2.6529 | 15.9307 | 49.9841 | 63.85217 | 37.14141 | -2.692354 | 17.16399 | 50.01346 | 63.85217 | 37.12274 | -2.948557 | 18.80576 | 50.00367
55.33383 | 31.95502 | -2.653291 | 15.93684 | 50.03519 | 63.85717 | 37.19154 | -2.692966 | 17.16742 | 49.981 | 63.85717 | 37.17316 | -2.949373 | 18.80783 | 50.0035
55.33882 | 32.00537 | -2.653888 | 15.94592 | 49.9957 | 63.86217 | 37.24195 | -2.693644 | 17.17221 | 49.99408 | 63.86217 | 37.22198 | -2.950815 | 18.81642 | 50.00152
55.34384 | 32.05517 | -2.654516 | 15.94995 | 49.9839 | 63.86717 | 37.29155 | -2.694585 | 17.18133 | 50.0041 | 63.86717 | 37.27184 | -2.951791 | 18.82514 | 50.00638
55.34716 | 32.08865 | -2.655008 | 15.94994 | 50.01164 | 63.87217 | 37.34219 | -2.695932 | 17.19047 | 49.98207 | 63.87217 | 37.32174 | -2.952589 | 18.83019 | 49.99219
55.3505 | 32.12148 | -2.655565 | 15.95112 | 49.98724 | 63.87716 | 37.39205 | -2.697165 | 17.19586 | 50.02794 | 63.87716 | 37.37193 | -2.95338 | 18.8315 | 49.982
55.3555 | 32.17188 | -2.656228 | 15.95618 | 49.99802 | 63.8805 | 37.42388 | -2.697661 | 17.19793 | 50.00699 | 63.8805 | 37.40579 | -2.95389 | 18.83224 | 50.00332
55.3605 | 32.22225 | -2.656848 | 15.96027 | 50.00766 | 63.8855 | 37.4743 | -2.69838 | 17.20403 | 50.00598 | 63.8855 | 37.45554 | -2.954666 | 18.83715 | 50.01816
55.36382 | 32.25644 | -2.65725 | 15.96278 | 50.00191 | 63.8905 | 37.5248 | -2.699122 | 17.20987 | 50.00842 | 63.8905 | 37.5053 | -2.955724 | 18.84659 | 49.98929
55.36716 | 32.28985 | -2.657662 | 15.96571 | 49.977 | 63.8955 | 37.57464 | -2.69986 | 17.21298 | 50.00032 | 63.8955 | 37.5546 | -2.95668 | 18.85591 | 49.99539
55.3705 | 32.32228 | -2.658092 | 15.96938 | 50.01774 | 63.9005 | 37.62424 | -2.700547 | 17.2155 | 49.98594 | 63.9005 | 37.60383 | -2.957427 | 18.86011 | 49.99642
55.3755 | 32.37193 | -2.658741 | 15.97377 | 50.00866 | 63.90383 | 37.6581 | -2.701013 | 17.21936 | 50.02779 | 63.90383 | 37.63824 | -2.957857 | 18.85827 | 50.01476
55.3805 | 32.42224 | -2.65935 | 15.97327 | 49.99147 | 63.90883 | 37.70725 | -2.702163 | 17.22892 | 50.00041 | 63.90883 | 37.68934 | -2.958544 | 18.85851 | 49.99644
55.38383 | 32.45578 | -2.659744 | 15.97206 | 49.99004 | 63.91382 | 37.7571 | -2.703257 | 17.23847 | 50.0063 | 63.91382 | 37.73863 | -2.959424 | 18.86688 | 50.00121
55.38716 | 32.48888 | -2.66013 | 15.97346 | 50.021 | 63.91882 | 37.8084 | -2.704117 | 17.24287 | 49.98338 | 63.91882 | 37.78796 | -2.961468 | 18.88758 | 50.01389
55.39216 | 32.53821 | -2.66073 | 15.97939 | 49.9974 | 63.92383 | 37.85878 | -2.70487 | 17.24769 | 50.01868 | 63.92383 | 37.8379 | -2.96269 | 18.89782 | 49.97164
55.39717 | 32.58856 | -2.66136 | 15.98633 | 50.00131 | 63.92883 | 37.908 | -2.705611 | 17.25393 | 49.99899 | 63.92883 | 37.88842 | -2.963429 | 18.89609 | 50.01025
55.4005 | 32.62114 | -2.661759 | 15.98785 | 49.9925 | 63.93383 | 37.958 | -2.70632 | 17.25737 | 50.01398 | 63.93383 | 37.93787 | -2.964082 | 18.89259 | 49.98538
55.40383 | 32.65466 | -2.662185 | 15.98996 | 49.9903 | 63.93717 | 37.99075 | -2.706922 | 17.25651 | 49.98002 | 63.93717 | 37.97107 | -2.964552 | 18.89592 | 50.02766
55.40883 | 32.70442 | -2.662828 | 15.9974 | 49.98674 | 63.94216 | 38.04117 | -2.708038 | 17.2589 | 49.99982 | 63.94216 | 38.02084 | -2.965543 | 18.90947 | 50.00824
55.41382 | 32.75461 | -2.663428 | 16.00589 | 50.01746 | 63.94716 | 38.09117 | -2.70968 | 17.26929 | 50.01877 | 63.94716 | 38.07138 | -2.966768 | 18.92514 | 49.97889
55.41716 | 32.78916 | -2.663791 | 16.00947 | 49.99654 | 63.95216 | 38.1406 | -2.711547 | 17.28316 | 50.00098 | 63.95216 | 38.12058 | -2.967606 | 18.93392 | 50.00454
55.4205 | 32.82094 | -2.664184 | 16.01073 | 50.00696 | 63.95717 | 38.19019 | -2.712926 | 17.2933 | 49.9954 | 63.95717 | 38.17195 | -2.968352 | 18.9385 | 49.99576
55.42383 | 32.85469 | -2.664654 | 16.01041 | 50.0017 | 63.9605 | 38.22366 | -2.713458 | 17.29881 | 49.991 | 63.9605 | 38.20455 | -2.968871 | 18.93815 | 50.00678
55.42883 | 32.90454 | -2.665316 | 16.01216 | 50.00516 | 63.9655 | 38.27418 | -2.714209 | 17.30683 | 49.9986 | 63.9655 | 38.25413 | -2.969646 | 18.93589 | 49.98344
55.43383 | 32.95476 | -2.665927 | 16.01336 | 50.00834 | 63.9705 | 38.32346 | -2.714984 | 17.31308 | 50.0155 | 63.9705 | 38.3025 | -2.970394 | 18.93858 | 49.97174
55.43716 | 32.98794 | -2.666338 | 16.01575 | 50.01776 | 63.9755 | 38.37423 | -2.715878 | 17.31618 | 49.98874 | 63.9755 | 38.3537 | -2.971412 | 18.94948 | 50.02298
55.4405 | 33.02025 | -2.666782 | 16.01777 | 49.98877 | 63.9805 | 38.42388 | -2.716978 | 17.31878 | 49.97384 | 63.9805 | 38.40403 | -2.972562 | 18.95809 | 50.01326
55.4455 | 33.07092 | -2.667404 | 16.02277 | 49.98944 | 63.9855 | 38.47356 | -2.717815 | 17.32182 | 50.0233 | 63.9855 | 38.45406 | -2.973382 | 18.96171 | 49.98834
55.4505 | 33.1207 | -2.667986 | 16.029 | 50.02088 | 63.9905 | 38.52272 | -2.718518 | 17.3276 | 50.0133 | 63.9905 | 38.50379 | -2.974148 | 18.96651 | 50.0051
55.45383 | 33.15434 | -2.668359 | 16.03329 | 49.96606 | 63.99382 | 38.55711 | -2.718978 | 17.33377 | 49.95638 | 63.99382 | 38.53716 | -2.974605 | 18.96825 | 50.02478
55.45717 | 33.18726 | -2.668734 | 16.0385 | 50.02283 | 63.99883 | 38.60656 | -2.719703 | 17.3419 | 49.99612 | 63.99883 | 38.58659 | -2.97532 | 18.97308 | 49.98428
55.46216 | 33.23699 | -2.669361 | 16.04442 | 49.99378 | 64.00384 | 38.65746 | -2.720503 | 17.34751 | 49.9871 | 64.00384 | 38.63656 | -2.976064 | 18.98339 | 50.00625
55.46717 | 33.28733 | -2.669992 | 16.04839 | 50.01504 | 64.00884 | 38.70679 | -2.721272 | 17.35009 | 50.0107 | 64.00884 | 38.68718 | -2.977027 | 18.99778 | 50.01272
55.4705 | 33.31922 | -2.67045 | 16.04973 | 50.0116 | 64.01384 | 38.75674 | -2.722034 | 17.3562 | 50.01986 | 64.01384 | 38.73735 | -2.978315 | 19.00552 | 49.98248
55.47382 | 33.35358 | -2.670928 | 16.05012 | 49.95594 | 64.01882 | 38.80606 | -2.722833 | 17.36658 | 49.99332 | 64.01882 | 38.78623 | -2.979825 | 19.00828 | 50.00118
55.47717 | 33.38706 | -2.671359 | 16.05139 | 50.01248 | 64.02383 | 38.85628 | -2.72399 | 17.37838 | 50.00716 | 64.02383 | 38.83576 | -2.980892 | 19.00955 | 49.99385
55.48217 | 33.437 | -2.671988 | 16.05338 | 50.01174 | 64.02717 | 38.89057 | -2.724528 | 17.37975 | 50.03308 | 64.02717 | 38.86946 | -2.981389 | 19.01164 | 50.0298
55.48717 | 33.48793 | -2.672594 | 16.05607 | 50.009 | 64.03217 | 38.93828 | -2.725354 | 17.38027 | 50.00028 | 64.03217 | 38.91998 | -2.982143 | 19.01605 | 49.99
55.4905 | 33.52122 | -2.673018 | 16.05918 | 49.97875 | 64.03717 | 38.98948 | -2.726192 | 17.3816 | 50.00003 | 64.03717 | 38.97106 | -2.982926 | 19.02022 | 50.03034
55.49382 | 33.55348 | -2.67346 | 16.06219 | 49.99468 | 64.04218 | 39.03984 | -2.727752 | 17.39228 | 50.00195 | 64.04218 | 39.01931 | -2.983862 | 19.02699 | 49.99984
55.49883 | 33.60298 | -2.674104 | 16.06414 | 50.00309 | 64.04718 | 39.08944 | -2.728903 | 17.39902 | 49.9814 | 64.04718 | 39.07032 | -2.984778 | 19.0335 | 49.99214
55.50383 | 33.65335 | -2.674711 | 16.06439 | 50.00188 | 64.0505 | 39.12116 | -2.729394 | 17.40151 | 50.02668 | 64.0505 | 39.10246 | -2.985314 | 19.03896 | 49.97455
55.50717 | 33.6865 | -2.675094 | 16.06576 | 49.9848 | 64.0555 | 39.17298 | -2.730063 | 17.40549 | 50.01297 | 64.0555 | 39.152 | -2.986118 | 19.04503 | 50.02834
55.5105 | 33.72028 | -2.675506 | 16.07176 | 50.01186 | 64.0605 | 39.22289 | -2.730806 | 17.41344 | 49.995 | 64.0605 | 39.2015 | -2.98694 | 19.05054 | 49.9668
55.5155 | 33.76984 | -2.676157 | 16.08081 | 49.99696 | 64.0655 | 39.27224 | -2.732044 | 17.42463 | 50.0002 | 64.0655 | 39.25262 | -2.988061 | 19.05513 | 49.99283
55.5205 | 33.81988 | -2.676826 | 16.08644 | 49.9997 | 64.0705 | 39.32214 | -2.733096 | 17.43459 | 49.99062 | 64.0705 | 39.30262 | -2.98887 | 19.05947 | 49.99458
55.52383 | 33.85184 | -2.67732 | 16.08654 | 49.98429 | 64.0755 | 39.37262 | -2.733862 | 17.43768 | 49.99462 | 64.0755 | 39.352 | -2.989662 | 19.06358 | 50.01188
55.52717 | 33.88611 | -2.677783 | 16.08491 | 50.01174 | 64.0805 | 39.42259 | -2.73464 | 17.43949 | 50.00574 | 64.0805 | 39.40188 | -2.990493 | 19.06976 | 49.973
55.5305 | 33.9195 | -2.67824 | 16.08534 | 50.00294 | 64.08384 | 39.45523 | -2.735164 | 17.43994 | 50.00926 | 64.08384 | 39.43628 | -2.991058 | 19.0738 | 49.99326
55.5355 | 33.96994 | -2.678904 | 16.08753 | 50.00046 | 64.08884 | 39.50608 | -2.736128 | 17.44502 | 49.98578 | 64.08884 | 39.48586 | -2.991866 | 19.08067 | 50.00678
55.5405 | 34.02006 | -2.679562 | 16.09359 | 50.00007 | 64.09384 | 39.55566 | -2.737148 | 17.44988 | 50.0002 | 64.09384 | 39.53462 | -2.99267 | 19.08499 | 50.01164
55.54382 | 34.05382 | -2.68002 | 16.09784 | 50.02352 | 64.09882 | 39.60479 | -2.73794 | 17.45494 | 50.00492 | 64.09882 | 39.58526 | -2.993446 | 19.087 | 49.98714
55.54717 | 34.08704 | -2.680449 | 16.10111 | 49.97456 | 64.10383 | 39.65504 | -2.738772 | 17.4626 | 49.99266 | 64.10383 | 39.6343 | -2.994358 | 19.09333 | 49.99872
55.55217 | 34.13595 | -2.681079 | 16.10513 | 49.99309 | 64.10718 | 39.6884 | -2.739322 | 17.47001 | 49.99816 | 64.10718 | 39.66761 | -2.995541 | 19.10572 | 49.99185
55.55717 | 34.18588 | -2.681842 | 16.1089 | 50.00403 | 64.11217 | 39.73825 | -2.740134 | 17.47703 | 49.99874 | 64.11217 | 39.71765 | -2.997966 | 19.12679 | 49.99676
55.5605 | 34.21872 | -2.682289 | 16.11225 | 50.00102 | 64.11718 | 39.78784 | -2.74095 | 17.48284 | 49.99361 | 64.11718 | 39.76744 | -2.999735 | 19.13784 | 49.9872
55.56382 | 34.25221 | -2.682749 | 16.1144 | 50.02374 | 64.12217 | 39.83808 | -2.741772 | 17.48567 | 49.999 | 64.12217 | 39.81808 | -3.00053 | 19.13829 | 49.99996
55.56716 | 34.28718 | -2.683214 | 16.11586 | 49.9981 | 64.12717 | 39.8868 | -2.742586 | 17.48492 | 49.97639 | 64.12717 | 39.86881 | -3.001248 | 19.13983 | 50.02818
55.57217 | 34.33614 | -2.683836 | 16.11743 | 49.99578 | 64.13218 | 39.93843 | -2.74338 | 17.4839 | 50.00512 | 64.13218 | 39.91862 | -3.002016 | 19.14749 | 49.98092
55.57717 | 34.38634 | -2.684453 | 16.12075 | 49.99016 | 64.13717 | 39.988 | -2.744399 | 17.49087 | 49.98642 | 64.13717 | 39.96814 | -3.002868 | 19.15602 | 50.01218
55.5805 | 34.41945 | -2.684845 | 16.12559 | 50.02104 | 64.1405 | 40.0223 | -2.745273 | 17.50118 | 49.9966 | 64.1405 | 40.00212 | -3.003799 | 19.16294 | 50.00304
55.58383 | 34.45361 | -2.685262 | 16.13225 | 49.95829 | 64.1455 | 40.07134 | -2.746266 | 17.51009 | 50.01024 | 64.1455 | 40.05098 | -3.004904 | 19.16439 | 49.9907
55.58882 | 34.5034 | -2.685994 | 16.14037 | 50.02186 | 64.1505 | 40.12189 | -2.747125 | 17.5158 | 49.98381 | 64.1505 | 40.101 | -3.00611 | 19.16686 | 50.0069
55.59384 | 34.55267 | -2.686992 | 16.1447 | 49.99592 | 64.1555 | 40.1713 | -2.747938 | 17.52054 | 50.00432 | 64.1555 | 40.15098 | -3.006928 | 19.17088 | 50.0089
55.59716 | 34.58533 | -2.687612 | 16.14525 | 49.9755 | 64.1605 | 40.2212 | -2.748772 | 17.52536 | 49.98949 | 64.1605 | 40.20122 | -3.007847 | 19.17841 | 49.95707
55.6005 | 34.61944 | -2.688188 | 16.14656 | 50.0017 | 64.1655 | 40.27052 | -2.749586 | 17.528 | 50.0052 | 64.1655 | 40.25137 | -3.009264 | 19.18721 | 50.01381
55.6055 | 34.6702 | -2.688925 | 16.14985 | 49.99832 | 64.1705 | 40.32048 | -2.750417 | 17.5344 | 49.98174 | 64.1705 | 40.30056 | -3.011374 | 19.19599 | 49.99981
55.6105 | 34.71878 | -2.689615 | 16.15481 | 49.99516 | 64.17383 | 40.35362 | -2.750967 | 17.54174 | 49.99544 | 64.17383 | 40.33358 | -3.012064 | 19.19783 | 50.02344
55.61382 | 34.75282 | -2.690065 | 16.15757 | 50.00662 | 64.17883 | 40.4042 | -2.751965 | 17.55184 | 50.0159 | 64.17883 | 40.38412 | -3.012868 | 19.2068 | 49.9753
55.61716 | 34.78479 | -2.690484 | 16.15972 | 50.00948 | 64.18384 | 40.45373 | -2.753046 | 17.56042 | 49.99846 | 64.18384 | 40.43404 | -3.01367 | 19.22399 | 50.0586
55.6205 | 34.81875 | -2.690914 | 16.16105 | 49.99454 | 64.18884 | 40.50418 | -2.754113 | 17.56661 | 49.99096 | 64.18884 | 40.48428 | -3.014414 | 19.23502 | 49.98469
55.6255 | 34.86872 | -2.691541 | 16.16434 | 49.9923 | 64.19384 | 40.55331 | -2.754997 | 17.57086 | 50.00533 | 64.19384 | 40.534 | -3.01519 | 19.23651 | 49.99847
55.6305 | 34.92012 | -2.692176 | 16.17026 | 50.01801 | 64.19717 | 40.58824 | -2.755605 | 17.57126 | 50.00916 | 64.19717 | 40.56658 | -3.015936 | 19.23522 | 50.0231
55.63383 | 34.95364 | -2.69259 | 16.17575 | 49.98102 | 64.20216 | 40.63787 | -2.75646 | 17.57188 | 50.0073 | 64.20216 | 40.61759 | -3.017 | 19.23563 | 49.986
55.63716 | 34.98642 | -2.693008 | 16.18082 | 50.01874 | 64.20717 | 40.6872 | -2.757355 | 17.57526 | 50.02266 | 64.20717 | 40.66764 | -3.018179 | 19.2412 | 50.01112
55.64216 | 35.0359 | -2.693703 | 16.18768 | 49.998 | 64.21217 | 40.73636 | -2.759448 | 17.59211 | 49.98691 | 64.21217 | 40.716 | -3.019162 | 19.24864 | 50.00663
55.64717 | 35.0852 | -2.694385 | 16.19008 | 49.98414 | 64.21717 | 40.78654 | -2.760986 | 17.60589 | 50.01748 | 64.21717 | 40.76614 | -3.02049 | 19.26078 | 50.00072
55.6505 | 35.11872 | -2.694834 | 16.18895 | 50.01952 | 64.22217 | 40.83604 | -2.761812 | 17.61235 | 49.99 | 64.22217 | 40.81608 | -3.02161 | 19.27124 | 50.0099
55.65383 | 35.15253 | -2.695309 | 16.18599 | 50.00488 | 64.22718 | 40.88714 | -2.762635 | 17.6187 | 50.02716 | 64.22718 | 40.86592 | -3.022421 | 19.27943 | 49.99316
55.65883 | 35.20189 | -2.696057 | 16.18729 | 49.9998 | 64.2305 | 40.92097 | -2.763218 | 17.62454 | 49.9833 | 64.2305 | 40.89996 | -3.022936 | 19.28256 | 49.97481
55.66382 | 35.25192 | -2.696844 | 16.19683 | 49.9859 | 64.2355 | 40.97054 | -2.764092 | 17.63024 | 50.00914 | 64.2355 | 40.95007 | -3.023832 | 19.28737 | 50.01466
55.66716 | 35.28539 | -2.697292 | 16.20456 | 50.01214 | 64.2405 | 41.02106 | -2.76492 | 17.63074 | 49.98212 | 64.2405 | 40.99938 | -3.02502 | 19.2938 | 50.01086
55.6705 | 35.31854 | -2.697705 | 16.21125 | 49.97954 | 64.2455 | 41.06979 | -2.765756 | 17.63247 | 49.99037 | 64.2455 | 41.04942 | -3.025848 | 19.29622 | 49.98212
55.67383 | 35.35171 | -2.698129 | 16.21459 | 50.01056 | 64.2505 | 41.11934 | -2.766615 | 17.63919 | 50.00217 | 64.2505 | 41.1005 | -3.026655 | 19.29905 | 49.99039
55.67883 | 35.4025 | -2.698807 | 16.21757 | 50.00068 | 64.25384 | 41.15324 | -2.767344 | 17.64546 | 49.99272 | 64.25384 | 41.13275 | -3.027404 | 19.30649 | 49.98978
55.68383 | 35.45148 | -2.69952 | 16.22266 | 49.9938 | 64.25884 | 41.20322 | -2.768252 | 17.64978 | 50.0018 | 64.25884 | 41.1829 | -3.028232 | 19.31912 | 50.0033
55.68716 | 35.48547 | -2.699954 | 16.22557 | 50.0141 | 64.26384 | 41.25412 | -2.769102 | 17.65304 | 50.01898 | 64.26384 | 41.23202 | -3.029031 | 19.32559 | 50.00033
55.6905 | 35.51754 | -2.700378 | 16.22872 | 50.0035 | 64.26882 | 41.303 | -2.770226 | 17.6603 | 49.99906 | 64.26882 | 41.28334 | -3.029849 | 19.32451 | 49.99712
55.6955 | 35.56792 | -2.701 | 16.23108 | 49.98684 | 64.27383 | 41.35354 | -2.771916 | 17.67124 | 49.99834 | 64.27383 | 41.33387 | -3.031125 | 19.32874 | 49.96529
55.7005 | 35.61813 | -2.701661 | 16.23426 | 50.00494 | 64.27884 | 41.40238 | -2.772847 | 17.67819 | 50.01147 | 64.27884 | 41.38342 | -3.032888 | 19.34346 | 50.0024
55.70383 | 35.6517 | -2.702082 | 16.23746 | 50.00906 | 64.28384 | 41.4522 | -2.773754 | 17.68405 | 49.98235 | 64.28384 | 41.43272 | -3.03458 | 19.35673 | 50.02685
55.70717 | 35.68444 | -2.702484 | 16.23976 | 49.97878 | 64.28717 | 41.48544 | -2.77431 | 17.68854 | 50.01908 | 64.28717 | 41.46466 | -3.035198 | 19.3601 | 49.98324
55.71216 | 35.73546 | -2.703121 | 16.24264 | 49.99472 | 64.29218 | 41.53593 | -2.775144 | 17.69734 | 49.99611 | 64.29218 | 41.51418 | -3.036121 | 19.36028 | 50.00325
55.71717 | 35.78395 | -2.703774 | 16.24328 | 50.0339 | 64.29718 | 41.58493 | -2.775961 | 17.70677 | 49.98708 | 64.29718 | 41.56498 | -3.036904 | 19.36334 | 49.99094
55.7205 | 35.8184 | -2.704413 | 16.24654 | 50.00064 | 64.30218 | 41.63593 | -2.776789 | 17.71046 | 49.99309 | 64.30218 | 41.61582 | -3.037956 | 19.37212 | 49.99076
55.72382 | 35.85129 | -2.705082 | 16.25028 | 49.9845 | 64.30717 | 41.68676 | -2.777802 | 17.70892 | 50.00713 | 64.30717 | 41.66528 | -3.039697 | 19.38371 | 49.98813
55.72717 | 35.88467 | -2.705558 | 16.25626 | 49.98047 | 64.31216 | 41.73586 | -2.77904 | 17.71126 | 49.99719 | 64.31216 | 41.715 | -3.041435 | 19.38931 | 50.02063
55.73217 | 35.93424 | -2.706216 | 16.26597 | 50.01553 | 64.31717 | 41.78476 | -2.780279 | 17.7189 | 49.99033 | 64.31717 | 41.76524 | -3.042441 | 19.39269 | 50.01299
55.73717 | 35.98412 | -2.706818 | 16.26982 | 49.97964 | 64.3205 | 41.81857 | -2.781023 | 17.72802 | 50.02106 | 64.3205 | 41.79788 | -3.04301 | 19.39939 | 50.00324
55.7405 | 36.01784 | -2.707221 | 16.26782 | 50.02624 | 64.3255 | 41.86785 | -2.782143 | 17.74371 | 49.98666 | 64.3255 | 41.848 | -3.043824 | 19.41281 | 49.99758
55.74382 | 36.05008 | -2.70764 | 16.26573 | 49.97526 | 64.3305 | 41.91833 | -2.783308 | 17.75713 | 49.97832 | 64.3305 | 41.89828 | -3.045159 | 19.42824 | 50.02011
55.74883 | 36.10066 | -2.708399 | 16.27042 | 50.00298 | 64.3355 | 41.96762 | -2.784125 | 17.76314 | 50.00835 | 64.3355 | 41.94834 | -3.046985 | 19.43863 | 50.00019
55.75383 | 36.1521 | -2.709135 | 16.2796 | 50.03632 | 64.3405 | 42.01877 | -2.784942 | 17.76518 | 49.9586 | 64.3405 | 41.99856 | -3.048227 | 19.44252 | 49.98123
55.75717 | 36.18452 | -2.709604 | 16.28394 | 49.97778 | 64.34384 | 42.05292 | -2.785512 | 17.76579 | 50.01312 | 64.34384 | 42.03108 | -3.048853 | 19.44475 | 49.97184
55.7605 | 36.21918 | -2.710079 | 16.28652 | 49.99446 | 64.34882 | 42.10243 | -2.786514 | 17.76906 | 49.99912 | 64.34882 | 42.08154 | -3.049758 | 19.45098 | 50.01906
55.7655 | 36.26747 | -2.710803 | 16.28757 | 49.99522 | 64.35383 | 42.15214 | -2.787771 | 17.7789 | 50.02025 | 64.35383 | 42.13191 | -3.050598 | 19.45776 | 50.00346
55.7705 | 36.31676 | -2.71155 | 16.29137 | 49.99013 | 64.35884 | 42.20166 | -2.788678 | 17.78843 | 49.99924 | 64.35884 | 42.1803 | -3.051422 | 19.46488 | 50.01033
55.77383 | 36.35048 | -2.712019 | 16.29409 | 50.02883 | 64.36384 | 42.25187 | -2.790066 | 17.79854 | 49.99836 | 64.36384 | 42.23038 | -3.052392 | 19.47451 | 50.00103
55.77717 | 36.3829 | -2.712501 | 16.29852 | 49.98372 | 64.36884 | 42.30165 | -2.791037 | 17.80339 | 49.98898 | 64.36884 | 42.28116 | -3.053641 | 19.48733 | 49.98843
55.7805 | 36.4172 | -2.713 | 16.30247 | 50.0116 | 64.37383 | 42.35056 | -2.79191 | 17.80604 | 50.00046 | 64.37383 | 42.33082 | -3.054625 | 19.49685 | 50.01762
55.7855 | 36.46723 | -2.713712 | 16.30542 | 49.98224 | 64.37717 | 42.38504 | -2.79266 | 17.80881 | 49.97663 | 64.37717 | 42.3642 | -3.055154 | 19.49727 | 49.98874
55.7905 | 36.5167 | -2.714388 | 16.30624 | 50.00604 | 64.38218 | 42.43484 | -2.794165 | 17.81683 | 50.01297 | 64.38218 | 42.41375 | -3.055979 | 19.49405 | 50.02174
55.79382 | 36.55074 | -2.71485 | 16.30784 | 50.0015 | 64.38717 | 42.48484 | -2.795207 | 17.82572 | 49.99817 | 64.38717 | 42.46387 | -3.057113 | 19.49249 | 49.9959
55.79717 | 36.58264 | -2.715346 | 16.3121 | 50.01602 | 64.39216 | 42.53458 | -2.796057 | 17.83178 | 49.99972 | 64.39216 | 42.51434 | -3.05856 | 19.49994 | 49.9886
55.80217 | 36.6336 | -2.716242 | 16.32128 | 49.98783 | 64.39717 | 42.58359 | -2.797114 | 17.83844 | 49.99998 | 64.39717 | 42.56539 | -3.059914 | 19.51115 | 49.98477
55.80717 | 36.68414 | -2.71699 | 16.33098 | 50.00663 | 64.4005 | 42.6168 | -2.79814 | 17.845 | 49.97654 | 64.4005 | 42.59764 | -3.060888 | 19.52062 | 50.01186
55.8105 | 36.71657 | -2.717438 | 16.33356 | 50.01732 | 64.4055 | 42.66798 | -2.799138 | 17.8539 | 50.00904 | 64.4055 | 42.64743 | -3.061826 | 19.52658 | 49.99304
55.81382 | 36.75048 | -2.717875 | 16.3332 | 50.00434 | 64.4105 | 42.71884 | -2.800043 | 17.85969 | 49.9884 | 64.4105 | 42.69769 | -3.06264 | 19.52874 | 49.99774
55.81884 | 36.79979 | -2.718566 | 16.33042 | 49.9948 | 64.4155 | 42.76818 | -2.800928 | 17.86184 | 50.01188 | 64.4155 | 42.74711 | -3.063457 | 19.53548 | 50.0065
55.82383 | 36.85003 | -2.719248 | 16.33139 | 50.02455 | 64.4205 | 42.81754 | -2.801758 | 17.86488 | 49.99492 | 64.4205 | 42.79776 | -3.064376 | 19.54537 | 50.00534
55.82717 | 36.88311 | -2.719742 | 16.33601 | 49.98266 | 64.4255 | 42.86663 | -2.803698 | 17.87619 | 50.00213 | 64.4255 | 42.84618 | -3.06557 | 19.55447 | 49.99399
55.8305 | 36.91721 | -2.720274 | 16.34016 | 49.98002 | 64.4305 | 42.91598 | -2.80601 | 17.88795 | 50.01116 | 64.4305 | 42.89562 | -3.06682 | 19.56122 | 49.9947
55.83383 | 36.94948 | -2.721076 | 16.34656 | 50.03414 | 64.43384 | 42.94996 | -2.806693 | 17.89169 | 49.98715 | 64.43384 | 42.92876 | -3.067808 | 19.56683 | 50.01434
55.83882 | 36.99994 | -2.722741 | 16.35816 | 49.99556 | 64.43884 | 43.00002 | -2.807393 | 17.90283 | 50.01462 | 64.43884 | 42.97974 | -3.068646 | 19.5714 | 49.99734
55.84384 | 37.05056 | -2.723665 | 16.36551 | 49.99958 | 64.44384 | 43.05058 | -2.808105 | 17.91723 | 50.02182 | 64.44384 | 43.02951 | -3.069424 | 19.5755 | 50.0154
55.84716 | 37.08415 | -2.724174 | 16.3683 | 50.00772 | 64.44884 | 43.10014 | -2.809724 | 17.92815 | 49.98482 | 64.44884 | 43.07985 | -3.070403 | 19.58296 | 49.9789
55.8505 | 37.11675 | -2.724628 | 16.36969 | 49.9628 | 64.45383 | 43.1504 | -2.811024 | 17.93064 | 50.02822 | 64.45383 | 43.12963 | -3.072129 | 19.59166 | 49.99631
55.8555 | 37.16587 | -2.725304 | 16.37631 | 50.00884 | 64.45883 | 43.19938 | -2.811889 | 17.93221 | 49.99466 | 64.45883 | 43.17914 | -3.073392 | 19.59364 | 50.0278
55.8605 | 37.2159 | -2.726086 | 16.38524 | 50.01652 | 64.46384 | 43.2498 | -2.812725 | 17.937 | 49.99166 | 64.46384 | 43.22883 | -3.074265 | 19.59902 | 49.98868
55.86382 | 37.2496 | -2.726578 | 16.39057 | 50.00412 | 64.46717 | 43.2834 | -2.81331 | 17.94112 | 49.99009 | 64.46717 | 43.26204 | -3.075052 | 19.60854 | 49.97366
55.86716 | 37.28235 | -2.727018 | 16.39249 | 50.0167 | 64.47217 | 43.3327 | -2.814163 | 17.94506 | 50.02389 | 64.47217 | 43.31174 | -3.07626 | 19.62179 | 50.0086
55.87217 | 37.33298 | -2.727721 | 16.3923 | 49.98008 | 64.47718 | 43.38348 | -2.814947 | 17.94731 | 49.98518 | 64.47718 | 43.36246 | -3.07715 | 19.62642 | 49.99616
55.87717 | 37.383 | -2.728418 | 16.39291 | 50.0105 | 64.48217 | 43.4329 | -2.815992 | 17.95213 | 49.98106 | 64.48217 | 43.41263 | -3.078006 | 19.6287 | 50.00038
55.8805 | 37.41739 | -2.728915 | 16.39608 | 50.00262 | 64.48717 | 43.48222 | -2.817362 | 17.96356 | 50.03254 | 64.48717 | 43.4622 | -3.079018 | 19.63726 | 50.01414
55.88383 | 37.448 | -2.729403 | 16.39994 | 50.00066 | 64.4905 | 43.5166 | -2.818071 | 17.96853 | 49.99248 | 64.4905 | 43.4954 | -3.08013 | 19.64853 | 49.95656
55.88716 | 37.48306 | -2.729876 | 16.4046 | 50.00016 | 64.4955 | 43.56552 | -2.818938 | 17.97293 | 50.00079 | 64.4955 | 43.54528 | -3.081256 | 19.66361 | 50.0206
55.89216 | 37.53278 | -2.73062 | 16.40724 | 50.00785 | 64.5005 | 43.61596 | -2.820009 | 17.97828 | 50.00478 | 64.5005 | 43.59582 | -3.082094 | 19.67018 | 49.99738
55.89717 | 37.58319 | -2.731363 | 16.40763 | 49.98043 | 64.5055 | 43.66579 | -2.82154 | 17.99144 | 50.00564 | 64.5055 | 43.64539 | -3.082918 | 19.67213 | 49.99274
55.9005 | 37.61503 | -2.731875 | 16.4094 | 49.97946 | 64.5105 | 43.71572 | -2.822593 | 18.00141 | 50.00058 | 64.5105 | 43.69575 | -3.083748 | 19.67274 | 50.01023
55.90383 | 37.64935 | -2.732392 | 16.41232 | 50.01834 | 64.5155 | 43.766 | -2.823526 | 18.00596 | 49.99324 | 64.5155 | 43.74596 | -3.084816 | 19.67844 | 50.01335
55.90883 | 37.69804 | -2.733096 | 16.42004 | 50.00582 | 64.5205 | 43.81596 | -2.824326 | 18.00754 | 49.9868 | 64.5205 | 43.79404 | -3.086888 | 19.69042 | 49.9747
55.91382 | 37.74881 | -2.733787 | 16.42438 | 49.98806 | 64.52383 | 43.8481 | -2.82495 | 18.00859 | 50.02801 | 64.52383 | 43.82722 | -3.088321 | 19.69791 | 50.01718
55.91716 | 37.78258 | -2.734311 | 16.42834 | 50.01266 | 64.52884 | 43.89862 | -2.825946 | 18.01157 | 50.00243 | 64.52884 | 43.87793 | -3.089786 | 19.70472 | 50.01052
55.9205 | 37.8166 | -2.73488 | 16.4305 | 50.00317 | 64.53384 | 43.9491 | -2.826756 | 18.01511 | 49.98772 | 64.53384 | 43.9283 | -3.090647 | 19.71306 | 49.97286
55.92383 | 37.85033 | -2.735424 | 16.4326 | 50.00079 | 64.53882 | 43.99887 | -2.82815 | 18.0267 | 50.00004 | 64.53882 | 43.97852 | -3.091461 | 19.72276 | 50.01044
55.92883 | 37.89908 | -2.736165 | 16.43736 | 49.97762 | 64.54384 | 44.048 | -2.829308 | 18.03745 | 49.9812 | 64.54384 | 44.02822 | -3.09228 | 19.73241 | 49.98538
55.93383 | 37.94905 | -2.736909 | 16.44277 | 50.02594 | 64.54718 | 44.08117 | -2.829835 | 18.04278 | 50.03444 | 64.54718 | 44.0613 | -3.092828 | 19.73689 | 49.98851
55.93716 | 37.98252 | -2.73748 | 16.44754 | 50.00648 | 64.55218 | 44.13174 | -2.830642 | 18.04724 | 49.98679 | 64.55218 | 44.11147 | -3.093751 | 19.74241 | 50.00504
55.9405 | 38.01475 | -2.738138 | 16.45121 | 50.00164 | 64.55717 | 44.18218 | -2.831754 | 18.05274 | 49.99711 | 64.55717 | 44.16206 | -3.094692 | 19.74226 | 49.98171
55.9455 | 38.0648 | -2.738933 | 16.45533 | 50.00124 | 64.56216 | 44.23196 | -2.832972 | 18.05883 | 50.00543 | 64.56216 | 44.21176 | -3.096233 | 19.74482 | 50.0177
55.9505 | 38.11481 | -2.739672 | 16.46034 | 49.98291 | 64.56717 | 44.28206 | -2.834468 | 18.06799 | 49.99898 | 64.56717 | 44.26059 | -3.09755 | 19.74611 | 49.99238
55.95383 | 38.14945 | -2.740134 | 16.46338 | 50.00354 | 64.57218 | 44.33142 | -2.835328 | 18.07444 | 50.0018 | 64.57218 | 44.31074 | -3.098523 | 19.74985 | 50.00664
55.95717 | 38.18278 | -2.740602 | 16.46741 | 49.99309 | 64.57718 | 44.3822 | -2.836233 | 18.08353 | 49.98924 | 64.57718 | 44.36074 | -3.099388 | 19.75827 | 49.98813
55.96216 | 38.23158 | -2.74133 | 16.47169 | 49.9999 | 64.5805 | 44.41588 | -2.836837 | 18.08934 | 49.98948 | 64.5805 | 44.39438 | -3.100048 | 19.76788 | 49.99703
55.96717 | 38.28078 | -2.742115 | 16.47722 | 49.99843 | 64.5855 | 44.46586 | -2.837672 | 18.09368 | 50.00129 | 64.5855 | 44.44439 | -3.101778 | 19.78459 | 50.01812
55.9705 | 38.31337 | -2.742934 | 16.48125 | 50.01526 | 64.5905 | 44.51504 | -2.838774 | 18.09512 | 49.97979 | 64.5905 | 44.49363 | -3.102962 | 19.79233 | 49.97988
55.97382 | 38.34773 | -2.74368 | 16.4858 | 50.01163 | 64.5955 | 44.56474 | -2.839701 | 18.09937 | 50.0037 | 64.5955 | 44.5432 | -3.10381 | 19.7936 | 49.99588
55.97717 | 38.38115 | -2.744168 | 16.4892 | 49.97944 | 64.6005 | 44.61496 | -2.840575 | 18.10671 | 50.00507 | 64.6005 | 44.59334 | -3.104614 | 19.79619 | 50.02467
55.98217 | 38.43142 | -2.74483 | 16.49318 | 49.99972 | 64.6055 | 44.66496 | -2.841556 | 18.11669 | 50.00764 | 64.6055 | 44.64312 | -3.105687 | 19.80585 | 49.99602
55.98717 | 38.48105 | -2.745514 | 16.49944 | 50.01093 | 64.6105 | 44.71478 | -2.842848 | 18.12686 | 50.00548 | 64.6105 | 44.69328 | -3.106577 | 19.8166 | 49.99646
55.9905 | 38.51424 | -2.746028 | 16.50314 | 49.99488 | 64.61384 | 44.74844 | -2.843438 | 18.13184 | 50.00919 | 64.61384 | 44.72726 | -3.107157 | 19.82183 | 49.97562
55.99382 | 38.54767 | -2.74659 | 16.50946 | 49.99088 | 64.61884 | 44.79844 | -2.844278 | 18.13471 | 49.976 | 64.61884 | 44.77714 | -3.108194 | 19.8242 | 49.99032
55.99883 | 38.59847 | -2.747478 | 16.51475 | 50.01031 | 64.62383 | 44.84786 | -2.845105 | 18.13593 | 50.02264 | 64.62383 | 44.8265 | -3.109001 | 19.82372 | 49.98494
56.00383 | 38.64791 | -2.748298 | 16.51411 | 49.99008 | 64.62883 | 44.89777 | -2.845944 | 18.14175 | 50.0055 | 64.62883 | 44.87641 | -3.10982 | 19.82689 | 50.00547
56.00717 | 38.68182 | -2.748913 | 16.51172 | 49.97403 | 64.63384 | 44.94826 | -2.846784 | 18.15027 | 49.98176 | 64.63384 | 44.92574 | -3.110827 | 19.83378 | 49.9802
56.0105 | 38.71445 | -2.74944 | 16.5131 | 50.01698 | 64.63717 | 44.98096 | -2.847635 | 18.15528 | 49.98762 | 64.63717 | 44.95832 | -3.11174 | 19.84062 | 50.00288
56.0155 | 38.76448 | -2.750286 | 16.52403 | 50.02418 | 64.64216 | 45.03126 | -2.848818 | 18.15872 | 50.00003 | 64.64216 | 45.00917 | -3.113003 | 19.85494 | 50.00926
56.0205 | 38.81416 | -2.75106 | 16.53659 | 49.96015 | 64.64717 | 45.08088 | -2.849952 | 18.16474 | 50.02035 | 64.64717 | 45.05806 | -3.114125 | 19.86727 | 49.96336
56.02383 | 38.8476 | -2.751542 | 16.54034 | 50.02136 | 64.65218 | 45.13096 | -2.850906 | 18.17278 | 50.00318 | 64.65218 | 45.10836 | -3.115396 | 19.87348 | 50.01583
56.02717 | 38.88198 | -2.752024 | 16.54112 | 50.00534 | 64.65718 | 45.1804 | -2.851725 | 18.17913 | 49.9925 | 64.65718 | 45.15938 | -3.116303 | 19.87765 | 49.98279
56.0305 | 38.91459 | -2.752539 | 16.54376 | 50.00134 | 64.66217 | 45.23069 | -2.852538 | 18.18538 | 49.98908 | 64.66217 | 45.20914 | -3.117117 | 19.88284 | 49.99829
56.0355 | 38.96403 | -2.753561 | 16.54981 | 49.98652 | 64.66717 | 45.28067 | -2.853768 | 18.19544 | 49.99109 | 64.66717 | 45.2594 | -3.117876 | 19.88636 | 49.99045
56.0405 | 39.01419 | -2.754519 | 16.55612 | 49.9814 | 64.6705 | 45.31478 | -2.854425 | 18.1998 | 50.02906 | 64.6705 | 45.29312 | -3.118415 | 19.88718 | 50.00544
56.04382 | 39.04826 | -2.755018 | 16.55687 | 50.01098 | 64.6755 | 45.36388 | -2.85524 | 18.20549 | 50.0104 | 64.6755 | 45.34346 | -3.119538 | 19.89326 | 49.99302
56.04717 | 39.08188 | -2.755539 | 16.55627 | 50.01058 | 64.6805 | 45.41342 | -2.856038 | 18.21413 | 49.96034 | 64.6805 | 45.3934 | -3.12094 | 19.9023 | 50.01966
56.05217 | 39.13122 | -2.75668 | 16.56229 | 50.00361 | 64.6855 | 45.46297 | -2.856954 | 18.22334 | 50.01826 | 64.6855 | 45.4423 | -3.122981 | 19.91525 | 50.0109
56.05717 | 39.17974 | -2.757612 | 16.56852 | 50.00506 | 64.6905 | 45.51374 | -2.858481 | 18.22915 | 49.97836 | 64.6905 | 45.49136 | -3.125316 | 19.92791 | 50.00422
56.0605 | 39.2136 | -2.758102 | 16.57224 | 49.97778 | 64.69384 | 45.54716 | -2.86002 | 18.23461 | 50.01025 | 64.69384 | 45.52513 | -3.126439 | 19.93395 | 49.9854
56.06382 | 39.246 | -2.7586 | 16.57301 | 50.04141 | 64.69884 | 45.59722 | -2.861209 | 18.2406 | 49.99964 | 64.69884 | 45.57604 | -3.127308 | 19.93787 | 49.9987
56.06884 | 39.29728 | -2.759428 | 16.57542 | 49.99081 | 64.70383 | 45.64684 | -2.86207 | 18.24914 | 50.01092 | 64.70383 | 45.62589 | -3.128235 | 19.94535 | 49.99048
56.07383 | 39.34678 | -2.760485 | 16.58072 | 49.98502 | 64.70883 | 45.69639 | -2.862847 | 18.2552 | 50.00756 | 64.70883 | 45.67574 | -3.129502 | 19.95635 | 49.9897
56.07717 | 39.38116 | -2.761012 | 16.58563 | 50.0354 | 64.71384 | 45.7459 | -2.863659 | 18.26142 | 49.99136 | 64.71384 | 45.725 | -3.131223 | 19.96963 | 50.03654
56.0805 | 39.41364 | -2.761675 | 16.59079 | 49.97754 | 64.71884 | 45.79634 | -2.864618 | 18.26708 | 50.00452 | 64.71884 | 45.77498 | -3.132842 | 19.97856 | 50.00768
56.08383 | 39.44687 | -2.762306 | 16.59503 | 50.01004 | 64.72384 | 45.84695 | -2.865578 | 18.26955 | 50.00672 | 64.72384 | 45.82514 | -3.133997 | 19.98422 | 49.98198
56.08882 | 39.49665 | -2.763086 | 16.59978 | 49.99961 | 64.72718 | 45.87998 | -2.866136 | 18.27019 | 49.95474 | 64.72718 | 45.85864 | -3.13473 | 19.98774 | 50.00332
56.09384 | 39.54602 | -2.763808 | 16.60564 | 50.01092 | 64.73217 | 45.9294 | -2.867035 | 18.27678 | 50.00564 | 64.73217 | 45.90852 | -3.135692 | 19.99167 | 50.00541
56.09716 | 39.57959 | -2.764297 | 16.61099 | 49.9949 | 64.73717 | 45.97989 | -2.867896 | 18.28685 | 50.01152 | 64.73717 | 45.95932 | -3.136564 | 19.99484 | 50.00054
56.1005 | 39.61237 | -2.764794 | 16.61822 | 49.97524 | 64.74218 | 46.02981 | -2.868734 | 18.29333 | 50.00082 | 64.74218 | 46.00876 | -3.137358 | 19.99765 | 49.99128
56.1055 | 39.66312 | -2.765535 | 16.62734 | 50.002 | 64.74717 | 46.07954 | -2.869553 | 18.29744 | 49.99382 | 64.74717 | 46.05664 | -3.138142 | 20.00058 | 50.01322
56.1105 | 39.71366 | -2.766324 | 16.63059 | 50.03778 | 64.75217 | 46.12894 | -2.870482 | 18.30192 | 50.00882 | 64.75217 | 46.10764 | -3.13906 | 20.00726 | 50.0011
56.11382 | 39.7471 | -2.767316 | 16.63306 | 49.98596 | 64.75718 | 46.18002 | -2.87135 | 18.30424 | 50.00871 | 64.75718 | 46.15898 | -3.14002 | 20.01376 | 49.98602
56.11716 | 39.77927 | -2.76819 | 16.63247 | 49.99649 | 64.7605 | 46.21332 | -2.871899 | 18.30602 | 49.99432 | 64.7605 | 46.19102 | -3.140536 | 20.0177 | 49.97302
56.12217 | 39.82981 | -2.769058 | 16.63643 | 50.00436 | 64.7655 | 46.26298 | -2.872724 | 18.31319 | 49.98933 | 64.7655 | 46.24122 | -3.141312 | 20.02538 | 50.00556
56.12717 | 39.87947 | -2.769794 | 16.64364 | 49.99262 | 64.7705 | 46.31137 | -2.873565 | 18.32246 | 49.99111 | 64.7705 | 46.29114 | -3.142216 | 20.03839 | 50.0162
56.1305 | 39.9133 | -2.770404 | 16.64909 | 49.99816 | 64.7755 | 46.3625 | -2.874719 | 18.33042 | 49.99796 | 64.7755 | 46.34118 | -3.143165 | 20.04541 | 49.99666
56.13383 | 39.94613 | -2.77107 | 16.65456 | 50.0152 | 64.7805 | 46.41275 | -2.875769 | 18.33226 | 50.01536 | 64.7805 | 46.39094 | -3.144217 | 20.0469 | 50.00122
56.13716 | 39.97841 | -2.771628 | 16.659 | 49.98031 | 64.78384 | 46.44543 | -2.876313 | 18.33328 | 50.03516 | 64.78384 | 46.42394 | -3.14496 | 20.04724 | 49.98466
56.14216 | 40.02895 | -2.772513 | 16.66736 | 50.00867 | 64.78882 | 46.49513 | -2.877128 | 18.3394 | 50.00354 | 64.78882 | 46.47467 | -3.146091 | 20.05388 | 50.01424
56.14717 | 40.0786 | -2.773275 | 16.6736 | 49.9899 | 64.79384 | 46.54578 | -2.877996 | 18.35006 | 50.0113 | 64.79384 | 46.5241 | -3.14693 | 20.06489 | 49.99047
56.1505 | 40.11264 | -2.774028 | 16.67532 | 49.99747 | 64.79884 | 46.59619 | -2.879564 | 18.36058 | 49.99295 | 64.79884 | 46.57412 | -3.1478 | 20.0782 | 49.98678
56.15383 | 40.14712 | -2.774692 | 16.6765 | 49.99937 | 64.80383 | 46.645 | -2.881462 | 18.36968 | 49.98206 | 64.80383 | 46.62422 | -3.148845 | 20.08836 | 50.00964
56.15883 | 40.1965 | -2.775572 | 16.67612 | 50.01167 | 64.80884 | 46.69518 | -2.882448 | 18.37353 | 50.01482 | 64.80884 | 46.6734 | -3.149688 | 20.08779 | 50.00444
56.16382 | 40.24519 | -2.776547 | 16.67998 | 49.99804 | 64.81384 | 46.7456 | -2.88327 | 18.37702 | 49.99679 | 64.81384 | 46.72372 | -3.150525 | 20.08416 | 49.94881
56.16716 | 40.2798 | -2.777136 | 16.68569 | 49.98384 | 64.81717 | 46.7791 | -2.883834 | 18.37988 | 49.99137 | 64.81717 | 46.75775 | -3.151098 | 20.08459 | 50.01067
56.1705 | 40.31209 | -2.777826 | 16.69408 | 50.03512 | 64.82218 | 46.82822 | -2.884745 | 18.38668 | 49.9967 | 64.82218 | 46.80725 | -3.152129 | 20.0962 | 49.99385
56.1755 | 40.36228 | -2.778686 | 16.70553 | 49.98104 | 64.82718 | 46.8794 | -2.885588 | 18.39354 | 50.03411 | 64.82718 | 46.85684 | -3.15298 | 20.1095 | 50.0119
56.1805 | 40.41311 | -2.779479 | 16.70825 | 50.00594 | 64.83217 | 46.9293 | -2.886376 | 18.39832 | 49.974 | 64.83217 | 46.90693 | -3.154354 | 20.1224 | 49.99306
56.18383 | 40.44516 | -2.779988 | 16.70742 | 50.03281 | 64.83716 | 46.97835 | -2.887389 | 18.40499 | 50.01619 | 64.83716 | 46.95637 | -3.155734 | 20.12982 | 50.03687
56.18716 | 40.4793 | -2.780485 | 16.70744 | 49.96904 | 64.8405 | 47.01114 | -2.888347 | 18.41272 | 50.00404 | 64.8405 | 46.99003 | -3.156286 | 20.13039 | 50.0014
56.1905 | 40.51214 | -2.780991 | 16.71064 | 50.00791 | 64.8455 | 47.06153 | -2.889852 | 18.42081 | 49.98694 | 64.8455 | 47.04018 | -3.157249 | 20.13038 | 49.98555
56.1955 | 40.56228 | -2.782204 | 16.71941 | 50.00124 | 64.8505 | 47.11134 | -2.89083 | 18.42603 | 50.01279 | 64.8505 | 47.0898 | -3.158138 | 20.13312 | 50.00639
56.2005 | 40.61086 | -2.78356 | 16.72636 | 50.01578 | 64.8555 | 47.1615 | -2.891577 | 18.43422 | 49.99515 | 64.8555 | 47.13967 | -3.158915 | 20.13962 | 50.01176
56.20383 | 40.64592 | -2.784265 | 16.73105 | 49.99611 | 64.8605 | 47.21172 | -2.892282 | 18.4444 | 50.04965 | 64.8605 | 47.19054 | -3.159729 | 20.14624 | 50.00744
56.20717 | 40.67731 | -2.785005 | 16.73684 | 49.99117 | 64.8655 | 47.26203 | -2.893403 | 18.44982 | 50.0009 | 64.8655 | 47.24067 | -3.160784 | 20.15166 | 50.00017
56.21216 | 40.72776 | -2.785822 | 16.74528 | 50.00546 | 64.8705 | 47.31176 | -2.894947 | 18.45384 | 49.98756 | 64.8705 | 47.28998 | -3.161717 | 20.15818 | 49.98592
56.21717 | 40.7787 | -2.786601 | 16.75037 | 49.99741 | 64.87383 | 47.34413 | -2.895654 | 18.45624 | 50.01256 | 64.87383 | 47.32264 | -3.16225 | 20.16293 | 50.01996
56.2205 | 40.81226 | -2.787088 | 16.75354 | 49.97586 | 64.87883 | 47.39429 | -2.896619 | 18.46211 | 49.9961 | 64.87883 | 47.37362 | -3.16321 | 20.16763 | 49.99822
56.22382 | 40.84576 | -2.787585 | 16.75644 | 49.98616 | 64.88384 | 47.44484 | -2.897584 | 18.4675 | 50.00118 | 64.88384 | 47.42424 | -3.16487 | 20.17612 | 49.99984
56.22883 | 40.89504 | -2.788388 | 16.76234 | 50.00274 | 64.88884 | 47.49466 | -2.898402 | 18.47141 | 50.00508 | 64.88884 | 47.47344 | -3.166728 | 20.188 | 49.99704
56.23383 | 40.94552 | -2.789479 | 16.76517 | 50.0081 | 64.89384 | 47.54465 | -2.899186 | 18.4802 | 50.00052 | 64.89384 | 47.52276 | -3.167639 | 20.1968 | 49.98874
56.23717 | 40.97786 | -2.790621 | 16.76914 | 50.02553 | 64.89883 | 47.59387 | -2.899996 | 18.48764 | 49.99322 | 64.89883 | 47.5722 | -3.168491 | 20.20215 | 50.01586
56.2405 | 41.01045 | -2.791922 | 16.77499 | 49.9907 | 64.90384 | 47.64472 | -2.900805 | 18.48997 | 49.9868 | 64.90384 | 47.6218 | -3.169336 | 20.20846 | 50.02038
56.24382 | 41.0441 | -2.79337 | 16.7847 | 50.0055 | 64.90718 | 47.67785 | -2.901362 | 18.49062 | 49.98887 | 64.90718 | 47.65496 | -3.169882 | 20.21327 | 49.99726
56.24883 | 41.09472 | -2.794312 | 16.79514 | 49.98716 | 64.91217 | 47.72734 | -2.902153 | 18.49483 | 50.011 | 64.91217 | 47.70624 | -3.170685 | 20.2179 | 50.00447
56.25383 | 41.14474 | -2.795017 | 16.80341 | 49.98149 | 64.91717 | 47.77754 | -2.902935 | 18.50121 | 49.98074 | 64.91717 | 47.75647 | -3.171474 | 20.22016 | 49.98479
56.25717 | 41.17802 | -2.79547 | 16.8075 | 50.01889 | 64.92217 | 47.82812 | -2.903764 | 18.50976 | 50.0009 | 64.92217 | 47.80628 | -3.172265 | 20.22107 | 49.9986
56.2605 | 41.21044 | -2.795944 | 16.81006 | 50.01256 | 64.92718 | 47.87732 | -2.904934 | 18.52117 | 50.033 | 64.92718 | 47.85496 | -3.173175 | 20.22741 | 50.00612
56.2655 | 41.26169 | -2.79704 | 16.81474 | 49.99903 | 64.9305 | 47.91114 | -2.905836 | 18.52901 | 50.00826 | 64.9305 | 47.88768 | -3.173791 | 20.23254 | 49.9937
56.2705 | 41.31129 | -2.797986 | 16.81706 | 50.02027 | 64.9355 | 47.96081 | -2.90678 | 18.5336 | 49.99052 | 64.9355 | 47.93839 | -3.174618 | 20.24048 | 50.00586
56.27383 | 41.34345 | -2.798699 | 16.82166 | 49.99722 | 64.9405 | 48.01052 | -2.907592 | 18.53794 | 50.00062 | 64.9405 | 47.98924 | -3.175414 | 20.24644 | 50.01312
56.27717 | 41.37584 | -2.799219 | 16.826 | 49.99147 | 64.9455 | 48.06056 | -2.908374 | 18.54388 | 49.9913 | 64.9455 | 48.03852 | -3.17623 | 20.25074 | 49.99129
56.2805 | 41.41004 | -2.799759 | 16.83153 | 50.0057 | 64.9505 | 48.11145 | -2.909281 | 18.55094 | 50.00539 | 64.9505 | 48.08848 | -3.177027 | 20.25176 | 50.0007
56.2855 | 41.46128 | -2.800613 | 16.83691 | 49.99698 | 64.9555 | 48.16036 | -2.91032 | 18.55644 | 50.01063 | 64.9555 | 48.13862 | -3.177833 | 20.25882 | 49.99424
56.2905 | 41.5107 | -2.801379 | 16.83623 | 49.96678 | 64.9605 | 48.20976 | -2.911144 | 18.5605 | 49.98538 | 64.9605 | 48.18926 | -3.178652 | 20.27106 | 49.98533
56.29382 | 41.5432 | -2.801898 | 16.83674 | 49.98384 | 64.96384 | 48.24353 | -2.911692 | 18.56164 | 49.99634 | 64.96384 | 48.22224 | -3.179214 | 20.27852 | 50.03549
56.29717 | 41.57694 | -2.802424 | 16.83919 | 50.01944 | 64.96884 | 48.29278 | -2.912454 | 18.56412 | 50.0102 | 64.96884 | 48.27203 | -3.180256 | 20.28276 | 49.9928
56.30217 | 41.62633 | -2.803313 | 16.84347 | 50.00598 | 64.97384 | 48.34452 | -2.91326 | 18.57002 | 49.99162 | 64.97384 | 48.3213 | -3.18144 | 20.2858 | 49.99616
56.30717 | 41.6775 | -2.80406 | 16.84389 | 50.00376 | 64.97883 | 48.3937 | -2.914084 | 18.57623 | 50.00847 | 64.97883 | 48.37128 | -3.182782 | 20.29776 | 50.00429
56.3105 | 41.7107 | -2.804569 | 16.84808 | 50.00094 | 64.98383 | 48.44339 | -2.91489 | 18.58117 | 49.95385 | 64.98383 | 48.42285 | -3.183722 | 20.30796 | 49.98474
56.31382 | 41.74394 | -2.805068 | 16.85508 | 49.98458 | 64.98717 | 48.47726 | -2.915415 | 18.58362 | 49.9963 | 64.98717 | 48.4559 | -3.184265 | 20.3102 | 49.98836
56.31884 | 41.79291 | -2.80589 | 16.8702 | 50.00444 | 64.99218 | 48.52692 | -2.916338 | 18.59086 | 50.01312 | 64.99218 | 48.50498 | -3.185076 | 20.30859 | 50.0109
56.32383 | 41.84337 | -2.806813 | 16.87556 | 50.02076 | 64.99717 | 48.5768 | -2.917399 | 18.59964 | 50.0107 | 64.99717 | 48.55478 | -3.18596 | 20.3097 | 49.99639
56.32717 | 41.87582 | -2.807378 | 16.87355 | 49.98168 | 65.00217 | 48.62644 | -2.918626 | 18.60987 | 49.99874 | 65.00217 | 48.60459 | -3.187123 | 20.31662 | 49.99944
56.3305 | 41.90965 | -2.808011 | 16.87361 | 50.00325 | 65.00718 | 48.67679 | -2.919458 | 18.61634 | 49.97324 | 65.00718 | 48.65508 | -3.18809 | 20.3248 | 49.99994
56.33383 | 41.94283 | -2.808645 | 16.87571 | 49.99298 | 65.01218 | 48.72716 | -2.92023 | 18.6186 | 49.99387 | 65.01218 | 48.7032 | -3.188928 | 20.33578 | 50.00195
56.33882 | 41.99332 | -2.809455 | 16.88084 | 49.995 | 65.01716 | 48.7772 | -2.920987 | 18.62377 | 50.01818 | 65.01716 | 48.75547 | -3.189764 | 20.3477 | 49.9892
56.34384 | 42.04332 | -2.810263 | 16.88641 | 50.03709 | 65.0205 | 48.80982 | -2.92153 | 18.62742 | 49.97324 | 65.0205 | 48.78797 | -3.190328 | 20.35123 | 49.9973
56.34716 | 42.07594 | -2.810797 | 16.89079 | 49.98578 | 65.0255 | 48.85956 | -2.922532 | 18.63329 | 50.00952 | 65.0255 | 48.83872 | -3.19114 | 20.34686 | 50.01622
56.3505 | 42.10854 | -2.81145 | 16.89694 | 49.98861 | 65.0305 | 48.90947 | -2.923554 | 18.6358 | 50.03384 | 65.0305 | 48.88814 | -3.192003 | 20.34234 | 49.99066
56.3555 | 42.1599 | -2.813005 | 16.90659 | 50.00507 | 65.0355 | 48.95969 | -2.924432 | 18.64147 | 49.9906 | 65.0355 | 48.93731 | -3.193176 | 20.35148 | 49.99463
56.3605 | 42.20912 | -2.813987 | 16.91257 | 50.0287 | 65.0405 | 49.0089 | -2.925206 | 18.64654 | 49.99122 | 65.0405 | 48.98682 | -3.194216 | 20.3636 | 50.01356
56.36382 | 42.24195 | -2.814516 | 16.91593 | 49.97584 | 65.0455 | 49.05856 | -2.92596 | 18.65383 | 49.9859 | 65.0455 | 49.03724 | -3.195052 | 20.36796 | 50.00506
56.36716 | 42.27609 | -2.81505 | 16.91853 | 49.99396 | 65.0505 | 49.10914 | -2.926733 | 18.65844 | 50.01894 | 65.0505 | 49.08776 | -3.19586 | 20.37005 | 49.98794
56.37217 | 42.32589 | -2.815918 | 16.91748 | 49.99514 | 65.05383 | 49.14178 | -2.927262 | 18.66124 | 50.03606 | 65.05383 | 49.12116 | -3.196666 | 20.37642 | 50.00482
56.37717 | 42.37603 | -2.816838 | 16.91698 | 50.0136 | 65.05884 | 49.19202 | -2.928057 | 18.66314 | 49.99096 | 65.05884 | 49.17082 | -3.198733 | 20.39516 | 49.99586
56.3805 | 42.4093 | -2.817495 | 16.92284 | 49.98774 | 65.06384 | 49.24324 | -2.928887 | 18.66727 | 49.99127 | 65.06384 | 49.21978 | -3.200149 | 20.40853 | 50.03092
56.38383 | 42.44161 | -2.818119 | 16.93256 | 49.99694 | 65.06884 | 49.29313 | -2.92971 | 18.67489 | 50.00256 | 65.06884 | 49.27034 | -3.20092 | 20.41425 | 49.98621
56.38716 | 42.47537 | -2.819048 | 16.94386 | 50.0149 | 65.07384 | 49.34268 | -2.930504 | 18.68484 | 49.99399 | 65.07384 | 49.32045 | -3.201737 | 20.41754 | 49.99704
56.39216 | 42.52621 | -2.81995 | 16.9515 | 49.99646 | 65.07718 | 49.37484 | -2.931035 | 18.68912 | 49.99067 | 65.07718 | 49.3544 | -3.202318 | 20.4216 | 50.0071
56.39717 | 42.57702 | -2.820714 | 16.95328 | 50.00904 | 65.08217 | 49.42555 | -2.932204 | 18.69432 | 49.99659 | 65.08217 | 49.40332 | -3.20316 | 20.42919 | 50.00111
56.4005 | 42.60841 | -2.821232 | 16.95443 | 50.02576 | 65.08716 | 49.47596 | -2.933399 | 18.70065 | 49.99496 | 65.08716 | 49.45366 | -3.203928 | 20.43481 | 50.00794
56.40383 | 42.64214 | -2.82179 | 16.95786 | 49.96728 | 65.09216 | 49.52553 | -2.934344 | 18.70532 | 50.00313 | 65.09216 | 49.50376 | -3.204692 | 20.43657 | 50.0032
56.40883 | 42.6931 | -2.823884 | 16.9712 | 49.99682 | 65.09717 | 49.5751 | -2.935221 | 18.70805 | 49.98622 | 65.09717 | 49.55366 | -3.205512 | 20.43804 | 50.02852
56.41382 | 42.74243 | -2.826098 | 16.98562 | 50.01221 | 65.10218 | 49.62475 | -2.936045 | 18.7152 | 50.00078 | 65.10218 | 49.60328 | -3.206757 | 20.44575 | 49.98488
56.41716 | 42.77424 | -2.826659 | 16.98732 | 50.01088 | 65.10718 | 49.67491 | -2.936875 | 18.72727 | 50.01887 | 65.10718 | 49.65256 | -3.2087 | 20.45631 | 50.01416
56.4205 | 42.80797 | -2.827201 | 16.98725 | 49.97922 | 65.1105 | 49.70782 | -2.937445 | 18.73395 | 50.01256 | 65.1105 | 49.68614 | -3.20932 | 20.4616 | 49.98787
56.4255 | 42.85828 | -2.828012 | 16.98773 | 49.99776 | 65.1155 | 49.75854 | -2.93837 | 18.73766 | 49.98337 | 65.1155 | 49.73634 | -3.210166 | 20.4711 | 49.99716
56.4305 | 42.91012 | -2.828794 | 16.99179 | 50.01387 | 65.1205 | 49.80818 | -2.939314 | 18.7371 | 50.0046 | 65.1205 | 49.78546 | -3.210979 | 20.48122 | 50.00912
56.43383 | 42.94276 | -2.829394 | 16.99972 | 49.98781 | 65.1255 | 49.85825 | -2.940172 | 18.74042 | 50.00074 | 65.1255 | 49.83592 | -3.211928 | 20.48075 | 50.00632
56.43716 | 42.97578 | -2.830345 | 17.00937 | 50.01261 | 65.1305 | 49.90867 | -2.941 | 18.74916 | 50.01576 | 65.1305 | 49.88684 | -3.212858 | 20.47989 | 49.9928
56.4405 | 43.00761 | -2.830984 | 17.01509 | 49.99528 | 65.13384 | 49.94239 | -2.941496 | 18.75338 | 49.98828 | 65.13384 | 49.92011 | -3.213413 | 20.48204 | 49.98254
56.4455 | 43.05842 | -2.831808 | 17.01682 | 50.00024 | 65.13884 | 49.99176 | -2.942322 | 18.75371 | 49.99034 | 65.13884 | 49.96961 | -3.214252 | 20.49228 | 50.01294
56.4505 | 43.10886 | -2.832632 | 17.01792 | 49.99062 | 65.14384 | 50.04168 | -2.943237 | 18.75304 | 50.01156 | 65.14384 | 50.01934 | -3.215065 | 20.50124 | 49.98406
56.45383 | 43.14123 | -2.833144 | 17.02066 | 49.99766 | 65.14883 | 50.09136 | -2.944172 | 18.7578 | 49.99985 | 65.14883 | 50.06984 | -3.215828 | 20.50679 | 49.99555
56.45717 | 43.17488 | -2.833702 | 17.02497 | 50.02294 | 65.15384 | 50.14196 | -2.945132 | 18.76692 | 50.00312 | 65.15384 | 50.12004 | -3.216625 | 20.5125 | 49.98702
56.46216 | 43.22508 | -2.834863 | 17.03307 | 49.98696 | 65.15884 | 50.19131 | -2.946072 | 18.77847 | 49.99462 | 65.15884 | 50.16967 | -3.21751 | 20.51513 | 49.99112
56.46717 | 43.27488 | -2.83624 | 17.04088 | 50.02532 | 65.16382 | 50.24157 | -2.946881 | 18.78592 | 50.00887 | 65.16382 | 50.21846 | -3.218586 | 20.5177 | 50.01007
56.4705 | 43.30822 | -2.836782 | 17.04527 | 50.01416 | 65.16717 | 50.27512 | -2.947364 | 18.78676 | 50.00222 | 65.16717 | 50.2521 | -3.219137 | 20.51744 | 49.98688
56.47382 | 43.34211 | -2.837275 | 17.04929 | 49.98004 | 65.17217 | 50.32415 | -2.948199 | 18.78427 | 50.0023 | 65.17217 | 50.30206 | -3.219964 | 20.52085 | 50.00382
56.47883 | 43.39222 | -2.83806 | 17.05196 | 49.99199 | 65.17718 | 50.37368 | -2.949402 | 18.78988 | 50.01277 | 65.17718 | 50.35167 | -3.22087 | 20.52515 | 49.99098
56.48383 | 43.44127 | -2.838905 | 17.05356 | 49.98354 | 65.18218 | 50.42459 | -2.95032 | 18.80114 | 49.9883 | 65.18218 | 50.40197 | -3.221928 | 20.53198 | 50.00447
56.48717 | 43.47447 | -2.839579 | 17.05926 | 50.0272 | 65.18717 | 50.47493 | -2.951094 | 18.81053 | 49.98161 | 65.18717 | 50.45202 | -3.222816 | 20.53839 | 49.99106
56.4905 | 43.50735 | -2.840132 | 17.06768 | 49.99113 | 65.19217 | 50.52424 | -2.951866 | 18.81687 | 50.00494 | 65.19217 | 50.50232 | -3.223678 | 20.54921 | 50.0172
56.49382 | 43.54016 | -2.840682 | 17.07515 | 50.02128 | 65.19717 | 50.57559 | -2.952732 | 18.82187 | 50.01144 | 65.19717 | 50.55192 | -3.22453 | 20.55638 | 49.98762
56.49883 | 43.59029 | -2.841489 | 17.07863 | 49.9857 | 65.2005 | 50.60766 | -2.953314 | 18.82322 | 49.96373 | 65.2005 | 50.58485 | -3.225074 | 20.55768 | 50.0047
56.50383 | 43.64088 | -2.842252 | 17.07791 | 49.98761 | 65.2055 | 50.6575 | -2.954154 | 18.82392 | 50.0276 | 65.2055 | 50.63556 | -3.225876 | 20.55516 | 49.98703
56.50717 | 43.67402 | -2.842756 | 17.08029 | 50.03604 | 65.2105 | 50.70722 | -2.955033 | 18.8293 | 49.94955 | 65.2105 | 50.68464 | -3.226678 | 20.55792 | 49.98148
56.5105 | 43.70767 | -2.843286 | 17.08315 | 50.03252 | 65.2155 | 50.75712 | -2.95588 | 18.83499 | 50.01168 | 65.2155 | 50.73442 | -3.227556 | 20.56405 | 50.00102
56.5155 | 43.75733 | -2.844155 | 17.08549 | 49.98941 | 65.2205 | 50.80728 | -2.956691 | 18.83711 | 49.96986 | 65.2205 | 50.78479 | -3.228503 | 20.57096 | 50.01733
56.5205 | 43.80606 | -2.845266 | 17.09196 | 49.977 | 65.22384 | 50.84204 | -2.957205 | 18.83927 | 50.0316 | 65.22384 | 50.8179 | -3.229054 | 20.57354 | 49.9965
56.52383 | 43.84154 | -2.846275 | 17.10181 | 49.99428 | 65.22883 | 50.89066 | -2.958246 | 18.85023 | 49.99516 | 65.22883 | 50.86984 | -3.229844 | 20.57975 | 50.01022
56.52717 | 43.87482 | -2.847184 | 17.11335 | 49.98292 | 65.23383 | 50.93979 | -2.960154 | 18.86894 | 49.99952 | 65.23383 | 50.91912 | -3.230654 | 20.58774 | 50.01516
56.53217 | 43.92434 | -2.848285 | 17.123 | 50.013 | 65.23882 | 50.99052 | -2.961912 | 18.88034 | 50.00384 | 65.23882 | 50.96793 | -3.231784 | 20.59948 | 49.9779
56.53716 | 43.97376 | -2.849172 | 17.12717 | 49.9919 | 65.24384 | 51.04126 | -2.962722 | 18.88381 | 49.99416 | 65.24384 | 51.01765 | -3.232961 | 20.61127 | 49.98996
56.5405 | 44.0066 | -2.849694 | 17.12674 | 49.99014 | 65.24884 | 51.0908 | -2.963451 | 18.8881 | 50.00106 | 65.24884 | 51.06767 | -3.233864 | 20.61627 | 50.01898
56.54382 | 44.04013 | -2.85024 | 17.12819 | 50.00537 | 65.25384 | 51.14058 | -2.964237 | 18.89421 | 49.98132 | 65.25384 | 51.11833 | -3.234699 | 20.62052 | 49.95338
56.54717 | 44.07348 | -2.850786 | 17.13048 | 50.00917 | 65.25718 | 51.17387 | -2.96477 | 18.89668 | 50.00316 | 65.25718 | 51.15118 | -3.235247 | 20.6227 | 50.02747
56.55217 | 44.12398 | -2.851604 | 17.13664 | 50.00339 | 65.26218 | 51.2229 | -2.965827 | 18.90393 | 50.00442 | 65.26218 | 51.20142 | -3.236102 | 20.62722 | 50.00625
56.55717 | 44.17394 | -2.85243 | 17.14479 | 49.98154 | 65.26716 | 51.27406 | -2.966642 | 18.90725 | 50.0255 | 65.26716 | 51.25108 | -3.236919 | 20.6296 | 49.98184
56.5605 | 44.20719 | -2.852976 | 17.1496 | 50.01104 | 65.27217 | 51.32516 | -2.967367 | 18.90908 | 49.9991 | 65.27217 | 51.30183 | -3.237751 | 20.63483 | 49.99814
56.56382 | 44.2397 | -2.853528 | 17.15286 | 50.00276 | 65.27717 | 51.37502 | -2.968068 | 18.91111 | 49.96078 | 65.27717 | 51.35226 | -3.238592 | 20.64076 | 50.0139
56.56884 | 44.29008 | -2.854344 | 17.15502 | 49.99554 | 65.2805 | 51.40744 | -2.96877 | 18.91816 | 50.00584 | 65.2805 | 51.38556 | -3.239148 | 20.64373 | 49.98782
56.57383 | 44.3406 | -2.855188 | 17.15778 | 49.99955 | 65.2855 | 51.45663 | -2.969656 | 18.9259 | 50.00482 | 65.2855 | 51.43523 | -3.239946 | 20.64658 | 50.01083
56.57717 | 44.37254 | -2.85614 | 17.16436 | 50.01554 | 65.2905 | 51.50727 | -2.970432 | 18.93041 | 50.00204 | 65.2905 | 51.48498 | -3.240863 | 20.65134 | 49.98072
56.5805 | 44.40688 | -2.857 | 17.17062 | 49.98822 | 65.2955 | 51.55633 | -2.971192 | 18.93736 | 50.01108 | 65.2955 | 51.53437 | -3.242304 | 20.66106 | 50.00481
56.5855 | 44.45696 | -2.857908 | 17.17617 | 50.00795 | 65.3005 | 51.60602 | -2.972183 | 18.94619 | 50.00736 | 65.3005 | 51.58429 | -3.243503 | 20.67129 | 50.00354
56.5905 | 44.50694 | -2.858719 | 17.17566 | 50.00082 | 65.3055 | 51.6568 | -2.973066 | 18.9489 | 49.99724 | 65.3055 | 51.63508 | -3.244295 | 20.67826 | 50.0025
56.59384 | 44.53852 | -2.85928 | 17.17432 | 49.98456 | 65.3105 | 51.70688 | -2.973804 | 18.9478 | 49.99031 | 65.3105 | 51.68583 | -3.245106 | 20.67984 | 49.98146
56.59716 | 44.57294 | -2.859927 | 17.17548 | 49.99614 | 65.31384 | 51.73972 | -2.974313 | 18.94884 | 50.0054 | 65.31384 | 51.71816 | -3.245646 | 20.6766 | 49.99537
56.6005 | 44.6067 | -2.861078 | 17.18356 | 50.00687 | 65.31884 | 51.7903 | -2.975109 | 18.95778 | 50.00378 | 65.31884 | 51.76798 | -3.246634 | 20.67999 | 49.99341
56.6055 | 44.65686 | -2.862274 | 17.19575 | 50.00497 | 65.32384 | 51.84067 | -2.97592 | 18.96928 | 49.98002 | 65.32384 | 51.8179 | -3.247622 | 20.69169 | 49.97744
56.6105 | 44.70702 | -2.863069 | 17.2018 | 50.00988 | 65.32885 | 51.89062 | -2.97672 | 18.97721 | 49.99295 | 65.32885 | 51.86816 | -3.248457 | 20.70849 | 50.01896
56.61382 | 44.73968 | -2.863554 | 17.20187 | 49.99463 | 65.33384 | 51.93996 | -2.977526 | 18.98019 | 50.00556 | 65.33384 | 51.91898 | -3.249246 | 20.71841 | 49.96591
56.61716 | 44.77425 | -2.864052 | 17.20348 | 49.983 | 65.33884 | 51.9895 | -2.97834 | 18.98448 | 50.00283 | 65.33884 | 51.96752 | -3.250142 | 20.72024 | 50.00152
56.62217 | 44.82224 | -2.865232 | 17.21732 | 50.00028 | 65.34384 | 52.03982 | -2.979114 | 18.98884 | 50.00497 | 65.34384 | 52.01714 | -3.251224 | 20.72112 | 49.99703
56.62717 | 44.87248 | -2.86652 | 17.23328 | 50.01098 | 65.34717 | 52.07314 | -2.979623 | 18.99106 | 50.00906 | 65.34717 | 52.04944 | -3.251953 | 20.72513 | 50.00708
56.6305 | 44.9062 | -2.8671 | 17.23791 | 49.98709 | 65.35218 | 52.12266 | -2.980404 | 18.99282 | 49.9936 | 65.35218 | 52.10139 | -3.252847 | 20.73309 | 50.00992
56.63383 | 44.93838 | -2.867859 | 17.23863 | 50.01244 | 65.35718 | 52.173 | -2.981148 | 18.99449 | 49.99623 | 65.35718 | 52.15082 | -3.2536 | 20.73948 | 50.00256
56.63716 | 44.97303 | -2.868586 | 17.23832 | 49.98744 | 65.36217 | 52.22281 | -2.981865 | 19.00073 | 49.99257 | 65.36217 | 52.2003 | -3.254284 | 20.74112 | 49.97986
56.64216 | 45.02221 | -2.869582 | 17.24108 | 49.99512 | 65.36718 | 52.27197 | -2.982616 | 19.01134 | 50.02588 | 65.36718 | 52.24993 | -3.255 | 20.745 | 50.02303
56.64717 | 45.07243 | -2.87048 | 17.24807 | 50.00421 | 65.3705 | 52.30629 | -2.983162 | 19.01881 | 50.01429 | 65.3705 | 52.28408 | -3.25566 | 20.75326 | 49.99794
56.6505 | 45.10581 | -2.871067 | 17.25341 | 49.99324 | 65.3755 | 52.35637 | -2.984046 | 19.02649 | 49.98462 | 65.3755 | 52.33329 | -3.257137 | 20.76832 | 49.98794
56.65383 | 45.13875 | -2.871611 | 17.25941 | 50.02963 | 65.3805 | 52.40598 | -2.984862 | 19.02677 | 50.03448 | 65.3805 | 52.38344 | -3.25808 | 20.77602 | 49.9941
56.65883 | 45.18826 | -2.872425 | 17.26433 | 50.01637 | 65.3855 | 52.4558 | -2.985696 | 19.0278 | 49.9956 | 65.3855 | 52.43357 | -3.258865 | 20.77812 | 50.00496
56.66382 | 45.23828 | -2.873247 | 17.26651 | 49.94368 | 65.3905 | 52.50626 | -2.986481 | 19.02942 | 49.99956 | 65.3905 | 52.48428 | -3.259649 | 20.78059 | 49.98328
56.66716 | 45.27116 | -2.873861 | 17.26997 | 50.01724 | 65.3955 | 52.5564 | -2.987566 | 19.03554 | 50.00386 | 65.3955 | 52.53385 | -3.260426 | 20.78062 | 50.01597
56.6705 | 45.3059 | -2.874816 | 17.27518 | 49.99648 | 65.4005 | 52.60499 | -2.988634 | 19.04227 | 49.99412 | 65.4005 | 52.58399 | -3.261207 | 20.7831 | 49.99534
56.6755 | 45.35608 | -2.876333 | 17.28692 | 49.99356 | 65.40384 | 52.63941 | -2.989174 | 19.04837 | 49.99853 | 65.40384 | 52.61668 | -3.261738 | 20.78846 | 50.00666
56.6805 | 45.4057 | -2.87721 | 17.29322 | 50.00876 | 65.40884 | 52.68915 | -2.98997 | 19.05604 | 50.01348 | 65.40884 | 52.66602 | -3.262518 | 20.803 | 50.00006
56.68383 | 45.4389 | -2.877734 | 17.29702 | 50.01002 | 65.41382 | 52.7385 | -2.990762 | 19.06175 | 49.98726 | 65.41382 | 52.71752 | -3.26332 | 20.8136 | 50.02504
56.68716 | 45.47146 | -2.878281 | 17.30034 | 50.01034 | 65.41884 | 52.78974 | -2.991558 | 19.07129 | 49.99605 | 65.41884 | 52.7676 | -3.26437 | 20.81997 | 50.01076
56.6905 | 45.50414 | -2.878836 | 17.30112 | 49.98691 | 65.42383 | 52.83868 | -2.992369 | 19.08223 | 50.00274 | 65.42383 | 52.81641 | -3.26547 | 20.82221 | 50.00578
56.6955 | 45.55586 | -2.879659 | 17.30524 | 49.99403 | 65.42718 | 52.8723 | -2.992902 | 19.08642 | 49.99283 | 65.42718 | 52.84974 | -3.266006 | 20.82381 | 49.98578
56.7005 | 45.60608 | -2.880478 | 17.31133 | 49.99784 | 65.43218 | 52.92121 | -2.993701 | 19.08346 | 49.99887 | 65.43218 | 52.90035 | -3.266741 | 20.82746 | 50.00855
56.70383 | 45.63842 | -2.88116 | 17.31865 | 50.01512 | 65.43717 | 52.9715 | -2.994492 | 19.08024 | 49.98424 | 65.43717 | 52.94868 | -3.267456 | 20.83076 | 50.01494
56.70717 | 45.67109 | -2.881864 | 17.32494 | 49.95681 | 65.44217 | 53.02193 | -2.9953 | 19.08506 | 50.00634 | 65.44217 | 52.99934 | -3.268201 | 20.83082 | 49.98863
56.71216 | 45.72188 | -2.883632 | 17.33753 | 50.02162 | 65.44717 | 53.07241 | -2.996096 | 19.09346 | 50.01004 | 65.44717 | 53.04889 | -3.268999 | 20.83459 | 50.00512
56.71717 | 45.7725 | -2.88496 | 17.34318 | 49.98806 | 65.45216 | 53.12226 | -2.99687 | 19.10088 | 49.99472 | 65.45216 | 53.09922 | -3.270048 | 20.84324 | 49.99298
56.7205 | 45.80562 | -2.885674 | 17.34367 | 50.00484 | 65.45717 | 53.17276 | -2.997682 | 19.10724 | 50.01043 | 65.45717 | 53.14919 | -3.27097 | 20.84966 | 50.01966
56.72382 | 45.83762 | -2.886218 | 17.34467 | 50.0169 | 65.4605 | 53.20526 | -2.998367 | 19.11146 | 49.99478 | 65.4605 | 53.18242 | -3.271503 | 20.85133 | 50.00491
56.72883 | 45.88714 | -2.8871 | 17.34982 | 49.99579 | 65.4655 | 53.2551 | -2.999478 | 19.11497 | 49.98452 | 65.4655 | 53.23284 | -3.272302 | 20.85683 | 49.99194
56.73383 | 45.93752 | -2.887966 | 17.35774 | 49.99488 | 65.4705 | 53.30492 | -3.000304 | 19.11873 | 50.02976 | 65.4705 | 53.28368 | -3.27312 | 20.86375 | 50.00545
56.73717 | 45.97142 | -2.888529 | 17.36018 | 50.02222 | 65.47551 | 53.35574 | -3.001064 | 19.12398 | 50.01053 | 65.47551 | 53.33206 | -3.27394 | 20.86653 | 49.99498
56.7405 | 46.00458 | -2.8891 | 17.3634 | 49.98988 | 65.4805 | 53.40466 | -3.001818 | 19.12984 | 49.96818 | 65.4805 | 53.38282 | -3.274722 | 20.8674 | 50.00106
56.74382 | 46.03783 | -2.889646 | 17.36534 | 50.0053 | 65.4855 | 53.45543 | -3.002598 | 19.13345 | 50.00873 | 65.4855 | 53.43254 | -3.27545 | 20.87269 | 49.98843
56.74883 | 46.0878 | -2.89076 | 17.3698 | 49.9881 | 65.4905 | 53.50508 | -3.003391 | 19.14106 | 50.00244 | 65.4905 | 53.48287 | -3.276213 | 20.88156 | 50.02546
56.75383 | 46.13721 | -2.89169 | 17.37446 | 50.01917 | 65.49384 | 53.53916 | -3.004128 | 19.14744 | 50.00846 | 65.49384 | 53.51532 | -3.276716 | 20.88845 | 49.98288
56.75717 | 46.17132 | -2.89223 | 17.37956 | 50.00479 | 65.49884 | 53.58835 | -3.00494 | 19.15317 | 49.99252 | 65.49884 | 53.56621 | -3.277505 | 20.89566 | 50.00416
56.7605 | 46.20314 | -2.892746 | 17.38471 | 49.96988 | 65.50384 | 53.63791 | -3.005724 | 19.15792 | 50.00552 | 65.50384 | 53.61626 | -3.27828 | 20.89907 | 50.0051
56.7655 | 46.25436 | -2.89353 | 17.39022 | 50.009 | 65.50884 | 53.68829 | -3.006544 | 19.1623 | 50.0038 | 65.50884 | 53.6659 | -3.279172 | 20.90401 | 50.00373
56.7705 | 46.3044 | -2.894327 | 17.39494 | 50.0103 | 65.51384 | 53.73794 | -3.007411 | 19.16702 | 49.9957 | 65.51384 | 53.71452 | -3.279966 | 20.9122 | 50.0035
56.77383 | 46.33643 | -2.894865 | 17.39631 | 49.99472 | 65.51716 | 53.7716 | -3.007921 | 19.16986 | 50.00675 | 65.51716 | 53.74804 | -3.280508 | 20.91725 | 49.99301
56.77717 | 46.37096 | -2.895388 | 17.3982 | 49.99082 | 65.52217 | 53.82074 | -3.008639 | 19.17392 | 49.9805 | 65.52217 | 53.79804 | -3.281394 | 20.91934 | 50.00282
56.78217 | 46.42016 | -2.896221 | 17.39832 | 50.00738 | 65.52717 | 53.87102 | -3.009397 | 19.17598 | 49.99963 | 65.52717 | 53.84882 | -3.282223 | 20.92146 | 49.97836
56.78716 | 46.47028 | -2.89722 | 17.40322 | 50.01014 | 65.53217 | 53.9209 | -3.01015 | 19.17815 | 50.0068 | 65.53217 | 53.89924 | -3.283036 | 20.92691 | 50.01228
56.7905 | 46.50362 | -2.8982 | 17.41134 | 49.9712 | 65.53718 | 53.97229 | -3.010881 | 19.18324 | 49.9819 | 65.53718 | 53.94876 | -3.28378 | 20.93284 | 50.01533
56.79382 | 46.53679 | -2.898896 | 17.41905 | 49.9928 | 65.54218 | 54.02174 | -3.0117 | 19.19221 | 50.00306 | 65.54218 | 53.99887 | -3.284562 | 20.93346 | 49.9838
56.79717 | 46.57062 | -2.899436 | 17.42565 | 50.0217 | 65.54718 | 54.07138 | -3.013306 | 19.20489 | 50.01442 | 65.54718 | 54.0481 | -3.285359 | 20.9358 | 50.0438
56.80217 | 46.61983 | -2.900223 | 17.43102 | 50.00632 | 65.5505 | 54.10464 | -3.014238 | 19.21117 | 50.01926 | 65.5505 | 54.0821 | -3.28605 | 20.93947 | 50.00317
56.80717 | 46.67061 | -2.901011 | 17.43472 | 49.99593 | 65.5555 | 54.1538 | -3.015035 | 19.21612 | 49.99322 | 65.5555 | 54.13194 | -3.286861 | 20.94642 | 49.9956
56.8105 | 46.70253 | -2.901561 | 17.4384 | 49.98331 | 65.5605 | 54.20457 | -3.015748 | 19.2204 | 49.98367 | 65.5605 | 54.18234 | -3.287642 | 20.95618 | 50.00739
56.81382 | 46.73674 | -2.902128 | 17.44192 | 49.98017 | 65.5655 | 54.25385 | -3.016454 | 19.22282 | 50.01507 | 65.5655 | 54.2317 | -3.288594 | 20.96424 | 50.0041
56.81884 | 46.7866 | -2.903428 | 17.44878 | 50.0018 | 65.5705 | 54.30503 | -3.017283 | 19.2266 | 49.98898 | 65.5705 | 54.28089 | -3.289414 | 20.96592 | 50.00354
56.82383 | 46.83696 | -2.904622 | 17.4524 | 50.02372 | 65.57384 | 54.33796 | -3.017823 | 19.22811 | 50.02074 | 65.57384 | 54.3152 | -3.289944 | 20.96602 | 50.01656
56.82717 | 46.86925 | -2.905283 | 17.45559 | 49.98246 | 65.57884 | 54.38802 | -3.018606 | 19.23226 | 50.00031 | 65.57884 | 54.36496 | -3.290734 | 20.9716 | 49.99377
56.8305 | 46.90283 | -2.905838 | 17.45812 | 49.99561 | 65.58384 | 54.43726 | -3.019331 | 19.24029 | 50.00473 | 65.58384 | 54.41534 | -3.291542 | 20.97897 | 49.98216
56.8355 | 46.95261 | -2.906667 | 17.46244 | 49.9817 | 65.58884 | 54.4879 | -3.020108 | 19.24964 | 49.98998 | 65.58884 | 54.4655 | -3.292375 | 20.98189 | 50.00602
56.8405 | 47.00291 | -2.907514 | 17.46613 | 50.01852 | 65.59384 | 54.53725 | -3.02091 | 19.25608 | 49.96144 | 65.59384 | 54.51496 | -3.293355 | 20.98702 | 49.9865
56.84384 | 47.03601 | -2.90807 | 17.47064 | 50.02029 | 65.59882 | 54.5872 | -3.022118 | 19.26017 | 50.0243 | 65.59882 | 54.56457 | -3.294209 | 20.993 | 49.99496
56.84716 | 47.06941 | -2.908606 | 17.47451 | 50.0129 | 65.60384 | 54.63741 | -3.023369 | 19.26591 | 50.00086 | 65.60384 | 54.6142 | -3.295029 | 20.9982 | 49.99636
56.8505 | 47.1036 | -2.909142 | 17.4794 | 49.9719 | 65.60718 | 54.67003 | -3.023944 | 19.2689 | 49.98456 | 65.60718 | 54.64766 | -3.29557 | 21.00182 | 49.98343
56.8555 | 47.15313 | -2.910087 | 17.48617 | 50.00637 | 65.61218 | 54.72045 | -3.02466 | 19.27634 | 49.99074 | 65.61218 | 54.69756 | -3.296389 | 21.0103 | 50.00132
56.8605 | 47.20257 | -2.911578 | 17.49667 | 50.0069 | 65.61718 | 54.77097 | -3.025296 | 19.28069 | 49.99438 | 65.61718 | 54.74745 | -3.297184 | 21.01638 | 49.99388
56.86382 | 47.2347 | -2.912653 | 17.50304 | 49.97824 | 65.62218 | 54.82074 | -3.025962 | 19.28059 | 49.99912 | 65.62218 | 54.79788 | -3.297961 | 21.01674 | 49.99415
56.86716 | 47.26831 | -2.913726 | 17.50602 | 50.02588 | 65.62718 | 54.87094 | -3.0267 | 19.28193 | 50.00772 | 65.62718 | 54.84848 | -3.298716 | 21.02248 | 49.98376
56.87217 | 47.3192 | -2.914734 | 17.50816 | 50.00598 | 65.63218 | 54.92029 | -3.027555 | 19.29244 | 50.01882 | 65.63218 | 54.89785 | -3.2995 | 21.03342 | 50.00627
56.87717 | 47.37039 | -2.915586 | 17.5118 | 49.95047 | 65.63718 | 54.96968 | -3.028639 | 19.30444 | 50.005 | 65.63718 | 54.94731 | -3.30032 | 21.04316 | 50.01785
56.8805 | 47.4039 | -2.916094 | 17.5175 | 49.99544 | 65.6405 | 55.00424 | -3.029287 | 19.30816 | 49.97776 | 65.6405 | 54.98036 | -3.300865 | 21.04337 | 49.96533
56.88383 | 47.43662 | -2.9166 | 17.52265 | 50.00668 | 65.6455 | 55.05322 | -3.030076 | 19.3113 | 49.98672 | 65.6455 | 55.03062 | -3.301881 | 21.04496 | 50.01611
56.88882 | 47.48672 | -2.917477 | 17.5283 | 50.00104 | 65.6505 | 55.10442 | -3.03092 | 19.31477 | 50.01433 | 65.6505 | 55.08116 | -3.303023 | 21.04968 | 49.99066
56.89384 | 47.53554 | -2.918621 | 17.53562 | 50.00793 | 65.6555 | 55.1538 | -3.031823 | 19.32135 | 50.00126 | 65.6555 | 55.13105 | -3.303986 | 21.06127 | 49.99267
56.89717 | 47.5694 | -2.919314 | 17.53868 | 50.00981 | 65.6605 | 55.20336 | -3.032581 | 19.32332 | 49.9704 | 65.6605 | 55.18038 | -3.304816 | 21.07195 | 50.00082
56.9005 | 47.60315 | -2.920118 | 17.54394 | 49.97897 | 65.66382 | 55.23671 | -3.033052 | 19.32572 | 50.03956 | 65.66382 | 55.21321 | -3.305316 | 21.07371 | 50.0002
56.90383 | 47.63553 | -2.920752 | 17.5483 | 50.00257 | 65.66884 | 55.2869 | -3.033785 | 19.33049 | 50.00031 | 65.66884 | 55.26399 | -3.306091 | 21.07108 | 50.00197
56.90883 | 47.68547 | -2.921556 | 17.55272 | 49.98181 | 65.67384 | 55.33705 | -3.034554 | 19.33646 | 49.98594 | 65.67384 | 55.31494 | -3.306896 | 21.07038 | 50.02055
56.91382 | 47.73512 | -2.922386 | 17.55834 | 49.99661 | 65.67884 | 55.38798 | -3.035342 | 19.34207 | 49.98996 | 65.67884 | 55.36402 | -3.307708 | 21.07867 | 50.00419
56.91716 | 47.76904 | -2.922913 | 17.56063 | 50.02262 | 65.68384 | 55.43713 | -3.0361 | 19.34689 | 50.02717 | 65.68384 | 55.4135 | -3.30845 | 21.08999 | 49.99104
56.9205 | 47.8032 | -2.92344 | 17.56401 | 50.02132 | 65.68884 | 55.4861 | -3.03685 | 19.35085 | 49.99544 | 65.68884 | 55.46424 | -3.309204 | 21.09725 | 49.9898
56.9255 | 47.852 | -2.924265 | 17.5683 | 50.00039 | 65.69384 | 55.53702 | -3.037565 | 19.3531 | 49.99799 | 65.69384 | 55.51464 | -3.309998 | 21.10026 | 50.02873
56.9305 | 47.90183 | -2.925093 | 17.57119 | 49.98908 | 65.69718 | 55.56989 | -3.038072 | 19.35673 | 50.01516 | 65.69718 | 55.54726 | -3.310583 | 21.10279 | 49.99934
56.93383 | 47.93438 | -2.925728 | 17.57477 | 50.0051 | 65.70216 | 55.62011 | -3.038846 | 19.36303 | 49.9877 | 65.70216 | 55.59761 | -3.311546 | 21.10933 | 49.9911
56.93716 | 47.96998 | -2.926262 | 17.57727 | 50.0091 | 65.70718 | 55.66982 | -3.039657 | 19.36842 | 50.02225 | 65.70718 | 55.64826 | -3.312308 | 21.11351 | 49.99754
56.94216 | 48.01933 | -2.927084 | 17.58234 | 49.99166 | 65.71218 | 55.71997 | -3.040467 | 19.37182 | 49.98688 | 65.71218 | 55.69682 | -3.3131 | 21.11367 | 50.0094
56.94717 | 48.06828 | -2.927892 | 17.59276 | 49.98352 | 65.71718 | 55.76916 | -3.041197 | 19.37649 | 50.00183 | 65.71718 | 55.74549 | -3.313937 | 21.11973 | 50.0009
56.9505 | 48.10196 | -2.928418 | 17.59981 | 50.0037 | 65.7205 | 55.80242 | -3.041663 | 19.37951 | 49.98481 | 65.7205 | 55.7797 | -3.314537 | 21.12795 | 49.98456
56.95383 | 48.13507 | -2.928949 | 17.60588 | 50.04007 | 65.72551 | 55.8534 | -3.042327 | 19.38703 | 50.00642 | 65.72551 | 55.83026 | -3.315506 | 21.1424 | 49.98879
56.95717 | 48.16854 | -2.929512 | 17.60784 | 49.98652 | 65.7305 | 55.90307 | -3.043124 | 19.39348 | 50.01784 | 65.7305 | 55.88046 | -3.316504 | 21.14871 | 50.02863
56.96216 | 48.2176 | -2.930405 | 17.60501 | 49.99104 | 65.7355 | 55.9525 | -3.044358 | 19.39911 | 50.00671 | 65.7355 | 55.92954 | -3.31733 | 21.1473 | 49.99958
56.96717 | 48.26802 | -2.931406 | 17.60746 | 49.99441 | 65.7405 | 56.0031 | -3.045207 | 19.40243 | 49.98658 | 65.7405 | 55.97962 | -3.318056 | 21.15011 | 49.99996
56.9705 | 48.30273 | -2.932011 | 17.61275 | 50.0299 | 65.7455 | 56.05338 | -3.04596 | 19.41068 | 49.993 | 65.7455 | 56.02993 | -3.318787 | 21.16111 | 49.98728
56.97382 | 48.33579 | -2.932548 | 17.62194 | 49.96831 | 65.7505 | 56.10214 | -3.046753 | 19.41726 | 50.03062 | 65.7505 | 56.08002 | -3.31956 | 21.17147 | 49.97996
56.97883 | 48.38522 | -2.933356 | 17.63359 | 50.0058 | 65.75384 | 56.13613 | -3.047334 | 19.42086 | 49.97633 | 65.75384 | 56.11368 | -3.32019 | 21.1743 | 50.02629
56.98383 | 48.43474 | -2.934188 | 17.64 | 49.98337 | 65.75884 | 56.1856 | -3.0482 | 19.425 | 49.99338 | 65.75884 | 56.16285 | -3.321058 | 21.17195 | 49.98944
56.98717 | 48.46774 | -2.934784 | 17.63881 | 50.00367 | 65.76384 | 56.2359 | -3.048958 | 19.42863 | 50.02752 | 65.76384 | 56.21207 | -3.321846 | 21.17103 | 50.0146
56.9905 | 48.5014 | -2.935687 | 17.63898 | 50.00876 | 65.76882 | 56.28654 | -3.049662 | 19.4318 | 50.00332 | 65.76882 | 56.26305 | -3.32258 | 21.17792 | 49.99152
56.99382 | 48.53506 | -2.936408 | 17.64014 | 50.0022 | 65.77384 | 56.33594 | -3.050334 | 19.43677 | 49.98624 | 65.77384 | 56.31344 | -3.323322 | 21.18542 | 49.96943
56.99883 | 48.58426 | -2.937236 | 17.64452 | 50.00132 | 65.77884 | 56.38664 | -3.051062 | 19.44469 | 50.01058 | 65.77884 | 56.3636 | -3.324174 | 21.19112 | 50.01087
57.00383 | 48.63507 | -2.938037 | 17.65083 | 50.00639 | 65.78384 | 56.43588 | -3.051806 | 19.45035 | 49.98853 | 65.78384 | 56.41294 | -3.325006 | 21.19918 | 50.01518
57.00717 | 48.66792 | -2.938567 | 17.65382 | 49.99377 | 65.78718 | 56.46934 | -3.05231 | 19.45169 | 49.99713 | 65.78718 | 56.44574 | -3.325528 | 21.20517 | 49.9725
57.0105 | 48.70017 | -2.939221 | 17.6576 | 49.99844 | 65.79218 | 56.51986 | -3.053186 | 19.4542 | 50.00541 | 65.79218 | 56.49607 | -3.326303 | 21.20913 | 50.00842
57.0155 | 48.75118 | -2.940154 | 17.66731 | 50.00269 | 65.79718 | 56.56964 | -3.053978 | 19.45882 | 49.97548 | 65.79718 | 56.54664 | -3.32714 | 21.21298 | 50.00397
57.0205 | 48.80026 | -2.941019 | 17.67549 | 49.99557 | 65.80218 | 56.61899 | -3.054756 | 19.46609 | 50.00204 | 65.80218 | 56.59529 | -3.328015 | 21.22259 | 49.99867
57.02383 | 48.83524 | -2.941571 | 17.67736 | 50.00672 | 65.80718 | 56.66891 | -3.055562 | 19.47285 | 50.0143 | 65.80718 | 56.64566 | -3.32884 | 21.22918 | 50.00299
57.02717 | 48.86744 | -2.942106 | 17.67564 | 50.00168 | 65.8105 | 56.70226 | -3.056164 | 19.47554 | 49.98007 | 65.8105 | 56.67876 | -3.329368 | 21.22686 | 49.96946
57.03217 | 48.91736 | -2.942891 | 17.67396 | 49.99635 | 65.8155 | 56.75272 | -3.056962 | 19.47525 | 50.00862 | 65.8155 | 56.7296 | -3.33009 | 21.22172 | 50.005
57.03716 | 48.96794 | -2.943658 | 17.68064 | 50.0059 | 65.8205 | 56.80324 | -3.057726 | 19.48115 | 49.9899 | 65.8205 | 56.77872 | -3.330822 | 21.22584 | 50.0005
57.0405 | 49.00018 | -2.94436 | 17.68975 | 50.00929 | 65.8255 | 56.85291 | -3.058562 | 19.49294 | 49.98863 | 65.8255 | 56.82828 | -3.332002 | 21.24372 | 50.00497
57.04382 | 49.03484 | -2.945976 | 17.70227 | 49.9945 | 65.8305 | 56.90078 | -3.05946 | 19.50309 | 50.00668 | 65.8305 | 56.87795 | -3.333544 | 21.2571 | 50.01615
57.04717 | 49.06754 | -2.947383 | 17.71076 | 50.00645 | 65.8355 | 56.95214 | -3.06022 | 19.50299 | 49.99517 | 65.8355 | 56.92871 | -3.3347 | 21.26111 | 49.98098
57.05217 | 49.11663 | -2.948294 | 17.71358 | 49.9971 | 65.8405 | 57.00276 | -3.060874 | 19.50326 | 50.02456 | 65.8405 | 56.9792 | -3.33555 | 21.26144 | 50.0247
57.05717 | 49.16642 | -2.949068 | 17.71546 | 49.99814 | 65.84384 | 57.03521 | -3.061292 | 19.50503 | 50.01398 | 65.84384 | 57.01114 | -3.336048 | 21.26485 | 50.02182
57.0605 | 49.19986 | -2.949597 | 17.71818 | 49.96824 | 65.84882 | 57.08503 | -3.061989 | 19.51044 | 49.98262 | 65.84882 | 57.06086 | -3.336796 | 21.27126 | 50.00731
57.06382 | 49.23322 | -2.950122 | 17.72203 | 50.02336 | 65.85384 | 57.13542 | -3.062735 | 19.51466 | 50.01391 | 65.85384 | 57.1111 | -3.337506 | 21.27698 | 49.99446
57.06884 | 49.28386 | -2.950926 | 17.73087 | 49.99876 | 65.85884 | 57.18538 | -3.063475 | 19.52027 | 49.98652 | 65.85884 | 57.1616 | -3.338265 | 21.27868 | 50.00403
57.07383 | 49.33351 | -2.951745 | 17.73952 | 50.0077 | 65.86384 | 57.23547 | -3.064221 | 19.52906 | 50.02368 | 65.86384 | 57.21186 | -3.339137 | 21.28259 | 49.99258
57.07717 | 49.36637 | -2.952325 | 17.74373 | 49.98627 | 65.86718 | 57.26853 | -3.064728 | 19.53526 | 50.00592 | 65.86718 | 57.24549 | -3.339884 | 21.29033 | 49.99033
57.0805 | 49.39961 | -2.952859 | 17.74612 | 49.99656 | 65.87218 | 57.3188 | -3.065732 | 19.54204 | 49.98722 | 65.87218 | 57.29488 | -3.340658 | 21.30269 | 49.98871
57.0855 | 49.45 | -2.953628 | 17.74738 | 50.01022 | 65.87718 | 57.3696 | -3.066582 | 19.54391 | 50.01282 | 65.87718 | 57.34598 | -3.341404 | 21.31232 | 50.038
57.0905 | 49.50086 | -2.95438 | 17.74914 | 49.98383 | 65.88218 | 57.41878 | -3.067358 | 19.54863 | 50.00787 | 65.88218 | 57.39492 | -3.342197 | 21.3127 | 49.98834
57.09384 | 49.5344 | -2.954963 | 17.7517 | 50.00379 | 65.88718 | 57.46868 | -3.068098 | 19.55844 | 50.01488 | 65.88718 | 57.44366 | -3.342998 | 21.3115 | 49.98788
57.09716 | 49.56703 | -2.95559 | 17.75721 | 50.02444 | 65.89216 | 57.51831 | -3.068814 | 19.56588 | 49.99548 | 65.89216 | 57.49487 | -3.34379 | 21.31451 | 49.99713
57.1005 | 49.60118 | -2.956304 | 17.76451 | 49.98262 | 65.89718 | 57.56832 | -3.069532 | 19.56709 | 49.99486 | 65.89718 | 57.5455 | -3.344639 | 21.32119 | 50.02475
57.1055 | 49.65004 | -2.957329 | 17.77067 | 49.99434 | 65.9005 | 57.60269 | -3.070019 | 19.56418 | 50.00654 | 65.9005 | 57.57812 | -3.345175 | 21.32304 | 49.98267
57.1105 | 49.7002 | -2.95813 | 17.77279 | 49.9963 | 65.9055 | 57.65142 | -3.070822 | 19.5661 | 49.9932 | 65.9055 | 57.62774 | -3.345958 | 21.32661 | 49.99436
57.11382 | 49.73306 | -2.958668 | 17.77276 | 50.03039 | 65.9105 | 57.70132 | -3.07168 | 19.57252 | 50.0118 | 65.9105 | 57.67748 | -3.34679 | 21.33312 | 50.01978
57.11716 | 49.76641 | -2.959207 | 17.77516 | 49.96846 | 65.9155 | 57.75192 | -3.072472 | 19.58112 | 49.99694 | 65.9155 | 57.72856 | -3.347627 | 21.34042 | 49.99331
57.12217 | 49.81591 | -2.960182 | 17.78494 | 50.00094 | 65.9205 | 57.80254 | -3.073234 | 19.58641 | 49.99969 | 65.9205 | 57.77798 | -3.34844 | 21.34385 | 49.99933
57.12717 | 49.86652 | -2.961511 | 17.79478 | 50.00635 | 65.9255 | 57.85111 | -3.073996 | 19.59064 | 50.01364 | 65.9255 | 57.82748 | -3.349242 | 21.34512 | 49.99989
57.1305 | 49.90078 | -2.962161 | 17.79928 | 50.01724 | 65.9305 | 57.90074 | -3.074784 | 19.59442 | 49.97944 | 65.9305 | 57.87702 | -3.350012 | 21.34709 | 49.97653
57.13383 | 49.9332 | -2.962725 | 17.80179 | 50.01214 | 65.93384 | 57.93365 | -3.07527 | 19.59836 | 50.00269 | 65.93384 | 57.90969 | -3.35053 | 21.34945 | 50.00978
57.13882 | 49.98398 | -2.963576 | 17.80823 | 49.9931 | 65.93884 | 57.98456 | -3.076024 | 19.60511 | 49.99553 | 65.93884 | 57.96096 | -3.351342 | 21.35539 | 50.00544
57.14384 | 50.0336 | -2.964386 | 17.81445 | 49.97428 | 65.94384 | 58.0355 | -3.076722 | 19.60878 | 50.00736 | 65.94384 | 58.01066 | -3.352088 | 21.35984 | 50.01776
57.14717 | 50.0654 | -2.964932 | 17.81478 | 49.99356 | 65.94884 | 58.08496 | -3.07736 | 19.6079 | 49.99625 | 65.94884 | 58.06116 | -3.352798 | 21.36336 | 49.99594
57.1505 | 50.10011 | -2.965494 | 17.81377 | 50.0297 | 65.95384 | 58.13462 | -3.077978 | 19.60865 | 50.00746 | 65.95384 | 58.11118 | -3.353535 | 21.36632 | 50.01055
57.15383 | 50.13299 | -2.96635 | 17.81513 | 50.00742 | 65.95718 | 58.1676 | -3.078428 | 19.61327 | 50.00186 | 65.95718 | 58.14406 | -3.354035 | 21.36976 | 49.98698
57.15883 | 50.18302 | -2.967163 | 17.82156 | 49.99724 | 65.96218 | 58.21738 | -3.079254 | 19.62256 | 49.98954 | 65.96218 | 58.19404 | -3.354804 | 21.37743 | 49.99503
57.16382 | 50.23234 | -2.967944 | 17.83032 | 50.00598 | 65.96718 | 58.26797 | -3.080268 | 19.63251 | 50.00052 | 65.96718 | 58.24387 | -3.355722 | 21.38634 | 50.0042
57.16716 | 50.26578 | -2.968482 | 17.83208 | 49.97802 | 65.97218 | 58.31705 | -3.081181 | 19.64008 | 50.00693 | 65.97218 | 58.29365 | -3.356793 | 21.39861 | 50.00457
57.1705 | 50.29954 | -2.969018 | 17.83048 | 49.9945 | 65.97718 | 58.36801 | -3.082008 | 19.64832 | 49.99758 | 65.97718 | 58.34328 | -3.357548 | 21.40566 | 49.9942
57.1755 | 50.34933 | -2.969843 | 17.82966 | 50.00403 | 65.98218 | 58.41831 | -3.082686 | 19.65145 | 50.00158 | 65.98218 | 58.39318 | -3.358265 | 21.40343 | 49.99714
57.1805 | 50.39922 | -2.970626 | 17.83626 | 50.00824 | 65.98718 | 58.46719 | -3.083415 | 19.65016 | 50.01268 | 65.98718 | 58.44431 | -3.359021 | 21.40123 | 49.9872
57.18383 | 50.43197 | -2.971144 | 17.84332 | 50.00206 | 65.9905 | 58.49988 | -3.084136 | 19.65138 | 49.99534 | 65.9905 | 58.47745 | -3.35955 | 21.40703 | 50.02027
57.18716 | 50.4653 | -2.971674 | 17.85023 | 49.96921 | 65.9955 | 58.5504 | -3.085144 | 19.65858 | 50.00516 | 65.9955 | 58.52708 | -3.360344 | 21.42118 | 49.98361
57.19216 | 50.51614 | -2.972512 | 17.85836 | 50.01964 | 66.0005 | 58.60087 | -3.085918 | 19.66524 | 50.00678 | 66.0005 | 58.57722 | -3.361091 | 21.42583 | 49.99056
57.19717 | 50.56559 | -2.97342 | 17.86747 | 49.97848 | 66.0055 | 58.65115 | -3.08664 | 19.66897 | 49.9854 | 66.0055 | 58.6268 | -3.36186 | 21.42366 | 50.0083
57.2005 | 50.59883 | -2.973953 | 17.87256 | 50.00244 | 66.0105 | 58.70075 | -3.087393 | 19.67516 | 50.0236 | 66.0105 | 58.67634 | -3.362626 | 21.4275 | 50.01648
57.20383 | 50.63146 | -2.974442 | 17.87707 | 50.01627 | 66.01384 | 58.73368 | -3.087917 | 19.68384 | 49.98242 | 66.01384 | 58.71001 | -3.363122 | 21.43377 | 49.9963
57.20717 | 50.66488 | -2.974917 | 17.87818 | 50.01975 | 66.01882 | 58.7845 | -3.088694 | 19.69198 | 49.99334 | 66.01882 | 58.7606 | -3.364044 | 21.44313 | 50.00044
57.21216 | 50.7157 | -2.975686 | 17.87623 | 49.97766 | 66.02384 | 58.83448 | -3.089438 | 19.69115 | 49.943 | 66.02384 | 58.8095 | -3.36525 | 21.45001 | 50.0063
57.21717 | 50.76553 | -2.976471 | 17.87354 | 50.01498 | 66.02884 | 58.88376 | -3.090133 | 19.68786 | 50.01359 | 66.02884 | 58.86008 | -3.366072 | 21.45338 | 49.98926
57.2205 | 50.79867 | -2.977136 | 17.87523 | 50.0194 | 66.03384 | 58.93404 | -3.090798 | 19.69004 | 49.98884 | 66.03384 | 58.91028 | -3.366758 | 21.45482 | 50.03336
57.22382 | 50.8326 | -2.977666 | 17.88239 | 49.98916 | 66.03882 | 58.98347 | -3.091511 | 19.69939 | 50.00217 | 66.03882 | 58.96066 | -3.367484 | 21.45806 | 50.00228
57.22883 | 50.88146 | -2.978458 | 17.89659 | 49.98656 | 66.04384 | 59.03316 | -3.092251 | 19.7098 | 50.04092 | 66.04384 | 59.01016 | -3.368246 | 21.46594 | 49.9971
57.23383 | 50.93201 | -2.979212 | 17.90753 | 50.0331 | 66.04718 | 59.06726 | -3.092712 | 19.71353 | 50.0024 | 66.04718 | 59.0425 | -3.36883 | 21.47317 | 49.99145
57.23717 | 50.96524 | -2.979748 | 17.91019 | 50.00044 | 66.05218 | 59.11724 | -3.093441 | 19.71412 | 49.97104 | 66.05218 | 59.09301 | -3.36961 | 21.47908 | 50.01335
57.2405 | 50.99786 | -2.980423 | 17.91294 | 49.98446 | 66.05718 | 59.16816 | -3.094156 | 19.71469 | 50.0284 | 66.05718 | 59.14338 | -3.370338 | 21.48203 | 50.00916
57.2455 | 51.04802 | -2.982395 | 17.92299 | 50.0054 | 66.06216 | 59.21704 | -3.094826 | 19.71904 | 49.99366 | 66.06216 | 59.19358 | -3.371082 | 21.48762 | 49.98187
57.2505 | 51.09835 | -2.983532 | 17.92901 | 49.99584 | 66.06718 | 59.26688 | -3.095775 | 19.72586 | 50.04006 | 66.06718 | 59.2438 | -3.371824 | 21.49181 | 50.02168
57.25383 | 51.13246 | -2.984055 | 17.93007 | 50.02244 | 66.07218 | 59.31662 | -3.097785 | 19.73951 | 49.98865 | 66.07218 | 59.29283 | -3.372583 | 21.48992 | 50.00045
57.25717 | 51.16572 | -2.984592 | 17.93209 | 49.99778 | 66.07718 | 59.367 | -3.09893 | 19.74902 | 50.00357 | 66.07718 | 59.34252 | -3.373496 | 21.48853 | 50.02039
57.2605 | 51.19771 | -2.985148 | 17.93378 | 49.96031 | 66.0805 | 59.3996 | -3.09941 | 19.75444 | 50.0009 | 66.0805 | 59.37566 | -3.374124 | 21.49428 | 50.01292
57.2655 | 51.24722 | -2.985988 | 17.93705 | 50.00847 | 66.0855 | 59.44984 | -3.100086 | 19.7578 | 49.99428 | 66.0855 | 59.4272 | -3.374874 | 21.50703 | 49.98637
57.2705 | 51.29931 | -2.98675 | 17.94159 | 49.99302 | 66.0905 | 59.50057 | -3.100804 | 19.75854 | 49.99316 | 66.0905 | 59.47598 | -3.375862 | 21.5221 | 49.98455
57.27383 | 51.33281 | -2.987259 | 17.94628 | 50.01393 | 66.0955 | 59.55058 | -3.101431 | 19.76486 | 50.0019 | 66.0955 | 59.526 | -3.377042 | 21.52935 | 50.00639
57.27717 | 51.36662 | -2.987766 | 17.95149 | 50.01132 | 66.1005 | 59.59997 | -3.102036 | 19.77175 | 50.01114 | 66.1005 | 59.5753 | -3.377733 | 21.52878 | 50.0257
57.28217 | 51.4154 | -2.988642 | 17.95885 | 49.99883 | 66.10384 | 59.63337 | -3.102459 | 19.7738 | 50.00278 | 66.10384 | 59.6098 | -3.37817 | 21.52847 | 49.98294
57.28716 | 51.46402 | -2.989786 | 17.96513 | 50.00458 | 66.10884 | 59.6837 | -3.103119 | 19.77211 | 50.01708 | 66.10884 | 59.65981 | -3.378863 | 21.52925 | 50.00419
57.2905 | 51.49878 | -2.990515 | 17.96798 | 49.99334 | 66.11384 | 59.7325 | -3.1038 | 19.77465 | 49.96728 | 66.11384 | 59.71 | -3.379661 | 21.53402 | 49.98164
57.29382 | 51.53223 | -2.991049 | 17.97039 | 49.99834 | 66.11884 | 59.7823 | -3.104507 | 19.7818 | 49.98902 | 66.11884 | 59.75928 | -3.380535 | 21.5427 | 50.0079
57.29883 | 51.58127 | -2.991806 | 17.97306 | 50.00072 | 66.12384 | 59.83262 | -3.105263 | 19.78876 | 50.04743 | 66.12384 | 59.80859 | -3.381294 | 21.55328 | 49.99922
57.30383 | 51.63081 | -2.992551 | 17.97449 | 50.00633 | 66.12884 | 59.88334 | -3.105954 | 19.79044 | 49.98787 | 66.12884 | 59.85881 | -3.381934 | 21.55841 | 50.00281
57.30717 | 51.66398 | -2.993055 | 17.97641 | 49.99375 | 66.13384 | 59.93347 | -3.106644 | 19.79137 | 49.99879 | 66.13384 | 59.90859 | -3.38259 | 21.56196 | 49.99554
57.3105 | 51.6969 | -2.993579 | 17.97908 | 49.9906 | 66.13718 | 59.9666 | -3.107124 | 19.79428 | 50.00752 | 66.13718 | 59.94199 | -3.383081 | 21.56511 | 49.97541
57.31382 | 51.7317 | -2.994121 | 17.98377 | 50.0133 | 66.14216 | 60.01623 | -3.107835 | 19.80095 | 50.00607 | 66.14216 | 59.99289 | -3.383816 | 21.5723 | 49.99812
57.31884 | 51.78213 | -2.994889 | 17.99001 | 50.00991 | 66.14718 | 60.06572 | -3.108512 | 19.80932 | 49.96149 | 66.14718 | 60.04221 | -3.384518 | 21.57742 | 50.02016
57.32383 | 51.83183 | -2.995662 | 17.99396 | 49.9806 | 66.15218 | 60.11644 | -3.109163 | 19.8176 | 50.00474 | 66.15218 | 60.09199 | -3.3852 | 21.57886 | 50.0061
57.32717 | 51.86474 | -2.996162 | 17.99701 | 49.99513 | 66.15718 | 60.16664 | -3.109814 | 19.82274 | 50.00674 | 66.15718 | 60.14242 | -3.38589 | 21.57976 | 49.98809
57.3305 | 51.89631 | -2.996691 | 18.00056 | 49.99878 | 66.1605 | 60.19998 | -3.110268 | 19.82382 | 50.0017 | 66.1605 | 60.17593 | -3.386368 | 21.58326 | 50.01267
57.3355 | 51.94711 | -2.997642 | 18.00697 | 50.0145 | 66.1655 | 60.24934 | -3.111 | 19.82333 | 50.01396 | 66.1655 | 60.2246 | -3.387149 | 21.59162 | 50.00592
57.3405 | 51.99804 | -2.998515 | 18.01103 | 49.99361 | 66.1705 | 60.29886 | -3.111792 | 19.82603 | 49.98731 | 66.1705 | 60.27532 | -3.388017 | 21.59854 | 50.00217
57.34384 | 52.03042 | -2.999033 | 18.01226 | 49.9984 | 66.1755 | 60.34954 | -3.112558 | 19.83086 | 50.00389 | 66.1755 | 60.32605 | -3.388732 | 21.60117 | 49.9886
57.34716 | 52.06324 | -2.99953 | 18.015 | 50.01526 | 66.1805 | 60.39922 | -3.113289 | 19.83502 | 49.99883 | 66.1805 | 60.37609 | -3.389426 | 21.60734 | 50.00982
57.3505 | 52.09697 | -3.000035 | 18.01989 | 49.99598 | 66.1855 | 60.44915 | -3.113991 | 19.84315 | 49.9783 | 66.1855 | 60.42524 | -3.39033 | 21.61476 | 50.00447
57.3555 | 52.14708 | -3.000847 | 18.02731 | 50.00818 | 66.1905 | 60.49865 | -3.11467 | 19.85388 | 50.00096 | 66.1905 | 60.47495 | -3.39129 | 21.61923 | 49.9801
57.3605 | 52.19782 | -3.001615 | 18.02961 | 49.97104 | 66.19384 | 60.53244 | -3.1151 | 19.85939 | 50.03152 | 66.19384 | 60.50753 | -3.391784 | 21.6168 | 50.01851
57.36382 | 52.23102 | -3.002117 | 18.03072 | 49.99276 | 66.19884 | 60.58155 | -3.115763 | 19.86247 | 49.98926 | 66.19884 | 60.55832 | -3.392468 | 21.6187 | 50.00388
57.36716 | 52.26359 | -3.002646 | 18.03696 | 50.00602 | 66.20384 | 60.63245 | -3.116702 | 19.86416 | 50.0005 | 66.20384 | 60.6081 | -3.393135 | 21.62799 | 49.98317
57.37217 | 52.3142 | -3.00345 | 18.05202 | 49.99898 | 66.20884 | 60.68311 | -3.117576 | 19.86598 | 49.99322 | 66.20884 | 60.65889 | -3.39382 | 21.63956 | 50.0101
57.37717 | 52.36369 | -3.004253 | 18.06364 | 49.9952 | 66.21384 | 60.73301 | -3.118329 | 19.86706 | 50.00244 | 66.21384 | 60.70865 | -3.394566 | 21.64019 | 49.98066
57.3805 | 52.39612 | -3.004764 | 18.0619 | 49.9988 | 66.21884 | 60.78289 | -3.119047 | 19.86788 | 50.00723 | 66.21884 | 60.7591 | -3.395347 | 21.63746 | 49.9872
57.38383 | 52.42966 | -3.005256 | 18.05901 | 49.9997 | 66.22384 | 60.83242 | -3.119702 | 19.8728 | 50.01324 | 66.22384 | 60.80774 | -3.396096 | 21.63909 | 50.03002
57.38882 | 52.4796 | -3.006028 | 18.06006 | 50.00778 | 66.22718 | 60.8659 | -3.120145 | 19.87746 | 49.98764 | 66.22718 | 60.84054 | -3.396576 | 21.6421 | 50.0075
57.39384 | 52.53051 | -3.006778 | 18.06638 | 49.99608 | 66.23218 | 60.91606 | -3.120857 | 19.88395 | 50.00002 | 66.23218 | 60.89109 | -3.397302 | 21.64725 | 50.0002
57.39717 | 52.56425 | -3.007275 | 18.06863 | 50.00685 | 66.23718 | 60.96584 | -3.12157 | 19.88911 | 50.01252 | 66.23718 | 60.9425 | -3.398113 | 21.65619 | 49.99376
57.4005 | 52.59626 | -3.007798 | 18.06798 | 49.99388 | 66.24218 | 61.01568 | -3.122254 | 19.89428 | 50.0049 | 66.24218 | 60.99106 | -3.398947 | 21.66552 | 50
57.40383 | 52.62988 | -3.008648 | 18.06891 | 49.97498 | 66.24718 | 61.0656 | -3.122949 | 19.89863 | 50.00363 | 66.24718 | 61.04072 | -3.399659 | 21.66826 | 50.0141
57.40883 | 52.6804 | -3.009738 | 18.076 | 50.00587 | 66.2505 | 61.098 | -3.123606 | 19.90175 | 49.97743 | 66.2505 | 61.07354 | -3.400092 | 21.6685 | 49.98004
57.41382 | 52.73026 | -3.010525 | 18.08726 | 50.03191 | 66.2555 | 61.14877 | -3.124529 | 19.90954 | 50.01016 | 66.2555 | 61.12429 | -3.400727 | 21.67418 | 50.00569
57.41716 | 52.7641 | -3.011022 | 18.09524 | 49.99231 | 66.2605 | 61.19855 | -3.12524 | 19.91585 | 49.97911 | 66.2605 | 61.17578 | -3.401404 | 21.68012 | 49.963
57.4205 | 52.79662 | -3.011529 | 18.1016 | 49.99024 | 66.2655 | 61.24878 | -3.125924 | 19.91915 | 49.99283 | 66.2655 | 61.22444 | -3.402124 | 21.68149 | 50.01084
57.4255 | 52.84693 | -3.012335 | 18.10216 | 50.01416 | 66.2705 | 61.29926 | -3.126709 | 19.9213 | 50.01337 | 66.2705 | 61.27422 | -3.402849 | 21.68689 | 49.99795
57.4305 | 52.89653 | -3.013216 | 18.09636 | 49.98418 | 66.2755 | 61.34859 | -3.127468 | 19.92435 | 50.01188 | 66.2755 | 61.32388 | -3.403565 | 21.69805 | 50.0036
57.43383 | 52.92996 | -3.01383 | 18.09496 | 50.02738 | 66.2805 | 61.39918 | -3.128118 | 19.92901 | 49.98554 | 66.2805 | 61.37387 | -3.404314 | 21.70497 | 49.97062
57.43716 | 52.9632 | -3.01442 | 18.09903 | 49.99117 | 66.28384 | 61.43162 | -3.128567 | 19.93211 | 50.00421 | 66.28384 | 61.40704 | -3.404825 | 21.70358 | 49.9927
57.44216 | 53.01277 | -3.0154 | 18.11253 | 49.99372 | 66.28882 | 61.48165 | -3.129631 | 19.93868 | 50.01338 | 66.28882 | 61.45742 | -3.40555 | 21.70135 | 50.00766
57.44717 | 53.06363 | -3.016212 | 18.1243 | 49.97588 | 66.29384 | 61.53139 | -3.130629 | 19.94142 | 49.97314 | 66.29384 | 61.50732 | -3.406243 | 21.702 | 50.01016
57.4505 | 53.0971 | -3.016725 | 18.12673 | 50.01746 | 66.29884 | 61.5811 | -3.131335 | 19.94628 | 49.99678 | 66.29884 | 61.55799 | -3.406892 | 21.70987 | 50.00748
57.45383 | 53.12953 | -3.017227 | 18.12812 | 49.98086 | 66.30384 | 61.63126 | -3.131968 | 19.95766 | 50.0216 | 66.30384 | 61.60727 | -3.40758 | 21.7185 | 49.95224
57.45717 | 53.16318 | -3.017738 | 18.12942 | 50.01087 | 66.30718 | 61.66536 | -3.132412 | 19.96702 | 49.98974 | 66.30718 | 61.63976 | -3.408169 | 21.72372 | 50.02719
57.46216 | 53.21299 | -3.018653 | 18.13204 | 50.00072 | 66.31216 | 61.71544 | -3.133076 | 19.972 | 49.98374 | 66.31216 | 61.69022 | -3.409479 | 21.73314 | 49.9974
57.46717 | 53.26326 | -3.019684 | 18.13852 | 49.9938 | 66.31718 | 61.76453 | -3.133749 | 19.96923 | 50.0062 | 66.31718 | 61.74146 | -3.410572 | 21.74113 | 49.98722
57.4705 | 53.29552 | -3.020187 | 18.1426 | 49.99844 | 66.32218 | 61.81528 | -3.134368 | 19.96742 | 50.00488 | 66.32218 | 61.79111 | -3.411267 | 21.74171 | 49.99996
57.47382 | 53.32882 | -3.0207 | 18.14565 | 50.0231 | 66.32718 | 61.86553 | -3.135008 | 19.97483 | 50.00989 | 66.32718 | 61.8407 | -3.412014 | 21.7392 | 49.9734
57.47883 | 53.37883 | -3.021501 | 18.14711 | 49.98402 | 66.33218 | 61.91504 | -3.135672 | 19.98457 | 49.99176 | 66.33218 | 61.89071 | -3.412722 | 21.745 | 50.01541
57.48383 | 53.4289 | -3.022264 | 18.14656 | 50.00623 | 66.33716 | 61.966 | -3.136442 | 19.99268 | 50.007 | 66.33716 | 61.94074 | -3.413361 | 21.75486 | 49.99372
57.48717 | 53.4636 | -3.022732 | 18.14825 | 50.0094 | 66.3405 | 61.99849 | -3.136912 | 19.99194 | 50.0174 | 66.3405 | 61.97348 | -3.413757 | 21.75897 | 50.00626
57.4905 | 53.49605 | -3.023193 | 18.15318 | 49.99451 | 66.3455 | 62.0479 | -3.13764 | 19.98821 | 49.9939 | 66.3455 | 62.02356 | -3.414512 | 21.75839 | 50.00586
57.4955 | 53.5458 | -3.024031 | 18.16244 | 50.00598 | 66.3505 | 62.0983 | -3.138336 | 19.9874 | 50.01347 | 66.3505 | 62.0736 | -3.415578 | 21.76131 | 49.98494
57.5005 | 53.59598 | -3.024956 | 18.17128 | 49.98964 | 66.3555 | 62.14846 | -3.139038 | 19.99476 | 49.98646 | 66.3555 | 62.12379 | -3.416433 | 21.77066 | 50.00743
57.50383 | 53.62962 | -3.025466 | 18.17664 | 49.98958 | 66.3605 | 62.19794 | -3.139902 | 20.00643 | 49.99239 | 66.3605 | 62.17335 | -3.417191 | 21.78052 | 50.00074
57.50717 | 53.66274 | -3.025985 | 18.18194 | 50.02088 | 66.3655 | 62.24796 | -3.14149 | 20.01954 | 49.99686 | 66.3655 | 62.22335 | -3.417919 | 21.78296 | 49.9786
57.5105 | 53.69609 | -3.026487 | 18.18805 | 49.98956 | 66.3705 | 62.29782 | -3.142496 | 20.02522 | 50.01064 | 66.3705 | 62.2737 | -3.41864 | 21.78292 | 50.01664
57.5155 | 53.74549 | -3.027248 | 18.19208 | 50.00033 | 66.37384 | 62.33058 | -3.142931 | 20.02654 | 50.02614 | 66.37384 | 62.30644 | -3.419104 | 21.78421 | 49.98069
57.5205 | 53.79512 | -3.028326 | 18.19652 | 49.98124 | 66.37884 | 62.38218 | -3.143581 | 20.03019 | 49.99039 | 66.37884 | 62.35668 | -3.419782 | 21.78628 | 50.00383
57.52383 | 53.82882 | -3.02915 | 18.20164 | 50.01096 | 66.38384 | 62.43135 | -3.144244 | 20.03663 | 50.02096 | 66.38384 | 62.40613 | -3.420653 | 21.79046 | 50.00504
57.52717 | 53.8619 | -3.02973 | 18.20532 | 49.97926 | 66.38884 | 62.48106 | -3.144845 | 20.03633 | 49.99838 | 66.38884 | 62.4573 | -3.421538 | 21.80019 | 50.00861
57.53217 | 53.91242 | -3.030508 | 18.2079 | 50.01438 | 66.39384 | 62.53106 | -3.145468 | 20.0338 | 49.98416 | 66.39384 | 62.50656 | -3.422322 | 21.80916 | 49.98834
57.53716 | 53.9641 | -3.031207 | 18.20826 | 50.0124 | 66.39718 | 62.56516 | -3.145899 | 20.03331 | 50.02734 | 66.39718 | 62.53958 | -3.422778 | 21.81362 | 50.02839
57.5405 | 53.99613 | -3.031671 | 18.21027 | 49.98743 | 66.40218 | 62.6144 | -3.14659 | 20.04094 | 50.00231 | 66.40218 | 62.59014 | -3.423456 | 21.81375 | 50.00248
57.54382 | 54.02836 | -3.032142 | 18.2149 | 49.97336 | 66.40718 | 62.66347 | -3.147241 | 20.05051 | 50.00336 | 66.40718 | 62.63916 | -3.424122 | 21.81387 | 50.01904
57.54883 | 54.0773 | -3.032908 | 18.22394 | 50.02814 | 66.41218 | 62.7136 | -3.147888 | 20.0553 | 49.98681 | 66.41218 | 62.69028 | -3.424807 | 21.8213 | 49.99026
57.55383 | 54.1278 | -3.034023 | 18.23339 | 49.97461 | 66.41718 | 62.76455 | -3.148525 | 20.0617 | 50.00494 | 66.41718 | 62.73965 | -3.425507 | 21.83511 | 50.00369
57.55717 | 54.16204 | -3.035011 | 18.23822 | 50.01712 | 66.42218 | 62.81543 | -3.149208 | 20.07167 | 49.98512 | 66.42218 | 62.7896 | -3.426203 | 21.8437 | 50.00156
57.5605 | 54.19557 | -3.036364 | 18.24523 | 49.98076 | 66.42718 | 62.86528 | -3.14993 | 20.0803 | 50.00006 | 66.42718 | 62.84008 | -3.426918 | 21.84654 | 49.99859
57.56382 | 54.22915 | -3.036978 | 18.24709 | 49.9952 | 66.4305 | 62.89746 | -3.15041 | 20.08314 | 50.01566 | 66.4305 | 62.87332 | -3.427366 | 21.84745 | 49.99182
57.56884 | 54.27888 | -3.037729 | 18.24689 | 49.99436 | 66.4355 | 62.94718 | -3.151074 | 20.08729 | 50.00832 | 66.4355 | 62.92295 | -3.42808 | 21.84794 | 49.99872
57.57383 | 54.32791 | -3.038443 | 18.24721 | 50.00726 | 66.4405 | 62.99641 | -3.151708 | 20.08992 | 49.99144 | 66.4405 | 62.97268 | -3.428785 | 21.8488 | 50.0077
57.57717 | 54.36265 | -3.038932 | 18.24988 | 49.99398 | 66.4455 | 63.04804 | -3.152469 | 20.09278 | 49.99965 | 66.4455 | 63.0226 | -3.429472 | 21.85367 | 50.00022
57.5805 | 54.395 | -3.039432 | 18.25769 | 50.02199 | 66.4505 | 63.0983 | -3.153547 | 20.0977 | 49.97493 | 66.4505 | 63.07282 | -3.430275 | 21.86165 | 49.99372
57.5855 | 54.4452 | -3.040137 | 18.26766 | 50.00148 | 66.45384 | 63.13142 | -3.154033 | 20.1007 | 50.00156 | 66.45384 | 63.10668 | -3.43082 | 21.8634 | 50.0141
57.5905 | 54.49536 | -3.040839 | 18.27158 | 49.96412 | 66.45884 | 63.18115 | -3.154754 | 20.10171 | 50.00513 | 66.45884 | 63.1559 | -3.431572 | 21.86178 | 50.00024
57.59384 | 54.52902 | -3.041399 | 18.27127 | 50.00668 | 66.46384 | 63.23032 | -3.155453 | 20.1035 | 50.01617 | 66.46384 | 63.20588 | -3.432313 | 21.8656 | 49.9875
57.59716 | 54.56204 | -3.042312 | 18.27339 | 50.0095 | 66.46884 | 63.28012 | -3.156131 | 20.10818 | 49.9947 | 66.46884 | 63.2566 | -3.432987 | 21.87444 | 49.99708
57.60217 | 54.6116 | -3.043903 | 18.28189 | 49.99854 | 66.47384 | 63.33097 | -3.156775 | 20.11666 | 49.9807 | 66.47384 | 63.30545 | -3.433654 | 21.88138 | 50.00128
57.60717 | 54.66076 | -3.044888 | 18.28921 | 49.99678 | 66.47884 | 63.38085 | -3.15742 | 20.12471 | 50.00579 | 66.47884 | 63.35644 | -3.434311 | 21.88508 | 49.99824
57.6105 | 54.69372 | -3.045336 | 18.29311 | 49.98356 | 66.48384 | 63.43096 | -3.158043 | 20.13027 | 49.9865 | 66.48384 | 63.40574 | -3.434983 | 21.89038 | 50.00296
57.61382 | 54.72756 | -3.04576 | 18.29622 | 50.00372 | 66.48718 | 63.46293 | -3.158454 | 20.13037 | 50.01227 | 66.48718 | 63.4397 | -3.435459 | 21.89326 | 50.04772
57.61716 | 54.76114 | -3.04618 | 18.29722 | 50.0166 | 66.49218 | 63.51377 | -3.159078 | 20.13423 | 49.99898 | 66.49218 | 63.48938 | -3.436322 | 21.89866 | 49.99082
57.62217 | 54.81158 | -3.047174 | 18.29905 | 50.00259 | 66.49718 | 63.56481 | -3.159693 | 20.13771 | 50.02026 | 66.49718 | 63.53872 | -3.437034 | 21.90378 | 50.00221
57.62717 | 54.86063 | -3.04854 | 18.30384 | 49.9846 | 66.50218 | 63.61414 | -3.160345 | 20.13682 | 49.98947 | 66.50218 | 63.58959 | -3.437719 | 21.90648 | 49.99154
57.6305 | 54.89338 | -3.049018 | 18.30904 | 50.01181 | 66.50718 | 63.66391 | -3.161041 | 20.13501 | 49.98956 | 66.50718 | 63.63969 | -3.438435 | 21.90797 | 49.98194
57.63383 | 54.92764 | -3.049465 | 18.3165 | 50.00296 | 66.51218 | 63.714 | -3.161726 | 20.1432 | 50.01109 | 66.51218 | 63.68906 | -3.43914 | 21.9126 | 50.00304
57.63882 | 54.97812 | -3.050086 | 18.32211 | 50.00438 | 66.51716 | 63.76441 | -3.162387 | 20.15692 | 50.00424 | 66.51716 | 63.73855 | -3.439835 | 21.91912 | 49.99875
57.64384 | 55.02784 | -3.050722 | 18.31997 | 50.002 | 66.5205 | 63.79687 | -3.162815 | 20.16317 | 49.99324 | 66.5205 | 63.7715 | -3.440301 | 21.9224 | 50.01534
57.64717 | 55.06087 | -3.051184 | 18.31678 | 49.97701 | 66.5255 | 63.84588 | -3.163521 | 20.16533 | 49.99894 | 66.5255 | 63.82176 | -3.440958 | 21.92652 | 50.00729
57.6505 | 55.09418 | -3.05181 | 18.31981 | 50.00991 | 66.5305 | 63.89679 | -3.164387 | 20.16223 | 50.00772 | 66.5305 | 63.87222 | -3.441603 | 21.93292 | 49.9929
57.6555 | 55.14353 | -3.053182 | 18.33217 | 49.99469 | 66.5355 | 63.94622 | -3.165414 | 20.16221 | 50.00317 | 66.5355 | 63.92179 | -3.442359 | 21.93698 | 49.9891
57.6605 | 55.19373 | -3.054204 | 18.34138 | 50.0026 | 66.5405 | 63.99629 | -3.166089 | 20.16593 | 49.97371 | 66.5405 | 63.97238 | -3.443258 | 21.9407 | 49.99109
57.66382 | 55.22761 | -3.05467 | 18.34523 | 49.97717 | 66.54384 | 64.02893 | -3.166468 | 20.17548 | 50.00126 | 66.54384 | 64.0061 | -3.443723 | 21.94184 | 50.02125
57.66716 | 55.2603 | -3.055112 | 18.3488 | 50.01778 | 66.54884 | 64.07978 | -3.167036 | 20.19031 | 50.00704 | 66.54884 | 64.05496 | -3.444435 | 21.94568 | 49.98667
57.6705 | 55.29424 | -3.055578 | 18.35316 | 50.00444 | 66.55384 | 64.12973 | -3.167617 | 20.19783 | 49.98193 | 66.55384 | 64.10562 | -3.445152 | 21.94934 | 50.01744
57.6755 | 55.34448 | -3.056446 | 18.3598 | 50.00559 | 66.55884 | 64.18037 | -3.168271 | 20.19482 | 50.00598 | 66.55884 | 64.15582 | -3.44586 | 21.95259 | 50.00664
57.6805 | 55.39434 | -3.057232 | 18.36416 | 49.99272 | 66.56384 | 64.22966 | -3.168992 | 20.18903 | 49.98652 | 66.56384 | 64.20618 | -3.446504 | 21.95772 | 50.01006
57.68383 | 55.42644 | -3.057738 | 18.36788 | 49.99818 | 66.56884 | 64.28018 | -3.169764 | 20.18887 | 50.0106 | 66.56884 | 64.25516 | -3.447198 | 21.96549 | 49.99176
57.68716 | 55.45925 | -3.058233 | 18.37329 | 50.00738 | 66.57384 | 64.33032 | -3.17046 | 20.1946 | 50.00419 | 66.57384 | 64.30498 | -3.447926 | 21.97066 | 50.02267
57.69216 | 55.5106 | -3.05892 | 18.38028 | 50.00604 | 66.57718 | 64.36288 | -3.170839 | 20.20167 | 50.00106 | 66.57718 | 64.33847 | -3.448409 | 21.97026 | 49.98217
57.69717 | 55.56085 | -3.059558 | 18.38076 | 49.98494 | 66.58218 | 64.41266 | -3.171451 | 20.20827 | 50.00016 | 66.58218 | 64.38831 | -3.449092 | 21.97266 | 49.99233
57.7005 | 55.59419 | -3.059995 | 18.37774 | 50.00407 | 66.58716 | 64.46252 | -3.172353 | 20.21491 | 49.97654 | 66.58716 | 64.43798 | -3.449722 | 21.97743 | 49.9914
57.70383 | 55.62795 | -3.060458 | 18.37394 | 49.99318 | 66.59216 | 64.51277 | -3.173223 | 20.22319 | 49.9983 | 66.59216 | 64.48904 | -3.450365 | 21.98066 | 50.01334
57.70717 | 55.66114 | -3.06103 | 18.37561 | 50.00615 | 66.59718 | 64.56255 | -3.173998 | 20.23152 | 50.028 | 66.59718 | 64.53775 | -3.451073 | 21.98299 | 49.97002
57.71216 | 55.71058 | -3.061944 | 18.38384 | 49.999 | 66.6005 | 64.59596 | -3.174415 | 20.23298 | 49.98352 | 66.6005 | 64.57098 | -3.45177 | 21.98654 | 50.03165
57.71717 | 55.76 | -3.063128 | 18.39636 | 50.01086 | 66.6055 | 64.64664 | -3.175109 | 20.23578 | 50.01308 | 66.6055 | 64.62178 | -3.45269 | 21.99558 | 49.99711
57.7205 | 55.79384 | -3.063669 | 18.40029 | 50.00272 | 66.6105 | 64.69654 | -3.17582 | 20.24042 | 49.98407 | 66.6105 | 64.67247 | -3.453415 | 22.00121 | 50.00441
57.72382 | 55.82768 | -3.06416 | 18.40028 | 50.00067 | 66.6155 | 64.74563 | -3.176508 | 20.24354 | 50.0112 | 66.6155 | 64.72172 | -3.454081 | 22.0046 | 49.99972
57.72883 | 55.87784 | -3.064828 | 18.39834 | 49.99912 | 66.6205 | 64.7957 | -3.177128 | 20.23906 | 49.99486 | 66.6205 | 64.77182 | -3.45478 | 22.00631 | 50.00154
57.73383 | 55.92766 | -3.065465 | 18.39921 | 49.98582 | 66.6255 | 64.84622 | -3.17778 | 20.23959 | 50.00506 | 66.6255 | 64.8214 | -3.455606 | 22.00782 | 50.00416
57.73717 | 55.9607 | -3.06591 | 18.40286 | 49.98862 | 66.6305 | 64.89615 | -3.178582 | 20.25032 | 49.96762 | 66.6305 | 64.8721 | -3.45634 | 22.01092 | 49.9785
57.7405 | 55.99414 | -3.0664 | 18.40771 | 49.98152 | 66.63384 | 64.92974 | -3.179228 | 20.25924 | 50.01539 | 66.63384 | 64.90472 | -3.456814 | 22.01547 | 50.00242
57.7455 | 56.04426 | -3.067215 | 18.41734 | 50.02746 | 66.63884 | 64.98006 | -3.180136 | 20.26356 | 49.9936 | 66.63884 | 64.95447 | -3.457486 | 22.02447 | 49.99744
57.7505 | 56.09387 | -3.068042 | 18.42605 | 49.97768 | 66.64384 | 65.03028 | -3.180788 | 20.26403 | 50.00563 | 66.64384 | 65.005 | -3.458174 | 22.02898 | 50.00444
57.75383 | 56.12702 | -3.068518 | 18.4291 | 50.01791 | 66.64884 | 65.07867 | -3.181402 | 20.26624 | 49.99404 | 66.64884 | 65.05466 | -3.458912 | 22.03019 | 50.01144
57.75717 | 56.15989 | -3.068994 | 18.43098 | 49.97318 | 66.65384 | 65.1283 | -3.18207 | 20.26994 | 50.01818 | 66.65384 | 65.10516 | -3.459672 | 22.03654 | 49.96826
57.7605 | 56.19335 | -3.06945 | 18.43206 | 50.03246 | 66.65884 | 65.17895 | -3.182742 | 20.2753 | 49.98524 | 66.65884 | 65.155 | -3.460418 | 22.04836 | 50.00482
57.7655 | 56.24492 | -3.070128 | 18.43368 | 49.99626 | 66.66382 | 65.22862 | -3.18342 | 20.28656 | 50.01887 | 66.66382 | 65.20548 | -3.46115 | 22.05539 | 49.98483
57.7705 | 56.2932 | -3.070878 | 18.43612 | 50.01372 | 66.66718 | 65.26365 | -3.183861 | 20.2934 | 49.98907 | 66.66718 | 65.23776 | -3.46163 | 22.05683 | 50.0197
57.77383 | 56.3263 | -3.07158 | 18.44068 | 49.98776 | 66.67218 | 65.3135 | -3.184663 | 20.29776 | 49.9895 | 66.67218 | 65.28791 | -3.46232 | 22.05729 | 49.99916
57.77717 | 56.35997 | -3.072195 | 18.44456 | 49.97344 | 66.67718 | 65.36291 | -3.185421 | 20.2954 | 50.03648 | 66.67718 | 65.33785 | -3.462965 | 22.05669 | 50.02967
57.78217 | 56.4103 | -3.072918 | 18.44687 | 50.0125 | 66.68218 | 65.41254 | -3.186106 | 20.29397 | 49.9959 | 66.68218 | 65.38888 | -3.463658 | 22.05671 | 49.99091
57.78716 | 56.45951 | -3.073565 | 18.44989 | 49.99812 | 66.68718 | 65.46217 | -3.18675 | 20.29734 | 50.00742 | 66.68718 | 65.43835 | -3.464391 | 22.06191 | 49.98186
57.7905 | 56.49356 | -3.073987 | 18.45311 | 49.98386 | 66.6905 | 65.4953 | -3.187184 | 20.30252 | 49.99403 | 66.6905 | 65.47123 | -3.465135 | 22.07148 | 50.04246
57.79382 | 56.5252 | -3.074425 | 18.45868 | 49.96466 | 66.6955 | 65.54538 | -3.187862 | 20.31043 | 50.01864 | 66.6955 | 65.52184 | -3.465995 | 22.07942 | 49.97726
57.79883 | 56.57671 | -3.075105 | 18.46598 | 50.0209 | 66.7005 | 65.59537 | -3.188515 | 20.31834 | 49.95492 | 66.7005 | 65.57197 | -3.46673 | 22.08324 | 49.98209
57.80383 | 56.62713 | -3.075812 | 18.47377 | 49.99896 | 66.7055 | 65.6458 | -3.18919 | 20.32668 | 50.00762 | 66.7055 | 65.62188 | -3.46743 | 22.08606 | 50.02264
57.80717 | 56.66076 | -3.076282 | 18.47666 | 49.99973 | 66.7105 | 65.69506 | -3.189877 | 20.32901 | 49.98512 | 66.7105 | 65.67153 | -3.468097 | 22.09107 | 50.0007
57.8105 | 56.69425 | -3.076743 | 18.47724 | 50.00776 | 66.7155 | 65.74535 | -3.190538 | 20.32769 | 50.00746 | 66.7155 | 65.72112 | -3.468812 | 22.0969 | 49.98152
57.81382 | 56.726 | -3.07722 | 18.4772 | 49.99411 | 66.7205 | 65.796 | -3.191168 | 20.32821 | 49.99292 | 66.7205 | 65.77112 | -3.469465 | 22.1014 | 50.00441
57.81884 | 56.7759 | -3.07794 | 18.47946 | 49.99712 | 66.72384 | 65.83009 | -3.191558 | 20.33268 | 49.98258 | 66.72384 | 65.80426 | -3.469888 | 22.10532 | 50.01676
57.82383 | 56.82656 | -3.07861 | 18.48637 | 49.995 | 66.72884 | 65.87903 | -3.192172 | 20.33863 | 50.01194 | 66.72884 | 65.855 | -3.470582 | 22.107 | 49.99772
57.82717 | 56.8603 | -3.079002 | 18.49262 | 50.00659 | 66.73384 | 65.9277 | -3.19285 | 20.34638 | 50.00119 | 66.73384 | 65.90494 | -3.471294 | 22.10718 | 49.98413
57.8305 | 56.8938 | -3.079406 | 18.49796 | 49.99381 | 66.73882 | 65.97781 | -3.193761 | 20.35483 | 49.99432 | 66.73882 | 65.95434 | -3.471955 | 22.10947 | 49.99067
57.8355 | 56.94384 | -3.080111 | 18.50521 | 50.00197 | 66.74384 | 66.02902 | -3.19455 | 20.36042 | 50.02448 | 66.74384 | 66.00468 | -3.472554 | 22.11182 | 50.0022
57.8405 | 56.99448 | -3.081168 | 18.51098 | 50.04248 | 66.74718 | 66.06141 | -3.194992 | 20.35835 | 49.98266 | 66.74718 | 66.0386 | -3.472995 | 22.11548 | 50.00054
57.84384 | 57.02748 | -3.081826 | 18.51286 | 49.97145 | 66.75218 | 66.11202 | -3.195691 | 20.35528 | 50.00903 | 66.75218 | 66.08818 | -3.473687 | 22.12056 | 49.99328
57.84716 | 57.05962 | -3.08237 | 18.5143 | 49.98503 | 66.75718 | 66.16298 | -3.19636 | 20.35834 | 50.0056 | 66.75718 | 66.13782 | -3.474353 | 22.12794 | 50.01028
57.85217 | 57.10871 | -3.083204 | 18.51578 | 50.01333 | 66.76218 | 66.21248 | -3.196975 | 20.37009 | 49.99306 | 66.76218 | 66.18746 | -3.475017 | 22.13125 | 49.9713
57.85717 | 57.15935 | -3.083945 | 18.52008 | 49.99976 | 66.76716 | 66.26108 | -3.197615 | 20.3809 | 50.004 | 66.76716 | 66.23769 | -3.475683 | 22.13664 | 50.0378
57.8605 | 57.19203 | -3.084412 | 18.52632 | 49.99211 | 66.77218 | 66.31094 | -3.198274 | 20.38664 | 50.01139 | 66.77218 | 66.2872 | -3.476372 | 22.14022 | 49.99906
57.86382 | 57.22614 | -3.084836 | 18.53217 | 49.9902 | 66.77718 | 66.36222 | -3.19894 | 20.38863 | 49.97608 | 66.77718 | 66.3375 | -3.477006 | 22.14728 | 49.98739
57.86716 | 57.25948 | -3.085235 | 18.53406 | 50.01321 | 66.7805 | 66.39522 | -3.199394 | 20.38852 | 50.00184 | 66.7805 | 66.37187 | -3.477424 | 22.15216 | 50.05945
57.87217 | 57.31036 | -3.085898 | 18.5336 | 49.98736 | 66.7855 | 66.44568 | -3.200088 | 20.38643 | 50.01007 | 66.7855 | 66.42132 | -3.478076 | 22.1589 | 49.99464
57.87717 | 57.36067 | -3.086594 | 18.53324 | 49.98306 | 66.7905 | 66.4954 | -3.20076 | 20.38541 | 49.99318 | 66.7905 | 66.4722 | -3.478754 | 22.16153 | 49.98381
57.8805 | 57.39239 | -3.087206 | 18.53794 | 50.04276 | 66.7955 | 66.54456 | -3.201381 | 20.391 | 49.99204 | 66.7955 | 66.52046 | -3.479438 | 22.1629 | 50.00725
57.88383 | 57.42693 | -3.087661 | 18.53906 | 49.99502 | 66.8005 | 66.59478 | -3.201994 | 20.39984 | 50.01016 | 66.8005 | 66.57066 | -3.480174 | 22.16731 | 50.00856
57.88882 | 57.47584 | -3.088404 | 18.5383 | 49.9914 | 66.8055 | 66.64454 | -3.20265 | 20.40715 | 50.01334 | 66.8055 | 66.62095 | -3.481287 | 22.17425 | 49.96516
57.89384 | 57.52688 | -3.089421 | 18.54194 | 50.03519 | 66.8105 | 66.6935 | -3.203345 | 20.4118 | 49.9982 | 66.8105 | 66.67109 | -3.481991 | 22.17844 | 50.04658
57.89717 | 57.55968 | -3.089909 | 18.54811 | 50.00096 | 66.81384 | 66.72863 | -3.203804 | 20.41306 | 49.99172 | 66.81384 | 66.70486 | -3.482412 | 22.18112 | 49.98035
57.9005 | 57.59268 | -3.090425 | 18.55537 | 49.9924 | 66.81884 | 66.77803 | -3.20455 | 20.41714 | 49.98404 | 66.81884 | 66.75415 | -3.483043 | 22.18375 | 50.00476
57.9055 | 57.64295 | -3.091133 | 18.56491 | 49.98511 | 66.82384 | 66.82795 | -3.205284 | 20.42209 | 50.02188 | 66.82384 | 66.80402 | -3.483726 | 22.18792 | 50.0036
57.9105 | 57.69213 | -3.09181 | 18.56908 | 50.01261 | 66.82884 | 66.8785 | -3.205981 | 20.42436 | 50.00537 | 66.82884 | 66.85385 | -3.484419 | 22.19275 | 49.99274
57.91382 | 57.72642 | -3.092289 | 18.56953 | 50.02665 | 66.83384 | 66.92862 | -3.206734 | 20.42359 | 49.9974 | 66.83384 | 66.90454 | -3.48514 | 22.19805 | 50.0118
57.91716 | 57.7595 | -3.092734 | 18.57038 | 49.97534 | 66.83716 | 66.96113 | -3.207232 | 20.42556 | 50.01502 | 66.83716 | 66.93842 | -3.485595 | 22.20028 | 49.9873
57.9205 | 57.79293 | -3.093176 | 18.57152 | 49.99383 | 66.84216 | 67.01142 | -3.207928 | 20.43449 | 49.9769 | 66.84216 | 66.98728 | -3.486187 | 22.20394 | 50.01367
57.9255 | 57.84274 | -3.093831 | 18.57822 | 49.99414 | 66.84718 | 67.06048 | -3.20859 | 20.44386 | 50.01489 | 66.84718 | 67.03881 | -3.486798 | 22.21126 | 49.99197
57.9305 | 57.89273 | -3.09451 | 18.5877 | 49.99941 | 66.85218 | 67.1115 | -3.20923 | 20.45226 | 49.98961 | 66.85218 | 67.088 | -3.487595 | 22.21956 | 49.99972
57.93383 | 57.92551 | -3.094978 | 18.59487 | 50.01552 | 66.85718 | 67.1614 | -3.209866 | 20.46016 | 50.02713 | 66.85718 | 67.13758 | -3.488445 | 22.2213 | 50.00623
57.93716 | 57.95879 | -3.095438 | 18.60052 | 49.98822 | 66.86218 | 67.2111 | -3.210555 | 20.46162 | 50.01404 | 66.86218 | 67.18806 | -3.489078 | 22.22042 | 50.00782
57.94216 | 58.0085 | -3.09612 | 18.60222 | 50.00403 | 66.86718 | 67.26062 | -3.211246 | 20.45674 | 49.97792 | 66.86718 | 67.2379 | -3.48968 | 22.22409 | 50.00549
57.94717 | 58.05883 | -3.096814 | 18.59783 | 50.00666 | 66.8705 | 67.2944 | -3.211681 | 20.45465 | 50.01013 | 66.8705 | 67.27118 | -3.490112 | 22.22978 | 50.02485
57.9505 | 58.09295 | -3.097285 | 18.59485 | 49.99384 | 66.8755 | 67.34458 | -3.212308 | 20.46058 | 49.99766 | 66.8755 | 67.32061 | -3.490784 | 22.23916 | 49.99117
57.95383 | 58.1253 | -3.09774 | 18.59556 | 49.9828 | 66.8805 | 67.39436 | -3.213 | 20.46958 | 49.99036 | 66.8805 | 67.37122 | -3.491441 | 22.25014 | 50.01947
57.95883 | 58.17563 | -3.09845 | 18.60512 | 50.01297 | 66.8855 | 67.44444 | -3.213744 | 20.47762 | 50.00338 | 66.8855 | 67.42066 | -3.492082 | 22.25698 | 50.00422
57.96382 | 58.22578 | -3.099166 | 18.61688 | 49.9919 | 66.8905 | 67.49534 | -3.21451 | 20.48294 | 49.98469 | 66.8905 | 67.47022 | -3.492817 | 22.25561 | 49.98938
57.96717 | 58.25799 | -3.099649 | 18.62298 | 49.98231 | 66.89384 | 67.52809 | -3.214955 | 20.48589 | 49.99616 | 66.89384 | 67.50437 | -3.493369 | 22.2522 | 49.96604
57.9705 | 58.29189 | -3.100115 | 18.62804 | 50.01907 | 66.89884 | 67.57801 | -3.215661 | 20.4864 | 50.00134 | 66.89884 | 67.55418 | -3.494035 | 22.25208 | 50.01426
57.97382 | 58.32646 | -3.100525 | 18.6302 | 50.0126 | 66.90384 | 67.62747 | -3.216386 | 20.48465 | 49.97353 | 66.90384 | 67.60515 | -3.494692 | 22.25907 | 50.00144
57.97883 | 58.37524 | -3.10118 | 18.63106 | 49.98826 | 66.90884 | 67.6775 | -3.217107 | 20.4879 | 50.00272 | 66.90884 | 67.65445 | -3.495324 | 22.26802 | 50.01392
57.98383 | 58.42566 | -3.101881 | 18.63064 | 50.02076 | 66.91382 | 67.7269 | -3.217781 | 20.4974 | 50.0128 | 66.91382 | 67.70397 | -3.495958 | 22.27362 | 49.95598
57.98717 | 58.45891 | -3.102346 | 18.63101 | 49.9817 | 66.91884 | 67.77782 | -3.21842 | 20.50413 | 50.00689 | 66.91884 | 67.75391 | -3.496602 | 22.2738 | 50.00976
57.9905 | 58.49344 | -3.102812 | 18.63441 | 49.9876 | 66.92384 | 67.82797 | -3.219076 | 20.50677 | 50.01634 | 66.92384 | 67.80366 | -3.497293 | 22.27158 | 49.98218
57.9955 | 58.54255 | -3.103486 | 18.63828 | 50.02058 | 66.92718 | 67.8616 | -3.219497 | 20.50933 | 49.98059 | 66.92718 | 67.83764 | -3.497746 | 22.27298 | 50.0112
58.0005 | 58.59214 | -3.104192 | 18.64203 | 49.97385 | 66.93218 | 67.91125 | -3.220118 | 20.5156 | 50.00185 | 66.93218 | 67.8877 | -3.498371 | 22.28204 | 50.0125
58.00383 | 58.62579 | -3.10467 | 18.64361 | 50.00912 | 66.93718 | 67.96057 | -3.220798 | 20.5199 | 50.00801 | 66.93718 | 67.93726 | -3.499028 | 22.29076 | 49.99968
58.00717 | 58.65908 | -3.105158 | 18.64665 | 50.0023 | 66.94218 | 68.01102 | -3.221678 | 20.52267 | 49.99537 | 66.94218 | 67.9875 | -3.499675 | 22.29595 | 49.98331
58.01216 | 58.70874 | -3.105995 | 18.65439 | 49.99254 | 66.94718 | 68.05979 | -3.222409 | 20.52695 | 49.99326 | 66.94718 | 68.0375 | -3.500313 | 22.30138 | 50.00147
58.01716 | 58.75818 | -3.106814 | 18.65914 | 49.98046 | 66.95216 | 68.1107 | -3.22309 | 20.53556 | 50.0009 | 66.95216 | 68.08686 | -3.500954 | 22.30733 | 50.00512
58.0205 | 58.79182 | -3.107283 | 18.65992 | 50.02644 | 66.95718 | 68.16001 | -3.223833 | 20.5434 | 50.01261 | 66.95718 | 68.13653 | -3.501639 | 22.30972 | 49.99268
58.02383 | 58.8254 | -3.107735 | 18.65972 | 49.98314 | 66.9605 | 68.19339 | -3.224338 | 20.54396 | 49.97968 | 66.9605 | 68.1711 | -3.502146 | 22.31156 | 50.006
58.02717 | 58.8589 | -3.108206 | 18.66037 | 49.98797 | 66.9655 | 68.24418 | -3.225044 | 20.54286 | 50.0027 | 66.9655 | 68.22061 | -3.502884 | 22.31624 | 50.00483
58.03217 | 58.90838 | -3.108956 | 18.66524 | 50.00693 | 66.9705 | 68.29412 | -3.225781 | 20.54698 | 50.01436 | 66.9705 | 68.27069 | -3.503542 | 22.32133 | 49.99422
58.03716 | 58.95791 | -3.109692 | 18.67003 | 49.99443 | 66.97551 | 68.34413 | -3.226492 | 20.55625 | 49.99931 | 66.97551 | 68.31955 | -3.504182 | 22.32651 | 49.99616
58.0405 | 58.9911 | -3.110142 | 18.67336 | 50.02212 | 66.9805 | 68.39345 | -3.227166 | 20.56342 | 49.98898 | 66.9805 | 68.36958 | -3.50484 | 22.32896 | 49.9965
58.04382 | 59.02528 | -3.110588 | 18.67744 | 49.9664 | 66.98384 | 68.42764 | -3.227612 | 20.56606 | 49.9816 | 66.98384 | 68.40311 | -3.505259 | 22.3299 | 49.99912
58.04883 | 59.0753 | -3.111267 | 18.68414 | 50.00552 | 66.98882 | 68.47734 | -3.228272 | 20.57365 | 50.00202 | 66.98882 | 68.45259 | -3.5059 | 22.33376 | 50.00867
58.05383 | 59.12522 | -3.112024 | 18.68829 | 49.98332 | 66.99384 | 68.52724 | -3.228928 | 20.58201 | 50.0002 | 66.99384 | 68.50412 | -3.506598 | 22.34155 | 49.97895
58.05717 | 59.15856 | -3.112783 | 18.68955 | 49.99582 | 66.99884 | 68.5765 | -3.2296 | 20.58422 | 50.01178 | 66.99884 | 68.5539 | -3.507338 | 22.35094 | 50.00063
58.0605 | 59.19096 | -3.113263 | 18.68873 | 49.99896 | 67.00384 | 68.62756 | -3.230252 | 20.58378 | 49.97457 | 67.00384 | 68.60344 | -3.507991 | 22.35867 | 50.00163
58.06382 | 59.22338 | -3.113695 | 18.68872 | 50.03889 | 67.00884 | 68.67799 | -3.230873 | 20.58328 | 50.01264 | 67.00884 | 68.65326 | -3.508525 | 22.36351 | 50.00026
58.06884 | 59.27416 | -3.114319 | 18.69659 | 49.98944 | 67.01384 | 68.72637 | -3.231525 | 20.58483 | 49.99812 | 67.01384 | 68.70326 | -3.5091 | 22.36443 | 50.02352
58.07383 | 59.32434 | -3.114938 | 18.70628 | 49.98644 | 67.01716 | 68.76012 | -3.231982 | 20.58723 | 49.98388 | 67.01716 | 68.73614 | -3.509544 | 22.36494 | 49.98239
58.07717 | 59.3572 | -3.115392 | 18.71308 | 49.99662 | 67.02218 | 68.81062 | -3.232661 | 20.5957 | 49.98966 | 67.02218 | 68.78695 | -3.510513 | 22.36986 | 50.00312
58.0805 | 59.3916 | -3.115832 | 18.71699 | 50.0148 | 67.02718 | 68.86011 | -3.233314 | 20.60447 | 50.01149 | 67.02718 | 68.83722 | -3.511452 | 22.37719 | 50.00658
58.0855 | 59.4416 | -3.116524 | 18.7223 | 49.98862 | 67.03218 | 68.91074 | -3.234 | 20.60978 | 49.993 | 67.03218 | 68.88718 | -3.51212 | 22.38333 | 49.9932
58.0905 | 59.49132 | -3.117258 | 18.72734 | 50.0208 | 67.03718 | 68.9602 | -3.234712 | 20.61243 | 50.00556 | 67.03718 | 68.93662 | -3.512758 | 22.39016 | 50.01184
58.09384 | 59.525 | -3.11774 | 18.73008 | 50.00522 | 67.0405 | 68.9933 | -3.23515 | 20.61434 | 50.03269 | 67.0405 | 68.96972 | -3.513152 | 22.39352 | 50.0108
58.09716 | 59.5578 | -3.118194 | 18.73317 | 50.00131 | 67.0455 | 69.04416 | -3.23577 | 20.61581 | 50.00411 | 67.0455 | 69.02038 | -3.513825 | 22.39808 | 49.99778
58.10217 | 59.60821 | -3.118845 | 18.73695 | 49.9777 | 67.0505 | 69.0932 | -3.236401 | 20.62141 | 50.00198 | 67.0505 | 69.07 | -3.514511 | 22.39969 | 50.04522
58.10717 | 59.65829 | -3.119507 | 18.7398 | 50.01813 | 67.0555 | 69.143 | -3.237064 | 20.62834 | 49.99052 | 67.0555 | 69.11966 | -3.515166 | 22.40037 | 49.99433
58.1105 | 59.69131 | -3.12011 | 18.74007 | 50.01238 | 67.0605 | 69.19366 | -3.237758 | 20.63378 | 49.99906 | 67.0605 | 69.17047 | -3.51585 | 22.40436 | 50.01197
58.11382 | 59.7245 | -3.12064 | 18.7378 | 49.99527 | 67.0655 | 69.24326 | -3.238442 | 20.63686 | 50.00084 | 67.0655 | 69.22008 | -3.516572 | 22.41198 | 49.99404
58.11716 | 59.75726 | -3.12132 | 18.73739 | 49.991 | 67.0705 | 69.294 | -3.239105 | 20.6427 | 50.022 | 67.0705 | 69.27081 | -3.517416 | 22.41576 | 50.01978
58.12217 | 59.8083 | -3.122198 | 18.74365 | 49.99566 | 67.07384 | 69.3273 | -3.239572 | 20.64556 | 49.98984 | 67.07384 | 69.30194 | -3.517906 | 22.41439 | 49.98928
58.12717 | 59.85882 | -3.122866 | 18.75182 | 50.02776 | 67.07884 | 69.37598 | -3.24028 | 20.65034 | 49.99644 | 67.07884 | 69.353 | -3.518687 | 22.41286 | 49.98756
58.1305 | 59.8922 | -3.123297 | 18.75449 | 49.99912 | 67.08384 | 69.4263 | -3.240924 | 20.65281 | 49.98712 | 67.08384 | 69.40289 | -3.519369 | 22.41543 | 50.016
58.13383 | 59.92488 | -3.123706 | 18.75392 | 49.99195 | 67.08884 | 69.47663 | -3.24157 | 20.65408 | 50.00777 | 67.08884 | 69.45332 | -3.519989 | 22.42567 | 49.979
58.13882 | 59.97419 | -3.124418 | 18.75712 | 50.00266 | 67.09384 | 69.5258 | -3.242256 | 20.65662 | 49.99296 | 67.09384 | 69.50278 | -3.520674 | 22.4351 | 50.01983
58.14384 | 60.02489 | -3.125176 | 18.76496 | 49.94706 | 67.09882 | 69.57599 | -3.242989 | 20.66276 | 50.00281 | 67.09882 | 69.55276 | -3.521452 | 22.43811 | 50.00406
58.14717 | 60.05725 | -3.125652 | 18.77156 | 50.02588 | 67.10384 | 69.62605 | -3.243701 | 20.66716 | 50.00967 | 67.10384 | 69.60278 | -3.522151 | 22.43608 | 49.98317
58.1505 | 60.09133 | -3.126136 | 18.77612 | 50.00647 | 67.10718 | 69.65968 | -3.24409 | 20.66934 | 49.98678 | 67.10718 | 69.63552 | -3.522542 | 22.43649 | 50.01146
58.1555 | 60.14063 | -3.1268 | 18.78021 | 49.99808 | 67.11218 | 69.7095 | -3.24466 | 20.67222 | 49.994 | 67.11218 | 69.68562 | -3.52317 | 22.4411 | 49.99298
58.1605 | 60.19244 | -3.127442 | 18.77905 | 49.99668 | 67.11718 | 69.7603 | -3.245306 | 20.67748 | 50.01348 | 67.11718 | 69.73574 | -3.523831 | 22.45142 | 49.9899
58.16382 | 60.2251 | -3.127874 | 18.77639 | 50.03047 | 67.12218 | 69.81031 | -3.246194 | 20.682 | 50.01874 | 67.12218 | 69.78556 | -3.524525 | 22.46583 | 50.01114
58.16716 | 60.25845 | -3.12832 | 18.77535 | 49.99196 | 67.12718 | 69.85964 | -3.246908 | 20.68872 | 50.01442 | 67.12718 | 69.83581 | -3.525225 | 22.47865 | 49.98075
58.1705 | 60.29121 | -3.128778 | 18.77786 | 49.998 | 67.1305 | 69.89274 | -3.24732 | 20.69434 | 49.98794 | 67.1305 | 69.8695 | -3.525668 | 22.47942 | 49.9952
58.1755 | 60.34062 | -3.129494 | 18.79028 | 50.00848 | 67.1355 | 69.9427 | -3.247962 | 20.70198 | 49.99616 | 67.1355 | 69.91912 | -3.526382 | 22.47526 | 50.0012
58.1805 | 60.38996 | -3.13019 | 18.8027 | 49.98676 | 67.1405 | 69.99259 | -3.248638 | 20.70678 | 50.01058 | 67.1405 | 69.9683 | -3.527074 | 22.47558 | 50.00482
58.18383 | 60.42351 | -3.130627 | 18.80838 | 50.00452 | 67.1455 | 70.04274 | -3.249323 | 20.70766 | 49.99184 | 67.1455 | 70.01852 | -3.527844 | 22.4848 | 49.97825
58.18716 | 60.45714 | -3.131044 | 18.80986 | 50.01679 | 67.1505 | 70.0934 | -3.249984 | 20.70649 | 49.99918 | 67.1505 | 70.06848 | -3.528508 | 22.48915 | 50.0495
58.19216 | 60.50724 | -3.131658 | 18.80845 | 49.99675 | 67.1555 | 70.1416 | -3.250672 | 20.707 | 50.00868 | 67.1555 | 70.11836 | -3.529202 | 22.49265 | 49.9999
58.19717 | 60.55726 | -3.13231 | 18.80785 | 49.99341 | 67.1605 | 70.19212 | -3.251354 | 20.71364 | 50.01808 | 67.1605 | 70.16932 | -3.529895 | 22.5006 | 49.96554
58.2005 | 60.59045 | -3.132748 | 18.80976 | 49.99835 | 67.16382 | 70.22541 | -3.251778 | 20.72121 | 49.99668 | 67.16382 | 70.20239 | -3.530368 | 22.50765 | 50.00705
58.20383 | 60.623 | -3.133175 | 18.81226 | 50.01524 | 67.16884 | 70.27582 | -3.252422 | 20.73065 | 49.99165 | 67.16884 | 70.2519 | -3.531048 | 22.5085 | 50.00697
58.20883 | 60.67356 | -3.1338 | 18.81726 | 49.98773 | 67.17384 | 70.32551 | -3.253107 | 20.73305 | 50.0117 | 67.17384 | 70.30191 | -3.531714 | 22.50599 | 49.97564
58.21382 | 60.72389 | -3.134452 | 18.82208 | 50.02226 | 67.17884 | 70.3757 | -3.253838 | 20.73044 | 50.00574 | 67.17884 | 70.35236 | -3.532378 | 22.51035 | 50.01479
58.21717 | 60.75806 | -3.1349 | 18.82651 | 50.00556 | 67.18384 | 70.4253 | -3.254527 | 20.73249 | 50.00997 | 67.18384 | 70.40244 | -3.533242 | 22.51993 | 49.97956
58.2205 | 60.79182 | -3.135394 | 18.83312 | 50.00139 | 67.18718 | 70.45942 | -3.254974 | 20.73788 | 50.01033 | 67.18718 | 70.43558 | -3.53399 | 22.52455 | 50.01054
58.22382 | 60.82504 | -3.135874 | 18.83911 | 50.016 | 67.19218 | 70.50951 | -3.25564 | 20.74052 | 49.99084 | 67.19218 | 70.48455 | -3.534732 | 22.52556 | 49.98502
58.22883 | 60.8737 | -3.136551 | 18.84253 | 50.0074 | 67.19718 | 70.55872 | -3.256311 | 20.74282 | 50.01633 | 67.19718 | 70.53584 | -3.535414 | 22.52974 | 49.99382
58.23383 | 60.92392 | -3.137222 | 18.84087 | 50.00858 | 67.20216 | 70.60864 | -3.25696 | 20.74856 | 49.99276 | 67.20216 | 70.58582 | -3.536078 | 22.53511 | 50.01371
58.23717 | 60.95812 | -3.137715 | 18.84105 | 49.95516 | 67.20718 | 70.66003 | -3.25764 | 20.75516 | 49.96012 | 67.20718 | 70.63671 | -3.536785 | 22.53749 | 49.97789
58.2405 | 60.99076 | -3.138202 | 18.84394 | 50.03574 | 67.21218 | 70.70966 | -3.258339 | 20.7582 | 49.99278 | 67.21218 | 70.68597 | -3.537517 | 22.53646 | 50.01416
58.2455 | 61.0401 | -3.138892 | 18.85014 | 49.99284 | 67.21718 | 70.759 | -3.259111 | 20.76348 | 50.00867 | 67.21718 | 70.73522 | -3.538258 | 22.54005 | 50.02022
58.2505 | 61.09086 | -3.139575 | 18.85486 | 49.98832 | 67.2205 | 70.79174 | -3.259565 | 20.76752 | 49.98652 | 67.2205 | 70.76905 | -3.538948 | 22.54549 | 49.9659
58.25383 | 61.12312 | -3.140046 | 18.85714 | 50.00491 | 67.22551 | 70.84309 | -3.260222 | 20.77364 | 50.00669 | 67.22551 | 70.81728 | -3.539911 | 22.55417 | 50.01033
58.25717 | 61.15686 | -3.140538 | 18.86229 | 50.03254 | 67.2305 | 70.89221 | -3.260843 | 20.77916 | 49.99438 | 67.2305 | 70.8673 | -3.540632 | 22.5601 | 50.02296
58.26216 | 61.20652 | -3.141235 | 18.86852 | 49.9904 | 67.2355 | 70.94148 | -3.261487 | 20.78304 | 49.98934 | 67.2355 | 70.9184 | -3.541324 | 22.56226 | 49.98598
58.26716 | 61.2572 | -3.141884 | 18.8725 | 50.0147 | 67.2405 | 70.99184 | -3.262144 | 20.7848 | 49.9911 | 67.2405 | 70.96899 | -3.542012 | 22.5646 | 49.98764
58.2705 | 61.29093 | -3.142304 | 18.87335 | 50.01934 | 67.2455 | 71.04156 | -3.262791 | 20.78618 | 50.01134 | 67.2455 | 71.018 | -3.542706 | 22.56821 | 50.0059
58.27383 | 61.32437 | -3.142743 | 18.87414 | 49.98133 | 67.2505 | 71.09265 | -3.263411 | 20.78618 | 49.99644 | 67.2505 | 71.06781 | -3.543405 | 22.57168 | 50.00372
58.27717 | 61.35637 | -3.143146 | 18.87454 | 49.97967 | 67.25384 | 71.12589 | -3.263844 | 20.78574 | 49.99911 | 67.25384 | 71.1016 | -3.543892 | 22.57281 | 50.00094
58.28217 | 61.40556 | -3.143808 | 18.87462 | 50.00661 | 67.25884 | 71.17566 | -3.265032 | 20.79114 | 49.99988 | 67.25884 | 71.15157 | -3.544688 | 22.57567 | 49.99232
58.28716 | 61.4557 | -3.144485 | 18.87469 | 49.99283 | 67.26384 | 71.22569 | -3.266606 | 20.80202 | 50 | 67.26384 | 71.20093 | -3.545522 | 22.58012 | 50.02742
58.2905 | 61.48964 | -3.144934 | 18.87805 | 50.01389 | 67.26882 | 71.27442 | -3.267429 | 20.81111 | 50.00294 | 67.26882 | 71.25086 | -3.546206 | 22.5873 | 49.99156
58.29382 | 61.523 | -3.145383 | 18.88406 | 49.99565 | 67.27384 | 71.32509 | -3.268089 | 20.82019 | 50.01126 | 67.27384 | 71.30144 | -3.54687 | 22.59384 | 49.9882
58.29883 | 61.57385 | -3.146007 | 18.89011 | 50.0052 | 67.27718 | 71.3584 | -3.26846 | 20.8231 | 49.9793 | 67.27718 | 71.33538 | -3.547334 | 22.59642 | 49.99704
58.30383 | 61.62426 | -3.146659 | 18.89134 | 49.97545 | 67.28218 | 71.40879 | -3.26902 | 20.82523 | 49.98209 | 67.28218 | 71.38402 | -3.548091 | 22.5972 | 50.01126
58.30717 | 61.65706 | -3.147256 | 18.89125 | 50.00956 | 67.28718 | 71.45866 | -3.269685 | 20.82923 | 50.03734 | 67.28718 | 71.43466 | -3.548814 | 22.59917 | 50.01366
58.3105 | 61.69096 | -3.147937 | 18.89534 | 49.99456 | 67.29218 | 71.50835 | -3.270574 | 20.83408 | 49.98334 | 67.29218 | 71.48489 | -3.549484 | 22.60553 | 49.99724
58.3155 | 61.73963 | -3.14892 | 18.91024 | 50.0011 | 67.29718 | 71.55897 | -3.27129 | 20.83449 | 50.01868 | 67.29718 | 71.5345 | -3.550162 | 22.61371 | 49.99972
58.3205 | 61.78915 | -3.149613 | 18.92454 | 49.99698 | 67.30218 | 71.60831 | -3.271887 | 20.8392 | 49.9902 | 67.30218 | 71.58399 | -3.55083 | 22.62055 | 49.98821
58.32383 | 61.82336 | -3.150007 | 18.92748 | 49.9914 | 67.30718 | 71.65779 | -3.27248 | 20.84881 | 49.9959 | 67.30718 | 71.63453 | -3.551485 | 22.6232 | 50.00196
58.32717 | 61.85564 | -3.150377 | 18.92548 | 50.01352 | 67.3105 | 71.69187 | -3.272903 | 20.85358 | 50.03028 | 67.3105 | 71.66776 | -3.551895 | 22.62492 | 49.99267
58.3305 | 61.88984 | -3.150747 | 18.92136 | 49.97988 | 67.3155 | 71.74238 | -3.273579 | 20.8548 | 49.9969 | 67.3155 | 71.71808 | -3.552539 | 22.62672 | 49.99981
58.3355 | 61.94055 | -3.151372 | 18.92375 | 50.00664 | 67.3205 | 71.79181 | -3.274282 | 20.85769 | 49.98874 | 67.3205 | 71.7684 | -3.553135 | 22.62629 | 50.02974
58.3405 | 61.98995 | -3.152047 | 18.92828 | 50.00066 | 67.3255 | 71.84224 | -3.274954 | 20.8648 | 50.00118 | 67.3255 | 71.81757 | -3.553668 | 22.6242 | 49.9792
58.34384 | 62.02285 | -3.152463 | 18.92931 | 50.00016 | 67.3305 | 71.89157 | -3.27564 | 20.8662 | 50.02674 | 67.3305 | 71.86769 | -3.554136 | 22.62566 | 50.02294
58.34716 | 62.05588 | -3.152886 | 18.92808 | 50.00004 | 67.33384 | 71.92359 | -3.2761 | 20.86338 | 50.00668 | 67.33384 | 71.90128 | -3.554419 | 22.63056 | 50.00572
58.35217 | 62.10642 | -3.15354 | 18.92826 | 49.99707 | 67.33884 | 71.97495 | -3.276742 | 20.86184 | 49.99126 | 67.33884 | 71.9512 | -3.554839 | 22.63786 | 49.99502
58.35717 | 62.15595 | -3.154234 | 18.93539 | 50.02006 | 67.34384 | 72.02434 | -3.277294 | 20.86791 | 49.99131 | 67.34384 | 72.00056 | -3.555301 | 22.64098 | 49.96976
58.3605 | 62.19018 | -3.154785 | 18.94269 | 49.99718 | 67.34882 | 72.07522 | -3.277894 | 20.87736 | 50.01822 | 67.34882 | 72.05093 | -3.55577 | 22.64229 | 50.0109
58.36382 | 62.22269 | -3.155218 | 18.94996 | 49.9758 | 67.35384 | 72.1255 | -3.278611 | 20.88632 | 50.00182 | 67.35384 | 72.10122 | -3.556128 | 22.64306 | 50.00735
58.36882 | 62.27334 | -3.155865 | 18.95514 | 50.00111 | 67.35884 | 72.17498 | -3.279354 | 20.89112 | 49.98953 | 67.35884 | 72.1515 | -3.556412 | 22.64118 | 49.9855
58.37383 | 62.32263 | -3.15652 | 18.95511 | 50.00794 | 67.36384 | 72.2256 | -3.280037 | 20.88982 | 50.00053 | 67.36384 | 72.2021 | -3.556763 | 22.63672 | 50.01578
58.37717 | 62.35568 | -3.157047 | 18.95325 | 49.9785 | 67.36718 | 72.25844 | -3.28046 | 20.88826 | 50.00012 | 67.36718 | 72.23516 | -3.557062 | 22.6375 | 49.99612
58.3805 | 62.38919 | -3.157871 | 18.95428 | 50.03378 | 67.37218 | 72.3084 | -3.28109 | 20.88822 | 50.00198 | 67.37218 | 72.28418 | -3.557484 | 22.64329 | 50.01016
58.38383 | 62.42265 | -3.158393 | 18.95429 | 49.96929 | 67.37718 | 72.35686 | -3.281683 | 20.89527 | 50.01274 | 67.37718 | 72.33455 | -3.557852 | 22.64912 | 49.97597
58.38882 | 62.47328 | -3.158942 | 18.95774 | 49.99129 | 67.38218 | 72.40822 | -3.282309 | 20.90336 | 49.99319 | 67.38218 | 72.3853 | -3.558197 | 22.65139 | 50.01288
58.39384 | 62.52428 | -3.159499 | 18.96492 | 50.02887 | 67.38718 | 72.45806 | -3.282937 | 20.90825 | 50.00558 | 67.38718 | 72.43548 | -3.558537 | 22.6554 | 49.99816
58.39717 | 62.55594 | -3.159912 | 18.97075 | 49.99156 | 67.39216 | 72.50821 | -3.283566 | 20.91224 | 49.99012 | 67.39216 | 72.48476 | -3.558828 | 22.66039 | 49.99874
58.4005 | 62.58784 | -3.160601 | 18.97915 | 50.02139 | 67.39718 | 72.55872 | -3.284183 | 20.91882 | 50.01624 | 67.39718 | 72.53437 | -3.559125 | 22.66036 | 49.97796
58.4055 | 62.6397 | -3.161383 | 18.98666 | 49.98964 | 67.4005 | 72.59256 | -3.2846 | 20.92173 | 49.97276 | 67.4005 | 72.56766 | -3.55935 | 22.65508 | 50.01015
58.4105 | 62.69042 | -3.162035 | 18.99254 | 49.98174 | 67.4055 | 72.64118 | -3.28543 | 20.92454 | 49.99574 | 67.4055 | 72.6186 | -3.559722 | 22.65237 | 49.9967
58.41382 | 62.7232 | -3.162456 | 18.99616 | 50.00326 | 67.4105 | 72.6921 | -3.286284 | 20.92796 | 49.98393 | 67.4105 | 72.66868 | -3.560055 | 22.65836 | 49.99184
58.41716 | 62.75648 | -3.162875 | 18.99948 | 50.0243 | 67.4155 | 72.74165 | -3.286963 | 20.93453 | 50.02586 | 67.4155 | 72.71856 | -3.560297 | 22.66913 | 50.00264
58.4205 | 62.78921 | -3.163321 | 19.00226 | 50.01391 | 67.4205 | 72.79119 | -3.287556 | 20.94275 | 49.9885 | 67.4205 | 72.76828 | -3.560608 | 22.67094 | 49.994
58.4255 | 62.83825 | -3.163991 | 19.0063 | 49.98846 | 67.42384 | 72.82507 | -3.287949 | 20.94829 | 49.98148 | 67.42384 | 72.8016 | -3.560863 | 22.6678 | 49.97503
58.4305 | 62.88903 | -3.164564 | 19.01196 | 50.01294 | 67.42884 | 72.87451 | -3.288558 | 20.95148 | 50.00984 | 67.42884 | 72.85126 | -3.5613 | 22.66645 | 50.00979
58.43383 | 62.92359 | -3.16492 | 19.01688 | 50.00324 | 67.43384 | 72.92478 | -3.289152 | 20.95127 | 49.98846 | 67.43384 | 72.90119 | -3.561661 | 22.67186 | 50.00254
58.43716 | 62.95663 | -3.165287 | 19.01944 | 49.97732 | 67.43884 | 72.97562 | -3.289739 | 20.95159 | 50.01092 | 67.43884 | 72.95168 | -3.561941 | 22.67588 | 50.00138
58.44216 | 63.00532 | -3.166056 | 19.01952 | 50.01407 | 67.44384 | 73.02466 | -3.290596 | 20.95939 | 50.04336 | 67.44384 | 73.00121 | -3.562208 | 22.67653 | 49.99858
58.44717 | 63.05704 | -3.167028 | 19.02081 | 50.01238 | 67.44884 | 73.07484 | -3.291479 | 20.96978 | 49.99208 | 67.44884 | 73.05155 | -3.562518 | 22.67816 | 49.99492
58.4505 | 63.08979 | -3.167454 | 19.02296 | 49.9796 | 67.45384 | 73.12488 | -3.292155 | 20.9782 | 50.00704 | 67.45384 | 73.10076 | -3.562878 | 22.68241 | 49.99168
58.45383 | 63.12348 | -3.167865 | 19.02617 | 50.00273 | 67.45718 | 73.15793 | -3.292547 | 20.9802 | 49.9861 | 67.45718 | 73.13472 | -3.563098 | 22.68677 | 49.99792
58.45883 | 63.1728 | -3.168492 | 19.02851 | 49.9965 | 67.46218 | 73.20776 | -3.293186 | 20.9839 | 50.01152 | 67.46218 | 73.18542 | -3.563399 | 22.69435 | 50.00064
58.46382 | 63.22157 | -3.169146 | 19.03197 | 49.99809 | 67.46718 | 73.2587 | -3.293827 | 20.98732 | 50.00272 | 67.46718 | 73.235 | -3.563713 | 22.69958 | 49.99066
58.46717 | 63.25463 | -3.169572 | 19.03574 | 50.00735 | 67.47218 | 73.30849 | -3.294402 | 20.98592 | 49.98966 | 67.47218 | 73.28557 | -3.564069 | 22.69678 | 50.00246
58.4705 | 63.28914 | -3.169952 | 19.03925 | 49.98618 | 67.47718 | 73.35868 | -3.295041 | 20.98565 | 50.00832 | 67.47718 | 73.33554 | -3.564426 | 22.69565 | 49.98616
58.47382 | 63.32258 | -3.170314 | 19.04152 | 50.0122 | 67.4805 | 73.3921 | -3.295671 | 20.98938 | 50.00206 | 67.4805 | 73.36835 | -3.564655 | 22.69973 | 49.99654
58.47883 | 63.37246 | -3.17088 | 19.04277 | 50.00191 | 67.4855 | 73.44134 | -3.296731 | 20.99984 | 50.01207 | 67.4855 | 73.418 | -3.565022 | 22.70837 | 50.01804
58.48383 | 63.4224 | -3.171502 | 19.04645 | 49.99236 | 67.4905 | 73.49184 | -3.297332 | 21.006 | 50.0059 | 67.4905 | 73.4682 | -3.565398 | 22.71019 | 49.97208
58.48717 | 63.45566 | -3.171906 | 19.05132 | 50.01375 | 67.4955 | 73.54135 | -3.297884 | 21.01125 | 49.99506 | 67.4955 | 73.5177 | -3.56568 | 22.70612 | 50.01226
58.4905 | 63.49004 | -3.172296 | 19.05524 | 49.9878 | 67.5005 | 73.59079 | -3.298462 | 21.01524 | 49.99324 | 67.5005 | 73.56915 | -3.565945 | 22.70506 | 50.01375
58.4955 | 63.53936 | -3.172867 | 19.05437 | 50.003 | 67.5055 | 73.64114 | -3.299058 | 21.0163 | 50.00384 | 67.5055 | 73.61868 | -3.566398 | 22.70767 | 49.9865
58.5005 | 63.58911 | -3.173482 | 19.05498 | 50.0003 | 67.5105 | 73.69066 | -3.29965 | 21.01624 | 49.98472 | 67.5105 | 73.66874 | -3.566994 | 22.7127 | 50.01586
58.50383 | 63.62297 | -3.173895 | 19.05733 | 50.01574 | 67.51384 | 73.72592 | -3.30002 | 21.01734 | 49.9727 | 67.51384 | 73.70195 | -3.567291 | 22.71656 | 50.01176
58.50717 | 63.65488 | -3.174296 | 19.06476 | 49.98828 | 67.51882 | 73.7748 | -3.300633 | 21.02188 | 50.00356 | 67.51882 | 73.75078 | -3.567661 | 22.72562 | 49.99205
58.51216 | 63.70548 | -3.17488 | 19.07226 | 49.99818 | 67.52384 | 73.8241 | -3.30126 | 21.02816 | 49.99566 | 67.52384 | 73.80161 | -3.568004 | 22.73142 | 49.99921
58.51716 | 63.75448 | -3.17547 | 19.07107 | 50.00765 | 67.52884 | 73.87393 | -3.301912 | 21.03572 | 49.99541 | 67.52884 | 73.85235 | -3.568328 | 22.73215 | 49.99011
58.5205 | 63.78711 | -3.175876 | 19.06735 | 49.97842 | 67.53384 | 73.92326 | -3.302569 | 21.04538 | 50.01364 | 67.53384 | 73.90184 | -3.56867 | 22.73246 | 50.02248
58.52383 | 63.82084 | -3.176235 | 19.06438 | 50.04944 | 67.53882 | 73.97406 | -3.303157 | 21.04764 | 50.00017 | 67.53882 | 73.9512 | -3.569012 | 22.73381 | 50.00058
58.52717 | 63.8549 | -3.176598 | 19.06518 | 49.98102 | 67.54384 | 74.02459 | -3.303752 | 21.04432 | 49.9953 | 67.54384 | 74.0016 | -3.569362 | 22.73482 | 50.03606
58.53217 | 63.90406 | -3.177201 | 19.07251 | 50.0176 | 67.54718 | 74.05801 | -3.304141 | 21.04217 | 49.99882 | 67.54718 | 74.03515 | -3.56959 | 22.73336 | 49.98554
58.53716 | 63.95455 | -3.177856 | 19.08019 | 49.99235 | 67.55218 | 74.10686 | -3.304758 | 21.04806 | 50.00862 | 67.55218 | 74.08448 | -3.569933 | 22.73552 | 49.98209
58.5405 | 63.98746 | -3.17828 | 19.08572 | 49.99805 | 67.55718 | 74.15692 | -3.305383 | 21.05769 | 49.98676 | 67.55718 | 74.13496 | -3.570283 | 22.7437 | 49.98413
58.54382 | 64.02161 | -3.178652 | 19.09044 | 49.99166 | 67.56216 | 74.20718 | -3.305966 | 21.06563 | 49.99007 | 67.56216 | 74.18469 | -3.570671 | 22.75568 | 50.01609
58.54883 | 64.0712 | -3.17919 | 19.09835 | 50.00066 | 67.56718 | 74.25669 | -3.306555 | 21.07001 | 50.0037 | 67.56718 | 74.2346 | -3.571078 | 22.76153 | 50.0188
58.55383 | 64.1219 | -3.179781 | 19.10192 | 50.0126 | 67.5705 | 74.29084 | -3.306948 | 21.07196 | 49.9931 | 67.5705 | 74.26695 | -3.571369 | 22.76351 | 49.98122
58.55717 | 64.15405 | -3.180201 | 19.09695 | 49.99531 | 67.5755 | 74.341 | -3.307552 | 21.07617 | 50.00381 | 67.5755 | 74.31806 | -3.571858 | 22.76496 | 50.01859
58.5605 | 64.18782 | -3.180593 | 19.09227 | 49.99882 | 67.5805 | 74.39008 | -3.308175 | 21.0827 | 50.00039 | 67.5805 | 74.36788 | -3.572342 | 22.76178 | 49.99874
58.5655 | 64.23899 | -3.181177 | 19.09224 | 50.0008 | 67.5855 | 74.44072 | -3.308813 | 21.08838 | 49.9893 | 67.5855 | 74.41775 | -3.572778 | 22.7599 | 49.99882
58.5705 | 64.28766 | -3.181776 | 19.10445 | 49.98284 | 67.5905 | 74.49042 | -3.309436 | 21.09264 | 49.99267 | 67.5905 | 74.46749 | -3.57317 | 22.76326 | 49.99362
58.57383 | 64.32115 | -3.182241 | 19.11353 | 50.01138 | 67.5955 | 74.54063 | -3.30999 | 21.09392 | 50.00864 | 67.5955 | 74.51764 | -3.573555 | 22.77022 | 50.01172
58.57717 | 64.35421 | -3.182692 | 19.11732 | 50.01067 | 67.6005 | 74.59045 | -3.31056 | 21.09392 | 50.00869 | 67.6005 | 74.56835 | -3.57389 | 22.77256 | 49.99648
58.5805 | 64.3885 | -3.1831 | 19.11732 | 49.987 | 67.60384 | 74.62406 | -3.310974 | 21.09451 | 49.99434 | 67.60384 | 74.60113 | -3.574108 | 22.77382 | 49.99912
58.5855 | 64.43776 | -3.183846 | 19.11681 | 49.99992 | 67.60884 | 74.67418 | -3.311883 | 21.10322 | 49.9913 | 67.60884 | 74.65216 | -3.57447 | 22.77548 | 50.00084
58.5905 | 64.48805 | -3.184592 | 19.12087 | 50.00469 | 67.61384 | 74.72478 | -3.312902 | 21.11383 | 50.01166 | 67.61384 | 74.70196 | -3.574963 | 22.77922 | 49.99852
58.59384 | 64.52196 | -3.185028 | 19.12645 | 50.03253 | 67.61884 | 74.77447 | -3.313909 | 21.12137 | 49.99694 | 67.61884 | 74.75097 | -3.575789 | 22.78125 | 49.99292
58.59716 | 64.5547 | -3.18544 | 19.13213 | 49.97678 | 67.62384 | 74.82391 | -3.31459 | 21.12055 | 49.9997 | 67.62384 | 74.80011 | -3.576478 | 22.78155 | 50.01025
58.60217 | 64.60512 | -3.186082 | 19.13734 | 50.00716 | 67.62718 | 74.85726 | -3.315011 | 21.11825 | 50.00776 | 67.62718 | 74.8342 | -3.576797 | 22.78185 | 50.01039
58.60717 | 64.6541 | -3.18693 | 19.13946 | 49.96777 | 67.63218 | 74.9068 | -3.315634 | 21.11564 | 49.99828 | 67.63218 | 74.88364 | -3.577214 | 22.78379 | 50.01044
58.6105 | 64.68842 | -3.187424 | 19.13886 | 50.02328 | 67.63718 | 74.95658 | -3.316256 | 21.11869 | 49.97322 | 67.63718 | 74.93364 | -3.577625 | 22.78925 | 49.99478
58.61382 | 64.72068 | -3.187836 | 19.13813 | 49.99798 | 67.64216 | 75.00705 | -3.316842 | 21.12565 | 50.01439 | 67.64216 | 74.98437 | -3.578082 | 22.79539 | 49.9894
58.61882 | 64.77144 | -3.18844 | 19.13596 | 49.99478 | 67.64718 | 75.05862 | -3.317437 | 21.12816 | 49.97952 | 67.64718 | 75.03382 | -3.578497 | 22.79715 | 50.00678
58.62383 | 64.82218 | -3.189085 | 19.13731 | 50.00731 | 67.65218 | 75.10774 | -3.31802 | 21.125 | 50.0144 | 67.65218 | 75.08466 | -3.578936 | 22.79506 | 49.99324
58.62717 | 64.85454 | -3.189516 | 19.13985 | 50.00183 | 67.65718 | 75.15674 | -3.318613 | 21.12661 | 49.9811 | 67.65718 | 75.13403 | -3.579402 | 22.79447 | 50.01184
58.6305 | 64.88899 | -3.189926 | 19.14412 | 49.98478 | 67.6605 | 75.1901 | -3.319074 | 21.13323 | 50.01088 | 67.6605 | 75.1665 | -3.57974 | 22.79552 | 49.99514
58.63383 | 64.92236 | -3.19032 | 19.14757 | 49.98053 | 67.6655 | 75.2396 | -3.319976 | 21.14582 | 49.98506 | 67.6655 | 75.21652 | -3.580256 | 22.79799 | 50.00806
58.63882 | 64.97196 | -3.190967 | 19.15068 | 50.00283 | 67.6705 | 75.29064 | -3.320637 | 21.15265 | 50.01729 | 67.6705 | 75.26679 | -3.580756 | 22.80418 | 49.99454
58.64384 | 65.02078 | -3.191625 | 19.15565 | 50.00654 | 67.6755 | 75.34049 | -3.321228 | 21.15501 | 50.00663 | 67.6755 | 75.31674 | -3.581252 | 22.81201 | 50.0011
58.64717 | 65.05398 | -3.192032 | 19.15985 | 49.9938 | 67.6805 | 75.39051 | -3.321837 | 21.15771 | 49.99443 | 67.6805 | 75.3664 | -3.58172 | 22.816 | 49.99701
58.6505 | 65.08809 | -3.192429 | 19.16431 | 50.00629 | 67.6855 | 75.43932 | -3.322456 | 21.16461 | 50.00109 | 67.6855 | 75.41778 | -3.58219 | 22.8183 | 49.99172
58.6555 | 65.13758 | -3.193041 | 19.17029 | 49.99804 | 67.6905 | 75.48982 | -3.323074 | 21.17458 | 49.99698 | 67.6905 | 75.46703 | -3.582692 | 22.82272 | 50.0117
58.6605 | 65.18938 | -3.193661 | 19.17709 | 49.981 | 67.69384 | 75.52288 | -3.323485 | 21.17792 | 49.98361 | 67.69384 | 75.49976 | -3.583042 | 22.82623 | 49.97944
58.66382 | 65.2228 | -3.194058 | 19.17824 | 49.98742 | 67.69884 | 75.5729 | -3.32407 | 21.17944 | 50.00624 | 67.69884 | 75.54956 | -3.583524 | 22.82994 | 49.99484
58.66716 | 65.2546 | -3.194471 | 19.17877 | 49.99686 | 67.70384 | 75.62324 | -3.324646 | 21.18038 | 49.98654 | 67.70384 | 75.6011 | -3.583996 | 22.8343 | 50.0261
58.67217 | 65.30412 | -3.195115 | 19.18105 | 50.00832 | 67.70884 | 75.6732 | -3.325275 | 21.1894 | 50.00671 | 67.70884 | 75.6508 | -3.584475 | 22.84139 | 49.99038
58.67717 | 65.35388 | -3.195737 | 19.18662 | 50.01022 | 67.71384 | 75.7228 | -3.325918 | 21.20276 | 49.99441 | 67.71384 | 75.70092 | -3.584982 | 22.84874 | 50.00531
58.6805 | 65.38712 | -3.196141 | 19.19018 | 49.97123 | 67.71718 | 75.75624 | -3.326344 | 21.20875 | 49.9986 | 67.71718 | 75.73266 | -3.585321 | 22.84904 | 50.00916
58.68383 | 65.42144 | -3.19653 | 19.19148 | 50.02413 | 67.72218 | 75.806 | -3.326973 | 21.20744 | 50.00076 | 67.72218 | 75.7835 | -3.585831 | 22.84405 | 50.00143
58.68716 | 65.45482 | -3.196892 | 19.19262 | 49.98254 | 67.72718 | 75.8568 | -3.327537 | 21.20015 | 49.99855 | 67.72718 | 75.83512 | -3.58642 | 22.83662 | 50.00797
58.69216 | 65.50544 | -3.197485 | 19.19735 | 49.99724 | 67.73218 | 75.90672 | -3.328066 | 21.19712 | 50.00664 | 67.73218 | 75.88474 | -3.586963 | 22.83999 | 50.00906
58.69717 | 65.55444 | -3.198102 | 19.20394 | 50.02322 | 67.73718 | 75.95706 | -3.328635 | 21.20047 | 50.00536 | 67.73718 | 75.93444 | -3.587525 | 22.84679 | 49.96489
58.7005 | 65.58709 | -3.19857 | 19.20785 | 49.97447 | 67.74218 | 76.0069 | -3.329634 | 21.21525 | 50.00574 | 67.74218 | 75.98343 | -3.58805 | 22.85159 | 49.99451
58.70383 | 65.62039 | -3.199031 | 19.21067 | 49.97796 | 67.74718 | 76.05684 | -3.330526 | 21.22872 | 49.96928 | 67.74718 | 76.03351 | -3.588604 | 22.85585 | 50.02294
58.70883 | 65.67114 | -3.199625 | 19.21222 | 50.02398 | 67.7505 | 76.09026 | -3.330931 | 21.23226 | 50.0158 | 67.7505 | 76.06756 | -3.588981 | 22.86308 | 49.99791
58.71382 | 65.72071 | -3.200188 | 19.21378 | 49.9742 | 67.7555 | 76.14125 | -3.331512 | 21.23096 | 50.00247 | 67.7555 | 76.11782 | -3.589526 | 22.86837 | 50.00456
58.71717 | 65.75444 | -3.200557 | 19.21675 | 50.00138 | 67.7605 | 76.19039 | -3.332278 | 21.2302 | 49.98463 | 67.7605 | 76.16731 | -3.59005 | 22.86538 | 49.99263
58.7205 | 65.787 | -3.200917 | 19.22038 | 49.98469 | 67.7655 | 76.23975 | -3.333744 | 21.23601 | 50.00054 | 67.7655 | 76.21826 | -3.590503 | 22.86268 | 49.98416
58.7255 | 65.83824 | -3.201482 | 19.22759 | 50.00739 | 67.7705 | 76.28946 | -3.334687 | 21.24106 | 49.99536 | 67.7705 | 76.26694 | -3.590957 | 22.86705 | 50.0219
58.7305 | 65.88703 | -3.202045 | 19.23454 | 49.96942 | 67.77384 | 76.32266 | -3.335088 | 21.245 | 49.99102 | 67.77384 | 76.30024 | -3.591291 | 22.86992 | 50.00547
58.73383 | 65.92128 | -3.202445 | 19.23732 | 50.03934 | 67.77884 | 76.37387 | -3.335642 | 21.24629 | 50.01034 | 67.77884 | 76.35014 | -3.592012 | 22.8759 | 50.00379
58.73717 | 65.95361 | -3.202846 | 19.23734 | 50.002 | 67.78384 | 76.4236 | -3.33619 | 21.24579 | 50.01356 | 67.78384 | 76.40136 | -3.59268 | 22.88744 | 50.00352
58.7405 | 65.98754 | -3.203248 | 19.23358 | 49.98486 | 67.78882 | 76.47269 | -3.336856 | 21.25424 | 49.99234 | 67.78882 | 76.44998 | -3.593204 | 22.89461 | 50.0123
58.7455 | 66.03787 | -3.203955 | 19.23362 | 49.99176 | 67.79384 | 76.52239 | -3.337553 | 21.26541 | 49.99922 | 67.79384 | 76.49994 | -3.593732 | 22.89161 | 49.9746
58.7505 | 66.08776 | -3.204822 | 19.24094 | 50.00857 | 67.79884 | 76.57234 | -3.338197 | 21.26982 | 49.99694 | 67.79884 | 76.55005 | -3.594218 | 22.88695 | 49.99701
58.75383 | 66.11999 | -3.205232 | 19.24751 | 50.00997 | 67.80384 | 76.62326 | -3.338759 | 21.26994 | 50.00439 | 67.80384 | 76.60005 | -3.594684 | 22.89215 | 50.02163
58.75717 | 66.15451 | -3.205627 | 19.25362 | 49.99466 | 67.80718 | 76.65578 | -3.339109 | 21.27183 | 50.02458 | 67.80718 | 76.6336 | -3.595002 | 22.90089 | 49.98191
58.76216 | 66.20318 | -3.206163 | 19.25901 | 50.01287 | 67.81216 | 76.70594 | -3.339664 | 21.27582 | 49.99213 | 67.81216 | 76.6839 | -3.595558 | 22.90988 | 50.00989
58.76716 | 66.25444 | -3.20673 | 19.26128 | 49.9872 | 67.81718 | 76.75452 | -3.340274 | 21.28077 | 49.9867 | 67.81718 | 76.73256 | -3.596098 | 22.91098 | 49.99627
58.7705 | 66.28839 | -3.20718 | 19.2579 | 49.9733 | 67.82218 | 76.80509 | -3.340988 | 21.28463 | 49.99988 | 67.82218 | 76.78286 | -3.59675 | 22.91086 | 50.00432
58.77383 | 66.32109 | -3.20762 | 19.2539 | 50.02466 | 67.82718 | 76.85622 | -3.34159 | 21.28648 | 50.02032 | 67.82718 | 76.83301 | -3.597287 | 22.919 | 50.00826
58.77717 | 66.35281 | -3.208046 | 19.25421 | 50.014 | 67.83218 | 76.90632 | -3.3421 | 21.29035 | 50.00317 | 67.83218 | 76.88445 | -3.597764 | 22.9291 | 49.99934
58.78217 | 66.4036 | -3.208668 | 19.26166 | 49.99534 | 67.83716 | 76.95625 | -3.342642 | 21.30106 | 49.96902 | 67.83716 | 76.93249 | -3.598263 | 22.93173 | 49.99524
58.78716 | 66.45358 | -3.209233 | 19.27303 | 49.987 | 67.8405 | 76.98922 | -3.343025 | 21.31011 | 50.00008 | 67.8405 | 76.9669 | -3.598634 | 22.92808 | 49.99881
58.7905 | 66.48755 | -3.209646 | 19.28018 | 50.01238 | 67.8455 | 77.0391 | -3.343628 | 21.31385 | 50.00196 | 67.8455 | 77.01731 | -3.599164 | 22.92722 | 50.00274
58.79382 | 66.52075 | -3.21004 | 19.28301 | 49.99524 | 67.8505 | 77.08871 | -3.344189 | 21.31282 | 50.00489 | 67.8505 | 77.0675 | -3.599638 | 22.93073 | 49.98772
58.79883 | 66.57036 | -3.210628 | 19.2824 | 50.00122 | 67.8555 | 77.13936 | -3.344711 | 21.31373 | 50.00664 | 67.8555 | 77.11579 | -3.600139 | 22.93751 | 50.02257
58.80383 | 66.62029 | -3.211255 | 19.28032 | 50.01266 | 67.8605 | 77.18837 | -3.34524 | 21.31673 | 49.96778 | 67.8605 | 77.1664 | -3.600674 | 22.942 | 49.9709
58.80717 | 66.65335 | -3.21167 | 19.28292 | 49.97969 | 67.86384 | 77.22186 | -3.345875 | 21.3183 | 49.99976 | 67.86384 | 77.20068 | -3.60105 | 22.94488 | 50.0084
58.8105 | 66.68681 | -3.212088 | 19.28918 | 50.0106 | 67.86884 | 77.27278 | -3.346844 | 21.3225 | 50.00388 | 67.86884 | 77.24974 | -3.6016 | 22.94496 | 50.00916
58.8155 | 66.73699 | -3.212703 | 19.29464 | 49.9948 | 67.87384 | 77.32272 | -3.347446 | 21.32827 | 50.00978 | 67.87384 | 77.2997 | -3.602095 | 22.94281 | 49.95704
58.8205 | 66.78697 | -3.213266 | 19.29799 | 50.01828 | 67.87884 | 77.37288 | -3.347983 | 21.33694 | 50.00056 | 67.87884 | 77.34988 | -3.602588 | 22.94206 | 50.01484
58.82383 | 66.82031 | -3.213639 | 19.29774 | 49.99674 | 67.88384 | 77.42312 | -3.348559 | 21.34142 | 49.9938 | 67.88384 | 77.39985 | -3.603147 | 22.94322 | 49.99836
58.82717 | 66.85362 | -3.214016 | 19.29897 | 49.99918 | 67.88884 | 77.47284 | -3.349265 | 21.3376 | 50.02056 | 67.88884 | 77.44874 | -3.603811 | 22.947 | 50.00562
58.8305 | 66.88661 | -3.21442 | 19.29992 | 49.9998 | 67.89384 | 77.52103 | -3.34989 | 21.33328 | 49.99896 | 67.89384 | 77.49928 | -3.604428 | 22.95056 | 50.00683
58.8355 | 66.93678 | -3.21518 | 19.30261 | 49.9941 | 67.89718 | 77.55422 | -3.350348 | 21.33808 | 49.96062 | 67.89718 | 77.53297 | -3.604828 | 22.9557 | 50.00172
58.8405 | 66.9872 | -3.21582 | 19.31104 | 50.00097 | 67.90218 | 77.6053 | -3.350945 | 21.3489 | 49.99971 | 67.90218 | 77.58356 | -3.605382 | 22.96295 | 49.99635
58.84384 | 67.021 | -3.216206 | 19.31604 | 50.00024 | 67.90718 | 77.65556 | -3.351516 | 21.35777 | 49.9984 | 67.90718 | 77.63378 | -3.605909 | 22.96844 | 49.99024
58.84716 | 67.0546 | -3.216617 | 19.32013 | 50.01572 | 67.91218 | 77.7055 | -3.352068 | 21.3564 | 50.00659 | 67.91218 | 77.68238 | -3.606384 | 22.96798 | 49.99652
58.85217 | 67.1027 | -3.217261 | 19.32434 | 49.9907 | 67.91718 | 77.7547 | -3.352664 | 21.35608 | 49.99753 | 67.91718 | 77.73194 | -3.606834 | 22.96631 | 49.99496
58.85717 | 67.15338 | -3.217906 | 19.32834 | 50.01004 | 67.9205 | 77.78894 | -3.353086 | 21.35906 | 49.99938 | 67.9205 | 77.76556 | -3.607165 | 22.96758 | 50.00657
58.8605 | 67.18678 | -3.218287 | 19.32875 | 49.98684 | 67.9255 | 77.83819 | -3.35375 | 21.36832 | 50.00284 | 67.9255 | 77.81687 | -3.607732 | 22.97616 | 50.00004
58.86382 | 67.22016 | -3.218683 | 19.32927 | 49.98106 | 67.9305 | 77.88918 | -3.354348 | 21.37699 | 50.00342 | 67.9305 | 77.86612 | -3.608294 | 22.98651 | 50.01724
58.86882 | 67.27021 | -3.219356 | 19.33202 | 50.0215 | 67.9355 | 77.93948 | -3.354896 | 21.37938 | 49.99956 | 67.9355 | 77.9159 | -3.608756 | 22.98777 | 49.99193
58.87383 | 67.31953 | -3.219967 | 19.3348 | 49.97866 | 67.9405 | 77.98814 | -3.355462 | 21.37747 | 49.98587 | 67.9405 | 77.96587 | -3.609198 | 22.98637 | 49.9851
58.87717 | 67.35416 | -3.220354 | 19.33523 | 50.02598 | 67.9455 | 78.03718 | -3.35611 | 21.37884 | 49.99584 | 67.9455 | 78.01626 | -3.60975 | 22.99233 | 50.00453
58.8805 | 67.38772 | -3.220753 | 19.3356 | 49.95952 | 67.9505 | 78.08901 | -3.356726 | 21.38398 | 50.03403 | 67.9505 | 78.06556 | -3.610336 | 22.99655 | 49.99732
58.88383 | 67.41991 | -3.221164 | 19.33692 | 50.00553 | 67.95384 | 78.12268 | -3.357158 | 21.38921 | 50.0085 | 67.95384 | 78.10016 | -3.610699 | 22.99418 | 50.015
58.88882 | 67.4701 | -3.22179 | 19.34072 | 50.00088 | 67.95884 | 78.17286 | -3.357787 | 21.38976 | 49.98078 | 67.95884 | 78.14968 | -3.611094 | 22.99186 | 49.99157
58.89384 | 67.51978 | -3.222402 | 19.34489 | 50.00794 | 67.96384 | 78.22153 | -3.35841 | 21.38936 | 50.02313 | 67.96384 | 78.19992 | -3.611423 | 22.99858 | 50.00854
58.89717 | 67.5525 | -3.222822 | 19.34749 | 50.00198 | 67.96884 | 78.27191 | -3.358964 | 21.39453 | 50.0085 | 67.96884 | 78.24993 | -3.611678 | 23.00578 | 49.9974
58.9005 | 67.58618 | -3.223274 | 19.35051 | 50.00833 | 67.97384 | 78.32203 | -3.359516 | 21.40565 | 49.99302 | 67.97384 | 78.29975 | -3.611896 | 23.00703 | 50.01384
58.9055 | 67.63651 | -3.223932 | 19.35332 | 50.00523 | 67.97884 | 78.37155 | -3.36008 | 21.41392 | 49.99791 | 67.97884 | 78.35 | -3.612182 | 23.00563 | 49.98942
58.9105 | 67.68697 | -3.224595 | 19.35732 | 50.0021 | 67.98384 | 78.42139 | -3.360803 | 21.42082 | 49.9857 | 67.98384 | 78.40022 | -3.6125 | 23.00381 | 49.99579
58.91382 | 67.71894 | -3.224997 | 19.36289 | 49.97703 | 67.98718 | 78.45465 | -3.361586 | 21.42291 | 49.97296 | 67.98718 | 78.43402 | -3.612721 | 23.00406 | 49.99895
58.91716 | 67.75188 | -3.225421 | 19.36954 | 50.00992 | 67.99218 | 78.50537 | -3.362323 | 21.41811 | 50.031 | 67.99218 | 78.48334 | -3.613074 | 23.00907 | 49.98809
58.92217 | 67.80348 | -3.226099 | 19.37594 | 49.99959 | 67.99718 | 78.55561 | -3.362958 | 21.41437 | 50.00937 | 67.99718 | 78.5335 | -3.613474 | 23.0177 | 50.03328
58.92717 | 67.85255 | -3.226769 | 19.37617 | 50.00309 | 68.00218 | 78.60478 | -3.363532 | 21.42008 | 49.99168 | 68.00218 | 78.58271 | -3.614046 | 23.02539 | 49.99247
58.9305 | 67.88708 | -3.227194 | 19.37325 | 50.0086 | 68.00718 | 78.65454 | -3.36406 | 21.43002 | 49.99134 | 68.00718 | 78.6329 | -3.614734 | 23.0287 | 50.00394
58.93383 | 67.91993 | -3.227583 | 19.37428 | 49.97866 | 68.0105 | 78.68785 | -3.364392 | 21.43462 | 49.9978 | 68.0105 | 78.66619 | -3.615044 | 23.02656 | 50.00882
58.93716 | 67.9539 | -3.228003 | 19.37994 | 50.01816 | 68.0155 | 78.73813 | -3.364926 | 21.43704 | 49.99966 | 68.0155 | 78.71668 | -3.615484 | 23.022 | 50.0004
58.94216 | 68.00282 | -3.228665 | 19.39156 | 49.99402 | 68.0205 | 78.78738 | -3.365586 | 21.43655 | 49.98432 | 68.0205 | 78.76634 | -3.615955 | 23.02591 | 50.00161
58.94717 | 68.052 | -3.229302 | 19.39715 | 49.99 | 68.0255 | 78.8375 | -3.366564 | 21.44216 | 49.99365 | 68.0255 | 78.81619 | -3.61647 | 23.03565 | 49.99144
58.9505 | 68.08639 | -3.229701 | 19.39549 | 50.021 | 68.0305 | 78.88774 | -3.367294 | 21.45139 | 50.01346 | 68.0305 | 78.86603 | -3.617022 | 23.04161 | 49.97406
58.95383 | 68.11913 | -3.2301 | 19.39392 | 50.00525 | 68.0355 | 78.93774 | -3.367872 | 21.45776 | 50.00504 | 68.0355 | 78.916 | -3.617535 | 23.04 | 50.00769
58.95883 | 68.16832 | -3.23068 | 19.39536 | 49.99102 | 68.0405 | 78.98829 | -3.368441 | 21.45341 | 49.99581 | 68.0405 | 78.96668 | -3.618015 | 23.04194 | 50.0133
58.96382 | 68.21864 | -3.231262 | 19.3996 | 49.99127 | 68.04384 | 79.02139 | -3.368833 | 21.45043 | 50.00678 | 68.04384 | 79.00006 | -3.618317 | 23.04482 | 49.96417
58.96717 | 68.25368 | -3.231644 | 19.40168 | 49.97434 | 68.04884 | 79.07168 | -3.369481 | 21.45662 | 50.00302 | 68.04884 | 79.0495 | -3.618866 | 23.04956 | 50.00028
58.9705 | 68.28626 | -3.232048 | 19.40578 | 50.00924 | 68.05384 | 79.12112 | -3.370112 | 21.4679 | 49.99717 | 68.05384 | 79.09922 | -3.619705 | 23.05423 | 49.99063
58.9755 | 68.336 | -3.232692 | 19.41396 | 50.0171 | 68.05884 | 79.171 | -3.370709 | 21.47456 | 50.01031 | 68.05884 | 79.15 | -3.620461 | 23.06096 | 49.99952
58.9805 | 68.38642 | -3.233305 | 19.41918 | 49.9923 | 68.06384 | 79.22226 | -3.371305 | 21.47784 | 49.96814 | 68.06384 | 79.2003 | -3.621008 | 23.0676 | 50.00625
58.98383 | 68.41956 | -3.233713 | 19.41874 | 50.01374 | 68.06718 | 79.25574 | -3.37177 | 21.48158 | 50.01552 | 68.06718 | 79.23224 | -3.621362 | 23.07206 | 49.98593
58.98717 | 68.4528 | -3.234097 | 19.4189 | 49.96429 | 68.07218 | 79.30488 | -3.37242 | 21.48522 | 50.0083 | 68.07218 | 79.28213 | -3.621988 | 23.07777 | 50.01052
58.9905 | 68.48694 | -3.234463 | 19.42059 | 50.01458 | 68.07718 | 79.35493 | -3.373092 | 21.48781 | 49.96799 | 68.07718 | 79.3325 | -3.622574 | 23.08353 | 49.98852
58.9955 | 68.53678 | -3.235077 | 19.4249 | 50.0111 | 68.08218 | 79.40405 | -3.373775 | 21.48638 | 50.00871 | 68.08218 | 79.38266 | -3.62313 | 23.09122 | 49.99137
59.0005 | 68.58554 | -3.235702 | 19.43033 | 50.00268 | 68.08716 | 79.45462 | -3.374446 | 21.4876 | 50.0181 | 68.08716 | 79.4333 | -3.623774 | 23.09787 | 49.99444
59.00383 | 68.62015 | -3.236148 | 19.4332 | 49.97717 | 68.09216 | 79.50416 | -3.375084 | 21.49327 | 49.98718 | 68.09216 | 79.48199 | -3.624754 | 23.1023 | 50.01282
59.00717 | 68.65271 | -3.236614 | 19.43734 | 50.00998 | 68.09718 | 79.55515 | -3.375703 | 21.50102 | 50.00029 | 68.09718 | 79.53222 | -3.625439 | 23.1027 | 49.9872
59.01216 | 68.70299 | -3.237288 | 19.43795 | 49.98982 | 68.1005 | 79.58793 | -3.376097 | 21.50424 | 50.01574 | 68.1005 | 79.56494 | -3.625781 | 23.1031 | 50.02029
59.01716 | 68.75284 | -3.23798 | 19.43964 | 50.00212 | 68.1055 | 79.63819 | -3.376725 | 21.50905 | 49.99659 | 68.1055 | 79.61561 | -3.626274 | 23.10544 | 50.01198
59.0205 | 68.785 | -3.238422 | 19.44249 | 50.00052 | 68.1105 | 79.68768 | -3.377394 | 21.51228 | 50.01687 | 68.1105 | 79.66571 | -3.626824 | 23.10816 | 49.99493
59.02383 | 68.81781 | -3.238828 | 19.44706 | 50.00012 | 68.1155 | 79.73724 | -3.37801 | 21.51358 | 49.98892 | 68.1155 | 79.71555 | -3.627582 | 23.11456 | 49.99824
59.02883 | 68.86949 | -3.239403 | 19.45623 | 50.00394 | 68.1205 | 79.78798 | -3.37857 | 21.5137 | 49.97384 | 68.1205 | 79.76584 | -3.628195 | 23.11989 | 50.00139
59.03383 | 68.91949 | -3.240005 | 19.46367 | 49.99413 | 68.1255 | 79.838 | -3.379188 | 21.51983 | 50.00276 | 68.1255 | 79.81547 | -3.62875 | 23.12372 | 49.99239
59.03716 | 68.95374 | -3.240454 | 19.46682 | 49.9907 | 68.1305 | 79.88839 | -3.379842 | 21.52855 | 49.98932 | 68.1305 | 79.86598 | -3.62933 | 23.12572 | 49.98043
59.0405 | 68.9854 | -3.2409 | 19.46649 | 49.98984 | 68.13384 | 79.92069 | -3.380267 | 21.5339 | 50.00516 | 68.13384 | 79.89862 | -3.629928 | 23.12747 | 50.01074
59.04382 | 69.01844 | -3.241314 | 19.46402 | 50.01311 | 68.13884 | 79.97113 | -3.380888 | 21.5384 | 50.02038 | 68.13884 | 79.94891 | -3.631044 | 23.13194 | 50.01147
59.04883 | 69.06872 | -3.241909 | 19.46287 | 50.00792 | 68.14384 | 80.02111 | -3.381682 | 21.5446 | 49.96288 | 68.14384 | 79.99879 | -3.631863 | 23.13821 | 50.00114
59.05383 | 69.11892 | -3.24255 | 19.46348 | 49.98358 | 68.14884 | 80.07136 | -3.382447 | 21.54668 | 49.99616 | 68.14884 | 80.0488 | -3.632458 | 23.14388 | 49.99624
59.05717 | 69.15207 | -3.24298 | 19.46694 | 50.01156 | 68.15384 | 80.12134 | -3.383115 | 21.54639 | 50.03562 | 68.15384 | 80.09906 | -3.632978 | 23.14676 | 49.99805
59.0605 | 69.18605 | -3.24341 | 19.47208 | 49.98724 | 68.15718 | 80.15447 | -3.383534 | 21.54578 | 49.9776 | 68.15718 | 80.13288 | -3.633344 | 23.15028 | 49.98386
59.0655 | 69.23606 | -3.243976 | 19.48281 | 50.00878 | 68.16218 | 80.20486 | -3.384102 | 21.55337 | 49.98574 | 68.16218 | 80.18216 | -3.633997 | 23.1557 | 50.00138
59.0705 | 69.28586 | -3.24468 | 19.49011 | 49.99148 | 68.16718 | 80.25426 | -3.384723 | 21.56048 | 50.02361 | 68.16718 | 80.23212 | -3.634616 | 23.15684 | 50.00168
59.07383 | 69.31915 | -3.24519 | 19.49082 | 50.02139 | 68.17218 | 80.3039 | -3.385364 | 21.56094 | 49.9939 | 68.17218 | 80.28191 | -3.635171 | 23.15502 | 50.01103
59.07717 | 69.3515 | -3.245663 | 19.49028 | 49.98186 | 68.17718 | 80.3543 | -3.385986 | 21.55871 | 50.01504 | 68.17718 | 80.33126 | -3.635709 | 23.15867 | 49.9604
59.08217 | 69.40249 | -3.246326 | 19.49274 | 50.00011 | 68.18218 | 80.40405 | -3.38658 | 21.56563 | 49.99844 | 68.18218 | 80.38176 | -3.636344 | 23.16906 | 50.01828
59.08716 | 69.45206 | -3.246964 | 19.50118 | 49.99531 | 68.18718 | 80.45538 | -3.387317 | 21.57236 | 50.00611 | 68.18718 | 80.43195 | -3.636992 | 23.17625 | 50.00183
59.0905 | 69.48626 | -3.24743 | 19.50846 | 49.97534 | 68.1905 | 80.48825 | -3.388028 | 21.57498 | 50.01718 | 68.1905 | 80.46409 | -3.637419 | 23.17848 | 50.00046
59.09384 | 69.51842 | -3.24793 | 19.513 | 50.02515 | 68.1955 | 80.5384 | -3.389059 | 21.57837 | 49.98998 | 68.1955 | 80.51515 | -3.63804 | 23.17894 | 49.97658
59.09716 | 69.5519 | -3.248372 | 19.51344 | 49.99846 | 68.2005 | 80.58764 | -3.389932 | 21.58682 | 49.96456 | 68.2005 | 80.56538 | -3.638614 | 23.18078 | 50.0039
59.10217 | 69.60144 | -3.248972 | 19.51295 | 50.00269 | 68.2055 | 80.6374 | -3.390568 | 21.59393 | 50.01304 | 68.2055 | 80.61438 | -3.639203 | 23.18108 | 50.00648
59.10717 | 69.65182 | -3.249548 | 19.51605 | 49.99556 | 68.2105 | 80.68632 | -3.391135 | 21.59674 | 50.01852 | 68.2105 | 80.66499 | -3.639804 | 23.18259 | 50.01474
59.1105 | 69.68549 | -3.249959 | 19.52069 | 50.00672 | 68.21384 | 80.72136 | -3.391498 | 21.59819 | 49.96548 | 68.21384 | 80.69903 | -3.640214 | 23.18679 | 49.98021
59.11382 | 69.71845 | -3.250375 | 19.52148 | 49.99385 | 68.21884 | 80.77078 | -3.392098 | 21.6063 | 50.01026 | 68.21884 | 80.7482 | -3.640816 | 23.19703 | 50.00767
59.11882 | 69.7687 | -3.251004 | 19.51832 | 50.00198 | 68.22384 | 80.82103 | -3.392705 | 21.61494 | 50.01511 | 68.22384 | 80.79812 | -3.641456 | 23.20445 | 49.9992
59.12383 | 69.81862 | -3.251665 | 19.51868 | 49.98766 | 68.22884 | 80.87031 | -3.393286 | 21.61699 | 49.99846 | 68.22884 | 80.84782 | -3.642124 | 23.20635 | 49.99693
59.12717 | 69.85176 | -3.252213 | 19.52409 | 49.99691 | 68.23384 | 80.91974 | -3.393902 | 21.61754 | 49.9748 | 68.23384 | 80.8977 | -3.642712 | 23.20791 | 49.99654
59.1305 | 69.88525 | -3.252864 | 19.53191 | 49.99244 | 68.23882 | 80.9703 | -3.394513 | 21.62127 | 50.01465 | 68.23882 | 80.9487 | -3.643286 | 23.21206 | 49.98968
59.13383 | 69.9178 | -3.253418 | 19.53826 | 50.01556 | 68.24384 | 81.02051 | -3.395124 | 21.62837 | 50.00304 | 68.24384 | 80.99881 | -3.643913 | 23.21508 | 50.02246
59.13882 | 69.96782 | -3.254031 | 19.53906 | 50.00047 | 68.24718 | 81.05405 | -3.395547 | 21.63276 | 49.97728 | 68.24718 | 81.0324 | -3.644458 | 23.21738 | 49.97431
59.14384 | 70.01808 | -3.25457 | 19.53917 | 49.99536 | 68.25218 | 81.10403 | -3.396191 | 21.63837 | 50.00428 | 68.25218 | 81.0812 | -3.645099 | 23.22366 | 49.995
59.14717 | 70.05161 | -3.25494 | 19.54081 | 49.99883 | 68.25718 | 81.15378 | -3.396792 | 21.64416 | 50.01139 | 68.25718 | 81.13168 | -3.645679 | 23.2357 | 49.98542
59.1505 | 70.08544 | -3.255353 | 19.5451 | 49.99188 | 68.26218 | 81.2047 | -3.39747 | 21.64742 | 49.98124 | 68.26218 | 81.18186 | -3.646312 | 23.24256 | 49.99088
59.1555 | 70.13534 | -3.25602 | 19.55054 | 49.99778 | 68.26716 | 81.25395 | -3.398195 | 21.64904 | 49.99969 | 68.26716 | 81.23134 | -3.647409 | 23.24439 | 50.01004
59.1605 | 70.18485 | -3.256699 | 19.55356 | 50.00918 | 68.27218 | 81.30454 | -3.398855 | 21.65207 | 50.00778 | 68.27218 | 81.28155 | -3.648184 | 23.2419 | 50.00548
59.16382 | 70.21703 | -3.257161 | 19.55624 | 49.99446 | 68.27718 | 81.35552 | -3.399507 | 21.65738 | 50.01957 | 68.27718 | 81.33199 | -3.648806 | 23.24342 | 50.00211
59.16716 | 70.25061 | -3.257598 | 19.5592 | 49.99862 | 68.2805 | 81.38764 | -3.39993 | 21.66147 | 49.99707 | 68.2805 | 81.36518 | -3.649204 | 23.24715 | 49.99274
59.17217 | 70.30109 | -3.258188 | 19.56347 | 50.01644 | 68.2855 | 81.43681 | -3.400544 | 21.66588 | 49.99074 | 68.2855 | 81.41426 | -3.649807 | 23.25386 | 50.00866
59.17717 | 70.3518 | -3.258784 | 19.5674 | 49.98286 | 68.2905 | 81.4878 | -3.401168 | 21.67088 | 50.01316 | 68.2905 | 81.46488 | -3.650434 | 23.25815 | 49.9774
59.1805 | 70.38489 | -3.25919 | 19.57023 | 50.00354 | 68.2955 | 81.53801 | -3.40201 | 21.67625 | 50.00009 | 68.2955 | 81.5139 | -3.651036 | 23.26048 | 50.01799
59.18383 | 70.41858 | -3.259629 | 19.57464 | 49.96958 | 68.3005 | 81.58853 | -3.40285 | 21.67917 | 49.98748 | 68.3005 | 81.56408 | -3.651594 | 23.26355 | 49.99084
59.18716 | 70.45206 | -3.26007 | 19.5804 | 50.0237 | 68.30384 | 81.62061 | -3.403254 | 21.67932 | 49.98122 | 68.30384 | 81.59802 | -3.651956 | 23.2653 | 49.98989
59.19216 | 70.50097 | -3.260711 | 19.58509 | 50.00468 | 68.30884 | 81.67061 | -3.403882 | 21.68367 | 50.00391 | 68.30884 | 81.64824 | -3.6526 | 23.2717 | 50.00918
59.19717 | 70.55043 | -3.261355 | 19.58612 | 50.0459 | 68.31384 | 81.72128 | -3.404761 | 21.69352 | 50.0051 | 68.31384 | 81.69868 | -3.65345 | 23.2789 | 50.015
59.2005 | 70.58503 | -3.261789 | 19.58347 | 50.01148 | 68.31884 | 81.76993 | -3.405574 | 21.69998 | 49.99688 | 68.31884 | 81.74762 | -3.65412 | 23.28288 | 50.00822
59.20383 | 70.61866 | -3.262222 | 19.58378 | 49.9872 | 68.32384 | 81.82019 | -3.4062 | 21.69961 | 50.04509 | 68.32384 | 81.7975 | -3.654741 | 23.28726 | 50.00708
59.20883 | 70.66796 | -3.262808 | 19.5885 | 50.00583 | 68.32884 | 81.87008 | -3.406736 | 21.69863 | 49.97966 | 68.32884 | 81.8473 | -3.65533 | 23.29059 | 50.00306
59.21382 | 70.7177 | -3.26335 | 19.59437 | 50.00372 | 68.33384 | 81.92071 | -3.407316 | 21.6995 | 50.00266 | 68.33384 | 81.8982 | -3.655942 | 23.29316 | 49.9737
59.21717 | 70.75126 | -3.263722 | 19.59659 | 50.00094 | 68.33716 | 81.95392 | -3.407698 | 21.70351 | 49.99284 | 68.33716 | 81.93074 | -3.656339 | 23.29663 | 50.00908
59.2205 | 70.78484 | -3.26416 | 19.59635 | 50.00024 | 68.34216 | 82.0036 | -3.408319 | 21.71494 | 50.01453 | 68.34216 | 81.98101 | -3.656981 | 23.30464 | 50.00435
59.2255 | 70.83503 | -3.265313 | 19.60032 | 50.0079 | 68.34718 | 82.05366 | -3.408958 | 21.72534 | 49.97641 | 68.34718 | 82.03078 | -3.657605 | 23.30822 | 50.00357
59.2305 | 70.88438 | -3.26649 | 19.60567 | 49.96474 | 68.35218 | 82.10324 | -3.40957 | 21.72898 | 50.01 | 68.35218 | 82.08139 | -3.658224 | 23.31034 | 49.99274
59.23383 | 70.91811 | -3.266988 | 19.60918 | 50.03037 | 68.35718 | 82.15375 | -3.41014 | 21.7315 | 49.97127 | 68.35718 | 82.1316 | -3.65888 | 23.31749 | 50.0118
59.23717 | 70.95175 | -3.267398 | 19.61248 | 49.98408 | 68.3605 | 82.18644 | -3.410534 | 21.73476 | 50.02412 | 68.3605 | 82.16251 | -3.659331 | 23.3227 | 49.99512
59.2405 | 70.98491 | -3.267778 | 19.61385 | 50.01953 | 68.3655 | 82.23679 | -3.411246 | 21.73839 | 50.00377 | 68.3655 | 82.21335 | -3.659981 | 23.32571 | 49.99826
59.2455 | 71.03489 | -3.268344 | 19.61987 | 50.00305 | 68.3705 | 82.28624 | -3.411899 | 21.73918 | 50.0082 | 68.3705 | 82.26422 | -3.66061 | 23.32313 | 50.00139
59.2505 | 71.08476 | -3.26901 | 19.62931 | 49.96896 | 68.3755 | 82.33634 | -3.412533 | 21.74309 | 49.99248 | 68.3755 | 82.31421 | -3.66124 | 23.32686 | 50.00315
59.25383 | 71.11712 | -3.269484 | 19.63562 | 50.01574 | 68.3805 | 82.38625 | -3.413118 | 21.74667 | 49.99769 | 68.3805 | 82.36425 | -3.66185 | 23.33107 | 50.02694
59.25717 | 71.15094 | -3.269896 | 19.63729 | 49.99609 | 68.3855 | 82.4364 | -3.413702 | 21.75052 | 50.00942 | 68.3855 | 82.41369 | -3.66245 | 23.3355 | 50.00421
59.26216 | 71.20175 | -3.270475 | 19.63332 | 50.00429 | 68.3905 | 82.48738 | -3.414278 | 21.75507 | 49.9853 | 68.3905 | 82.46345 | -3.663076 | 23.33529 | 49.98476
59.26716 | 71.25184 | -3.271077 | 19.63366 | 49.99259 | 68.39384 | 82.52024 | -3.41466 | 21.76123 | 50.01199 | 68.39384 | 82.49694 | -3.663496 | 23.33582 | 49.99619
59.2705 | 71.28456 | -3.271558 | 19.63836 | 49.99814 | 68.39884 | 82.57006 | -3.41531 | 21.7678 | 49.99307 | 68.39884 | 82.54726 | -3.664147 | 23.33802 | 49.98569
59.27383 | 71.31836 | -3.272096 | 19.64523 | 49.98386 | 68.40384 | 82.62006 | -3.416328 | 21.77176 | 49.98991 | 68.40384 | 82.59781 | -3.664803 | 23.3456 | 49.997
59.27883 | 71.36776 | -3.272712 | 19.65293 | 49.99748 | 68.40884 | 82.66995 | -3.417162 | 21.77503 | 50.00039 | 68.40884 | 82.64668 | -3.665436 | 23.35565 | 50.00344
59.28383 | 71.41705 | -3.273271 | 19.65651 | 50.04678 | 68.41382 | 82.71915 | -3.4178 | 21.7822 | 49.98127 | 68.41382 | 82.69692 | -3.666019 | 23.36033 | 50.00971
59.28716 | 71.4513 | -3.273641 | 19.6565 | 49.98033 | 68.41884 | 82.7691 | -3.418372 | 21.7838 | 50.0186 | 68.41884 | 82.74701 | -3.666655 | 23.35829 | 49.99858
59.2905 | 71.48412 | -3.27404 | 19.65439 | 50.0186 | 68.42384 | 82.81955 | -3.418977 | 21.77909 | 49.97526 | 68.42384 | 82.79742 | -3.667263 | 23.35705 | 50.01238
59.29382 | 71.51688 | -3.274466 | 19.6534 | 50.00464 | 68.42718 | 82.85337 | -3.419388 | 21.77817 | 50.00944 | 68.42718 | 82.82906 | -3.667633 | 23.36184 | 50.01876
59.29883 | 71.56701 | -3.275066 | 19.65885 | 49.99093 | 68.43218 | 82.90313 | -3.420071 | 21.78661 | 49.99462 | 68.43218 | 82.87999 | -3.668222 | 23.3724 | 50.00586
59.30383 | 71.6176 | -3.275663 | 19.66732 | 50.00693 | 68.43718 | 82.95326 | -3.420752 | 21.79732 | 49.98694 | 68.43718 | 82.93019 | -3.669195 | 23.38277 | 49.99588
59.30717 | 71.65156 | -3.276069 | 19.67084 | 49.99384 | 68.44218 | 83.00262 | -3.42137 | 21.80096 | 50.00871 | 68.44218 | 82.98032 | -3.669932 | 23.38569 | 49.99152
59.3105 | 71.68444 | -3.27646 | 19.6711 | 50.01414 | 68.44718 | 83.05218 | -3.422044 | 21.80224 | 49.9993 | 68.44718 | 83.03045 | -3.67057 | 23.38913 | 49.99602
59.3155 | 71.73392 | -3.277065 | 19.6704 | 49.98653 | 68.4505 | 83.08482 | -3.422543 | 21.8047 | 50.00765 | 68.4505 | 83.06343 | -3.670982 | 23.39266 | 49.98336
59.3205 | 71.7841 | -3.27767 | 19.67262 | 50.00806 | 68.4555 | 83.13593 | -3.423354 | 21.8087 | 50.00804 | 68.4555 | 83.11353 | -3.671572 | 23.39394 | 49.99936
59.32383 | 71.81839 | -3.278065 | 19.67788 | 50.002 | 68.4605 | 83.18598 | -3.42402 | 21.8104 | 49.99766 | 68.4605 | 83.16298 | -3.67219 | 23.39146 | 50.01246
59.32717 | 71.85194 | -3.278469 | 19.6823 | 50.01618 | 68.4655 | 83.23585 | -3.424694 | 21.81396 | 49.99474 | 68.4655 | 83.21288 | -3.67282 | 23.39557 | 50
59.33217 | 71.90118 | -3.279098 | 19.69173 | 49.98097 | 68.4705 | 83.28602 | -3.42534 | 21.81958 | 49.98383 | 68.4705 | 83.2633 | -3.67346 | 23.40752 | 50.00313
59.33716 | 71.95076 | -3.27978 | 19.70073 | 49.9934 | 68.47551 | 83.33722 | -3.425967 | 21.8249 | 49.99846 | 68.47551 | 83.3142 | -3.674165 | 23.4165 | 49.98972
59.3405 | 71.98424 | -3.280208 | 19.70484 | 50.02969 | 68.4805 | 83.38616 | -3.4266 | 21.82746 | 50.02176 | 68.4805 | 83.36297 | -3.674912 | 23.41912 | 49.98489
59.34384 | 72.01769 | -3.2806 | 19.70498 | 49.97608 | 68.48384 | 83.41955 | -3.42704 | 21.83012 | 49.99761 | 68.48384 | 83.39719 | -3.675385 | 23.41816 | 50.02754
59.34716 | 72.05122 | -3.280976 | 19.70256 | 49.99402 | 68.48882 | 83.469 | -3.427726 | 21.83888 | 49.98887 | 68.48882 | 83.44629 | -3.675983 | 23.41824 | 49.99451
59.35217 | 72.10054 | -3.281575 | 19.70189 | 50.00298 | 68.49384 | 83.5193 | -3.4284 | 21.84778 | 50.00828 | 68.49384 | 83.49704 | -3.676536 | 23.42287 | 49.99946
59.35717 | 72.15053 | -3.282187 | 19.70911 | 50.00965 | 68.49884 | 83.56932 | -3.429037 | 21.85073 | 50.0013 | 68.49884 | 83.54699 | -3.67717 | 23.43252 | 50.0146
59.3605 | 72.18318 | -3.282598 | 19.71437 | 49.98674 | 68.50384 | 83.61962 | -3.429622 | 21.85228 | 50.01578 | 68.50384 | 83.59684 | -3.678548 | 23.44055 | 49.99362
59.36382 | 72.21768 | -3.283002 | 19.71788 | 49.99668 | 68.50718 | 83.65264 | -3.430097 | 21.85482 | 50.01178 | 68.50718 | 83.63055 | -3.679526 | 23.44349 | 49.98276
59.36882 | 72.26743 | -3.283664 | 19.71746 | 50.00732 | 68.51218 | 83.70264 | -3.430898 | 21.85659 | 50.00574 | 68.51218 | 83.67984 | -3.680166 | 23.44568 | 50.0022
59.37383 | 72.31605 | -3.28428 | 19.71588 | 49.98819 | 68.51716 | 83.75166 | -3.431628 | 21.85939 | 49.95518 | 68.51716 | 83.73004 | -3.680756 | 23.45296 | 50.00022
59.37717 | 72.35064 | -3.284633 | 19.71655 | 50.00488 | 68.52218 | 83.80188 | -3.432295 | 21.86816 | 50.00278 | 68.52218 | 83.7805 | -3.681378 | 23.45644 | 50.00688
59.3805 | 72.38396 | -3.285006 | 19.71931 | 49.97772 | 68.52718 | 83.85358 | -3.432913 | 21.87605 | 50.00026 | 68.52718 | 83.82988 | -3.68204 | 23.45758 | 49.99756
59.3855 | 72.4335 | -3.285618 | 19.72573 | 49.99162 | 68.53218 | 83.90303 | -3.43354 | 21.87775 | 50.00688 | 68.53218 | 83.8797 | -3.682627 | 23.46048 | 49.99862
59.3905 | 72.4844 | -3.286217 | 19.72893 | 50.01478 | 68.53718 | 83.95208 | -3.434291 | 21.88042 | 50.01321 | 68.53718 | 83.92914 | -3.683223 | 23.46412 | 50.00142
59.39384 | 72.51721 | -3.286566 | 19.72938 | 50.00369 | 68.5405 | 83.98507 | -3.435417 | 21.88582 | 49.97982 | 68.5405 | 83.96256 | -3.683635 | 23.46623 | 50.00036
59.39717 | 72.55084 | -3.286916 | 19.73015 | 49.97743 | 68.5455 | 84.0358 | -3.436678 | 21.89114 | 50.00857 | 68.5455 | 84.01309 | -3.684267 | 23.46884 | 49.99712
59.4005 | 72.58374 | -3.287289 | 19.73442 | 50.00219 | 68.5505 | 84.08542 | -3.437312 | 21.89318 | 49.96642 | 68.5505 | 84.06245 | -3.6849 | 23.47124 | 50.02008
59.4055 | 72.634 | -3.287831 | 19.74038 | 50.00328 | 68.5555 | 84.13566 | -3.437864 | 21.89975 | 50.00258 | 68.5555 | 84.11303 | -3.685531 | 23.47418 | 49.9953
59.4105 | 72.6836 | -3.288396 | 19.74131 | 49.99563 | 68.5605 | 84.18554 | -3.438414 | 21.90701 | 50.00337 | 68.5605 | 84.1629 | -3.686154 | 23.47575 | 50.00422
59.41382 | 72.7168 | -3.288822 | 19.74016 | 50.00674 | 68.5655 | 84.23614 | -3.439034 | 21.9127 | 50.00932 | 68.5655 | 84.21272 | -3.686775 | 23.48312 | 50.00066
59.41716 | 72.75131 | -3.289248 | 19.74098 | 50.00952 | 68.5705 | 84.28608 | -3.439773 | 21.92065 | 49.9712 | 68.5705 | 84.26268 | -3.687428 | 23.49474 | 50.01574
59.42217 | 72.80138 | -3.290351 | 19.75362 | 49.98189 | 68.57384 | 84.31828 | -3.440332 | 21.92714 | 50.00844 | 68.57384 | 84.29503 | -3.68787 | 23.5028 | 50.00394
59.42717 | 72.85078 | -3.29114 | 19.76622 | 50.006 | 68.57884 | 84.36859 | -3.44099 | 21.93277 | 49.99253 | 68.57884 | 84.3457 | -3.688541 | 23.5078 | 50.01139
59.4305 | 72.88299 | -3.291516 | 19.77009 | 50.025 | 68.58384 | 84.41916 | -3.441601 | 21.93369 | 50.01334 | 68.58384 | 84.39578 | -3.68914 | 23.50544 | 49.99174
59.43383 | 72.91756 | -3.291867 | 19.77039 | 49.98276 | 68.58884 | 84.46916 | -3.442212 | 21.9314 | 50.00012 | 68.58884 | 84.44609 | -3.689697 | 23.50037 | 49.99088
59.43882 | 72.96618 | -3.292405 | 19.76896 | 50.00416 | 68.59384 | 84.51808 | -3.442887 | 21.93306 | 50.02663 | 68.59384 | 84.49598 | -3.690297 | 23.50274 | 49.98812
59.44384 | 73.01544 | -3.292992 | 19.77248 | 49.99728 | 68.59718 | 84.55162 | -3.44335 | 21.93506 | 49.96754 | 68.59718 | 84.52882 | -3.69072 | 23.50858 | 50.0205
59.44717 | 73.05032 | -3.29335 | 19.77632 | 49.99148 | 68.60218 | 84.60238 | -3.443984 | 21.93915 | 50.00568 | 68.60218 | 84.57872 | -3.691388 | 23.52035 | 50.01202
59.4505 | 73.08437 | -3.293714 | 19.77948 | 50.0057 | 68.60718 | 84.65174 | -3.444567 | 21.9428 | 49.98336 | 68.60718 | 84.62897 | -3.692087 | 23.52621 | 49.94794
59.45383 | 73.11694 | -3.294105 | 19.7805 | 50.00142 | 68.61218 | 84.70168 | -3.445258 | 21.94713 | 49.99347 | 68.61218 | 84.67953 | -3.692792 | 23.53106 | 50.02026
59.45883 | 73.16632 | -3.294717 | 19.78019 | 49.99726 | 68.61718 | 84.75199 | -3.445975 | 21.94994 | 49.99778 | 68.61718 | 84.72884 | -3.693442 | 23.53504 | 50.01143
59.46382 | 73.21624 | -3.295322 | 19.78239 | 50.02008 | 68.62218 | 84.80151 | -3.446594 | 21.95545 | 49.99672 | 68.62218 | 84.7789 | -3.694112 | 23.54063 | 49.98318
59.46717 | 73.25074 | -3.29568 | 19.78359 | 49.98153 | 68.62718 | 84.85126 | -3.447212 | 21.96584 | 50.03567 | 68.62718 | 84.82892 | -3.694795 | 23.544 | 50.02026
59.4705 | 73.2837 | -3.296035 | 19.78594 | 50.00322 | 68.6305 | 84.88466 | -3.44766 | 21.97116 | 49.99328 | 68.6305 | 84.86164 | -3.695247 | 23.54478 | 49.9894
59.4755 | 73.33422 | -3.296578 | 19.79175 | 49.9956 | 68.6355 | 84.93566 | -3.448252 | 21.97016 | 50.00678 | 68.6355 | 84.91234 | -3.69589 | 23.5479 | 50.00716
59.4805 | 73.384 | -3.29708 | 19.79557 | 49.99956 | 68.6405 | 84.98437 | -3.448828 | 21.96682 | 49.99598 | 68.6405 | 84.96278 | -3.696553 | 23.55243 | 50.00228
59.48383 | 73.41714 | -3.297456 | 19.79856 | 50.00772 | 68.6455 | 85.03509 | -3.449461 | 21.9678 | 49.98078 | 68.6455 | 85.01285 | -3.697183 | 23.55494 | 50.00034
59.48717 | 73.44984 | -3.297938 | 19.80038 | 49.97844 | 68.6505 | 85.08449 | -3.450293 | 21.9749 | 50.01998 | 68.6505 | 85.06274 | -3.697807 | 23.55554 | 49.97652
59.4905 | 73.48296 | -3.298428 | 19.80384 | 50.0103 | 68.65384 | 85.11812 | -3.450748 | 21.98124 | 49.98153 | 68.65384 | 85.09626 | -3.698231 | 23.55702 | 50.0098
59.4955 | 73.5332 | -3.299054 | 19.8087 | 50.0114 | 68.65884 | 85.16828 | -3.45136 | 21.99055 | 50.0157 | 68.65884 | 85.14614 | -3.698864 | 23.55976 | 49.99957
59.5005 | 73.58344 | -3.29964 | 19.81142 | 49.98547 | 68.66382 | 85.21785 | -3.451918 | 21.99645 | 49.9875 | 68.66382 | 85.19571 | -3.699474 | 23.56348 | 49.98743
59.50383 | 73.61684 | -3.300032 | 19.81403 | 49.99637 | 68.66884 | 85.26764 | -3.45253 | 21.99629 | 50.00978 | 68.66884 | 85.24558 | -3.700142 | 23.56916 | 49.99706
59.50717 | 73.6494 | -3.300409 | 19.81575 | 50.02258 | 68.67384 | 85.31828 | -3.45321 | 21.99926 | 49.9822 | 68.67384 | 85.2953 | -3.70082 | 23.57322 | 50.00128
59.51216 | 73.70026 | -3.300934 | 19.82102 | 49.98884 | 68.67884 | 85.36772 | -3.45389 | 22.0058 | 49.99818 | 68.67884 | 85.34515 | -3.70152 | 23.57525 | 49.9953
59.51716 | 73.75128 | -3.301465 | 19.82697 | 50.00672 | 68.68384 | 85.41826 | -3.454536 | 22.01254 | 50.01391 | 68.68384 | 85.39528 | -3.702209 | 23.57974 | 49.98387
59.5205 | 73.78431 | -3.301828 | 19.83137 | 50.00952 | 68.68718 | 85.45109 | -3.454964 | 22.01266 | 50.00347 | 68.68718 | 85.42887 | -3.702667 | 23.58394 | 50.01162
59.52383 | 73.81701 | -3.302197 | 19.83223 | 50.01804 | 68.69218 | 85.50148 | -3.455615 | 22.01004 | 49.99369 | 68.69218 | 85.48006 | -3.703281 | 23.5888 | 49.99986
59.52883 | 73.86634 | -3.302795 | 19.83158 | 49.99988 | 68.69718 | 85.5517 | -3.456255 | 22.01145 | 49.98684 | 68.69718 | 85.52962 | -3.703914 | 23.59316 | 50.01096
59.53383 | 73.9162 | -3.303402 | 19.83096 | 49.97336 | 68.70216 | 85.60165 | -3.45686 | 22.02052 | 50.02338 | 68.70216 | 85.57869 | -3.704562 | 23.59926 | 49.97725
59.53716 | 73.94934 | -3.303807 | 19.82965 | 50.01684 | 68.70718 | 85.65191 | -3.45745 | 22.02752 | 49.99294 | 68.70718 | 85.6288 | -3.705228 | 23.60619 | 50.01338
59.5405 | 73.9834 | -3.304205 | 19.82966 | 49.9807 | 68.71218 | 85.70172 | -3.458055 | 22.02625 | 49.99306 | 68.71218 | 85.67836 | -3.705886 | 23.60778 | 49.99524
59.54382 | 74.01694 | -3.304575 | 19.83153 | 49.99518 | 68.71718 | 85.75118 | -3.458898 | 22.02797 | 49.9774 | 68.71718 | 85.72869 | -3.706545 | 23.60754 | 50.00266
59.54883 | 74.06638 | -3.305142 | 19.83887 | 50.01785 | 68.7205 | 85.78436 | -3.459363 | 22.03002 | 50.00217 | 68.7205 | 85.76191 | -3.706972 | 23.60813 | 50.01632
59.55383 | 74.11572 | -3.305662 | 19.84351 | 49.97985 | 68.72551 | 85.83472 | -3.460039 | 22.03551 | 50.01404 | 68.72551 | 85.81188 | -3.707627 | 23.61411 | 49.99179
59.55717 | 74.14926 | -3.305981 | 19.84067 | 50.00279 | 68.7305 | 85.88429 | -3.460668 | 22.04162 | 49.97168 | 68.7305 | 85.86191 | -3.708247 | 23.62303 | 49.99292
59.5605 | 74.1831 | -3.306286 | 19.83867 | 49.96938 | 68.7355 | 85.93482 | -3.46131 | 22.04812 | 50.0122 | 68.7355 | 85.91174 | -3.708869 | 23.63332 | 49.99694
59.5655 | 74.23355 | -3.306768 | 19.84311 | 50.01479 | 68.7405 | 85.98429 | -3.461992 | 22.05267 | 49.97461 | 68.7405 | 85.96112 | -3.709502 | 23.64235 | 50.02631
59.5705 | 74.28282 | -3.307325 | 19.85256 | 50.00148 | 68.74384 | 86.01847 | -3.462458 | 22.05434 | 50.00149 | 68.74384 | 85.9943 | -3.709944 | 23.64469 | 50.01441
59.57383 | 74.31703 | -3.307695 | 19.85876 | 49.99253 | 68.74884 | 86.0688 | -3.463131 | 22.05817 | 50.0198 | 68.74884 | 86.0455 | -3.710592 | 23.64652 | 49.9817
59.57717 | 74.34895 | -3.308046 | 19.86194 | 50.00596 | 68.75384 | 86.11847 | -3.463769 | 22.06644 | 50.0098 | 68.75384 | 86.09532 | -3.711168 | 23.6491 | 49.99974
59.58217 | 74.3992 | -3.308573 | 19.86656 | 49.99506 | 68.75884 | 86.16751 | -3.46438 | 22.07378 | 49.98882 | 68.75884 | 86.14539 | -3.711717 | 23.65155 | 49.99898
59.58716 | 74.44932 | -3.309078 | 19.86986 | 50.0089 | 68.76384 | 86.21724 | -3.465029 | 22.07483 | 49.98011 | 68.76384 | 86.19582 | -3.712386 | 23.6529 | 50.01712
59.5905 | 74.48303 | -3.30943 | 19.87121 | 50.00226 | 68.76882 | 86.26819 | -3.465671 | 22.07364 | 49.99787 | 68.76882 | 86.24524 | -3.71323 | 23.65279 | 49.99779
59.59384 | 74.51661 | -3.309795 | 19.87236 | 50.0319 | 68.77384 | 86.31876 | -3.466311 | 22.07552 | 50.00604 | 68.77384 | 86.29508 | -3.713912 | 23.65404 | 49.98412
59.59716 | 74.54951 | -3.310148 | 19.87312 | 49.96098 | 68.77718 | 86.35011 | -3.466736 | 22.0789 | 50.01714 | 68.77718 | 86.32741 | -3.714311 | 23.6592 | 50.00386
59.60217 | 74.60009 | -3.310718 | 19.87383 | 50.00663 | 68.78218 | 86.40051 | -3.46737 | 22.08148 | 49.99876 | 68.78218 | 86.3789 | -3.71488 | 23.66926 | 50.00844
59.60717 | 74.64892 | -3.311285 | 19.87578 | 49.9725 | 68.78718 | 86.45084 | -3.46799 | 22.0848 | 49.98266 | 68.78718 | 86.42824 | -3.715481 | 23.6796 | 50.00398
59.6105 | 74.68243 | -3.31165 | 19.87826 | 50.00094 | 68.79218 | 86.50156 | -3.468625 | 22.09359 | 50.00512 | 68.79218 | 86.47879 | -3.716104 | 23.68492 | 50.00552
59.61382 | 74.71619 | -3.312024 | 19.88418 | 50.00024 | 68.79718 | 86.55194 | -3.469301 | 22.10414 | 49.988 | 68.79718 | 86.52843 | -3.716739 | 23.68542 | 49.99273
59.61882 | 74.76606 | -3.312572 | 19.8923 | 50.01766 | 68.8005 | 86.58469 | -3.469727 | 22.10827 | 50.02048 | 68.8005 | 86.56172 | -3.717162 | 23.6828 | 49.99818
59.62383 | 74.81599 | -3.313122 | 19.89606 | 49.98926 | 68.8055 | 86.63412 | -3.470326 | 22.11131 | 50.00222 | 68.8055 | 86.61087 | -3.717817 | 23.68253 | 49.99678
59.62717 | 74.8498 | -3.3135 | 19.89517 | 49.98166 | 68.8105 | 86.68397 | -3.470899 | 22.11294 | 50.0018 | 68.8105 | 86.66088 | -3.718462 | 23.68928 | 50.0122
59.6305 | 74.88324 | -3.313858 | 19.8934 | 50.0189 | 68.8155 | 86.73481 | -3.47155 | 22.11727 | 49.9993 | 68.8155 | 86.712 | -3.71904 | 23.69424 | 50.0068
59.6355 | 74.93236 | -3.314419 | 19.89291 | 49.9912 | 68.8205 | 86.78491 | -3.47221 | 22.12112 | 50.01715 | 68.8205 | 86.76218 | -3.719638 | 23.69616 | 50.01634
59.6405 | 74.98343 | -3.31493 | 19.89736 | 50.00225 | 68.8255 | 86.83437 | -3.472844 | 22.12477 | 49.99192 | 68.8255 | 86.8117 | -3.72031 | 23.70058 | 49.99179
59.64384 | 75.0166 | -3.315228 | 19.901 | 49.97707 | 68.8305 | 86.88408 | -3.47347 | 22.12676 | 50.00859 | 68.8305 | 86.86141 | -3.721146 | 23.70956 | 49.95378
59.64717 | 75.04949 | -3.315528 | 19.90459 | 49.99426 | 68.83384 | 86.91778 | -3.473875 | 22.12866 | 49.99433 | 68.83384 | 86.89392 | -3.721611 | 23.71373 | 49.99628
59.6505 | 75.08286 | -3.315842 | 19.90591 | 49.99857 | 68.83884 | 86.96766 | -3.474498 | 22.13328 | 50.00498 | 68.83884 | 86.94395 | -3.722187 | 23.71384 | 50.00234
59.6555 | 75.13316 | -3.31662 | 19.908 | 49.99586 | 68.84384 | 87.01774 | -3.475125 | 22.14113 | 50.00674 | 68.84384 | 86.99418 | -3.722706 | 23.71457 | 49.98772
59.6605 | 75.18342 | -3.317384 | 19.90992 | 50.00584 | 68.84882 | 87.06751 | -3.475744 | 22.14734 | 49.9942 | 68.84882 | 87.04454 | -3.723252 | 23.72024 | 50.00982
59.66382 | 75.21734 | -3.317752 | 19.91146 | 50.00929 | 68.85384 | 87.11743 | -3.47634 | 22.14958 | 49.9869 | 68.85384 | 87.09432 | -3.723862 | 23.72644 | 50.02134
59.66716 | 75.24993 | -3.318138 | 19.91436 | 50.00232 | 68.85884 | 87.16656 | -3.476944 | 22.14732 | 49.9911 | 68.85884 | 87.14465 | -3.724546 | 23.73147 | 49.99942
59.67217 | 75.29985 | -3.318742 | 19.91863 | 49.99256 | 68.86384 | 87.21661 | -3.477578 | 22.1478 | 50.00222 | 68.86384 | 87.19428 | -3.72524 | 23.73538 | 49.99838
59.67717 | 75.35 | -3.319336 | 19.92041 | 50.00396 | 68.86718 | 87.25051 | -3.477988 | 22.15161 | 50.00056 | 68.86718 | 87.22844 | -3.725682 | 23.73645 | 50.00742
59.6805 | 75.38306 | -3.319691 | 19.92163 | 50.0323 | 68.87218 | 87.30084 | -3.478596 | 22.15824 | 50.00987 | 68.87218 | 87.27816 | -3.726318 | 23.73513 | 50.00116
59.68383 | 75.41632 | -3.320027 | 19.92217 | 49.9611 | 68.87718 | 87.35038 | -3.479224 | 22.16146 | 49.98532 | 68.87718 | 87.32812 | -3.726969 | 23.73744 | 50.00795
59.68882 | 75.46511 | -3.32051 | 19.92546 | 50.0027 | 68.88218 | 87.40097 | -3.479894 | 22.1629 | 50.01726 | 68.88218 | 87.37702 | -3.727646 | 23.7451 | 49.99439
59.69384 | 75.51568 | -3.320996 | 19.92769 | 50.03314 | 68.88718 | 87.45094 | -3.4805 | 22.16693 | 49.9939 | 68.88718 | 87.42694 | -3.728255 | 23.75523 | 50.0104
59.69717 | 75.54915 | -3.321329 | 19.92974 | 49.99262 | 68.8905 | 87.48462 | -3.480894 | 22.17034 | 49.99848 | 68.8905 | 87.46086 | -3.72865 | 23.76019 | 49.97911
59.7005 | 75.5825 | -3.321681 | 19.93174 | 49.9512 | 68.8955 | 87.53382 | -3.481512 | 22.17577 | 50.0027 | 68.8955 | 87.51109 | -3.729228 | 23.76272 | 50.00457
59.70383 | 75.61595 | -3.322019 | 19.93303 | 50.0191 | 68.9005 | 87.58332 | -3.482124 | 22.17858 | 49.99558 | 68.9005 | 87.56168 | -3.729838 | 23.75883 | 49.98011
59.70883 | 75.66655 | -3.322534 | 19.93901 | 50.00396 | 68.9055 | 87.63388 | -3.482702 | 22.18384 | 50.01008 | 68.9055 | 87.61118 | -3.730506 | 23.75611 | 50.00766
59.71382 | 75.71611 | -3.323103 | 19.9441 | 49.991 | 68.9105 | 87.68349 | -3.483275 | 22.19117 | 50.01508 | 68.9105 | 87.66138 | -3.731201 | 23.76399 | 50.00703
59.71717 | 75.74959 | -3.323494 | 19.94783 | 50.0134 | 68.9155 | 87.73401 | -3.48396 | 22.19898 | 49.97496 | 68.9155 | 87.71038 | -3.731848 | 23.77847 | 50.00306
59.7205 | 75.78232 | -3.323875 | 19.9512 | 49.97204 | 68.9205 | 87.78321 | -3.484638 | 22.20323 | 50.01002 | 68.9205 | 87.76078 | -3.732434 | 23.78863 | 50.02066
59.7255 | 75.83251 | -3.324384 | 19.95232 | 50.00541 | 68.92384 | 87.81644 | -3.48509 | 22.2052 | 50.01033 | 68.92384 | 87.79451 | -3.732845 | 23.78999 | 49.98166
59.7305 | 75.88218 | -3.324924 | 19.95027 | 50.03186 | 68.92884 | 87.86681 | -3.485703 | 22.20897 | 49.9889 | 68.92884 | 87.84442 | -3.733476 | 23.78894 | 49.99712
59.73383 | 75.9158 | -3.325291 | 19.94825 | 49.9923 | 68.93384 | 87.91732 | -3.486256 | 22.21158 | 50.00359 | 68.93384 | 87.89312 | -3.734146 | 23.78524 | 49.9997
59.73717 | 75.94951 | -3.325626 | 19.95188 | 50.0059 | 68.93884 | 87.96724 | -3.486872 | 22.21304 | 50.00252 | 68.93884 | 87.94363 | -3.734837 | 23.78505 | 50.00387
59.74216 | 75.99976 | -3.326133 | 19.96352 | 49.99113 | 68.94384 | 88.01676 | -3.487539 | 22.21533 | 50.03625 | 68.94384 | 87.99363 | -3.735504 | 23.7901 | 49.97846
59.74717 | 76.04882 | -3.326637 | 19.97427 | 50.02261 | 68.94718 | 88.05101 | -3.487984 | 22.21787 | 49.96991 | 68.94718 | 88.02739 | -3.735904 | 23.79655 | 50.02594
59.7505 | 76.08274 | -3.326987 | 19.97562 | 49.98216 | 68.95216 | 88.10004 | -3.488624 | 22.21928 | 50.00998 | 68.95216 | 88.0775 | -3.736519 | 23.8028 | 49.99231
59.75383 | 76.11499 | -3.327344 | 19.97627 | 50.00338 | 68.95718 | 88.1507 | -3.489242 | 22.21734 | 49.98534 | 68.95718 | 88.12712 | -3.737197 | 23.81017 | 50.01803
59.75717 | 76.14888 | -3.327705 | 19.97958 | 49.98518 | 68.96218 | 88.20035 | -3.48997 | 22.22108 | 49.98794 | 68.96218 | 88.17758 | -3.737859 | 23.81761 | 50.01066
59.76216 | 76.19947 | -3.328264 | 19.9865 | 50.01432 | 68.96718 | 88.25051 | -3.490625 | 22.22919 | 49.99123 | 68.96718 | 88.22791 | -3.73852 | 23.823 | 50.0042
59.76716 | 76.25035 | -3.328824 | 19.99098 | 49.99047 | 68.97218 | 88.30087 | -3.49131 | 22.23705 | 50.01812 | 68.97218 | 88.27743 | -3.739122 | 23.82506 | 49.99772
59.7705 | 76.28311 | -3.329147 | 19.99114 | 49.98196 | 68.97718 | 88.34957 | -3.491962 | 22.24345 | 50.00491 | 68.97718 | 88.32791 | -3.739719 | 23.82726 | 50.01231
59.77383 | 76.31588 | -3.329468 | 19.99142 | 50.01114 | 68.9805 | 88.38386 | -3.492395 | 22.24838 | 49.97776 | 68.9805 | 88.36114 | -3.740108 | 23.8269 | 49.98738
59.77883 | 76.366 | -3.329973 | 19.9921 | 50.0125 | 68.9855 | 88.43368 | -3.492968 | 22.25575 | 49.99457 | 68.9855 | 88.4107 | -3.740777 | 23.8299 | 49.9941
59.78383 | 76.41601 | -3.330548 | 19.99188 | 49.98403 | 68.9905 | 88.48314 | -3.49349 | 22.25862 | 50.01041 | 68.9905 | 88.46101 | -3.741956 | 23.8386 | 50.00567
59.78716 | 76.44998 | -3.330917 | 19.99182 | 50.0195 | 68.9955 | 88.53444 | -3.493986 | 22.25906 | 50.00066 | 68.9955 | 88.50995 | -3.74278 | 23.85081 | 50.01166
59.7905 | 76.48316 | -3.331258 | 19.99365 | 49.99704 | 69.0005 | 88.58409 | -3.49456 | 22.25908 | 50.02512 | 69.0005 | 88.5607 | -3.7434 | 23.85992 | 50.00744
59.7955 | 76.53293 | -3.331767 | 20.00087 | 50.01031 | 69.0055 | 88.63384 | -3.495607 | 22.26566 | 49.99316 | 69.0055 | 88.61109 | -3.743992 | 23.86604 | 49.99626
59.8005 | 76.58403 | -3.332285 | 20.00901 | 50.02298 | 69.0105 | 88.68303 | -3.496856 | 22.27285 | 50.00872 | 69.0105 | 88.66093 | -3.744912 | 23.86608 | 49.97612
59.80383 | 76.61672 | -3.332656 | 20.01238 | 49.99006 | 69.01384 | 88.7159 | -3.497663 | 22.27602 | 50.01 | 69.01384 | 88.69408 | -3.745606 | 23.86518 | 50.00184
59.80717 | 76.6501 | -3.333048 | 20.01346 | 49.9818 | 69.01882 | 88.76676 | -3.498373 | 22.2778 | 49.98982 | 69.01882 | 88.74306 | -3.746282 | 23.866 | 50.0091
59.8105 | 76.68234 | -3.333422 | 20.01316 | 50.01895 | 69.02384 | 88.81682 | -3.499019 | 22.28413 | 49.9943 | 69.02384 | 88.7935 | -3.746859 | 23.87442 | 49.9868
59.8155 | 76.73235 | -3.333978 | 20.01179 | 49.99023 | 69.02884 | 88.8663 | -3.499606 | 22.29162 | 50.0001 | 69.02884 | 88.84344 | -3.747471 | 23.8807 | 49.98911
59.8205 | 76.78271 | -3.334522 | 20.0152 | 50.01939 | 69.03384 | 88.9159 | -3.50017 | 22.29818 | 50.0141 | 69.03384 | 88.89321 | -3.748288 | 23.88393 | 50.02866
59.82383 | 76.81526 | -3.334856 | 20.01819 | 49.98917 | 69.03718 | 88.95016 | -3.50051 | 22.30013 | 49.98004 | 69.03718 | 88.92695 | -3.748822 | 23.88464 | 50.015
59.82717 | 76.849 | -3.335155 | 20.02104 | 49.99729 | 69.04218 | 89.00032 | -3.500992 | 22.30316 | 49.99884 | 69.04218 | 88.97724 | -3.749475 | 23.88715 | 49.99157
59.83217 | 76.90026 | -3.335617 | 20.02394 | 50.00546 | 69.04718 | 89.04978 | -3.50155 | 22.30663 | 49.98894 | 69.04718 | 89.02684 | -3.750083 | 23.89031 | 50.00857
59.83716 | 76.95079 | -3.336171 | 20.02629 | 49.98331 | 69.05218 | 89.10018 | -3.502261 | 22.31251 | 50.00316 | 69.05218 | 89.07684 | -3.750638 | 23.89308 | 49.98861
59.8405 | 76.98314 | -3.33656 | 20.02838 | 50.00369 | 69.05718 | 89.15009 | -3.502888 | 22.31584 | 50.01597 | 69.05718 | 89.12718 | -3.751169 | 23.8974 | 50.02707
59.84384 | 77.01538 | -3.33695 | 20.02904 | 50.00876 | 69.06216 | 89.20032 | -3.50344 | 22.32014 | 50.01226 | 69.06216 | 89.17632 | -3.751758 | 23.90346 | 49.99836
59.84716 | 77.0487 | -3.33731 | 20.03014 | 49.9552 | 69.06718 | 89.25019 | -3.504028 | 22.32766 | 49.96209 | 69.06718 | 89.22624 | -3.7524 | 23.90873 | 50.02492
59.85217 | 77.0985 | -3.337806 | 20.03248 | 50.01356 | 69.0705 | 89.28257 | -3.504456 | 22.33249 | 50.014 | 69.0705 | 89.26028 | -3.752803 | 23.90848 | 49.96704
59.85717 | 77.14956 | -3.338282 | 20.03554 | 50.00761 | 69.0755 | 89.33381 | -3.505066 | 22.33376 | 50.00024 | 69.0755 | 89.31011 | -3.75336 | 23.91184 | 49.99484
59.8605 | 77.18246 | -3.3386 | 20.03959 | 50.01758 | 69.0805 | 89.38309 | -3.5057 | 22.33519 | 50.00316 | 69.0805 | 89.35994 | -3.753895 | 23.9181 | 50.00733
59.86382 | 77.21478 | -3.338938 | 20.0444 | 49.98872 | 69.0855 | 89.43261 | -3.506312 | 22.33959 | 50.00244 | 69.0855 | 89.40959 | -3.754631 | 23.92302 | 50.00604
59.86882 | 77.26556 | -3.339517 | 20.05044 | 49.97671 | 69.0905 | 89.4833 | -3.506918 | 22.34472 | 49.97364 | 69.0905 | 89.45962 | -3.755511 | 23.92296 | 50.00844
59.87383 | 77.31556 | -3.34006 | 20.05397 | 50.02429 | 69.09384 | 89.51602 | -3.507324 | 22.34704 | 50.02472 | 69.09384 | 89.49244 | -3.755948 | 23.92267 | 49.98644
59.87717 | 77.34863 | -3.340374 | 20.05574 | 49.9904 | 69.09882 | 89.5661 | -3.50792 | 22.35024 | 50.00094 | 69.09882 | 89.54269 | -3.75654 | 23.92874 | 50.0067
59.8805 | 77.38208 | -3.340664 | 20.05841 | 49.98195 | 69.10384 | 89.617 | -3.508492 | 22.35349 | 50.00479 | 69.10384 | 89.59219 | -3.757068 | 23.93865 | 49.98657
59.8855 | 77.43258 | -3.341086 | 20.06277 | 50.01382 | 69.10884 | 89.66582 | -3.509012 | 22.35218 | 49.98706 | 69.10884 | 89.64259 | -3.757605 | 23.94654 | 49.99398
59.8905 | 77.48148 | -3.341575 | 20.06493 | 49.98258 | 69.11384 | 89.71742 | -3.509582 | 22.35348 | 50.00497 | 69.11384 | 89.69214 | -3.758203 | 23.94832 | 49.98217
59.89384 | 77.51525 | -3.341922 | 20.06739 | 50.01914 | 69.11884 | 89.76676 | -3.51025 | 22.36006 | 50.01056 | 69.11884 | 89.74344 | -3.758831 | 23.94495 | 50.01778
59.89717 | 77.54824 | -3.342293 | 20.07254 | 49.99695 | 69.12384 | 89.81634 | -3.510915 | 22.36708 | 50.01672 | 69.12384 | 89.79294 | -3.759441 | 23.94106 | 50.00021
59.9005 | 77.58134 | -3.342672 | 20.07713 | 49.9914 | 69.12718 | 89.84937 | -3.511306 | 22.3673 | 50.012 | 69.12718 | 89.82599 | -3.759876 | 23.94326 | 50.00006
59.9055 | 77.63118 | -3.343222 | 20.08013 | 50.00061 | 69.13218 | 89.89941 | -3.51196 | 22.36909 | 50.00383 | 69.13218 | 89.87566 | -3.760705 | 23.95266 | 50.00002
59.9105 | 77.68256 | -3.343766 | 20.07941 | 49.98127 | 69.13718 | 89.94922 | -3.512671 | 22.37528 | 50.00508 | 69.13718 | 89.92538 | -3.761438 | 23.96556 | 49.96083
59.91382 | 77.7161 | -3.344104 | 20.08105 | 50.01097 | 69.14216 | 89.99965 | -3.513229 | 22.3809 | 50.00961 | 69.14216 | 89.97588 | -3.762014 | 23.97217 | 50.01934
59.91716 | 77.74893 | -3.344452 | 20.08378 | 50.02624 | 69.14718 | 90.04912 | -3.513766 | 22.38498 | 49.97903 | 69.14718 | 90.02611 | -3.762545 | 23.97508 | 49.9925
59.92217 | 77.79901 | -3.344993 | 20.08489 | 49.9855 | 69.15218 | 90.09931 | -3.514369 | 22.38973 | 50.01828 | 69.15218 | 90.07639 | -3.763135 | 23.97681 | 49.9998
59.92717 | 77.84812 | -3.345547 | 20.08797 | 50.01264 | 69.15718 | 90.14892 | -3.514994 | 22.39578 | 49.97519 | 69.15718 | 90.12676 | -3.763926 | 23.97965 | 50.00625
59.9305 | 77.88178 | -3.345907 | 20.09476 | 50.0345 | 69.1605 | 90.18316 | -3.515378 | 22.39904 | 49.97818 | 69.1605 | 90.15991 | -3.76451 | 23.97809 | 49.99373
59.93383 | 77.91544 | -3.34624 | 20.10288 | 49.99296 | 69.1655 | 90.23251 | -3.515994 | 22.40246 | 50.0152 | 69.1655 | 90.20936 | -3.765156 | 23.97654 | 49.99508
59.93882 | 77.96559 | -3.346746 | 20.10536 | 50.00967 | 69.1705 | 90.28205 | -3.516666 | 22.40544 | 49.98741 | 69.1705 | 90.25932 | -3.765739 | 23.98246 | 50.01361
59.94384 | 78.016 | -3.347296 | 20.09776 | 49.9759 | 69.1755 | 90.33219 | -3.5173 | 22.40954 | 49.99704 | 69.1755 | 90.31044 | -3.766333 | 23.99482 | 50.00115
59.94717 | 78.04843 | -3.347667 | 20.09383 | 50.00964 | 69.1805 | 90.38303 | -3.517855 | 22.41076 | 49.99344 | 69.1805 | 90.35961 | -3.766994 | 24.00098 | 49.99382
59.9505 | 78.08284 | -3.348028 | 20.09628 | 49.99458 | 69.18384 | 90.41594 | -3.518196 | 22.41055 | 50.01402 | 69.18384 | 90.39241 | -3.767586 | 24.00382 | 49.95928
59.95383 | 78.11547 | -3.348388 | 20.10284 | 50.00648 | 69.18884 | 90.46542 | -3.51872 | 22.41414 | 49.99534 | 69.18884 | 90.44281 | -3.768406 | 24.00445 | 50.01224
59.95883 | 78.16507 | -3.348905 | 20.10806 | 49.99908 | 69.19384 | 90.51543 | -3.519324 | 22.42114 | 49.97131 | 69.19384 | 90.49282 | -3.76906 | 24.00437 | 50.01846
59.96382 | 78.21622 | -3.349475 | 20.11066 | 49.98738 | 69.19884 | 90.56649 | -3.520046 | 22.42774 | 49.99356 | 69.19884 | 90.54316 | -3.769685 | 24.00034 | 49.98624
59.96717 | 78.24843 | -3.349846 | 20.11304 | 50.03602 | 69.20384 | 90.61612 | -3.520771 | 22.43187 | 50.04164 | 69.20384 | 90.59305 | -3.770305 | 24.00257 | 50.00959
59.9705 | 78.2824 | -3.350212 | 20.11806 | 49.99333 | 69.20884 | 90.66548 | -3.52148 | 22.43747 | 49.99966 | 69.20884 | 90.64247 | -3.770842 | 24.01064 | 50.00248
59.9755 | 78.33206 | -3.350745 | 20.12301 | 50.00191 | 69.21384 | 90.71676 | -3.522188 | 22.44297 | 49.99527 | 69.21384 | 90.69272 | -3.771417 | 24.01884 | 49.98302
59.9805 | 78.38182 | -3.351321 | 20.12411 | 49.99549 | 69.21718 | 90.7493 | -3.522623 | 22.44586 | 49.95967 | 69.21718 | 90.72491 | -3.771831 | 24.02183 | 49.98794
59.98383 | 78.41452 | -3.35171 | 20.12319 | 50.00671 | 69.22218 | 90.79859 | -3.523288 | 22.44602 | 50.02012 | 69.22218 | 90.77609 | -3.77248 | 24.02528 | 49.99126
59.98717 | 78.44806 | -3.352076 | 20.122 | 49.986 | 69.22718 | 90.84936 | -3.523946 | 22.44634 | 50.00672 | 69.22718 | 90.82707 | -3.773161 | 24.02792 | 50.01009
59.99216 | 78.49864 | -3.35257 | 20.11998 | 50.00762 | 69.23218 | 90.89906 | -3.52457 | 22.45133 | 49.99616 | 69.23218 | 90.87626 | -3.774184 | 24.0318 | 50.01233
59.99717 | 78.54905 | -3.353082 | 20.12038 | 50.00076 | 69.23718 | 90.94903 | -3.525304 | 22.45992 | 49.97612 | 69.23718 | 90.92578 | -3.774998 | 24.03537 | 49.984
60.0005 | 78.58134 | -3.353455 | 20.12334 | 50.01587 | 69.2405 | 90.98212 | -3.52618 | 22.4686 | 50.02536 | 69.2405 | 90.9586 | -3.775406 | 24.03974 | 49.95687
60.00383 | 78.61431 | -3.35383 | 20.1281 | 49.98828 | 69.2455 | 91.0325 | -3.527204 | 22.47539 | 49.99418 | 69.2455 | 91.00884 | -3.776009 | 24.04802 | 50.01576
60.00717 | 78.64878 | -3.354267 | 20.1348 | 50.01274 | 69.2505 | 91.08247 | -3.527834 | 22.47536 | 49.97593 | 69.2505 | 91.05899 | -3.7766 | 24.05498 | 49.99688
60.01216 | 78.69831 | -3.354844 | 20.1431 | 49.99906 | 69.2555 | 91.13218 | -3.528387 | 22.47502 | 50.01484 | 69.2555 | 91.10879 | -3.777187 | 24.06102 | 49.98386
60.01716 | 78.7475 | -3.355444 | 20.1496 | 49.99676 | 69.2605 | 91.18241 | -3.528912 | 22.48004 | 50.0109 | 69.2605 | 91.15924 | -3.77789 | 24.06502 | 50.00778
60.0205 | 78.78062 | -3.355822 | 20.15008 | 49.99919 | 69.2655 | 91.23205 | -3.529482 | 22.4851 | 49.98212 | 69.2655 | 91.20958 | -3.77855 | 24.06762 | 50.0022
60.02383 | 78.815 | -3.356168 | 20.14982 | 50.00766 | 69.2705 | 91.28209 | -3.530125 | 22.48526 | 49.97473 | 69.2705 | 91.26007 | -3.779125 | 24.07364 | 50.00648
60.02883 | 78.86519 | -3.356682 | 20.15019 | 49.99336 | 69.27384 | 91.31525 | -3.53053 | 22.48688 | 50.025 | 69.27384 | 91.29249 | -3.779496 | 24.07968 | 50.01728
60.03383 | 78.91428 | -3.357187 | 20.15412 | 49.9962 | 69.27884 | 91.36548 | -3.531092 | 22.49297 | 49.99904 | 69.27884 | 91.34171 | -3.780152 | 24.0851 | 49.98803
60.03716 | 78.94746 | -3.357559 | 20.15915 | 49.99906 | 69.28384 | 91.41564 | -3.531645 | 22.49924 | 50.00774 | 69.28384 | 91.39249 | -3.780847 | 24.08501 | 49.99097
60.0405 | 78.98124 | -3.357944 | 20.16472 | 49.9763 | 69.28882 | 91.46569 | -3.53245 | 22.50613 | 50.00806 | 69.28882 | 91.44166 | -3.78144 | 24.08636 | 49.99076
60.0455 | 79.03192 | -3.358522 | 20.17066 | 50.02274 | 69.29384 | 91.51476 | -3.533589 | 22.5167 | 49.9742 | 69.29384 | 91.49212 | -3.782042 | 24.0913 | 50.01942
60.0505 | 79.08157 | -3.359072 | 20.16944 | 49.96779 | 69.29884 | 91.56486 | -3.534262 | 22.52324 | 50.00869 | 69.29884 | 91.54312 | -3.782641 | 24.09467 | 50.00992
60.05383 | 79.11519 | -3.35943 | 20.16682 | 50.00761 | 69.30384 | 91.61512 | -3.534816 | 22.525 | 50.004 | 69.30384 | 91.59308 | -3.783279 | 24.09679 | 49.99004
60.05717 | 79.14691 | -3.359798 | 20.16719 | 49.98623 | 69.30718 | 91.64839 | -3.535162 | 22.52612 | 50.00883 | 69.30718 | 91.62631 | -3.783705 | 24.09724 | 50.02883
60.0605 | 79.18128 | -3.360175 | 20.17042 | 49.99656 | 69.31216 | 91.69824 | -3.535776 | 22.52849 | 50.00136 | 69.31216 | 91.67508 | -3.78435 | 24.09639 | 49.9947
60.0655 | 79.2314 | -3.360775 | 20.17792 | 49.9975 | 69.31718 | 91.74851 | -3.536869 | 22.53452 | 49.99231 | 69.31718 | 91.72563 | -3.784968 | 24.09754 | 49.99162
60.0705 | 79.28085 | -3.361372 | 20.18414 | 49.98722 | 69.32218 | 91.79895 | -3.537969 | 22.53998 | 49.98216 | 69.32218 | 91.77638 | -3.785585 | 24.10491 | 50.01828
60.07383 | 79.31381 | -3.361764 | 20.1868 | 49.99676 | 69.32718 | 91.84906 | -3.538564 | 22.54423 | 50.00915 | 69.32718 | 91.82568 | -3.786194 | 24.11538 | 49.98617
60.07717 | 79.34716 | -3.362145 | 20.18672 | 50.01485 | 69.3305 | 91.88207 | -3.538934 | 22.54736 | 50.02578 | 69.3305 | 91.85876 | -3.786602 | 24.11872 | 49.99654
60.08217 | 79.39766 | -3.362687 | 20.18442 | 50.00428 | 69.3355 | 91.93152 | -3.5395 | 22.55142 | 49.99816 | 69.3355 | 91.90921 | -3.787231 | 24.12308 | 49.98087
60.08716 | 79.4483 | -3.363216 | 20.18319 | 49.98163 | 69.3405 | 91.98132 | -3.540262 | 22.55588 | 49.98572 | 69.3405 | 91.95901 | -3.78782 | 24.12621 | 50.0435
60.0905 | 79.48232 | -3.363591 | 20.18835 | 50.00322 | 69.3455 | 92.03118 | -3.540975 | 22.56079 | 49.99778 | 69.3455 | 92.00898 | -3.78836 | 24.12809 | 49.99604
60.09384 | 79.51519 | -3.363944 | 20.19497 | 49.99298 | 69.3505 | 92.08188 | -3.541606 | 22.5653 | 49.9763 | 69.3505 | 92.0585 | -3.788915 | 24.12567 | 49.98552
60.09882 | 79.56528 | -3.364489 | 20.20175 | 50.00576 | 69.3555 | 92.13176 | -3.542148 | 22.56851 | 50.03055 | 69.3555 | 92.10919 | -3.78959 | 24.12758 | 50.00752
60.10383 | 79.61447 | -3.365033 | 20.2063 | 49.99744 | 69.3605 | 92.18207 | -3.542734 | 22.57223 | 49.96391 | 69.3605 | 92.15881 | -3.790274 | 24.13577 | 49.9851
60.10717 | 79.64734 | -3.365418 | 20.2088 | 49.97586 | 69.36384 | 92.21437 | -3.54316 | 22.57373 | 49.99881 | 69.36384 | 92.19207 | -3.790699 | 24.146 | 49.97278
60.1105 | 79.68118 | -3.365816 | 20.20906 | 50.00963 | 69.36884 | 92.26485 | -3.543758 | 22.57361 | 50.00569 | 69.36884 | 92.24228 | -3.79126 | 24.15465 | 49.99672
60.11382 | 79.71444 | -3.366215 | 20.20683 | 49.99458 | 69.37384 | 92.31504 | -3.544334 | 22.5761 | 49.98334 | 69.37384 | 92.29207 | -3.791815 | 24.15686 | 50.05291
60.11882 | 79.76478 | -3.3668 | 20.20624 | 49.99817 | 69.37884 | 92.36509 | -3.54502 | 22.58308 | 49.99838 | 69.37884 | 92.34188 | -3.792418 | 24.15501 | 49.98576
60.12383 | 79.81445 | -3.367347 | 20.21254 | 50.00921 | 69.38384 | 92.4143 | -3.545832 | 22.59046 | 49.99044 | 69.38384 | 92.3913 | -3.793079 | 24.15314 | 49.97197
60.12717 | 79.84778 | -3.367668 | 20.21846 | 49.98664 | 69.38718 | 92.44821 | -3.546265 | 22.59064 | 49.99761 | 69.38718 | 92.42608 | -3.793483 | 24.15123 | 50.03996
60.1305 | 79.88111 | -3.368008 | 20.21981 | 49.99666 | 69.39216 | 92.49756 | -3.546912 | 22.59057 | 50.00844 | 69.39216 | 92.47543 | -3.79404 | 24.15756 | 49.98276
60.1355 | 79.93151 | -3.368553 | 20.21863 | 50.01122 | 69.39718 | 92.54769 | -3.54754 | 22.59347 | 49.99458 | 69.39718 | 92.52491 | -3.794662 | 24.17459 | 49.98108
60.1405 | 79.9804 | -3.369095 | 20.22445 | 49.99798 | 69.40218 | 92.59795 | -3.548134 | 22.60234 | 49.99133 | 69.40218 | 92.57578 | -3.795318 | 24.18704 | 50.00584
60.14384 | 80.01468 | -3.369467 | 20.23016 | 49.98384 | 69.40718 | 92.64759 | -3.548698 | 22.61059 | 50.01948 | 69.40718 | 92.62556 | -3.795933 | 24.186 | 49.96304
60.14717 | 80.04694 | -3.369812 | 20.2348 | 50.01161 | 69.41218 | 92.69772 | -3.549269 | 22.61594 | 49.99324 | 69.41218 | 92.67562 | -3.796478 | 24.18339 | 50.00594
60.15217 | 80.098 | -3.370319 | 20.23471 | 49.993 | 69.41718 | 92.74813 | -3.549861 | 22.61951 | 49.99933 | 69.41718 | 92.72632 | -3.79703 | 24.19196 | 50.03656
60.15717 | 80.14868 | -3.370847 | 20.23707 | 50.01344 | 69.4205 | 92.78149 | -3.550272 | 22.62092 | 50.00766 | 69.4205 | 92.7592 | -3.797406 | 24.2007 | 49.98566
60.1605 | 80.1812 | -3.371242 | 20.2421 | 49.9877 | 69.4255 | 92.83116 | -3.550948 | 22.62206 | 49.99826 | 69.4255 | 92.80911 | -3.798021 | 24.20675 | 49.99678
60.16382 | 80.21478 | -3.371656 | 20.24402 | 50.01259 | 69.4305 | 92.88111 | -3.551636 | 22.62182 | 50.00453 | 69.4305 | 92.85918 | -3.798648 | 24.20597 | 50.00125
60.16716 | 80.24786 | -3.372054 | 20.24349 | 49.98748 | 69.4355 | 92.93085 | -3.552268 | 22.62463 | 49.99581 | 69.4355 | 92.90902 | -3.799734 | 24.20974 | 49.99433
60.17217 | 80.29789 | -3.372654 | 20.23961 | 50.00685 | 69.4405 | 92.98114 | -3.552878 | 22.63218 | 49.99176 | 69.4405 | 92.95806 | -3.80108 | 24.21636 | 49.99317
60.17717 | 80.34688 | -3.373234 | 20.24101 | 50.00225 | 69.4455 | 93.0312 | -3.553502 | 22.64097 | 50.00263 | 69.4455 | 93.00812 | -3.801668 | 24.21832 | 50.00285
60.1805 | 80.38053 | -3.373592 | 20.24535 | 49.99273 | 69.4505 | 93.08116 | -3.55412 | 22.6416 | 49.98618 | 69.4505 | 93.05855 | -3.802174 | 24.22172 | 50.00967
60.18383 | 80.41553 | -3.37397 | 20.25152 | 50.02952 | 69.45384 | 93.11426 | -3.55453 | 22.64064 | 50.01219 | 69.45384 | 93.09188 | -3.802482 | 24.22406 | 50.00242
60.18882 | 80.4648 | -3.374668 | 20.25865 | 49.98602 | 69.45884 | 93.16444 | -3.555117 | 22.64311 | 49.998 | 69.45884 | 93.14274 | -3.803022 | 24.22717 | 50.01016
60.19384 | 80.51515 | -3.375352 | 20.26421 | 49.99704 | 69.46384 | 93.21402 | -3.55574 | 22.64961 | 50.00606 | 69.46384 | 93.1922 | -3.803597 | 24.23143 | 49.9932
60.19717 | 80.5477 | -3.375748 | 20.2672 | 50.01492 | 69.46884 | 93.26431 | -3.556361 | 22.65342 | 49.99117 | 69.46884 | 93.24156 | -3.804219 | 24.23774 | 50.00872
60.2005 | 80.58031 | -3.376094 | 20.27042 | 50.00373 | 69.47384 | 93.31542 | -3.557022 | 22.65737 | 50.01476 | 69.47384 | 93.29202 | -3.804828 | 24.24074 | 50.02436
60.20383 | 80.61349 | -3.376422 | 20.27327 | 49.98528 | 69.47718 | 93.34812 | -3.557464 | 22.65975 | 50.00366 | 69.47718 | 93.32484 | -3.805206 | 24.24088 | 49.99044
60.20883 | 80.66382 | -3.376947 | 20.27726 | 50.00158 | 69.48218 | 93.39751 | -3.558131 | 22.6658 | 49.99764 | 69.48218 | 93.37456 | -3.805768 | 24.24568 | 50.0083
60.21382 | 80.71352 | -3.377508 | 20.282 | 50.01739 | 69.48718 | 93.44765 | -3.55878 | 22.66737 | 49.98881 | 69.48718 | 93.4254 | -3.806284 | 24.25211 | 50.00083
60.21717 | 80.7482 | -3.377904 | 20.28551 | 49.99652 | 69.49218 | 93.4982 | -3.559572 | 22.66726 | 50.00412 | 69.49218 | 93.47613 | -3.806851 | 24.25323 | 49.98741
60.2205 | 80.78159 | -3.378294 | 20.28811 | 49.98346 | 69.49718 | 93.54828 | -3.560357 | 22.66918 | 50.00668 | 69.49718 | 93.52472 | -3.807471 | 24.25308 | 50.0191
60.2255 | 80.83028 | -3.37889 | 20.28832 | 50.00326 | 69.50218 | 93.59731 | -3.561048 | 22.67938 | 50.00006 | 69.50218 | 93.57405 | -3.808289 | 24.25852 | 49.9932
60.2305 | 80.88095 | -3.379485 | 20.28683 | 49.99876 | 69.50718 | 93.64702 | -3.561854 | 22.68684 | 49.99374 | 69.50718 | 93.62489 | -3.809028 | 24.26748 | 50.02281
60.23383 | 80.9146 | -3.379882 | 20.28737 | 50.00752 | 69.5105 | 93.68026 | -3.562436 | 22.6903 | 50.00628 | 69.5105 | 93.65832 | -3.809398 | 24.27172 | 49.99787
60.23717 | 80.94762 | -3.380281 | 20.28886 | 49.96274 | 69.5155 | 93.73003 | -3.563174 | 22.6943 | 50.00489 | 69.5155 | 93.70819 | -3.80989 | 24.27926 | 49.99576
60.24216 | 80.99736 | -3.380956 | 20.29329 | 50.0049 | 69.5205 | 93.78062 | -3.56377 | 22.69942 | 49.97076 | 69.5205 | 93.75689 | -3.810398 | 24.28434 | 50.00584
60.24717 | 81.04624 | -3.38162 | 20.29714 | 49.97545 | 69.5255 | 93.83114 | -3.564276 | 22.70339 | 50.01206 | 69.5255 | 93.80736 | -3.811057 | 24.29131 | 49.99798
60.2505 | 81.08145 | -3.382057 | 20.30301 | 50.01734 | 69.5305 | 93.88129 | -3.564805 | 22.70482 | 50.0059 | 69.5305 | 93.85726 | -3.811685 | 24.29498 | 50.00447
60.25383 | 81.11426 | -3.382474 | 20.31054 | 50.00434 | 69.53384 | 93.91492 | -3.565226 | 22.70576 | 50.00148 | 69.53384 | 93.89144 | -3.812065 | 24.29549 | 49.99328
60.25717 | 81.14716 | -3.382855 | 20.3192 | 50.00891 | 69.53882 | 93.96442 | -3.565884 | 22.71017 | 49.99631 | 69.53882 | 93.94103 | -3.812629 | 24.2934 | 49.99797
60.26216 | 81.19658 | -3.383408 | 20.3264 | 49.9877 | 69.54384 | 94.01342 | -3.566546 | 22.7182 | 49.99025 | 69.54384 | 93.99159 | -3.813184 | 24.29324 | 49.97006
60.26716 | 81.24695 | -3.383903 | 20.32722 | 49.9972 | 69.54884 | 94.06278 | -3.567148 | 22.72256 | 50.01316 | 69.54884 | 94.04132 | -3.81374 | 24.29376 | 50.0159
60.2705 | 81.28103 | -3.384254 | 20.32549 | 50.00712 | 69.55384 | 94.11459 | -3.567741 | 22.72552 | 49.97784 | 69.55384 | 94.09081 | -3.814295 | 24.30028 | 50.00786
60.27383 | 81.3144 | -3.384619 | 20.32189 | 49.98612 | 69.55884 | 94.16495 | -3.568646 | 22.73053 | 49.99164 | 69.55884 | 94.1415 | -3.814912 | 24.3093 | 49.98557
60.27883 | 81.36422 | -3.38525 | 20.32246 | 49.99783 | 69.56384 | 94.21401 | -3.569816 | 22.73856 | 50.0148 | 69.56384 | 94.19091 | -3.815674 | 24.31586 | 50.00012
60.28383 | 81.41421 | -3.385883 | 20.3278 | 49.99978 | 69.56718 | 94.24715 | -3.570325 | 22.74382 | 50.01153 | 69.56718 | 94.22434 | -3.81622 | 24.31734 | 50.00003
60.28716 | 81.4472 | -3.386286 | 20.33633 | 49.9843 | 69.57218 | 94.29749 | -3.57096 | 22.75314 | 50.0067 | 69.57218 | 94.27418 | -3.816812 | 24.31898 | 50.00098
60.2905 | 81.48103 | -3.386685 | 20.34313 | 50.02737 | 69.57718 | 94.34751 | -3.571546 | 22.7589 | 50.00064 | 69.57718 | 94.32419 | -3.817444 | 24.3214 | 50.02202
60.2955 | 81.53147 | -3.387261 | 20.34592 | 49.98569 | 69.58218 | 94.39769 | -3.5722 | 22.75966 | 49.9913 | 69.58218 | 94.37454 | -3.818204 | 24.32654 | 49.9917
60.3005 | 81.58075 | -3.387852 | 20.34375 | 50.01266 | 69.58716 | 94.4461 | -3.572854 | 22.7617 | 49.98974 | 69.58716 | 94.42335 | -3.819048 | 24.3358 | 49.99447
60.30383 | 81.61365 | -3.388243 | 20.34264 | 49.98752 | 69.59216 | 94.49768 | -3.573474 | 22.76428 | 50.00917 | 69.59216 | 94.47397 | -3.81969 | 24.3407 | 50.00598
60.30717 | 81.64663 | -3.38867 | 20.34362 | 50.02817 | 69.59718 | 94.54791 | -3.574051 | 22.76551 | 49.99152 | 69.59718 | 94.52532 | -3.820294 | 24.34133 | 50.0131
60.3105 | 81.6799 | -3.389168 | 20.34695 | 49.99139 | 69.6005 | 94.58074 | -3.574456 | 22.76749 | 50.01354 | 69.6005 | 94.55806 | -3.82071 | 24.34129 | 49.98761
60.3155 | 81.72988 | -3.389768 | 20.35286 | 49.9879 | 69.6055 | 94.63028 | -3.575139 | 22.77335 | 49.99429 | 69.6055 | 94.60812 | -3.821358 | 24.3478 | 50.01078
60.3205 | 81.77978 | -3.390318 | 20.35705 | 50.00818 | 69.6105 | 94.6809 | -3.575854 | 22.77668 | 50.00414 | 69.6105 | 94.65776 | -3.822024 | 24.35614 | 49.98855
60.32383 | 81.81316 | -3.390662 | 20.35936 | 50.00986 | 69.6155 | 94.73068 | -3.576528 | 22.7774 | 50.00847 | 69.6155 | 94.70741 | -3.822688 | 24.36006 | 50.00409
60.32717 | 81.8465 | -3.391037 | 20.3613 | 50.01812 | 69.6205 | 94.78055 | -3.577165 | 22.78193 | 49.97268 | 69.6205 | 94.75734 | -3.823328 | 24.3579 | 49.99884
60.33217 | 81.89753 | -3.391662 | 20.36674 | 50.00381 | 69.62384 | 94.81368 | -3.577598 | 22.7897 | 50.00882 | 69.62384 | 94.79046 | -3.82372 | 24.35489 | 49.99971
60.33716 | 81.9478 | -3.392285 | 20.37108 | 49.97534 | 69.62884 | 94.86391 | -3.578238 | 22.80224 | 49.99747 | 69.62884 | 94.84015 | -3.824318 | 24.3555 | 50.01366
60.3405 | 81.98035 | -3.392688 | 20.37028 | 50.02517 | 69.63384 | 94.91359 | -3.578846 | 22.80884 | 50.01383 | 69.63384 | 94.89062 | -3.824934 | 24.3628 | 50.00291
60.34384 | 82.01408 | -3.393112 | 20.36826 | 50.0063 | 69.63884 | 94.96436 | -3.579476 | 22.80705 | 49.99042 | 69.63884 | 94.94064 | -3.82549 | 24.37166 | 50.00437
60.34882 | 82.0639 | -3.39371 | 20.37203 | 50.00098 | 69.64384 | 95.01348 | -3.580509 | 22.80551 | 50.00219 | 69.64384 | 94.99022 | -3.826033 | 24.37758 | 49.98633
60.35383 | 82.11363 | -3.39428 | 20.37965 | 50.00793 | 69.64884 | 95.06345 | -3.581508 | 22.81323 | 49.98665 | 69.64884 | 95.04066 | -3.826594 | 24.38173 | 50.00181
60.35717 | 82.14664 | -3.394683 | 20.38431 | 50.00981 | 69.65384 | 95.11371 | -3.582126 | 22.8266 | 49.9971 | 69.65384 | 95.0918 | -3.827188 | 24.38676 | 50.00176
60.3605 | 82.17901 | -3.395105 | 20.38521 | 49.97896 | 69.65718 | 95.14751 | -3.5825 | 22.83256 | 50.0384 | 69.65718 | 95.12456 | -3.82758 | 24.38822 | 50.00044
60.36382 | 82.21268 | -3.395578 | 20.38692 | 50.0104 | 69.66218 | 95.19668 | -3.583062 | 22.83115 | 49.99424 | 69.66218 | 95.1738 | -3.82827 | 24.39214 | 49.99418
60.36882 | 82.26246 | -3.396175 | 20.39154 | 50.00946 | 69.66718 | 95.24659 | -3.583702 | 22.82875 | 50.00256 | 69.66718 | 95.22364 | -3.828924 | 24.39655 | 50.0323
60.37383 | 82.3133 | -3.396692 | 20.39906 | 49.99628 | 69.67218 | 95.29674 | -3.58437 | 22.83357 | 49.98769 | 69.67218 | 95.2735 | -3.829579 | 24.3971 | 49.98938
60.37717 | 82.34692 | -3.397029 | 20.40253 | 49.99906 | 69.67718 | 95.34632 | -3.585022 | 22.8383 | 50.01916 | 69.67718 | 95.32438 | -3.830207 | 24.39714 | 49.977
60.3805 | 82.38048 | -3.397371 | 20.40448 | 50.0076 | 69.6805 | 95.37976 | -3.58543 | 22.83744 | 49.99696 | 69.6805 | 95.35672 | -3.830642 | 24.39967 | 50.01776
60.3855 | 82.43043 | -3.397934 | 20.40522 | 49.9865 | 69.6855 | 95.42984 | -3.586014 | 22.84201 | 50.00833 | 69.6855 | 95.40686 | -3.831284 | 24.40847 | 49.99788
60.3905 | 82.48014 | -3.39853 | 20.40894 | 50.02213 | 69.6905 | 95.47997 | -3.586652 | 22.85346 | 49.9711 | 69.6905 | 95.45746 | -3.831917 | 24.41443 | 49.99978
60.39384 | 82.51231 | -3.398949 | 20.41419 | 49.99771 | 69.6955 | 95.53088 | -3.58725 | 22.86231 | 50.00525 | 69.6955 | 95.50744 | -3.832525 | 24.41915 | 50.00976
60.39717 | 82.54526 | -3.399358 | 20.41853 | 49.98376 | 69.7005 | 95.58045 | -3.587841 | 22.86104 | 50.00834 | 69.7005 | 95.55637 | -3.833138 | 24.42517 | 49.99314
60.40217 | 82.59658 | -3.399915 | 20.41794 | 50.00921 | 69.7055 | 95.62985 | -3.588444 | 22.86019 | 49.9925 | 69.7055 | 95.60663 | -3.833841 | 24.43366 | 50.00578
60.40717 | 82.64603 | -3.400448 | 20.41194 | 49.99778 | 69.7105 | 95.67881 | -3.589196 | 22.86675 | 50.02118 | 69.7105 | 95.65639 | -3.834568 | 24.43944 | 50.00528
60.4105 | 82.67924 | -3.400812 | 20.40976 | 49.99944 | 69.71384 | 95.71288 | -3.589652 | 22.87117 | 49.98182 | 69.71384 | 95.68969 | -3.835173 | 24.44239 | 49.9935
60.41382 | 82.71356 | -3.401164 | 20.41158 | 50.0312 | 69.71884 | 95.76371 | -3.59032 | 22.87589 | 50.00303 | 69.71884 | 95.73964 | -3.835787 | 24.44552 | 50.01074
60.41716 | 82.74661 | -3.401545 | 20.41688 | 49.99213 | 69.72384 | 95.81312 | -3.590912 | 22.87965 | 50.00656 | 69.72384 | 95.78984 | -3.83636 | 24.45007 | 49.95877
60.42217 | 82.79641 | -3.40213 | 20.42595 | 49.9792 | 69.72884 | 95.86303 | -3.591455 | 22.88262 | 49.9981 | 69.72884 | 95.84049 | -3.836911 | 24.45046 | 49.99846
60.42717 | 82.84644 | -3.402727 | 20.43023 | 49.99793 | 69.73384 | 95.91206 | -3.592085 | 22.88608 | 49.98104 | 69.73384 | 95.89066 | -3.837537 | 24.44949 | 50.01552
60.4305 | 82.87957 | -3.403122 | 20.43092 | 50.03864 | 69.73882 | 95.96319 | -3.592906 | 22.89171 | 49.9941 | 69.73882 | 95.93975 | -3.838208 | 24.4493 | 49.9848
60.43383 | 82.913 | -3.403475 | 20.43246 | 50.0175 | 69.74384 | 96.01328 | -3.593703 | 22.8977 | 50.00411 | 69.74384 | 95.99012 | -3.838854 | 24.45272 | 50.01102
60.43882 | 82.96295 | -3.404008 | 20.43998 | 49.98609 | 69.74718 | 96.04571 | -3.594147 | 22.89823 | 49.9932 | 69.74718 | 96.02345 | -3.839305 | 24.45796 | 50.02623
60.44384 | 83.0137 | -3.404563 | 20.44976 | 50.03309 | 69.75218 | 96.0958 | -3.594862 | 22.9007 | 50.00676 | 69.75218 | 96.0733 | -3.839966 | 24.46944 | 49.99332
60.44717 | 83.04585 | -3.405078 | 20.45464 | 49.98476 | 69.75718 | 96.14576 | -3.595543 | 22.90517 | 49.98034 | 69.75718 | 96.12266 | -3.840622 | 24.47625 | 50.00873
60.4505 | 83.08109 | -3.405728 | 20.45644 | 49.98836 | 69.76218 | 96.1962 | -3.596125 | 22.90896 | 50.02334 | 69.76218 | 96.17359 | -3.841254 | 24.47843 | 49.99354
60.4555 | 83.12941 | -3.406341 | 20.4507 | 50.00797 | 69.76716 | 96.24688 | -3.596694 | 22.90939 | 49.96008 | 69.76716 | 96.2228 | -3.841864 | 24.47778 | 49.98056
60.4605 | 83.17947 | -3.406876 | 20.44614 | 49.96947 | 69.7705 | 96.27969 | -3.597115 | 22.90984 | 50.02132 | 69.7705 | 96.25569 | -3.842238 | 24.47963 | 50.0108
60.46382 | 83.2119 | -3.40717 | 20.44762 | 50.00803 | 69.7755 | 96.32968 | -3.597773 | 22.9115 | 50.00432 | 69.7755 | 96.30682 | -3.842826 | 24.48295 | 49.98211
60.46717 | 83.24618 | -3.407478 | 20.452 | 50.00984 | 69.7805 | 96.38051 | -3.598398 | 22.91525 | 49.96758 | 69.7805 | 96.35734 | -3.843493 | 24.48793 | 49.99036
60.4705 | 83.27945 | -3.407837 | 20.45632 | 49.99463 | 69.7855 | 96.43019 | -3.599201 | 22.92578 | 50.00178 | 69.7855 | 96.40634 | -3.844177 | 24.49082 | 49.99653
60.4755 | 83.3297 | -3.408809 | 20.46576 | 49.98646 | 69.7905 | 96.47894 | -3.600187 | 22.94041 | 50.0127 | 69.7905 | 96.45532 | -3.844822 | 24.49612 | 50.02628
60.4805 | 83.37855 | -3.409618 | 20.47587 | 50.00333 | 69.7955 | 96.52859 | -3.600838 | 22.94742 | 49.99124 | 69.7955 | 96.50656 | -3.845472 | 24.50374 | 49.98356
60.48383 | 83.4129 | -3.409966 | 20.48208 | 49.993 | 69.8005 | 96.57975 | -3.601414 | 22.94635 | 50.00069 | 69.8005 | 96.55688 | -3.84613 | 24.50878 | 50.00775
60.48717 | 83.44594 | -3.410255 | 20.4837 | 50.00608 | 69.80384 | 96.61288 | -3.60183 | 22.94324 | 50.01582 | 69.80384 | 96.59004 | -3.846571 | 24.5101 | 50.02542
60.49216 | 83.49649 | -3.410709 | 20.47664 | 50.02444 | 69.80884 | 96.66289 | -3.602506 | 22.94399 | 49.98 | 69.80884 | 96.63884 | -3.847213 | 24.51132 | 50.00006
60.49717 | 83.546 | -3.41118 | 20.46939 | 49.9805 | 69.81384 | 96.71278 | -3.603184 | 22.95125 | 50.02616 | 69.81384 | 96.68968 | -3.847876 | 24.5132 | 50.00628
60.5005 | 83.57919 | -3.411497 | 20.47118 | 50.0108 | 69.81884 | 96.76245 | -3.603842 | 22.96018 | 50.00213 | 69.81884 | 96.73899 | -3.848551 | 24.51448 | 49.98533
60.50383 | 83.6123 | -3.411836 | 20.47622 | 49.98703 | 69.82384 | 96.813 | -3.604448 | 22.96511 | 49.9877 | 69.82384 | 96.78848 | -3.849246 | 24.51883 | 49.98444
60.50883 | 83.66313 | -3.41234 | 20.4869 | 49.997 | 69.82718 | 96.84549 | -3.604854 | 22.96431 | 49.98912 | 69.82718 | 96.82172 | -3.849682 | 24.52315 | 50.01176
60.51382 | 83.71332 | -3.412826 | 20.49683 | 50.0091 | 69.83218 | 96.89578 | -3.605476 | 22.96488 | 49.99928 | 69.83218 | 96.87226 | -3.85029 | 24.52911 | 50.00869
60.51716 | 83.74664 | -3.413141 | 20.50305 | 50.00228 | 69.83716 | 96.94675 | -3.606105 | 22.9703 | 50.02182 | 69.83716 | 96.92314 | -3.85086 | 24.53214 | 49.98991
60.5205 | 83.7794 | -3.413473 | 20.50573 | 49.96924 | 69.84216 | 96.99584 | -3.606792 | 22.97588 | 49.99752 | 69.84216 | 96.97316 | -3.85145 | 24.53831 | 50.00332
60.52383 | 83.81144 | -3.413864 | 20.50358 | 50.02368 | 69.84718 | 97.04504 | -3.607472 | 22.97599 | 50.00131 | 69.84718 | 97.02294 | -3.852241 | 24.54822 | 49.98468
60.52883 | 83.86231 | -3.414442 | 20.49856 | 49.98803 | 69.85218 | 97.09609 | -3.608065 | 22.97667 | 49.99532 | 69.85218 | 97.07274 | -3.853188 | 24.55547 | 50.0162
60.53383 | 83.91409 | -3.415009 | 20.49562 | 50.00037 | 69.85718 | 97.14642 | -3.60862 | 22.98196 | 49.99953 | 69.85718 | 97.12281 | -3.854022 | 24.55864 | 49.98752
60.53716 | 83.94709 | -3.415362 | 20.49638 | 50.00792 | 69.8605 | 97.17911 | -3.609002 | 22.98648 | 49.97644 | 69.8605 | 97.15574 | -3.854451 | 24.5603 | 49.98906
60.5405 | 83.97961 | -3.415706 | 20.49924 | 49.98631 | 69.8655 | 97.22899 | -3.609697 | 22.9927 | 50.01586 | 69.8655 | 97.2055 | -3.855018 | 24.56056 | 50.00023
60.5455 | 84.02832 | -3.416267 | 20.51 | 50.0057 | 69.8705 | 97.27981 | -3.610389 | 22.9971 | 50.00159 | 69.8705 | 97.256 | -3.855583 | 24.56172 | 50.0047
60.5505 | 84.07822 | -3.416818 | 20.52099 | 49.98804 | 69.8755 | 97.32962 | -3.611061 | 23.00246 | 49.99437 | 69.8755 | 97.30584 | -3.856209 | 24.56996 | 49.98802
60.55383 | 84.11259 | -3.417185 | 20.52435 | 50.0205 | 69.8805 | 97.37925 | -3.61173 | 23.00884 | 50.00881 | 69.8805 | 97.35624 | -3.856872 | 24.58107 | 49.99567
60.55717 | 84.14648 | -3.417554 | 20.52336 | 49.98162 | 69.8855 | 97.42962 | -3.612424 | 23.01 | 49.99942 | 69.8855 | 97.40545 | -3.857517 | 24.58198 | 50.01303
60.5605 | 84.17974 | -3.417925 | 20.52049 | 50.00324 | 69.8905 | 97.47828 | -3.613102 | 23.0077 | 49.99526 | 69.8905 | 97.45666 | -3.858142 | 24.58252 | 50.01852
60.5655 | 84.22912 | -3.418542 | 20.52039 | 50.00344 | 69.89384 | 97.51163 | -3.613531 | 23.00967 | 49.991 | 69.89384 | 97.48902 | -3.85858 | 24.58436 | 49.9968
60.5705 | 84.2785 | -3.419165 | 20.52617 | 49.97216 | 69.89884 | 97.56225 | -3.6141 | 23.01569 | 50.01326 | 69.89884 | 97.53876 | -3.8593 | 24.59038 | 50.0044
60.57383 | 84.31202 | -3.419574 | 20.53102 | 50.04785 | 69.90384 | 97.61352 | -3.614624 | 23.02046 | 50.00133 | 69.90384 | 97.58894 | -3.859954 | 24.59349 | 50.00828
60.57717 | 84.34613 | -3.419987 | 20.53436 | 49.9728 | 69.90884 | 97.66228 | -3.615302 | 23.02228 | 50.00217 | 69.90884 | 97.63837 | -3.860584 | 24.5956 | 49.9964
60.58217 | 84.39562 | -3.420576 | 20.53733 | 49.97912 | 69.91382 | 97.71176 | -3.61636 | 23.03195 | 50.00491 | 69.91382 | 97.68869 | -3.861234 | 24.59577 | 50.00748
60.58716 | 84.4448 | -3.42115 | 20.54218 | 50.04018 | 69.91718 | 97.74569 | -3.61728 | 23.04231 | 49.96994 | 69.91718 | 97.72231 | -3.861922 | 24.59737 | 49.97839
60.5905 | 84.47816 | -3.421517 | 20.54728 | 50.0022 | 69.92218 | 97.79549 | -3.617989 | 23.0482 | 50.01192 | 69.92218 | 97.77231 | -3.862664 | 24.59787 | 50.00738
60.59384 | 84.51241 | -3.421918 | 20.54988 | 49.99272 | 69.92718 | 97.84486 | -3.618602 | 23.04884 | 49.99808 | 69.92718 | 97.82265 | -3.86337 | 24.60257 | 50.007
60.59882 | 84.56344 | -3.422578 | 20.55136 | 50.00767 | 69.93218 | 97.8959 | -3.61925 | 23.05353 | 50.00263 | 69.93218 | 97.87253 | -3.863986 | 24.61335 | 49.98544
60.60383 | 84.61264 | -3.423194 | 20.55384 | 50.00234 | 69.93718 | 97.94499 | -3.619904 | 23.06051 | 49.99556 | 69.93718 | 97.92294 | -3.864572 | 24.62696 | 50.00011
60.60717 | 84.6454 | -3.423588 | 20.56002 | 50.02408 | 69.94218 | 97.99524 | -3.620495 | 23.0619 | 49.9993 | 69.94218 | 97.97228 | -3.865175 | 24.63327 | 49.99904
60.6105 | 84.67895 | -3.424011 | 20.56751 | 49.98252 | 69.94718 | 98.0459 | -3.621036 | 23.06296 | 49.99992 | 69.94718 | 98.02159 | -3.865832 | 24.63318 | 49.99361
60.61382 | 84.71153 | -3.42447 | 20.57142 | 49.97996 | 69.9505 | 98.07912 | -3.621434 | 23.06774 | 50.01563 | 69.9505 | 98.05488 | -3.866268 | 24.63329 | 50.00622
60.61882 | 84.76086 | -3.425141 | 20.57024 | 50.00274 | 69.9555 | 98.1288 | -3.622106 | 23.07418 | 49.9995 | 69.9555 | 98.10452 | -3.866914 | 24.63682 | 49.9951
60.62383 | 84.81114 | -3.425696 | 20.56679 | 49.99866 | 69.9605 | 98.17828 | -3.622952 | 23.07914 | 49.98119 | 69.9605 | 98.15569 | -3.86756 | 24.64164 | 50.01672
60.62717 | 84.8454 | -3.426064 | 20.56967 | 50.0075 | 69.9655 | 98.2292 | -3.623645 | 23.08386 | 50.0176 | 69.9655 | 98.20516 | -3.868193 | 24.6424 | 49.99675
60.6305 | 84.87951 | -3.426452 | 20.57707 | 50.01754 | 69.9705 | 98.27897 | -3.624324 | 23.09098 | 49.99237 | 69.9705 | 98.25528 | -3.868838 | 24.64835 | 49.96211
60.6355 | 84.92947 | -3.427054 | 20.58648 | 49.98805 | 69.97384 | 98.31234 | -3.624765 | 23.09524 | 50.02157 | 69.97384 | 98.28882 | -3.869238 | 24.65435 | 50.02182
60.6405 | 84.97931 | -3.427687 | 20.58824 | 49.9988 | 69.97884 | 98.36235 | -3.625439 | 23.1001 | 50.00044 | 69.97884 | 98.33856 | -3.869842 | 24.66215 | 49.99461
60.64384 | 85.01356 | -3.4281 | 20.58503 | 50.0232 | 69.98384 | 98.41216 | -3.626095 | 23.10172 | 49.9891 | 69.98384 | 98.38806 | -3.870446 | 24.66476 | 49.99008
60.64717 | 85.04611 | -3.428525 | 20.58325 | 50.02146 | 69.98882 | 98.46264 | -3.62668 | 23.10002 | 50.01982 | 69.98882 | 98.43808 | -3.871075 | 24.66833 | 50.00139
60.65217 | 85.09468 | -3.429288 | 20.58924 | 49.98965 | 69.99384 | 98.5127 | -3.627286 | 23.10217 | 49.9832 | 69.99384 | 98.48852 | -3.871704 | 24.67059 | 50.0111
60.65717 | 85.14426 | -3.42991 | 20.59864 | 49.98172 | 69.99884 | 98.56157 | -3.627948 | 23.11186 | 49.99933 | 69.99884 | 98.53836 | -3.872318 | 24.66968 | 49.98022
60.6605 | 85.1785 | -3.430306 | 20.60332 | 50.0111 | 70.00384 | 98.61284 | -3.62858 | 23.11748 | 50.01246 | 70.00384 | 98.58871 | -3.872957 | 24.67094 | 50.0168
60.66382 | 85.21222 | -3.430664 | 20.60484 | 50.01844 | 70.00718 | 98.6468 | -3.62898 | 23.11683 | 49.98746 | 70.00718 | 98.62129 | -3.873398 | 24.67244 | 50.01202
60.66716 | 85.2452 | -3.431008 | 20.6032 | 50.01244 | 70.01218 | 98.6957 | -3.629618 | 23.11664 | 49.9961 | 70.01218 | 98.67147 | -3.874041 | 24.67684 | 49.997
60.67217 | 85.29562 | -3.431601 | 20.60408 | 49.99509 | 70.01716 | 98.74506 | -3.630325 | 23.12341 | 50.0184 | 70.01716 | 98.7217 | -3.874688 | 24.68158 | 49.99188
60.67717 | 85.34504 | -3.432219 | 20.60945 | 49.9948 | 70.02218 | 98.79442 | -3.630969 | 23.13141 | 50.00385 | 70.02218 | 98.77209 | -3.875354 | 24.68727 | 49.99482
60.6805 | 85.3775 | -3.432773 | 20.61483 | 49.99087 | 70.02718 | 98.84531 | -3.631587 | 23.13723 | 49.98317 | 70.02718 | 98.82209 | -3.876 | 24.69708 | 50.02139
60.68383 | 85.41197 | -3.4332 | 20.61769 | 50.02122 | 70.03218 | 98.89515 | -3.632264 | 23.13933 | 49.99052 | 70.03218 | 98.87125 | -3.876666 | 24.71122 | 49.99158
60.68882 | 85.46205 | -3.433815 | 20.61913 | 50.00234 | 70.03718 | 98.94543 | -3.633006 | 23.13879 | 50.01 | 70.03718 | 98.92149 | -3.877413 | 24.71938 | 50.03359
60.69384 | 85.51102 | -3.434446 | 20.62451 | 50.00964 | 70.0405 | 98.97836 | -3.633462 | 23.13754 | 50.01816 | 70.0405 | 98.95401 | -3.877884 | 24.71745 | 49.9771
60.69717 | 85.54431 | -3.434856 | 20.63121 | 49.99457 | 70.0455 | 99.02853 | -3.63409 | 23.14161 | 50.00187 | 70.0455 | 99.00447 | -3.878544 | 24.71203 | 49.99447
60.7005 | 85.5787 | -3.435238 | 20.63508 | 49.97514 | 70.0505 | 99.07856 | -3.634667 | 23.14925 | 49.98609 | 70.0505 | 99.05559 | -3.879148 | 24.70856 | 50.0104
60.7055 | 85.62835 | -3.435802 | 20.6342 | 50.00299 | 70.0555 | 99.12834 | -3.635258 | 23.15688 | 50.00174 | 70.0555 | 99.10468 | -3.879769 | 24.71216 | 49.98696
60.7105 | 85.67766 | -3.436397 | 20.62906 | 50.005 | 70.0605 | 99.17826 | -3.635906 | 23.16508 | 50.00171 | 70.0605 | 99.15484 | -3.880394 | 24.71893 | 50.02216
60.71382 | 85.71108 | -3.436784 | 20.62769 | 50.00125 | 70.06384 | 99.21191 | -3.636345 | 23.17084 | 49.9926 | 70.06384 | 99.18738 | -3.880842 | 24.72669 | 50.01338
60.71717 | 85.74409 | -3.437174 | 20.62786 | 50.02382 | 70.06884 | 99.26151 | -3.636978 | 23.17706 | 49.99101 | 70.06884 | 99.23844 | -3.88151 | 24.73564 | 50.00014
60.7205 | 85.77874 | -3.437552 | 20.62992 | 49.96678 | 70.07384 | 99.31163 | -3.637592 | 23.17964 | 49.98814 | 70.07384 | 99.28778 | -3.882214 | 24.74198 | 50.0188
60.7255 | 85.82821 | -3.438062 | 20.63971 | 50.00168 | 70.07884 | 99.36132 | -3.638222 | 23.18246 | 50.01283 | 70.07884 | 99.33722 | -3.882908 | 24.74529 | 49.99122
60.7305 | 85.87745 | -3.438625 | 20.6513 | 50.02054 | 70.08384 | 99.41169 | -3.638821 | 23.18554 | 49.98562 | 70.08384 | 99.38712 | -3.883578 | 24.74603 | 49.99445
60.73383 | 85.91142 | -3.439035 | 20.65762 | 49.9973 | 70.08884 | 99.46168 | -3.639448 | 23.18978 | 50.00362 | 70.08884 | 99.4377 | -3.884226 | 24.74373 | 49.99328
60.73717 | 85.94432 | -3.43948 | 20.66294 | 49.9915 | 70.09384 | 99.51201 | -3.640128 | 23.1949 | 49.98312 | 70.09384 | 99.48742 | -3.8849 | 24.74391 | 50.00872
60.74216 | 85.99462 | -3.440206 | 20.66758 | 50.01434 | 70.09718 | 99.54408 | -3.640584 | 23.20056 | 50.01143 | 70.09718 | 99.5217 | -3.885362 | 24.74934 | 50.01783
60.74717 | 86.04461 | -3.440823 | 20.66586 | 49.98419 | 70.10218 | 99.59444 | -3.64122 | 23.20957 | 49.99787 | 70.10218 | 99.57113 | -3.886018 | 24.75575 | 49.99984
60.7505 | 86.07791 | -3.441246 | 20.66102 | 50.01956 | 70.10718 | 99.64514 | -3.641822 | 23.21549 | 49.99822 | 70.10718 | 99.62122 | -3.886675 | 24.7635 | 50.00468
60.75383 | 86.11128 | -3.441671 | 20.65592 | 50.00489 | 70.11218 | 99.69532 | -3.642427 | 23.21274 | 50.0056 | 70.11218 | 99.67109 | -3.887333 | 24.77035 | 50.0125
60.75883 | 86.16092 | -3.442336 | 20.66016 | 49.99 | 70.11718 | 99.74511 | -3.64306 | 23.20804 | 50.00682 | 70.11718 | 99.72138 | -3.887994 | 24.77608 | 49.99031
60.76382 | 86.21162 | -3.443025 | 20.67102 | 49.97706 | 70.1205 | 99.77738 | -3.643605 | 23.20934 | 50.01738 | 70.1205 | 99.75426 | -3.888407 | 24.7772 | 49.99758
60.76716 | 86.24419 | -3.443456 | 20.6796 | 50.0021 | 70.1255 | 99.82775 | -3.64463 | 23.21622 | 49.99683 | 70.1255 | 99.80503 | -3.889074 | 24.7791 | 49.99766
60.7705 | 86.27741 | -3.443835 | 20.68234 | 50.00836 | 70.1305 | 99.8768 | -3.645296 | 23.22281 | 49.96993 | 70.1305 | 99.85395 | -3.889747 | 24.78412 | 49.98722
60.77383 | 86.31153 | -3.444226 | 20.68372 | 50.0178 | 70.1355 | 99.92831 | -3.645883 | 23.22592 | 50.01194 | 70.1355 | 99.90305 | -3.890435 | 24.78803 | 50.01365
60.77883 | 86.36147 | -3.444816 | 20.6865 | 49.9969 | 70.1405 | 99.97812 | -3.646501 | 23.23088 | 49.98241 | 70.1405 | 99.95331 | -3.891122 | 24.7902 | 49.99197
60.78383 | 86.4103 | -3.445426 | 20.6883 | 50.0091 | 70.1455 | 100.0289 | -3.647166 | 23.23582 | 50.01582 | 70.1455 | 100.0042 | -3.891777 | 24.7922 | 49.9968
60.78716 | 86.44369 | -3.445819 | 20.68748 | 50.01011 | 70.1505 | 100.0785 | -3.647836 | 23.24254 | 49.9875 | 70.1505 | 100.0544 | -3.892425 | 24.798 | 50.00281
60.7905 | 86.47745 | -3.446198 | 20.68388 | 49.99468 | 70.15384 | 100.1116 | -3.648253 | 23.24656 | 49.98904 | 70.15384 | 100.0873 | -3.892851 | 24.80346 | 50.02418
60.7955 | 86.52768 | -3.44681 | 20.68464 | 49.98741 | 70.15884 | 100.1612 | -3.64888 | 23.25282 | 49.99438 | 70.15884 | 100.1375 | -3.893464 | 24.81094 | 49.99791
60.8005 | 86.57759 | -3.447412 | 20.69186 | 49.9627 | 70.16382 | 100.2101 | -3.649548 | 23.25437 | 49.99004 | 70.16382 | 100.1878 | -3.894044 | 24.81809 | 50.00919
60.80383 | 86.61056 | -3.447798 | 20.69646 | 50.02984 | 70.16884 | 100.2605 | -3.65023 | 23.25172 | 50.0004 | 70.16884 | 100.2366 | -3.89468 | 24.8198 | 50.00046
60.80717 | 86.64462 | -3.44817 | 20.70048 | 49.99183 | 70.17384 | 100.3111 | -3.650892 | 23.25147 | 50.01257 | 70.17384 | 100.287 | -3.895582 | 24.81724 | 50.00161
60.81216 | 86.69491 | -3.448761 | 20.70337 | 50.00362 | 70.17884 | 100.3608 | -3.651543 | 23.25996 | 49.99803 | 70.17884 | 100.3369 | -3.897118 | 24.81946 | 49.99732
60.81716 | 86.74484 | -3.44938 | 20.70984 | 50.00036 | 70.18384 | 100.4105 | -3.652178 | 23.26982 | 49.99824 | 70.18384 | 100.3861 | -3.898122 | 24.82873 | 49.9653
60.8205 | 86.77734 | -3.449805 | 20.71436 | 50.00793 | 70.18718 | 100.4447 | -3.652622 | 23.27647 | 49.96826 | 70.18718 | 100.4206 | -3.89851 | 24.83703 | 50.02263
60.82383 | 86.81116 | -3.45022 | 20.71682 | 49.95497 | 70.19218 | 100.4945 | -3.653282 | 23.27896 | 50.02048 | 70.19218 | 100.4709 | -3.899052 | 24.84724 | 50.0143
60.82717 | 86.84449 | -3.450635 | 20.71816 | 50.02008 | 70.19718 | 100.5442 | -3.654159 | 23.27905 | 50.00048 | 70.19718 | 100.5208 | -3.899603 | 24.84974 | 49.99984
60.83217 | 86.89387 | -3.451282 | 20.71714 | 50.00216 | 70.20216 | 100.593 | -3.654832 | 23.28119 | 49.9903 | 70.20216 | 100.5708 | -3.90028 | 24.85049 | 49.99899
60.83716 | 86.94399 | -3.451895 | 20.71988 | 49.99395 | 70.20718 | 100.6435 | -3.655432 | 23.29142 | 49.99903 | 70.20718 | 100.6211 | -3.90094 | 24.84966 | 49.99363
60.8405 | 86.97772 | -3.452298 | 20.72515 | 49.9906 | 70.2105 | 100.6777 | -3.655788 | 23.29736 | 49.9763 | 70.2105 | 100.6532 | -3.901387 | 24.852 | 49.99059
60.84384 | 87.01038 | -3.452672 | 20.73063 | 49.98199 | 70.2155 | 100.7275 | -3.656405 | 23.29633 | 50.0139 | 70.2155 | 100.7028 | -3.901973 | 24.85796 | 49.99656
60.84882 | 87.06103 | -3.453275 | 20.73336 | 50.00991 | 70.2205 | 100.7775 | -3.657028 | 23.29198 | 50.01234 | 70.2205 | 100.7538 | -3.902546 | 24.86851 | 49.9793
60.85383 | 87.11093 | -3.453848 | 20.73331 | 50.01979 | 70.22551 | 100.8272 | -3.65765 | 23.2933 | 50.00781 | 70.22551 | 100.8044 | -3.903155 | 24.87483 | 50.01535
60.85717 | 87.14532 | -3.454229 | 20.73359 | 49.98928 | 70.2305 | 100.8774 | -3.65832 | 23.30048 | 49.97574 | 70.2305 | 100.8534 | -3.903816 | 24.87465 | 49.99528
60.8605 | 87.17816 | -3.45461 | 20.73579 | 49.99731 | 70.2355 | 100.9274 | -3.658992 | 23.31004 | 50.01284 | 70.2355 | 100.9031 | -3.904544 | 24.86864 | 50.00906
60.8655 | 87.22749 | -3.45519 | 20.74071 | 49.98881 | 70.2405 | 100.9778 | -3.659678 | 23.32398 | 49.97467 | 70.2405 | 100.9532 | -3.90523 | 24.87117 | 49.96176
60.8705 | 87.27707 | -3.455846 | 20.7486 | 50.00828 | 70.24384 | 101.0107 | -3.660187 | 23.33092 | 50.0093 | 70.24384 | 100.9869 | -3.905648 | 24.8758 | 50.01392
60.87383 | 87.31005 | -3.456378 | 20.75426 | 49.99424 | 70.24884 | 101.0608 | -3.661041 | 23.33621 | 50.00439 | 70.24884 | 101.0373 | -3.906272 | 24.88548 | 50.00313
60.87717 | 87.34511 | -3.456844 | 20.7575 | 49.99856 | 70.25384 | 101.1101 | -3.661774 | 23.33651 | 50.0114 | 70.25384 | 101.0868 | -3.90687 | 24.89244 | 50.00658
60.8805 | 87.37649 | -3.457246 | 20.75602 | 49.9918 | 70.25884 | 101.1599 | -3.662424 | 23.3343 | 49.99886 | 70.25884 | 101.1366 | -3.907449 | 24.8991 | 50.00886
60.8855 | 87.42675 | -3.457776 | 20.75121 | 49.98697 | 70.26384 | 101.2099 | -3.663038 | 23.33365 | 50.00458 | 70.26384 | 101.1857 | -3.908066 | 24.90054 | 49.99619
60.8905 | 87.47906 | -3.4583 | 20.75225 | 50.01748 | 70.26716 | 101.2435 | -3.663454 | 23.33598 | 49.99332 | 70.26716 | 101.2194 | -3.908503 | 24.89948 | 49.99904
60.89384 | 87.51144 | -3.458699 | 20.75724 | 50.00437 | 70.27218 | 101.2948 | -3.664116 | 23.34306 | 49.99015 | 70.27218 | 101.2699 | -3.90919 | 24.9033 | 49.9793
60.89717 | 87.54525 | -3.45912 | 20.7614 | 49.98544 | 70.27718 | 101.3443 | -3.664792 | 23.34878 | 50.01308 | 70.27718 | 101.3202 | -3.90985 | 24.90826 | 50.00732
60.90217 | 87.59421 | -3.459761 | 20.76948 | 50.00556 | 70.28218 | 101.3936 | -3.665469 | 23.35348 | 50.00204 | 70.28218 | 101.3705 | -3.91051 | 24.91142 | 49.99528
60.90717 | 87.64406 | -3.460395 | 20.77964 | 50.00371 | 70.28718 | 101.4435 | -3.666144 | 23.36137 | 49.99238 | 70.28718 | 101.4197 | -3.911182 | 24.91535 | 50.0011
60.9105 | 87.67805 | -3.460824 | 20.78678 | 50.0166 | 70.29218 | 101.4931 | -3.666804 | 23.36621 | 50.00273 | 70.29218 | 101.4691 | -3.911878 | 24.92533 | 50.01484
60.91382 | 87.70991 | -3.461248 | 20.79038 | 49.98848 | 70.29718 | 101.5436 | -3.667476 | 23.36738 | 49.97836 | 70.29718 | 101.5193 | -3.912537 | 24.93168 | 49.99366
60.91716 | 87.74363 | -3.46168 | 20.78927 | 50.00496 | 70.3005 | 101.5774 | -3.66793 | 23.3665 | 50.03374 | 70.3005 | 101.5532 | -3.912922 | 24.93267 | 50.00625
60.92217 | 87.79355 | -3.462296 | 20.78409 | 49.99098 | 70.3055 | 101.6271 | -3.66867 | 23.37082 | 49.99744 | 70.3055 | 101.6034 | -3.913484 | 24.92923 | 50.00098
60.92717 | 87.84356 | -3.462868 | 20.78112 | 50.01476 | 70.3105 | 101.6763 | -3.669382 | 23.3783 | 49.98093 | 70.3105 | 101.6538 | -3.914055 | 24.92464 | 49.98444
60.9305 | 87.87741 | -3.463245 | 20.78271 | 49.99586 | 70.3155 | 101.7268 | -3.66999 | 23.38786 | 50.00387 | 70.3155 | 101.7036 | -3.914722 | 24.92858 | 50.0103
60.93383 | 87.91126 | -3.46364 | 20.78656 | 49.99896 | 70.3205 | 101.7777 | -3.670562 | 23.3912 | 50.02074 | 70.3205 | 101.753 | -3.915378 | 24.94273 | 49.97284
60.93882 | 87.96082 | -3.464265 | 20.79441 | 49.99985 | 70.3255 | 101.8275 | -3.67115 | 23.39324 | 49.99444 | 70.3255 | 101.8026 | -3.91615 | 24.95834 | 49.99478
60.94384 | 88.01056 | -3.464926 | 20.80147 | 50.00782 | 70.3305 | 101.8766 | -3.671817 | 23.3979 | 49.98222 | 70.3305 | 101.8529 | -3.916852 | 24.96269 | 50.03236
60.94717 | 88.04282 | -3.46532 | 20.80484 | 49.99412 | 70.33384 | 101.9105 | -3.672312 | 23.40426 | 50.02687 | 70.33384 | 101.8865 | -3.917301 | 24.96109 | 49.97678
60.9505 | 88.07625 | -3.465678 | 20.80874 | 49.99853 | 70.33884 | 101.9602 | -3.673276 | 23.41275 | 49.99734 | 70.33884 | 101.9364 | -3.917897 | 24.96104 | 50.01104
60.9555 | 88.12778 | -3.466172 | 20.81672 | 50.01448 | 70.34384 | 102.0094 | -3.6741 | 23.41694 | 49.99504 | 70.34384 | 101.9862 | -3.918501 | 24.9675 | 49.97762
60.9605 | 88.17731 | -3.466782 | 20.82178 | 49.97796 | 70.34882 | 102.0597 | -3.674878 | 23.41762 | 50.00412 | 70.34882 | 102.0365 | -3.919119 | 24.97281 | 50.00822
60.96382 | 88.21055 | -3.467781 | 20.8253 | 50.00232 | 70.35384 | 102.1099 | -3.675542 | 23.41623 | 49.9691 | 70.35384 | 102.0863 | -3.919761 | 24.97426 | 49.99769
60.96717 | 88.24399 | -3.46848 | 20.8236 | 50.00842 | 70.35718 | 102.143 | -3.675958 | 23.41865 | 49.98446 | 70.35718 | 102.1187 | -3.920224 | 24.97304 | 50.00725
60.9705 | 88.27741 | -3.4689 | 20.8222 | 49.98644 | 70.36218 | 102.1934 | -3.676571 | 23.42473 | 50.024 | 70.36218 | 102.1694 | -3.920903 | 24.97203 | 49.98548
60.9755 | 88.32626 | -3.469455 | 20.8219 | 49.9979 | 70.36718 | 102.243 | -3.677278 | 23.43528 | 49.99926 | 70.36718 | 102.2193 | -3.92156 | 24.976 | 50.01578
60.9805 | 88.37708 | -3.469993 | 20.82176 | 49.99979 | 70.37218 | 102.2928 | -3.678148 | 23.44382 | 49.99304 | 70.37218 | 102.2694 | -3.922214 | 24.98962 | 49.99953
60.98383 | 88.41058 | -3.470392 | 20.82576 | 50.00778 | 70.37718 | 102.3429 | -3.678798 | 23.44808 | 50.00244 | 70.37718 | 102.3187 | -3.922874 | 25.00332 | 49.989
60.98717 | 88.44434 | -3.470782 | 20.83119 | 49.99411 | 70.38218 | 102.3929 | -3.679335 | 23.44712 | 50.00038 | 70.38218 | 102.369 | -3.923542 | 25.00652 | 49.99044
60.99216 | 88.49415 | -3.471373 | 20.84728 | 50.00887 | 70.38718 | 102.4436 | -3.679872 | 23.44746 | 50.02353 | 70.38718 | 102.4196 | -3.924202 | 25.00244 | 49.9959
60.99717 | 88.54364 | -3.471953 | 20.85713 | 50.01656 | 70.3905 | 102.4755 | -3.68031 | 23.4485 | 49.99805 | 70.3905 | 102.4528 | -3.924626 | 25.00045 | 50.02246
61.0005 | 88.57746 | -3.472374 | 20.8586 | 49.98064 | 70.3955 | 102.5264 | -3.680994 | 23.45283 | 49.98796 | 70.3955 | 102.5026 | -3.925217 | 25.00423 | 50.00448
61.00383 | 88.61062 | -3.472885 | 20.85847 | 49.98733 | 70.4005 | 102.5754 | -3.681635 | 23.45694 | 50.01758 | 70.4005 | 102.5523 | -3.925802 | 25.01177 | 50.0067
61.00883 | 88.65972 | -3.473635 | 20.85696 | 50.01074 | 70.4055 | 102.6257 | -3.682228 | 23.46152 | 49.99394 | 70.4055 | 102.6032 | -3.926387 | 25.01873 | 49.99811
61.01382 | 88.70899 | -3.474406 | 20.8572 | 50.02771 | 70.4105 | 102.6764 | -3.682894 | 23.46436 | 50.0135 | 70.4105 | 102.6535 | -3.927182 | 25.02684 | 49.98884
61.01716 | 88.74291 | -3.4748 | 20.85734 | 49.9991 | 70.41382 | 102.7093 | -3.683728 | 23.47291 | 50.02688 | 70.41382 | 102.6871 | -3.927656 | 25.03065 | 50.0129
61.0205 | 88.77738 | -3.47516 | 20.85785 | 49.95279 | 70.41884 | 102.7587 | -3.684558 | 23.48575 | 49.97876 | 70.41884 | 102.736 | -3.928326 | 25.03203 | 49.9991
61.02383 | 88.81047 | -3.475535 | 20.86056 | 49.99606 | 70.42384 | 102.8096 | -3.685207 | 23.49245 | 49.99944 | 70.42384 | 102.7855 | -3.928962 | 25.03086 | 50.01244
61.02883 | 88.86098 | -3.476078 | 20.86823 | 49.9945 | 70.42884 | 102.8592 | -3.685754 | 23.4925 | 50.00186 | 70.42884 | 102.835 | -3.929585 | 25.03625 | 49.99608
61.03383 | 88.91059 | -3.476621 | 20.87723 | 50.00728 | 70.43384 | 102.9089 | -3.686334 | 23.49457 | 50.02054 | 70.43384 | 102.8854 | -3.930191 | 25.04368 | 49.96986
61.03716 | 88.94439 | -3.476995 | 20.88001 | 50.00182 | 70.43884 | 102.9587 | -3.68695 | 23.49472 | 49.99244 | 70.43884 | 102.9356 | -3.93083 | 25.04656 | 50.01878
61.0405 | 88.97649 | -3.477367 | 20.87996 | 50.01616 | 70.44384 | 103.0084 | -3.687596 | 23.49078 | 50.00082 | 70.44384 | 102.9848 | -3.93162 | 25.04688 | 49.99561
61.0455 | 89.02636 | -3.477948 | 20.8741 | 49.97415 | 70.44718 | 103.0426 | -3.688044 | 23.49006 | 50.00803 | 70.44718 | 103.019 | -3.932079 | 25.05123 | 49.9676
61.0505 | 89.07751 | -3.478554 | 20.87428 | 50.00367 | 70.45216 | 103.0924 | -3.688708 | 23.4972 | 50.00028 | 70.45216 | 103.069 | -3.932695 | 25.05779 | 50.00276
61.05383 | 89.10969 | -3.478946 | 20.87993 | 50.00874 | 70.45718 | 103.1431 | -3.689438 | 23.51153 | 49.98594 | 70.45718 | 103.1193 | -3.93325 | 25.06025 | 50.0034
61.05717 | 89.14282 | -3.479332 | 20.88812 | 50.01784 | 70.46218 | 103.1917 | -3.690118 | 23.52014 | 49.98409 | 70.46218 | 103.1691 | -3.933838 | 25.05957 | 50.0064
61.06216 | 89.19306 | -3.479882 | 20.89668 | 50.00083 | 70.46718 | 103.242 | -3.6911 | 23.52544 | 50.04382 | 70.46718 | 103.2189 | -3.934448 | 25.06468 | 50.0304
61.06716 | 89.24305 | -3.480518 | 20.89926 | 49.99539 | 70.47218 | 103.2922 | -3.691807 | 23.52588 | 49.99706 | 70.47218 | 103.2686 | -3.935091 | 25.07068 | 49.99496
61.0705 | 89.27649 | -3.48095 | 20.89998 | 50.00668 | 70.47718 | 103.3427 | -3.692451 | 23.52898 | 49.98402 | 70.47718 | 103.3181 | -3.935739 | 25.07219 | 50.00733
61.07383 | 89.31112 | -3.481344 | 20.89902 | 49.97035 | 70.4805 | 103.3755 | -3.692858 | 23.53008 | 49.996 | 70.4805 | 103.3512 | -3.936196 | 25.07246 | 50.0175
61.07717 | 89.3436 | -3.481735 | 20.89863 | 50.00824 | 70.4855 | 103.4255 | -3.693529 | 23.53218 | 50.00329 | 70.4855 | 103.402 | -3.936975 | 25.07694 | 49.97925
61.08217 | 89.39426 | -3.482307 | 20.8998 | 49.9876 | 70.4905 | 103.4742 | -3.694194 | 23.53625 | 49.99406 | 70.4905 | 103.4515 | -3.937692 | 25.08436 | 50.012
61.08716 | 89.44316 | -3.483132 | 20.9059 | 50.01284 | 70.4955 | 103.5259 | -3.694778 | 23.54148 | 49.99716 | 70.4955 | 103.502 | -3.938369 | 25.09052 | 49.9999
61.0905 | 89.4767 | -3.4838 | 20.91166 | 49.99538 | 70.5005 | 103.5755 | -3.695385 | 23.5431 | 50.02633 | 70.5005 | 103.5517 | -3.938992 | 25.0964 | 50.0031
61.09384 | 89.51082 | -3.484219 | 20.9159 | 50.00667 | 70.50384 | 103.609 | -3.69583 | 23.54482 | 49.95962 | 70.50384 | 103.5851 | -3.939389 | 25.09956 | 49.97729
61.09882 | 89.55898 | -3.48482 | 20.92228 | 50.00789 | 70.50884 | 103.6589 | -3.6965 | 23.55339 | 50.02011 | 70.50884 | 103.6352 | -3.939974 | 25.10566 | 50.00722
61.10383 | 89.60926 | -3.485332 | 20.92549 | 50.00549 | 70.51384 | 103.7093 | -3.697195 | 23.5626 | 49.99106 | 70.51384 | 103.6852 | -3.940602 | 25.11118 | 49.98348
61.10717 | 89.64272 | -3.485698 | 20.92561 | 49.97788 | 70.51882 | 103.7582 | -3.697852 | 23.56317 | 49.9898 | 70.51882 | 103.7351 | -3.94119 | 25.11483 | 50.01013
61.1105 | 89.67703 | -3.486107 | 20.92607 | 50.01795 | 70.52384 | 103.8082 | -3.698506 | 23.56138 | 50.02872 | 70.52384 | 103.7854 | -3.941816 | 25.11419 | 50.00414
61.1155 | 89.72649 | -3.486728 | 20.92959 | 49.9891 | 70.52884 | 103.8587 | -3.699164 | 23.56374 | 50.00254 | 70.52884 | 103.835 | -3.94247 | 25.1119 | 49.9889
61.1205 | 89.77666 | -3.48732 | 20.93766 | 50.00517 | 70.53384 | 103.9081 | -3.699843 | 23.56807 | 49.98772 | 70.53384 | 103.8843 | -3.943235 | 25.11233 | 50.00203
61.12383 | 89.8105 | -3.487648 | 20.94314 | 49.9935 | 70.53718 | 103.9417 | -3.700269 | 23.56999 | 50.00476 | 70.53718 | 103.9178 | -3.94375 | 25.11589 | 49.98485
61.12717 | 89.84278 | -3.488015 | 20.9481 | 50.04535 | 70.54218 | 103.992 | -3.70094 | 23.57444 | 49.99586 | 70.54218 | 103.9685 | -3.94447 | 25.12667 | 50.00644
61.1305 | 89.87632 | -3.48844 | 20.9501 | 49.98784 | 70.54718 | 104.0424 | -3.701599 | 23.57918 | 49.99959 | 70.54718 | 104.0193 | -3.945104 | 25.13444 | 50.01004
61.1355 | 89.92616 | -3.489056 | 20.95047 | 50.00006 | 70.55218 | 104.0925 | -3.702301 | 23.58906 | 49.99602 | 70.55218 | 104.0683 | -3.945732 | 25.13899 | 49.98984
61.1405 | 89.97616 | -3.489648 | 20.94881 | 49.98904 | 70.55718 | 104.1417 | -3.703006 | 23.59531 | 50.0137 | 70.55718 | 104.1172 | -3.946568 | 25.14162 | 49.99429
61.14384 | 90.00992 | -3.48999 | 20.94967 | 49.97378 | 70.5605 | 104.1745 | -3.7035 | 23.59687 | 50.0191 | 70.5605 | 104.152 | -3.947031 | 25.14363 | 50.0064
61.14717 | 90.04298 | -3.490347 | 20.9532 | 50.01692 | 70.5655 | 104.2242 | -3.704375 | 23.59739 | 49.99613 | 70.5655 | 104.2018 | -3.947654 | 25.14917 | 50.01176
61.15217 | 90.09431 | -3.490913 | 20.9602 | 50.01439 | 70.5705 | 104.2747 | -3.70503 | 23.60034 | 49.98709 | 70.5705 | 104.2518 | -3.948246 | 25.15352 | 50.00744
61.15717 | 90.14247 | -3.491512 | 20.96648 | 49.97481 | 70.5755 | 104.3246 | -3.705687 | 23.60287 | 50.00192 | 70.5755 | 104.3011 | -3.948895 | 25.15258 | 49.99725
61.1605 | 90.17651 | -3.492075 | 20.96683 | 50.00153 | 70.5805 | 104.3746 | -3.70636 | 23.60753 | 50.01743 | 70.5805 | 104.3518 | -3.949584 | 25.15356 | 49.98248
61.16382 | 90.20897 | -3.492549 | 20.96625 | 49.99256 | 70.5855 | 104.4251 | -3.70705 | 23.61608 | 49.98315 | 70.5855 | 104.4018 | -3.95027 | 25.16018 | 50.00117
61.16882 | 90.25949 | -3.493122 | 20.96858 | 49.99786 | 70.5905 | 104.4754 | -3.707678 | 23.62758 | 49.99832 | 70.5905 | 104.4519 | -3.950912 | 25.16374 | 50.033
61.17383 | 90.30956 | -3.493674 | 20.97555 | 49.99356 | 70.59384 | 104.508 | -3.708119 | 23.63222 | 49.98389 | 70.59384 | 104.4846 | -3.951316 | 25.16406 | 49.9691
61.17717 | 90.3425 | -3.494053 | 20.98294 | 49.99056 | 70.59882 | 104.5578 | -3.708788 | 23.63546 | 49.99553 | 70.59882 | 104.5349 | -3.951996 | 25.17006 | 50.00494
61.1805 | 90.3767 | -3.494461 | 20.98736 | 50.01329 | 70.60384 | 104.6086 | -3.70947 | 23.6368 | 50.0105 | 70.60384 | 104.5843 | -3.95269 | 25.18023 | 50.02398
61.18383 | 90.41009 | -3.494864 | 20.9881 | 50.01898 | 70.60884 | 104.658 | -3.710234 | 23.63846 | 50.01046 | 70.60884 | 104.6354 | -3.953376 | 25.18576 | 49.992
61.18882 | 90.46056 | -3.495416 | 20.98791 | 49.99222 | 70.61384 | 104.7064 | -3.711025 | 23.63919 | 49.99478 | 70.61384 | 104.6851 | -3.954056 | 25.1883 | 50.01802
61.19384 | 90.51026 | -3.495985 | 20.98634 | 49.97732 | 70.61884 | 104.7576 | -3.711666 | 23.63985 | 49.99625 | 70.61884 | 104.7347 | -3.954866 | 25.19282 | 49.99696
61.19717 | 90.54292 | -3.496356 | 20.98715 | 50.00998 | 70.62384 | 104.808 | -3.71226 | 23.64812 | 50.01215 | 70.62384 | 104.7843 | -3.955612 | 25.19886 | 49.99344
61.2005 | 90.57681 | -3.49676 | 20.9876 | 49.98684 | 70.62718 | 104.8418 | -3.712695 | 23.65504 | 49.99518 | 70.62718 | 104.8175 | -3.956066 | 25.20206 | 50.00619
61.2055 | 90.62594 | -3.497347 | 20.99313 | 50.01557 | 70.63218 | 104.8916 | -3.713388 | 23.66183 | 49.99924 | 70.63218 | 104.8681 | -3.956695 | 25.2016 | 50.00979
61.2105 | 90.67616 | -3.497966 | 21.00187 | 50.00469 | 70.63718 | 104.9416 | -3.71406 | 23.66205 | 49.99992 | 70.63718 | 104.9189 | -3.957256 | 25.20276 | 50.00254
61.21382 | 90.70937 | -3.49841 | 21.00596 | 49.97769 | 70.64216 | 104.9912 | -3.71474 | 23.66511 | 50.00002 | 70.64216 | 104.968 | -3.957858 | 25.2112 | 49.99746
61.21717 | 90.74181 | -3.498832 | 21.00712 | 50.01008 | 70.64718 | 105.0408 | -3.715424 | 23.67022 | 49.98436 | 70.64718 | 105.0165 | -3.958508 | 25.22004 | 49.99659
61.22217 | 90.79272 | -3.499459 | 21.00437 | 50.00352 | 70.6505 | 105.0752 | -3.715909 | 23.67468 | 50.00391 | 70.6505 | 105.051 | -3.958992 | 25.22137 | 49.98348
61.22717 | 90.84249 | -3.500003 | 21.0057 | 50.00504 | 70.6555 | 105.1241 | -3.716647 | 23.6778 | 50.01921 | 70.6555 | 105.1012 | -3.959683 | 25.21963 | 50.01896
61.2305 | 90.87591 | -3.500348 | 21.00888 | 49.99344 | 70.6605 | 105.1746 | -3.717402 | 23.67836 | 49.97213 | 70.6605 | 105.1522 | -3.960328 | 25.22401 | 49.99876
61.23383 | 90.9091 | -3.50068 | 21.01155 | 50.02183 | 70.6655 | 105.2242 | -3.71808 | 23.68166 | 49.98684 | 70.6655 | 105.2015 | -3.960944 | 25.23342 | 49.98806
61.23717 | 90.94358 | -3.500994 | 21.01359 | 49.97416 | 70.6705 | 105.2748 | -3.71872 | 23.68761 | 50.02842 | 70.6705 | 105.2506 | -3.961578 | 25.23572 | 50.01761
61.24216 | 90.99275 | -3.501549 | 21.01678 | 50.00473 | 70.6755 | 105.3247 | -3.719356 | 23.69512 | 50.00053 | 70.6755 | 105.301 | -3.96226 | 25.23169 | 50.01254
61.24717 | 91.04298 | -3.502156 | 21.02368 | 50.00986 | 70.6805 | 105.3758 | -3.720032 | 23.70086 | 50.00632 | 70.6805 | 105.3512 | -3.96296 | 25.23366 | 49.97776
61.2505 | 91.07622 | -3.502592 | 21.02858 | 50.0103 | 70.68384 | 105.4082 | -3.720508 | 23.7034 | 49.97028 | 70.68384 | 105.3843 | -3.963411 | 25.242 | 50.00228
61.25383 | 91.10801 | -3.502986 | 21.03084 | 50.0104 | 70.68884 | 105.457 | -3.72128 | 23.7047 | 49.99731 | 70.68884 | 105.4342 | -3.96402 | 25.25117 | 50.00917
61.25883 | 91.15868 | -3.503512 | 21.03216 | 50.01924 | 70.69384 | 105.5067 | -3.722129 | 23.70795 | 50.0044 | 70.69384 | 105.4859 | -3.964664 | 25.2562 | 49.97115
61.26382 | 91.20809 | -3.504023 | 21.03049 | 49.98938 | 70.69884 | 105.557 | -3.722768 | 23.7158 | 49.99971 | 70.69884 | 105.5346 | -3.965338 | 25.25963 | 50.00624
61.26716 | 91.24328 | -3.504416 | 21.03115 | 49.98952 | 70.70384 | 105.6075 | -3.723376 | 23.72415 | 50.00937 | 70.70384 | 105.5842 | -3.966037 | 25.26618 | 49.99122
61.2705 | 91.27648 | -3.504834 | 21.0326 | 49.98954 | 70.70718 | 105.6416 | -3.723806 | 23.72597 | 50.018 | 70.70718 | 105.6168 | -3.966458 | 25.26969 | 49.9978
61.27383 | 91.30939 | -3.505257 | 21.0368 | 50.02871 | 70.71218 | 105.6909 | -3.724443 | 23.7254 | 49.99698 | 70.71218 | 105.6678 | -3.967011 | 25.27498 | 50.0026
61.27883 | 91.35888 | -3.505967 | 21.04869 | 49.99176 | 70.71718 | 105.7419 | -3.725124 | 23.72562 | 49.97779 | 70.71718 | 105.7172 | -3.967536 | 25.2757 | 49.98773
61.28383 | 91.40897 | -3.506528 | 21.05808 | 50.01954 | 70.72218 | 105.7912 | -3.726294 | 23.73505 | 50.0112 | 70.72218 | 105.7677 | -3.968174 | 25.2763 | 50.01081
61.28716 | 91.44296 | -3.506888 | 21.06032 | 50.00488 | 70.72718 | 105.8402 | -3.727641 | 23.74691 | 50.02462 | 70.72718 | 105.8175 | -3.968894 | 25.28164 | 49.99638
61.2905 | 91.47632 | -3.507238 | 21.05927 | 49.96984 | 70.73218 | 105.8901 | -3.728258 | 23.75218 | 49.98819 | 70.73218 | 105.8671 | -3.969736 | 25.2941 | 50.0053
61.2955 | 91.5258 | -3.507802 | 21.0575 | 49.99528 | 70.73718 | 105.9402 | -3.728828 | 23.75618 | 49.99256 | 70.73718 | 105.9183 | -3.970386 | 25.30428 | 49.99896
61.3005 | 91.57601 | -3.508398 | 21.06044 | 50.02303 | 70.7405 | 105.974 | -3.729244 | 23.75906 | 50.02162 | 70.7405 | 105.9507 | -3.970795 | 25.30476 | 50.00758
61.30383 | 91.6087 | -3.50882 | 21.06513 | 49.99009 | 70.7455 | 106.0245 | -3.730163 | 23.7681 | 49.9848 | 70.7455 | 106.0008 | -3.971417 | 25.30313 | 49.99238
61.30717 | 91.64241 | -3.509268 | 21.07092 | 50.02106 | 70.7505 | 106.0747 | -3.731394 | 23.77939 | 50.00474 | 70.7505 | 106.0511 | -3.97208 | 25.30425 | 50.01334
61.31216 | 91.69203 | -3.509859 | 21.07385 | 49.99252 | 70.7555 | 106.1245 | -3.732072 | 23.78448 | 50.00954 | 70.7555 | 106.1006 | -3.972732 | 25.30867 | 49.98739
61.31716 | 91.74181 | -3.510444 | 21.07306 | 50.00082 | 70.7605 | 106.1737 | -3.732688 | 23.78533 | 49.9791 | 70.7605 | 106.1519 | -3.973386 | 25.31347 | 49.98308
61.3205 | 91.77637 | -3.510822 | 21.07388 | 50.00804 | 70.7655 | 106.2238 | -3.733281 | 23.7856 | 49.99967 | 70.7655 | 106.2006 | -3.974145 | 25.31856 | 50.00813
61.32383 | 91.80993 | -3.511228 | 21.07649 | 49.97067 | 70.7705 | 106.274 | -3.733891 | 23.79085 | 50.0031 | 70.7705 | 106.2498 | -3.974888 | 25.3215 | 50.00708
61.32717 | 91.84381 | -3.511653 | 21.08038 | 50.00833 | 70.77384 | 106.3065 | -3.734272 | 23.79897 | 50.03209 | 70.77384 | 106.2841 | -3.975287 | 25.32294 | 49.97828
61.33217 | 91.8925 | -3.512232 | 21.08751 | 49.9964 | 70.77884 | 106.3569 | -3.734917 | 23.80949 | 49.98053 | 70.77884 | 106.3354 | -3.975866 | 25.32419 | 50.00248
61.33716 | 91.94231 | -3.512792 | 21.09228 | 49.99964 | 70.78384 | 106.4067 | -3.73562 | 23.81039 | 50.00588 | 70.78384 | 106.3842 | -3.976453 | 25.32804 | 50.03002
61.3405 | 91.976 | -3.513156 | 21.09411 | 49.99207 | 70.78882 | 106.4577 | -3.736277 | 23.8011 | 50.0156 | 70.78882 | 106.434 | -3.977116 | 25.33667 | 49.99686
61.34384 | 92.00965 | -3.51352 | 21.09505 | 50.00586 | 70.79384 | 106.508 | -3.736887 | 23.79527 | 49.97022 | 70.79384 | 106.4847 | -3.977835 | 25.34679 | 50.00439
61.34882 | 92.05926 | -3.51405 | 21.09556 | 49.99994 | 70.79718 | 106.5401 | -3.737338 | 23.79877 | 50.0082 | 70.79718 | 106.5168 | -3.978359 | 25.3481 | 49.9776
61.35383 | 92.10949 | -3.514565 | 21.09648 | 49.97024 | 70.80218 | 106.5902 | -3.738342 | 23.81223 | 50.01498 | 70.80218 | 106.5674 | -3.979093 | 25.34373 | 50.00336
61.35717 | 92.1428 | -3.514926 | 21.09704 | 50.03958 | 70.80718 | 106.6396 | -3.739071 | 23.8228 | 49.97175 | 70.80718 | 106.6164 | -3.979893 | 25.34475 | 49.98937
61.3605 | 92.17618 | -3.515301 | 21.09872 | 49.97074 | 70.81216 | 106.6902 | -3.73971 | 23.82953 | 50.00633 | 70.81216 | 106.6677 | -3.98055 | 25.35666 | 50.01108
61.3655 | 92.22539 | -3.515833 | 21.10412 | 50.01304 | 70.81718 | 106.7398 | -3.740332 | 23.83546 | 49.99906 | 70.81718 | 106.7161 | -3.981138 | 25.36864 | 49.98858
61.3705 | 92.27691 | -3.516392 | 21.10865 | 49.98878 | 70.82218 | 106.7904 | -3.740969 | 23.83842 | 49.99985 | 70.82218 | 106.7675 | -3.981678 | 25.36878 | 49.99626
61.37383 | 92.30966 | -3.51681 | 21.10979 | 49.98936 | 70.82718 | 106.8406 | -3.741621 | 23.83547 | 49.99996 | 70.82718 | 106.8171 | -3.982314 | 25.36647 | 50.02627
61.37717 | 92.34215 | -3.51738 | 21.11011 | 50.0365 | 70.8305 | 106.8738 | -3.742065 | 23.8335 | 49.99216 | 70.8305 | 106.85 | -3.982771 | 25.368 | 49.99086
61.3805 | 92.37544 | -3.51798 | 21.11312 | 49.9778 | 70.8355 | 106.924 | -3.742718 | 23.8368 | 49.99976 | 70.8355 | 106.8999 | -3.98343 | 25.37553 | 49.9829
61.3855 | 92.4252 | -3.518559 | 21.11892 | 49.99262 | 70.8405 | 106.9731 | -3.74337 | 23.85058 | 50.0219 | 70.8405 | 106.9499 | -3.983944 | 25.38247 | 50.00769
61.3905 | 92.47586 | -3.519132 | 21.12567 | 50.01334 | 70.8455 | 107.0232 | -3.744016 | 23.86464 | 49.98481 | 70.8455 | 106.9995 | -3.984438 | 25.38684 | 50.01394
61.39384 | 92.50966 | -3.519496 | 21.12809 | 50.01117 | 70.8505 | 107.0732 | -3.744626 | 23.87352 | 50.01258 | 70.8505 | 107.0498 | -3.985033 | 25.38964 | 49.98103
61.39717 | 92.54319 | -3.51984 | 21.1293 | 50.01846 | 70.85384 | 107.1061 | -3.74505 | 23.87202 | 50.00314 | 70.85384 | 107.0828 | -3.985567 | 25.39278 | 49.99526
61.40217 | 92.59272 | -3.520348 | 21.13074 | 49.99799 | 70.85884 | 107.1557 | -3.745736 | 23.86592 | 49.99365 | 70.85884 | 107.1338 | -3.986502 | 25.39854 | 50.00024
61.40717 | 92.64097 | -3.520883 | 21.13344 | 49.99196 | 70.86384 | 107.2062 | -3.746385 | 23.86478 | 50.0025 | 70.86384 | 107.1841 | -3.987132 | 25.39934 | 49.98276
61.4105 | 92.67449 | -3.521284 | 21.13701 | 50.00582 | 70.86884 | 107.2566 | -3.747031 | 23.86906 | 50.01606 | 70.86884 | 107.2333 | -3.987713 | 25.3976 | 49.98556
61.41382 | 92.70851 | -3.521682 | 21.1417 | 50.01713 | 70.87384 | 107.3067 | -3.747684 | 23.87338 | 49.99221 | 70.87384 | 107.2833 | -3.988258 | 25.40637 | 50.033
61.41882 | 92.7585 | -3.522276 | 21.14802 | 50.00953 | 70.87884 | 107.3555 | -3.748314 | 23.87526 | 50.00172 | 70.87884 | 107.3336 | -3.988773 | 25.42125 | 49.99634
61.42383 | 92.80906 | -3.522838 | 21.15485 | 50.02136 | 70.88384 | 107.4062 | -3.748893 | 23.88307 | 50.0033 | 70.88384 | 107.3839 | -3.989418 | 25.42798 | 49.99805
61.42717 | 92.84208 | -3.523192 | 21.15905 | 49.974 | 70.88718 | 107.4393 | -3.749282 | 23.89033 | 49.96169 | 70.88718 | 107.4178 | -3.990325 | 25.4289 | 50.00734
61.4305 | 92.87499 | -3.52354 | 21.16154 | 50.017 | 70.89216 | 107.4902 | -3.749918 | 23.89874 | 49.99696 | 70.89216 | 107.4661 | -3.991559 | 25.4314 | 50.01094
61.43383 | 92.90832 | -3.523926 | 21.16222 | 50.00425 | 70.89718 | 107.54 | -3.750581 | 23.9012 | 49.97936 | 70.89718 | 107.5172 | -3.992298 | 25.43189 | 49.99326
61.43882 | 92.95816 | -3.524589 | 21.16166 | 50.00066 | 70.90218 | 107.5898 | -3.751275 | 23.89938 | 50.00656 | 70.90218 | 107.567 | -3.992974 | 25.432 | 49.996
61.44384 | 93.00916 | -3.525259 | 21.16396 | 49.99222 | 70.90718 | 107.6401 | -3.751922 | 23.90112 | 50.0163 | 70.90718 | 107.6174 | -3.993624 | 25.43598 | 50.0278
61.44717 | 93.04211 | -3.525616 | 21.16871 | 49.98238 | 70.91218 | 107.6894 | -3.752539 | 23.90453 | 49.99372 | 70.91218 | 107.6668 | -3.994168 | 25.44174 | 49.98574
61.4505 | 93.07516 | -3.525981 | 21.17444 | 50.00343 | 70.91718 | 107.74 | -3.753164 | 23.91004 | 49.98216 | 70.91718 | 107.7154 | -3.994688 | 25.45076 | 49.99698
61.4555 | 93.12495 | -3.526556 | 21.18183 | 49.99855 | 70.9205 | 107.7729 | -3.75361 | 23.91572 | 50.01902 | 70.9205 | 107.7495 | -3.995041 | 25.45675 | 49.96792
61.4605 | 93.17501 | -3.527161 | 21.18498 | 49.97164 | 70.9255 | 107.8226 | -3.754302 | 23.92665 | 49.99516 | 70.9255 | 107.7999 | -3.995676 | 25.46044 | 50.00575
61.46382 | 93.20856 | -3.527697 | 21.18692 | 50.03209 | 70.9305 | 107.8733 | -3.754988 | 23.93461 | 50.01986 | 70.9305 | 107.8503 | -3.99638 | 25.45584 | 49.99119
61.46717 | 93.24181 | -3.528087 | 21.18747 | 49.98451 | 70.9355 | 107.9234 | -3.755694 | 23.93905 | 50.01387 | 70.9355 | 107.9 | -3.997058 | 25.45306 | 49.99472
61.47217 | 93.29239 | -3.528639 | 21.1871 | 49.99562 | 70.9405 | 107.973 | -3.756388 | 23.943 | 49.96851 | 70.9405 | 107.9495 | -3.99762 | 25.4555 | 50.01356
61.47717 | 93.34242 | -3.529164 | 21.18694 | 49.9792 | 70.94384 | 108.0057 | -3.756831 | 23.94422 | 50.03911 | 70.94384 | 107.983 | -3.998016 | 25.4612 | 50.01122
61.4805 | 93.37582 | -3.52953 | 21.18724 | 50.01046 | 70.94884 | 108.0551 | -3.75752 | 23.9428 | 49.98164 | 70.94884 | 108.0328 | -3.998632 | 25.46632 | 49.99197
61.48383 | 93.40845 | -3.529944 | 21.19139 | 49.96347 | 70.95384 | 108.1053 | -3.758188 | 23.9378 | 50.01382 | 70.95384 | 108.0831 | -3.999292 | 25.47162 | 49.9992
61.48717 | 93.44225 | -3.53034 | 21.19562 | 50.04568 | 70.95884 | 108.1561 | -3.758836 | 23.9394 | 49.99042 | 70.95884 | 108.1329 | -3.999927 | 25.47437 | 50.00575
61.49216 | 93.49212 | -3.53093 | 21.20283 | 49.98853 | 70.96384 | 108.2072 | -3.759514 | 23.94813 | 49.99434 | 70.96384 | 108.1833 | -4.000502 | 25.47925 | 50.00681
61.49717 | 93.54168 | -3.531523 | 21.20906 | 49.99728 | 70.96884 | 108.2558 | -3.760236 | 23.95745 | 50.00988 | 70.96884 | 108.2336 | -4.00109 | 25.4856 | 49.98932
61.5005 | 93.5753 | -3.531903 | 21.20964 | 49.99932 | 70.97384 | 108.3066 | -3.761059 | 23.95992 | 49.9916 | 70.97384 | 108.2834 | -4.001778 | 25.49227 | 49.98641
61.50383 | 93.60848 | -3.532306 | 21.20672 | 49.99984 | 70.97718 | 108.3395 | -3.76157 | 23.96053 | 49.99796 | 70.97718 | 108.3162 | -4.00232 | 25.4973 | 50.00443
61.50883 | 93.65887 | -3.532868 | 21.2033 | 49.99703 | 70.98218 | 108.3892 | -3.762265 | 23.96135 | 50.02806 | 70.98218 | 108.3658 | -4.003 | 25.50136 | 49.99774
61.51382 | 93.70819 | -3.53344 | 21.20431 | 50.00441 | 70.98718 | 108.4394 | -3.762928 | 23.96769 | 49.98088 | 70.98718 | 108.4165 | -4.003632 | 25.502 | 50.00446
61.51716 | 93.74064 | -3.533827 | 21.2105 | 50.0011 | 70.99218 | 108.4889 | -3.763535 | 23.97503 | 49.9794 | 70.99218 | 108.4659 | -4.004228 | 25.50505 | 50.01049
61.5205 | 93.77444 | -3.53421 | 21.2146 | 49.99244 | 70.99718 | 108.539 | -3.764156 | 23.98518 | 50.01828 | 70.99718 | 108.5164 | -4.004815 | 25.51243 | 49.9932
61.5255 | 93.8255 | -3.534762 | 21.21922 | 49.99784 | 71.0005 | 108.5721 | -3.764603 | 23.98976 | 49.9811 | 71.0005 | 108.5499 | -4.005225 | 25.52087 | 50.02178
61.5305 | 93.8747 | -3.535294 | 21.22268 | 50.00134 | 71.0055 | 108.6226 | -3.765289 | 23.99283 | 50.02444 | 71.0055 | 108.6 | -4.005968 | 25.53167 | 49.99263
61.53383 | 93.90719 | -3.535666 | 21.22405 | 50.02383 | 71.0105 | 108.6722 | -3.765962 | 23.99492 | 49.98993 | 71.0105 | 108.6502 | -4.006778 | 25.53348 | 49.97734
61.53716 | 93.94138 | -3.536035 | 21.22685 | 49.99812 | 71.0155 | 108.7225 | -3.76663 | 24.00127 | 49.98864 | 71.0155 | 108.6996 | -4.007508 | 25.52646 | 50.00722
61.5405 | 93.97535 | -3.536423 | 21.23088 | 49.9526 | 71.0205 | 108.7718 | -3.767334 | 24.01064 | 50.00669 | 71.0205 | 108.7493 | -4.008191 | 25.52429 | 49.97568
61.5455 | 94.02528 | -3.53697 | 21.23856 | 50.0288 | 71.0255 | 108.8221 | -3.768028 | 24.01468 | 50.01373 | 71.0255 | 108.7982 | -4.008798 | 25.53473 | 50.00696
61.5505 | 94.07441 | -3.537534 | 21.24393 | 49.96843 | 71.0305 | 108.8715 | -3.76873 | 24.01914 | 50.02016 | 71.0305 | 108.8496 | -4.009399 | 25.54396 | 50.0148
61.55383 | 94.10821 | -3.537956 | 21.2431 | 50.00777 | 71.03384 | 108.9049 | -3.769174 | 24.02114 | 49.98154 | 71.03384 | 108.8833 | -4.009812 | 25.54674 | 49.97239
61.55717 | 94.14082 | -3.538384 | 21.24203 | 49.9941 | 71.03882 | 108.955 | -3.76982 | 24.02313 | 50.00593 | 71.03882 | 108.933 | -4.010454 | 25.54442 | 50.00547
61.56216 | 94.19069 | -3.538942 | 21.24276 | 49.99516 | 71.04384 | 109.0046 | -3.77045 | 24.0221 | 49.99438 | 71.04384 | 108.9828 | -4.011112 | 25.54281 | 50.00838
61.56716 | 94.24126 | -3.539462 | 21.24945 | 50.01361 | 71.04884 | 109.0548 | -3.771097 | 24.02088 | 49.99619 | 71.04884 | 109.0325 | -4.011721 | 25.54856 | 50.00425
61.5705 | 94.27438 | -3.53979 | 21.2547 | 50.00341 | 71.05384 | 109.1049 | -3.771719 | 24.02353 | 50.01998 | 71.05384 | 109.0824 | -4.012345 | 25.55664 | 50.01922
61.57383 | 94.30898 | -3.540142 | 21.2603 | 50.02434 | 71.05884 | 109.1558 | -3.772383 | 24.03565 | 49.99924 | 71.05884 | 109.1332 | -4.012998 | 25.56083 | 49.98637
61.57883 | 94.35841 | -3.54075 | 21.26634 | 49.98129 | 71.06384 | 109.2051 | -3.773028 | 24.04567 | 50.0062 | 71.06384 | 109.1835 | -4.013664 | 25.56236 | 50.02524
61.58383 | 94.40793 | -3.541564 | 21.27194 | 50.00282 | 71.06718 | 109.2387 | -3.773422 | 24.0484 | 50.00938 | 71.06718 | 109.2166 | -4.014087 | 25.56639 | 49.97794
61.58716 | 94.44121 | -3.542256 | 21.27724 | 50.00854 | 71.07218 | 109.2885 | -3.773986 | 24.04998 | 49.97894 | 71.07218 | 109.2657 | -4.014735 | 25.57117 | 50.01456
61.5905 | 94.47424 | -3.542667 | 21.27954 | 50.02563 | 71.07718 | 109.3386 | -3.774608 | 24.05484 | 49.9713 | 71.07718 | 109.316 | -4.01538 | 25.57046 | 50.00146
61.59384 | 94.50845 | -3.543056 | 21.28083 | 49.98291 | 71.08218 | 109.3885 | -3.775352 | 24.05524 | 50.00922 | 71.08218 | 109.3657 | -4.016054 | 25.57027 | 49.9973
61.59882 | 94.55788 | -3.543634 | 21.28252 | 49.99244 | 71.08716 | 109.4392 | -3.776072 | 24.05361 | 49.979 | 71.08716 | 109.417 | -4.016648 | 25.57402 | 50.01226
61.60383 | 94.60812 | -3.544206 | 21.2872 | 50.00708 | 71.0905 | 109.4722 | -3.776555 | 24.0538 | 50.00258 | 71.0905 | 109.4493 | -4.017067 | 25.57884 | 49.97957
61.60717 | 94.64166 | -3.544576 | 21.29122 | 50.00959 | 71.0955 | 109.5224 | -3.777234 | 24.05998 | 50.00236 | 71.0955 | 109.4991 | -4.017678 | 25.5868 | 49.99781
61.6105 | 94.67516 | -3.544955 | 21.29408 | 50.0259 | 71.1005 | 109.5718 | -3.777908 | 24.06934 | 50.01276 | 71.1005 | 109.5491 | -4.018444 | 25.59648 | 50.01388
61.6155 | 94.72472 | -3.54564 | 21.29507 | 49.98152 | 71.1055 | 109.6212 | -3.778646 | 24.07721 | 49.99221 | 71.1055 | 109.5985 | -4.019136 | 25.60156 | 49.98456
61.6205 | 94.77496 | -3.546318 | 21.297 | 49.97937 | 71.1105 | 109.6721 | -3.779773 | 24.08404 | 49.99919 | 71.1105 | 109.6479 | -4.019763 | 25.60685 | 50.01098
61.62383 | 94.8078 | -3.546703 | 21.2984 | 50.0105 | 71.1155 | 109.7215 | -3.780498 | 24.08564 | 50.00476 | 71.1155 | 109.6993 | -4.020322 | 25.6095 | 49.99781
61.62717 | 94.84201 | -3.547097 | 21.29872 | 50.02612 | 71.1205 | 109.7713 | -3.781163 | 24.0875 | 50.00048 | 71.1205 | 109.7491 | -4.020884 | 25.60576 | 49.9982
61.6305 | 94.87445 | -3.547507 | 21.29783 | 50.00653 | 71.12384 | 109.8044 | -3.781582 | 24.08762 | 50.00012 | 71.12384 | 109.7822 | -4.02132 | 25.5997 | 49.99172
61.6355 | 94.92426 | -3.548113 | 21.29932 | 49.99417 | 71.12884 | 109.8542 | -3.782185 | 24.09117 | 49.98926 | 71.12884 | 109.8322 | -4.021963 | 25.60475 | 50.00458
61.6405 | 94.97446 | -3.548691 | 21.30746 | 50.00254 | 71.13384 | 109.9039 | -3.782834 | 24.09498 | 49.98484 | 71.13384 | 109.8821 | -4.022696 | 25.61792 | 49.99106
61.64384 | 95.00816 | -3.549066 | 21.31506 | 50.00063 | 71.13884 | 109.9551 | -3.783553 | 24.09785 | 50.01132 | 71.13884 | 109.9323 | -4.023404 | 25.62812 | 50.00741
61.64717 | 95.04022 | -3.549473 | 21.32002 | 49.9845 | 71.14384 | 110.0046 | -3.784225 | 24.09908 | 49.99484 | 71.14384 | 109.983 | -4.024029 | 25.62987 | 49.99448
61.65217 | 95.09049 | -3.550049 | 21.31914 | 50.00346 | 71.14718 | 110.0379 | -3.784653 | 24.10347 | 50.01436 | 71.14718 | 110.0164 | -4.024421 | 25.62852 | 49.9908
61.65717 | 95.14092 | -3.550546 | 21.31727 | 49.98311 | 71.15218 | 110.088 | -3.785276 | 24.1127 | 50.00812 | 71.15218 | 110.0655 | -4.025098 | 25.62986 | 49.99954
61.6605 | 95.17484 | -3.550845 | 21.3185 | 50.0036 | 71.15718 | 110.1387 | -3.785952 | 24.12148 | 49.98359 | 71.15718 | 110.1148 | -4.025811 | 25.63741 | 49.99838
61.66382 | 95.20798 | -3.551198 | 21.32333 | 50.00874 | 71.16218 | 110.1874 | -3.786619 | 24.12384 | 49.99448 | 71.16218 | 110.1662 | -4.026381 | 25.65142 | 50.00758
61.66882 | 95.25788 | -3.55177 | 21.33331 | 49.99549 | 71.16718 | 110.238 | -3.78733 | 24.1267 | 49.97284 | 71.16718 | 110.2161 | -4.026984 | 25.6574 | 50.00389
61.67383 | 95.30716 | -3.55237 | 21.3402 | 50.00116 | 71.17218 | 110.2877 | -3.788067 | 24.1333 | 50.02315 | 71.17218 | 110.266 | -4.02765 | 25.6556 | 49.99278
61.67717 | 95.34085 | -3.552795 | 21.34098 | 50.00029 | 71.17718 | 110.338 | -3.788778 | 24.13745 | 49.99762 | 71.17718 | 110.3161 | -4.028285 | 25.65742 | 49.99615
61.6805 | 95.37401 | -3.553206 | 21.33881 | 50.00008 | 71.1805 | 110.3708 | -3.78922 | 24.13855 | 49.97592 | 71.1805 | 110.3496 | -4.028694 | 25.66326 | 50.00683
61.68383 | 95.40709 | -3.553595 | 21.33645 | 49.98437 | 71.1855 | 110.4216 | -3.789802 | 24.14484 | 50.00896 | 71.1855 | 110.3994 | -4.029368 | 25.67328 | 49.99129
61.68882 | 95.45681 | -3.554166 | 21.33944 | 50.01422 | 71.1905 | 110.4719 | -3.790411 | 24.15375 | 49.98838 | 71.1905 | 110.4494 | -4.030018 | 25.67833 | 49.99913
61.69384 | 95.50658 | -3.554721 | 21.34877 | 50.00613 | 71.1955 | 110.5216 | -3.791326 | 24.15941 | 50.007 | 71.1955 | 110.4992 | -4.030656 | 25.68002 | 49.99594
61.69717 | 95.54091 | -3.555111 | 21.35408 | 49.98587 | 71.2005 | 110.571 | -3.793412 | 24.16648 | 50.0336 | 71.2005 | 110.5491 | -4.031302 | 25.67832 | 50.01367
61.7005 | 95.57387 | -3.555478 | 21.35759 | 50.01213 | 71.2055 | 110.6208 | -3.794377 | 24.17129 | 49.98176 | 71.2055 | 110.5991 | -4.031946 | 25.67591 | 49.98062
61.7055 | 95.62349 | -3.55603 | 21.35908 | 49.99604 | 71.2105 | 110.671 | -3.795028 | 24.1762 | 49.98092 | 71.2105 | 110.6496 | -4.032555 | 25.67765 | 49.99337
61.7105 | 95.67345 | -3.556613 | 21.36018 | 49.96986 | 71.21384 | 110.7048 | -3.795428 | 24.17946 | 50.01088 | 71.21384 | 110.6813 | -4.032968 | 25.68311 | 50.05312
61.71382 | 95.70663 | -3.557022 | 21.36162 | 50.04728 | 71.21884 | 110.7545 | -3.796042 | 24.18109 | 50.00758 | 71.21884 | 110.7322 | -4.033607 | 25.68734 | 49.9907
61.71717 | 95.73919 | -3.557429 | 21.3624 | 49.9805 | 71.22384 | 110.8049 | -3.79665 | 24.1816 | 49.96789 | 71.22384 | 110.7822 | -4.034235 | 25.68942 | 49.99594
61.72217 | 95.79009 | -3.55801 | 21.3662 | 49.99306 | 71.22884 | 110.8545 | -3.797303 | 24.18542 | 50.00967 | 71.22884 | 110.8332 | -4.034853 | 25.69384 | 50.01404
61.72717 | 95.84066 | -3.558583 | 21.37253 | 50.00557 | 71.23384 | 110.9039 | -3.797989 | 24.1928 | 49.98531 | 71.23384 | 110.8821 | -4.035417 | 25.70181 | 49.97011
61.7305 | 95.87401 | -3.559004 | 21.37575 | 50.04839 | 71.23718 | 110.9376 | -3.798391 | 24.1998 | 50.01981 | 71.23718 | 110.9153 | -4.035826 | 25.70701 | 50.00035
61.73383 | 95.90722 | -3.55943 | 21.37582 | 49.99643 | 71.24218 | 110.9878 | -3.798985 | 24.20528 | 50.00408 | 71.24218 | 110.9657 | -4.036485 | 25.71706 | 50.01472
61.73717 | 95.941 | -3.559819 | 21.37506 | 50.01478 | 71.24718 | 111.0374 | -3.799592 | 24.2048 | 49.9832 | 71.24718 | 111.0154 | -4.037148 | 25.72516 | 49.978
61.74216 | 95.99047 | -3.560384 | 21.37276 | 49.9945 | 71.25218 | 111.0874 | -3.80036 | 24.20469 | 50.00422 | 71.25218 | 111.0657 | -4.037766 | 25.72562 | 50.02396
61.74717 | 96.04031 | -3.56094 | 21.37202 | 50.01199 | 71.25718 | 111.1378 | -3.801028 | 24.20622 | 49.98164 | 71.25718 | 111.1163 | -4.038384 | 25.72678 | 50.03686
61.7505 | 96.07272 | -3.561328 | 21.37278 | 50.01867 | 71.26218 | 111.1876 | -3.801616 | 24.21482 | 49.99809 | 71.26218 | 111.1654 | -4.039002 | 25.73602 | 50.01164
61.75383 | 96.10649 | -3.561722 | 21.37689 | 49.99683 | 71.26716 | 111.2374 | -3.802264 | 24.22632 | 50.00608 | 71.26716 | 111.2147 | -4.03959 | 25.74332 | 50.00743
61.75883 | 96.15719 | -3.56233 | 21.3886 | 49.99068 | 71.2705 | 111.2713 | -3.802844 | 24.23306 | 49.99369 | 71.2705 | 111.2486 | -4.039961 | 25.74434 | 50.0097
61.76382 | 96.20584 | -3.563074 | 21.39837 | 49.9975 | 71.2755 | 111.3203 | -3.80383 | 24.23283 | 49.9736 | 71.2755 | 111.2988 | -4.04051 | 25.74734 | 49.98584
61.76716 | 96.23984 | -3.563778 | 21.40258 | 49.99938 | 71.2805 | 111.3713 | -3.804483 | 24.22881 | 50.01941 | 71.2805 | 111.3481 | -4.041122 | 25.75396 | 49.98445
61.7705 | 96.27241 | -3.564216 | 21.40109 | 49.99984 | 71.2855 | 111.4212 | -3.805136 | 24.23814 | 50.0026 | 71.2855 | 111.398 | -4.041719 | 25.75623 | 49.99659
61.7755 | 96.32311 | -3.564817 | 21.40221 | 49.99508 | 71.2905 | 111.4703 | -3.805807 | 24.25166 | 50.0112 | 71.2905 | 111.4483 | -4.04231 | 25.75664 | 50.00906
61.7805 | 96.37313 | -3.56537 | 21.40338 | 49.9995 | 71.29384 | 111.5037 | -3.806294 | 24.25642 | 50.00278 | 71.29384 | 111.4813 | -4.042698 | 25.75604 | 49.9866
61.78383 | 96.40731 | -3.56575 | 21.4058 | 49.98421 | 71.29884 | 111.5542 | -3.806988 | 24.2542 | 50.00532 | 71.29884 | 111.5312 | -4.043281 | 25.75879 | 49.99887
61.78716 | 96.44086 | -3.566126 | 21.40598 | 50.00388 | 71.30384 | 111.6036 | -3.80762 | 24.25244 | 49.97706 | 71.30384 | 111.5816 | -4.043885 | 25.76452 | 49.99832
61.7905 | 96.47319 | -3.566496 | 21.40468 | 49.9775 | 71.30884 | 111.654 | -3.808266 | 24.25685 | 50.00131 | 71.30884 | 111.632 | -4.0445 | 25.77222 | 50.0017
61.7955 | 96.52329 | -3.567068 | 21.40894 | 50.0141 | 71.31384 | 111.7039 | -3.808852 | 24.26386 | 50.00014 | 71.31384 | 111.6819 | -4.045208 | 25.7738 | 49.98139
61.8005 | 96.57175 | -3.567647 | 21.41634 | 50.00454 | 71.31884 | 111.7539 | -3.80948 | 24.2727 | 49.99122 | 71.31884 | 111.7317 | -4.045856 | 25.77297 | 50.00003
61.80383 | 96.60639 | -3.568052 | 21.41966 | 49.9933 | 71.32384 | 111.8031 | -3.810148 | 24.28167 | 50.00538 | 71.32384 | 111.7828 | -4.046448 | 25.78058 | 49.99531
61.80717 | 96.63988 | -3.568455 | 21.4199 | 49.99048 | 71.32718 | 111.8371 | -3.81059 | 24.28577 | 49.98571 | 71.32718 | 111.8158 | -4.046831 | 25.78982 | 49.98317
61.81216 | 96.69014 | -3.56907 | 21.41758 | 49.99362 | 71.33218 | 111.8872 | -3.811194 | 24.28389 | 50.00754 | 71.33218 | 111.8651 | -4.047429 | 25.79402 | 50.01402
61.81716 | 96.74035 | -3.569694 | 21.42086 | 49.99936 | 71.33716 | 111.9371 | -3.811774 | 24.28229 | 49.99294 | 71.33716 | 111.915 | -4.048125 | 25.79592 | 50.0061
61.8205 | 96.7735 | -3.57014 | 21.42739 | 50.0155 | 71.34216 | 111.9865 | -3.812446 | 24.28427 | 49.98718 | 71.34216 | 111.9644 | -4.049346 | 25.80278 | 49.99704
61.82383 | 96.80682 | -3.570597 | 21.43332 | 49.99604 | 71.34718 | 112.0369 | -3.813465 | 24.29247 | 50.0253 | 71.34718 | 112.0149 | -4.050412 | 25.81382 | 49.99031
61.82883 | 96.85656 | -3.571233 | 21.43931 | 49.9984 | 71.35218 | 112.0873 | -3.814294 | 24.30256 | 50.00004 | 71.35218 | 112.0642 | -4.050964 | 25.82116 | 49.98772
61.83383 | 96.90551 | -3.571843 | 21.44289 | 49.99358 | 71.35718 | 112.1381 | -3.814911 | 24.31263 | 49.98281 | 71.35718 | 112.1148 | -4.051462 | 25.82762 | 50.02382
61.83716 | 96.94018 | -3.572224 | 21.44496 | 49.98274 | 71.3605 | 112.1711 | -3.81535 | 24.31416 | 50.02698 | 71.3605 | 112.1479 | -4.051788 | 25.82788 | 49.9903
61.8405 | 96.97382 | -3.572609 | 21.44938 | 49.99567 | 71.3655 | 112.2202 | -3.815996 | 24.31221 | 50.0052 | 71.3655 | 112.1972 | -4.052444 | 25.82434 | 50.0073
61.84384 | 97.00659 | -3.573035 | 21.45305 | 50.01458 | 71.3705 | 112.269 | -3.816622 | 24.31216 | 50.0146 | 71.3705 | 112.2482 | -4.053114 | 25.8232 | 50.0023
61.84882 | 97.0575 | -3.573652 | 21.45456 | 49.9925 | 71.3755 | 112.3196 | -3.817217 | 24.31809 | 49.99934 | 71.3755 | 112.298 | -4.053842 | 25.82608 | 49.99644
61.85383 | 97.10731 | -3.574242 | 21.4577 | 50.0149 | 71.3805 | 112.3712 | -3.818156 | 24.32865 | 50.00461 | 71.3805 | 112.3475 | -4.054505 | 25.82902 | 49.98239
61.85717 | 97.1403 | -3.574641 | 21.45789 | 50.01156 | 71.38384 | 112.4047 | -3.818912 | 24.33408 | 50.00116 | 71.38384 | 112.3807 | -4.054906 | 25.83005 | 50.01908
61.8605 | 97.17316 | -3.575048 | 21.45925 | 50.02639 | 71.38884 | 112.4535 | -3.819607 | 24.33674 | 49.9865 | 71.38884 | 112.4314 | -4.055483 | 25.83391 | 49.98634
61.8655 | 97.22306 | -3.575692 | 21.4626 | 49.98062 | 71.39384 | 112.5033 | -3.820217 | 24.34076 | 49.98142 | 71.39384 | 112.4812 | -4.05607 | 25.83905 | 50.01742
61.8705 | 97.27275 | -3.576274 | 21.46621 | 50.02 | 71.39884 | 112.5536 | -3.8209 | 24.34897 | 50.00394 | 71.39884 | 112.5316 | -4.05671 | 25.84528 | 50.00176
61.87383 | 97.30656 | -3.576668 | 21.47124 | 49.99719 | 71.40384 | 112.6038 | -3.821734 | 24.354 | 50.0129 | 71.40384 | 112.5808 | -4.057342 | 25.85415 | 49.99391
61.87717 | 97.34091 | -3.57707 | 21.4751 | 49.99146 | 71.40884 | 112.6534 | -3.822348 | 24.34872 | 50.003 | 71.40884 | 112.6309 | -4.057983 | 25.86047 | 49.99807
61.88217 | 97.38953 | -3.577713 | 21.48121 | 49.99378 | 71.41382 | 112.7036 | -3.822921 | 24.34488 | 49.99874 | 71.41382 | 112.6806 | -4.058624 | 25.86092 | 49.9779
61.88716 | 97.44008 | -3.578336 | 21.48592 | 50.00722 | 71.41718 | 112.7369 | -3.823323 | 24.34676 | 49.98404 | 71.41718 | 112.7146 | -4.059025 | 25.86118 | 50.01012
61.8905 | 97.473 | -3.578726 | 21.48466 | 49.98613 | 71.42218 | 112.7862 | -3.824157 | 24.35635 | 50.03272 | 71.42218 | 112.7647 | -4.059608 | 25.87138 | 50.00648
61.89384 | 97.50688 | -3.579121 | 21.48375 | 50.01219 | 71.42718 | 112.8365 | -3.824972 | 24.36668 | 50.00954 | 71.42718 | 112.8143 | -4.06025 | 25.88357 | 49.97717
61.89717 | 97.54059 | -3.579485 | 21.48468 | 50.01871 | 71.43218 | 112.8857 | -3.825542 | 24.37168 | 49.99464 | 71.43218 | 112.864 | -4.060922 | 25.88817 | 50.01209
61.90217 | 97.58955 | -3.580036 | 21.49002 | 49.98726 | 71.43718 | 112.9373 | -3.826128 | 24.37232 | 50.0026 | 71.43718 | 112.9144 | -4.061586 | 25.88699 | 50.00747
61.90717 | 97.63944 | -3.58062 | 21.49647 | 49.9768 | 71.4405 | 112.9698 | -3.82652 | 24.36967 | 49.94589 | 71.4405 | 112.9481 | -4.062009 | 25.88532 | 50.0097
61.9105 | 97.67364 | -3.581016 | 21.4996 | 50.00986 | 71.4455 | 113.0204 | -3.827228 | 24.3724 | 50.00033 | 71.4455 | 112.997 | -4.062615 | 25.88281 | 49.99956
61.91382 | 97.70682 | -3.581416 | 21.50246 | 50.00246 | 71.4505 | 113.0701 | -3.827906 | 24.38451 | 49.98596 | 71.4505 | 113.0471 | -4.06327 | 25.88356 | 50.00308
61.91882 | 97.75678 | -3.582008 | 21.50697 | 49.99354 | 71.4555 | 113.1188 | -3.828585 | 24.39774 | 50.0154 | 71.4555 | 113.0969 | -4.064006 | 25.88848 | 49.99852
61.92383 | 97.80568 | -3.582629 | 21.5113 | 50.00248 | 71.4605 | 113.1693 | -3.829199 | 24.39912 | 49.98903 | 71.4605 | 113.1463 | -4.064641 | 25.89162 | 50.00298
61.92717 | 97.83918 | -3.583041 | 21.51266 | 50.01627 | 71.4655 | 113.2195 | -3.82975 | 24.39123 | 50.00024 | 71.4655 | 113.1969 | -4.065233 | 25.8952 | 49.99556
61.9305 | 97.87384 | -3.583406 | 21.51497 | 49.9806 | 71.4705 | 113.2708 | -3.830316 | 24.3882 | 49.98907 | 71.4705 | 113.2473 | -4.065884 | 25.90328 | 49.99956
61.9355 | 97.92343 | -3.58397 | 21.52287 | 49.99207 | 71.47384 | 113.3032 | -3.830853 | 24.3937 | 50.00509 | 71.47384 | 113.2811 | -4.066312 | 25.90951 | 49.99989
61.9405 | 97.97249 | -3.58453 | 21.53197 | 49.98354 | 71.47884 | 113.3525 | -3.832414 | 24.41344 | 49.99396 | 71.47884 | 113.3308 | -4.066934 | 25.91524 | 49.99118
61.94384 | 98.00751 | -3.584928 | 21.53774 | 49.99589 | 71.48384 | 113.4028 | -3.833166 | 24.42284 | 49.9947 | 71.48384 | 113.3803 | -4.067566 | 25.91612 | 49.99756
61.94717 | 98.03844 | -3.585332 | 21.54034 | 50.02244 | 71.48882 | 113.453 | -3.83375 | 24.42261 | 50.00894 | 71.48882 | 113.4309 | -4.068234 | 25.91774 | 50.01528
61.9505 | 98.07176 | -3.585713 | 21.54049 | 49.9665 | 71.49384 | 113.503 | -3.83427 | 24.42344 | 50.0009 | 71.49384 | 113.4797 | -4.06893 | 25.92487 | 49.99996
61.9555 | 98.12286 | -3.586311 | 21.53868 | 50.0251 | 71.49884 | 113.5521 | -3.834896 | 24.43305 | 50.01188 | 71.49884 | 113.5303 | -4.069592 | 25.93317 | 49.99706
61.9605 | 98.17306 | -3.586877 | 21.53837 | 50.00878 | 71.50384 | 113.602 | -3.835541 | 24.44184 | 49.9746 | 71.50384 | 113.5801 | -4.070222 | 25.93826 | 49.98874
61.96382 | 98.20639 | -3.587247 | 21.54077 | 49.99437 | 71.50718 | 113.6358 | -3.836035 | 24.4464 | 50.00147 | 71.50718 | 113.6126 | -4.070631 | 25.93773 | 49.98936
61.96717 | 98.23956 | -3.587656 | 21.54258 | 49.97512 | 71.51218 | 113.6869 | -3.836704 | 24.44582 | 49.99731 | 71.51218 | 113.6636 | -4.071262 | 25.94224 | 50.01498
61.97217 | 98.28859 | -3.588246 | 21.54606 | 50.0059 | 71.51716 | 113.7372 | -3.837308 | 24.44073 | 50.01224 | 71.51716 | 113.714 | -4.071904 | 25.95308 | 49.99837
61.97717 | 98.33961 | -3.588778 | 21.54686 | 50.0006 | 71.52218 | 113.7865 | -3.837917 | 24.441 | 50.00191 | 71.52218 | 113.764 | -4.072576 | 25.9621 | 49.99974
61.9805 | 98.37195 | -3.58909 | 21.54877 | 49.99233 | 71.52718 | 113.8361 | -3.838546 | 24.44537 | 49.99238 | 71.52718 | 113.813 | -4.07323 | 25.96184 | 49.99998
61.98383 | 98.40594 | -3.589434 | 21.5496 | 50.0059 | 71.5305 | 113.8694 | -3.838993 | 24.4513 | 50.0294 | 71.5305 | 113.8466 | -4.073616 | 25.95922 | 49.99222
61.98717 | 98.4393 | -3.589928 | 21.54926 | 50.02496 | 71.5355 | 113.9192 | -3.839679 | 24.45782 | 49.98015 | 71.5355 | 113.8958 | -4.074215 | 25.96023 | 50.00074
61.99216 | 98.48947 | -3.591022 | 21.55962 | 49.99707 | 71.5405 | 113.97 | -3.840336 | 24.46616 | 50.00584 | 71.5405 | 113.9466 | -4.074842 | 25.95972 | 50.00476
61.99717 | 98.54005 | -3.591756 | 21.56856 | 50.02633 | 71.5455 | 114.0199 | -3.840954 | 24.47065 | 50.0029 | 71.5455 | 113.9966 | -4.075478 | 25.96018 | 49.99194
62.0005 | 98.57232 | -3.592124 | 21.57358 | 49.97526 | 71.5505 | 114.0696 | -3.841552 | 24.47114 | 50.02063 | 71.5505 | 114.0472 | -4.07609 | 25.96163 | 50.0133
62.00383 | 98.6046 | -3.592476 | 21.57526 | 50.03297 | 71.5555 | 114.1188 | -3.842198 | 24.46792 | 49.99834 | 71.5555 | 114.0967 | -4.076733 | 25.96826 | 49.98739
62.00883 | 98.65575 | -3.59305 | 21.57661 | 49.99829 | 71.5605 | 114.1692 | -3.842894 | 24.4701 | 50.00766 | 71.5605 | 114.1469 | -4.077401 | 25.97455 | 50.00656
62.01382 | 98.70614 | -3.593616 | 21.57856 | 50.01863 | 71.56384 | 114.2035 | -3.843374 | 24.4795 | 50.01758 | 71.56384 | 114.1804 | -4.077847 | 25.97746 | 50.00165
62.01716 | 98.73922 | -3.594014 | 21.58005 | 50.00466 | 71.56884 | 114.2531 | -3.844004 | 24.49162 | 49.99199 | 71.56884 | 114.2301 | -4.078496 | 25.98317 | 50.01592
62.0205 | 98.77199 | -3.594398 | 21.58032 | 49.9855 | 71.57384 | 114.3027 | -3.844622 | 24.49525 | 50.02424 | 71.57384 | 114.2793 | -4.07914 | 25.99144 | 49.97653
62.0255 | 98.82269 | -3.594978 | 21.58549 | 50.00262 | 71.57884 | 114.3526 | -3.84536 | 24.49524 | 49.993 | 71.57884 | 114.3298 | -4.079788 | 26.00439 | 49.9983
62.0305 | 98.8721 | -3.59559 | 21.59404 | 50.00026 | 71.58384 | 114.4025 | -3.846168 | 24.50102 | 49.96175 | 71.58384 | 114.3788 | -4.08044 | 26.0126 | 49.98105
62.03383 | 98.90488 | -3.596035 | 21.59881 | 50.0079 | 71.58716 | 114.4365 | -3.846611 | 24.50504 | 50.0452 | 71.58716 | 114.4135 | -4.080876 | 26.01514 | 49.98743
62.03716 | 98.93856 | -3.5965 | 21.60403 | 49.99414 | 71.59216 | 114.4861 | -3.847229 | 24.50668 | 50.00414 | 71.59216 | 114.4639 | -4.081612 | 26.01029 | 50.02054
62.0405 | 98.97137 | -3.596915 | 21.60713 | 50.00632 | 71.59718 | 114.5356 | -3.847832 | 24.50885 | 49.98946 | 71.59718 | 114.5133 | -4.082564 | 26.00486 | 49.99737
62.0455 | 99.02153 | -3.597502 | 21.60621 | 49.99707 | 71.60218 | 114.5854 | -3.848453 | 24.51513 | 50.00422 | 71.60218 | 114.5626 | -4.083506 | 26.0034 | 49.9947
62.0505 | 99.0716 | -3.598095 | 21.60446 | 49.97465 | 71.60718 | 114.6357 | -3.849082 | 24.5238 | 50.00668 | 71.60718 | 114.6128 | -4.084212 | 26.00961 | 49.99947
62.05383 | 99.10548 | -3.598509 | 21.60146 | 50.025 | 71.61218 | 114.6848 | -3.849761 | 24.53231 | 49.99518 | 71.61218 | 114.663 | -4.084836 | 26.02132 | 49.98426
62.05717 | 99.13894 | -3.598922 | 21.60547 | 50.00624 | 71.61718 | 114.7362 | -3.850428 | 24.53958 | 50.01674 | 71.61718 | 114.7124 | -4.085424 | 26.03522 | 49.99217
62.06216 | 99.18895 | -3.599517 | 21.61348 | 50.00196 | 71.6205 | 114.7704 | -3.850836 | 24.54088 | 50.00419 | 71.6205 | 114.7445 | -4.085841 | 26.0401 | 50.00587
62.06716 | 99.23755 | -3.600101 | 21.61981 | 49.97513 | 71.6255 | 114.8191 | -3.851431 | 24.5409 | 49.97816 | 71.6255 | 114.7958 | -4.086504 | 26.0406 | 50.01559
62.0705 | 99.27222 | -3.600525 | 21.62207 | 50.03295 | 71.6305 | 114.8688 | -3.852063 | 24.54124 | 49.99469 | 71.6305 | 114.8457 | -4.087186 | 26.03408 | 49.97031
62.07383 | 99.30553 | -3.600949 | 21.62538 | 49.96124 | 71.6355 | 114.9186 | -3.852762 | 24.54888 | 50.0109 | 71.6355 | 114.896 | -4.087856 | 26.03306 | 50.00025
62.07883 | 99.35559 | -3.601631 | 21.63043 | 49.99296 | 71.6405 | 114.9693 | -3.853442 | 24.5565 | 49.99796 | 71.6405 | 114.946 | -4.088512 | 26.0391 | 50.01567
62.08383 | 99.40639 | -3.602336 | 21.63344 | 50.04003 | 71.6455 | 115.019 | -3.854054 | 24.56351 | 50.01437 | 71.6455 | 114.997 | -4.089238 | 26.05013 | 49.98876
62.08716 | 99.43869 | -3.602753 | 21.63372 | 49.9865 | 71.6505 | 115.0692 | -3.854698 | 24.56279 | 49.9623 | 71.6505 | 115.0458 | -4.089966 | 26.05934 | 49.98166
62.0905 | 99.47246 | -3.60315 | 21.63572 | 49.98096 | 71.65384 | 115.1023 | -3.855143 | 24.56163 | 49.96711 | 71.65384 | 115.0799 | -4.090454 | 26.06532 | 50.02671
62.09384 | 99.50687 | -3.603532 | 21.63925 | 50.00307 | 71.65884 | 115.1524 | -3.855772 | 24.56376 | 50.00758 | 71.65884 | 115.1292 | -4.09116 | 26.07275 | 49.98852
62.09882 | 99.55512 | -3.604108 | 21.64096 | 50.00048 | 71.66382 | 115.2019 | -3.856363 | 24.57367 | 50.0352 | 71.66382 | 115.1791 | -4.091844 | 26.07379 | 50.01608
62.10383 | 99.60461 | -3.604765 | 21.64397 | 50.02354 | 71.66884 | 115.2517 | -3.85703 | 24.58124 | 49.99376 | 71.66884 | 115.2294 | -4.092505 | 26.07065 | 49.98588
62.10717 | 99.63818 | -3.605237 | 21.64717 | 49.9746 | 71.67384 | 115.302 | -3.857695 | 24.58459 | 50.01816 | 71.67384 | 115.2792 | -4.093142 | 26.07257 | 50.03301
62.1105 | 99.67199 | -3.605706 | 21.65175 | 50.01713 | 71.67718 | 115.3356 | -3.85814 | 24.58546 | 49.98887 | 71.67718 | 115.3124 | -4.093585 | 26.0759 | 49.97696
62.1155 | 99.72214 | -3.60633 | 21.6579 | 49.98115 | 71.68218 | 115.3852 | -3.858744 | 24.58881 | 49.9963 | 71.68218 | 115.3616 | -4.09428 | 26.08004 | 49.99247
62.1205 | 99.77314 | -3.606904 | 21.65968 | 50.0169 | 71.68718 | 115.4353 | -3.85937 | 24.59242 | 50.00276 | 71.68718 | 115.4111 | -4.095005 | 26.08662 | 50.01333
62.12383 | 99.80464 | -3.607296 | 21.65831 | 49.98856 | 71.69218 | 115.4854 | -3.860038 | 24.59492 | 49.99457 | 71.69218 | 115.4619 | -4.095606 | 26.09963 | 49.99426
62.12717 | 99.83878 | -3.607693 | 21.65476 | 50.02063 | 71.69718 | 115.5352 | -3.860688 | 24.59486 | 49.98538 | 71.69718 | 115.5128 | -4.096182 | 26.10806 | 50.01976
62.13217 | 99.88824 | -3.608331 | 21.65428 | 49.98659 | 71.70216 | 115.5846 | -3.86135 | 24.59808 | 50.01924 | 71.70216 | 115.5636 | -4.096836 | 26.11023 | 49.99527
62.13716 | 99.93772 | -3.608966 | 21.66172 | 50.02528 | 71.70718 | 115.6346 | -3.861969 | 24.60042 | 49.99096 | 71.70718 | 115.6132 | -4.097956 | 26.11375 | 49.9964
62.1405 | 99.97205 | -3.609372 | 21.66911 | 50.00631 | 71.7105 | 115.6676 | -3.862382 | 24.60371 | 50.02906 | 71.7105 | 115.6461 | -4.098631 | 26.11472 | 50.02258
62.14384 | 100.004 | -3.609774 | 21.67443 | 49.98591 | 71.7155 | 115.7186 | -3.86299 | 24.61242 | 49.98694 | 71.7155 | 115.6956 | -4.09937 | 26.10996 | 50.0035
62.14717 | 100.0372 | -3.610141 | 21.67686 | 50.01215 | 71.7205 | 115.7688 | -3.863641 | 24.62224 | 49.99556 | 71.7205 | 115.745 | -4.100105 | 26.10937 | 50.00817
62.15217 | 100.0884 | -3.610744 | 21.67969 | 50.00582 | 71.72551 | 115.8179 | -3.864362 | 24.62563 | 49.99931 | 71.72551 | 115.7954 | -4.100811 | 26.11975 | 49.99932
62.15717 | 100.139 | -3.61139 | 21.6841 | 49.98646 | 71.7305 | 115.8685 | -3.865011 | 24.62536 | 49.99211 | 71.7305 | 115.8449 | -4.1015 | 26.1314 | 50.01872
62.1605 | 100.1726 | -3.612149 | 21.68772 | 49.98878 | 71.73384 | 115.9013 | -3.865453 | 24.6294 | 49.99803 | 71.73384 | 115.8796 | -4.101883 | 26.13397 | 49.96556
62.16382 | 100.2042 | -3.612754 | 21.68877 | 50.01286 | 71.73882 | 115.9509 | -3.866096 | 24.63606 | 50.00458 | 71.73882 | 115.929 | -4.102488 | 26.13789 | 50.00048
62.16882 | 100.2547 | -3.613413 | 21.68954 | 49.9932 | 71.74384 | 116.0016 | -3.866761 | 24.63948 | 50.03176 | 71.74384 | 115.9795 | -4.103136 | 26.14455 | 50.02197
62.17383 | 100.304 | -3.614033 | 21.69438 | 50.02903 | 71.74884 | 116.0511 | -3.867438 | 24.64028 | 49.99713 | 71.74884 | 116.0288 | -4.103848 | 26.14982 | 50.00148
62.17717 | 100.3374 | -3.614418 | 21.70302 | 50.02292 | 71.75384 | 116.1014 | -3.86836 | 24.64578 | 50.00441 | 71.75384 | 116.0792 | -4.104572 | 26.15142 | 49.97198
62.1805 | 100.3704 | -3.61479 | 21.71122 | 49.99006 | 71.75884 | 116.1518 | -3.869115 | 24.65058 | 50.0095 | 71.75884 | 116.1282 | -4.105418 | 26.15514 | 50.00051
62.1855 | 100.4213 | -3.615301 | 21.71914 | 49.98474 | 71.76384 | 116.2013 | -3.869801 | 24.65405 | 49.96338 | 71.76384 | 116.1779 | -4.106157 | 26.16168 | 50.01571
62.1905 | 100.4716 | -3.615871 | 21.72321 | 50.03606 | 71.76716 | 116.2345 | -3.870209 | 24.65548 | 50.02216 | 71.76716 | 116.2128 | -4.106594 | 26.16712 | 50.01176
62.19384 | 100.5049 | -3.616275 | 21.72162 | 49.9855 | 71.77218 | 116.2845 | -3.870838 | 24.66189 | 50.0064 | 71.77218 | 116.2628 | -4.10727 | 26.17525 | 49.98716
62.19717 | 100.5381 | -3.61668 | 21.71864 | 50.0434 | 71.77718 | 116.3346 | -3.871624 | 24.66916 | 50.00378 | 71.77718 | 116.312 | -4.107962 | 26.17725 | 50.00654
62.2005 | 100.5715 | -3.617083 | 21.71451 | 49.97166 | 71.78218 | 116.3845 | -3.872366 | 24.67435 | 50.01234 | 71.78218 | 116.3619 | -4.108678 | 26.17303 | 49.99614
62.2055 | 100.6213 | -3.617715 | 21.71525 | 50.0034 | 71.78718 | 116.4341 | -3.873003 | 24.67569 | 49.99026 | 71.78718 | 116.4123 | -4.109366 | 26.17236 | 50.00744
62.2105 | 100.6704 | -3.618364 | 21.72564 | 50.01131 | 71.79218 | 116.4848 | -3.873644 | 24.67946 | 49.99066 | 71.79218 | 116.4622 | -4.110064 | 26.1797 | 50.0041
62.21382 | 100.7048 | -3.618794 | 21.735 | 49.995 | 71.79718 | 116.5348 | -3.874353 | 24.68219 | 49.99594 | 71.79718 | 116.5108 | -4.110773 | 26.19074 | 49.98004
62.21717 | 100.7381 | -3.61921 | 21.73989 | 49.99875 | 71.8005 | 116.568 | -3.874935 | 24.68355 | 50.02248 | 71.8005 | 116.5437 | -4.1113 | 26.19765 | 49.98718
62.22217 | 100.7874 | -3.619832 | 21.74094 | 50.00962 | 71.8055 | 116.6176 | -3.87565 | 24.68518 | 50.00156 | 71.8055 | 116.5946 | -4.111988 | 26.20814 | 50.00191
62.22717 | 100.8387 | -3.620437 | 21.73745 | 49.9853 | 71.8105 | 116.6677 | -3.876387 | 24.69288 | 49.99546 | 71.8105 | 116.6446 | -4.112629 | 26.2123 | 50.00958
62.2305 | 100.8728 | -3.620853 | 21.73614 | 50.00416 | 71.8155 | 116.7176 | -3.87714 | 24.70374 | 50.00223 | 71.8155 | 116.6953 | -4.113238 | 26.2141 | 50.0015
62.23383 | 100.9058 | -3.621296 | 21.73652 | 50.00888 | 71.8205 | 116.7678 | -3.877966 | 24.71052 | 50.01903 | 71.8205 | 116.7456 | -4.113858 | 26.21639 | 49.99233
62.23882 | 100.9544 | -3.621963 | 21.73578 | 49.97885 | 71.82384 | 116.8012 | -3.878389 | 24.71034 | 49.97342 | 71.82384 | 116.7787 | -4.114282 | 26.2198 | 49.97462
62.24382 | 101.0034 | -3.622612 | 21.7377 | 50.00259 | 71.82884 | 116.8508 | -3.87897 | 24.71129 | 50.00366 | 71.82884 | 116.8276 | -4.114905 | 26.2251 | 50.01459
62.24717 | 101.0369 | -3.623015 | 21.74293 | 50.02416 | 71.83384 | 116.9014 | -3.879558 | 24.71475 | 50.0035 | 71.83384 | 116.8777 | -4.115524 | 26.23244 | 49.97174
62.2505 | 101.0707 | -3.623404 | 21.75044 | 49.99036 | 71.83884 | 116.9504 | -3.880654 | 24.7236 | 49.97998 | 71.83884 | 116.9284 | -4.11618 | 26.23986 | 49.99754
62.25383 | 101.1039 | -3.623825 | 21.75985 | 49.98976 | 71.84384 | 117.001 | -3.88166 | 24.73291 | 50.02304 | 71.84384 | 116.9784 | -4.11687 | 26.24245 | 50.02791
62.25883 | 101.1547 | -3.624413 | 21.76603 | 50.01799 | 71.84882 | 117.0511 | -3.882301 | 24.74075 | 49.99184 | 71.84882 | 117.0282 | -4.117498 | 26.24438 | 49.9985
62.26382 | 101.2045 | -3.624988 | 21.76732 | 49.98612 | 71.85384 | 117.1012 | -3.882924 | 24.74584 | 49.97883 | 71.85384 | 117.0788 | -4.11816 | 26.24507 | 49.9936
62.26716 | 101.2375 | -3.625366 | 21.76649 | 49.98869 | 71.85718 | 117.1344 | -3.883362 | 24.74894 | 49.97124 | 71.85718 | 117.1116 | -4.118635 | 26.24587 | 49.99058
62.2705 | 101.2717 | -3.625746 | 21.76563 | 49.9815 | 71.86218 | 117.1844 | -3.884186 | 24.75364 | 50.01215 | 71.86218 | 117.1614 | -4.11975 | 26.2499 | 49.99853
62.2755 | 101.322 | -3.626336 | 21.766 | 50.0069 | 71.86718 | 117.234 | -3.885048 | 24.75676 | 49.99026 | 71.86718 | 117.2108 | -4.120537 | 26.25798 | 50.00768
62.2805 | 101.3702 | -3.626934 | 21.76438 | 49.96936 | 71.87218 | 117.2842 | -3.886068 | 24.75918 | 50.01413 | 71.87218 | 117.261 | -4.121172 | 26.26638 | 49.99826
62.28383 | 101.4032 | -3.627436 | 21.76756 | 50.00801 | 71.87718 | 117.3337 | -3.8868 | 24.75945 | 49.98419 | 71.87718 | 117.3103 | -4.12181 | 26.27058 | 50.00452
62.28716 | 101.4372 | -3.627854 | 21.77106 | 50.01766 | 71.8805 | 117.3673 | -3.887208 | 24.7624 | 49.98822 | 71.8805 | 117.3438 | -4.122275 | 26.27442 | 50.01674
62.29217 | 101.487 | -3.62843 | 21.77998 | 49.99496 | 71.8855 | 117.4171 | -3.887803 | 24.77035 | 49.9962 | 71.8855 | 117.3945 | -4.12296 | 26.28216 | 49.99675
62.29717 | 101.5377 | -3.628984 | 21.7863 | 49.99636 | 71.8905 | 117.4673 | -3.88844 | 24.77903 | 50.00275 | 71.8905 | 117.4444 | -4.123626 | 26.2858 | 50.03254
62.3005 | 101.5712 | -3.629362 | 21.7893 | 49.99126 | 71.8955 | 117.5173 | -3.889124 | 24.78168 | 49.99554 | 71.8955 | 117.4944 | -4.124283 | 26.28052 | 49.99531
62.30383 | 101.6052 | -3.629774 | 21.79039 | 49.98215 | 71.9005 | 117.5676 | -3.889792 | 24.78262 | 49.99956 | 71.9005 | 117.5454 | -4.124938 | 26.27583 | 49.97607
62.30717 | 101.6373 | -3.630209 | 21.79106 | 50.02686 | 71.9055 | 117.6173 | -3.890464 | 24.78461 | 50.00678 | 71.9055 | 117.5947 | -4.125592 | 26.27825 | 50.00996
62.31216 | 101.6875 | -3.63085 | 21.79584 | 49.99541 | 71.9105 | 117.6676 | -3.891134 | 24.79084 | 49.98973 | 71.9105 | 117.6437 | -4.126242 | 26.28399 | 50.02604
62.31716 | 101.7365 | -3.631491 | 21.80147 | 49.9816 | 71.91382 | 117.7001 | -3.89157 | 24.79675 | 50.00526 | 71.91382 | 117.6777 | -4.126705 | 26.28855 | 49.97522
62.3205 | 101.7702 | -3.6319 | 21.80633 | 49.9954 | 71.91884 | 117.7502 | -3.892282 | 24.80294 | 49.99984 | 71.91884 | 117.727 | -4.12741 | 26.29886 | 49.99516
62.32383 | 101.8044 | -3.63229 | 21.80997 | 49.99884 | 71.92384 | 117.8003 | -3.892996 | 24.80274 | 49.99372 | 71.92384 | 117.7772 | -4.128097 | 26.30313 | 50.0089
62.32883 | 101.8542 | -3.632887 | 21.81786 | 50.0008 | 71.92884 | 117.8508 | -3.89367 | 24.80199 | 50.01958 | 71.92884 | 117.8265 | -4.128694 | 26.30268 | 50.01116
62.33383 | 101.9042 | -3.633535 | 21.82227 | 50.00634 | 71.93384 | 117.9001 | -3.894284 | 24.8039 | 49.99256 | 71.93384 | 117.877 | -4.129274 | 26.30469 | 49.96981
62.33716 | 101.9381 | -3.633993 | 21.81902 | 50.01728 | 71.93884 | 117.9501 | -3.894874 | 24.81152 | 49.99688 | 71.93884 | 117.927 | -4.129922 | 26.31568 | 50.00604
62.3405 | 101.9713 | -3.634453 | 21.81358 | 49.98083 | 71.94384 | 117.9996 | -3.895561 | 24.82297 | 50.00283 | 71.94384 | 117.9763 | -4.1306 | 26.3227 | 49.9834
62.34384 | 102.0055 | -3.634902 | 21.81103 | 50.01087 | 71.94718 | 118.0329 | -3.896094 | 24.83253 | 50.00855 | 71.94718 | 118.0104 | -4.131043 | 26.32412 | 50.00367
62.34882 | 102.0542 | -3.6355 | 21.81544 | 49.99289 | 71.95216 | 118.0828 | -3.896781 | 24.83852 | 49.9984 | 71.95216 | 118.0602 | -4.131776 | 26.32583 | 50.00058
62.35383 | 102.1039 | -3.636098 | 21.82352 | 50.00554 | 71.95718 | 118.1327 | -3.897434 | 24.83798 | 49.9967 | 71.95718 | 118.11 | -4.13257 | 26.33119 | 50.00006
62.35717 | 102.1369 | -3.636541 | 21.8261 | 50.00922 | 71.96218 | 118.1833 | -3.898066 | 24.83799 | 49.99947 | 71.96218 | 118.1605 | -4.133222 | 26.33878 | 50.0049
62.3605 | 102.1707 | -3.637002 | 21.82806 | 50.0023 | 71.96718 | 118.2327 | -3.898734 | 24.84106 | 49.96864 | 71.96718 | 118.2105 | -4.133869 | 26.34428 | 50.0005
62.3655 | 102.2206 | -3.637654 | 21.83271 | 49.99057 | 71.9705 | 118.2667 | -3.899178 | 24.84324 | 50.02346 | 71.9705 | 118.2439 | -4.134332 | 26.34606 | 50.00012
62.3705 | 102.2701 | -3.638178 | 21.84051 | 50.02258 | 71.97551 | 118.3164 | -3.899808 | 24.84617 | 50.0066 | 71.97551 | 118.2938 | -4.135014 | 26.34639 | 50.01372
62.37383 | 102.3038 | -3.638513 | 21.84648 | 50.00566 | 71.9805 | 118.3678 | -3.900408 | 24.85051 | 50.00378 | 71.9805 | 118.343 | -4.135672 | 26.34754 | 49.99512
62.37717 | 102.3374 | -3.63891 | 21.84994 | 49.98575 | 71.9855 | 118.4165 | -3.90112 | 24.85276 | 49.98787 | 71.9855 | 118.3933 | -4.136306 | 26.35095 | 49.99826
62.38217 | 102.3872 | -3.639583 | 21.85172 | 49.9968 | 71.9905 | 118.466 | -3.902016 | 24.85402 | 49.98783 | 71.9905 | 118.4431 | -4.136948 | 26.35537 | 49.99356
62.38716 | 102.4392 | -3.640238 | 21.85081 | 49.99344 | 71.9955 | 118.5165 | -3.902712 | 24.85678 | 50.00004 | 71.9955 | 118.4933 | -4.137595 | 26.36497 | 50.02638
62.3905 | 102.4707 | -3.64064 | 21.85153 | 50.01403 | 72.0005 | 118.5665 | -3.903419 | 24.86512 | 49.96558 | 72.0005 | 118.5433 | -4.138294 | 26.37676 | 49.97444
62.39384 | 102.5048 | -3.641048 | 21.85403 | 49.99567 | 72.00384 | 118.6004 | -3.903862 | 24.87195 | 50.01485 | 72.00384 | 118.5774 | -4.138768 | 26.3808 | 49.98578
62.39717 | 102.5364 | -3.64148 | 21.85897 | 49.99891 | 72.00884 | 118.6502 | -3.904556 | 24.88138 | 50.00037 | 72.00884 | 118.6269 | -4.13982 | 26.3799 | 49.99876
62.40217 | 102.5876 | -3.642094 | 21.86908 | 50.00278 | 72.01384 | 118.6998 | -3.905258 | 24.88387 | 49.98752 | 72.01384 | 118.6774 | -4.140875 | 26.37777 | 49.99049
62.40717 | 102.6371 | -3.642687 | 21.87295 | 50.01126 | 72.01882 | 118.7488 | -3.90598 | 24.88344 | 49.99805 | 72.01882 | 118.7275 | -4.141575 | 26.38094 | 50.00928
62.4105 | 102.6708 | -3.643068 | 21.86994 | 49.9715 | 72.02384 | 118.8 | -3.906668 | 24.88572 | 49.9998 | 72.02384 | 118.7768 | -4.142166 | 26.38538 | 50.00719
62.41382 | 102.7041 | -3.643418 | 21.86592 | 50.01636 | 72.02718 | 118.8335 | -3.907133 | 24.8921 | 49.99996 | 72.02718 | 118.8101 | -4.142602 | 26.38951 | 50.00963
62.41882 | 102.7534 | -3.644 | 21.86933 | 49.9957 | 72.03218 | 118.8837 | -3.907792 | 24.89846 | 49.98338 | 72.03218 | 118.8604 | -4.143603 | 26.3953 | 49.98977
62.42383 | 102.8028 | -3.644576 | 21.87771 | 50.01836 | 72.03718 | 118.9334 | -3.908428 | 24.89836 | 50.00146 | 72.03718 | 118.9101 | -4.144432 | 26.39764 | 50.0256
62.42717 | 102.8378 | -3.644973 | 21.88338 | 49.97328 | 72.04218 | 118.9827 | -3.909195 | 24.89622 | 50.0061 | 72.04218 | 118.9598 | -4.145089 | 26.40164 | 49.99324
62.4305 | 102.8705 | -3.645338 | 21.88698 | 50.0168 | 72.04718 | 119.0324 | -3.9103 | 24.8988 | 50.01469 | 72.04718 | 119.01 | -4.145718 | 26.40945 | 49.9852
62.4355 | 102.9205 | -3.64587 | 21.89188 | 49.97912 | 72.05218 | 119.0819 | -3.911146 | 24.90518 | 49.99448 | 72.05218 | 119.0604 | -4.14634 | 26.41315 | 50.01138
62.4405 | 102.9705 | -3.64643 | 21.89951 | 50.01198 | 72.05718 | 119.1328 | -3.91185 | 24.91342 | 49.99632 | 72.05718 | 119.1107 | -4.146972 | 26.41268 | 49.97922
62.44384 | 103.0045 | -3.646831 | 21.9027 | 49.99517 | 72.0605 | 119.1663 | -3.912338 | 24.9185 | 49.99127 | 72.0605 | 119.1439 | -4.147415 | 26.4143 | 49.9948
62.44717 | 103.0375 | -3.647261 | 21.90278 | 49.99879 | 72.0655 | 119.2163 | -3.912993 | 24.92316 | 50.0133 | 72.0655 | 119.1925 | -4.14808 | 26.42344 | 50.00411
62.4505 | 103.0704 | -3.647675 | 21.90144 | 49.99187 | 72.0705 | 119.2662 | -3.91363 | 24.92627 | 50.00916 | 72.0705 | 119.2422 | -4.148962 | 26.43524 | 50.00824
62.4555 | 103.1206 | -3.648282 | 21.89685 | 49.99579 | 72.0755 | 119.316 | -3.914434 | 24.93359 | 50.00533 | 72.0755 | 119.293 | -4.149698 | 26.4397 | 49.9964
62.4605 | 103.1707 | -3.648906 | 21.89641 | 50.00428 | 72.0805 | 119.3664 | -3.915372 | 24.94024 | 50.00991 | 72.0805 | 119.3424 | -4.15041 | 26.43475 | 50.00748
62.46382 | 103.2052 | -3.649287 | 21.89547 | 50.00107 | 72.0855 | 119.4156 | -3.91616 | 24.94503 | 49.98688 | 72.0855 | 119.3936 | -4.15102 | 26.43146 | 49.99041
62.46717 | 103.237 | -3.649655 | 21.8963 | 50.00027 | 72.0905 | 119.4665 | -3.91684 | 24.95074 | 50.0065 | 72.0905 | 119.4425 | -4.151666 | 26.43963 | 50.02408
62.47217 | 103.2875 | -3.650162 | 21.90152 | 50.00104 | 72.09384 | 119.501 | -3.917296 | 24.95504 | 50.00943 | 72.09384 | 119.4771 | -4.15212 | 26.45018 | 50.00602
62.47717 | 103.3375 | -3.650703 | 21.91094 | 49.99072 | 72.09882 | 119.5501 | -3.917981 | 24.95948 | 49.99951 | 72.09882 | 119.5262 | -4.152832 | 26.46198 | 49.99312
62.4805 | 103.3694 | -3.651098 | 21.91844 | 49.99768 | 72.10384 | 119.5992 | -3.918799 | 24.96516 | 50.0109 | 72.10384 | 119.5752 | -4.153492 | 26.46748 | 50.01968
62.48383 | 103.403 | -3.651465 | 21.92424 | 50.03856 | 72.10884 | 119.649 | -3.919543 | 24.9698 | 49.9978 | 72.10884 | 119.6263 | -4.154135 | 26.47127 | 49.98938
62.48882 | 103.4531 | -3.652036 | 21.92867 | 49.98742 | 72.11384 | 119.6984 | -3.920234 | 24.97078 | 49.99822 | 72.11384 | 119.6767 | -4.154786 | 26.4769 | 50.00522
62.49382 | 103.5035 | -3.652587 | 21.93009 | 50.01283 | 72.11718 | 119.7325 | -3.920716 | 24.97219 | 49.99956 | 72.11718 | 119.7097 | -4.155203 | 26.47998 | 49.97782
62.49717 | 103.5372 | -3.65298 | 21.92921 | 50.0032 | 72.12218 | 119.7828 | -3.921503 | 24.98399 | 50.0195 | 72.12218 | 119.7598 | -4.15581 | 26.48144 | 50.00044
62.5005 | 103.5704 | -3.65338 | 21.93022 | 50.0008 | 72.12718 | 119.8329 | -3.922274 | 24.9959 | 49.97062 | 72.12718 | 119.8087 | -4.156444 | 26.4838 | 50.0251
62.50383 | 103.6029 | -3.653742 | 21.93034 | 50.008 | 72.13218 | 119.8823 | -3.92311 | 24.9988 | 50.01204 | 72.13218 | 119.8591 | -4.157139 | 26.4874 | 50.00002
62.50883 | 103.6533 | -3.654314 | 21.93507 | 49.99732 | 72.13718 | 119.932 | -3.923881 | 24.99573 | 49.99024 | 72.13718 | 119.9096 | -4.157815 | 26.49025 | 49.98278
62.51382 | 103.7037 | -3.654858 | 21.93855 | 50.01382 | 72.14216 | 119.9832 | -3.92453 | 24.99737 | 49.9877 | 72.14216 | 119.9597 | -4.158558 | 26.49049 | 49.99144
62.51716 | 103.7378 | -3.655206 | 21.93816 | 50.00346 | 72.14718 | 120.0326 | -3.925118 | 24.99927 | 50.0238 | 72.14718 | 120.0088 | -4.159319 | 26.49462 | 50.0242
62.5205 | 103.7701 | -3.655572 | 21.93616 | 50.00869 | 72.1505 | 120.0663 | -3.925544 | 25.00107 | 50.02944 | 72.1505 | 120.0425 | -4.159776 | 26.50076 | 50.00605
62.5255 | 103.8199 | -3.656132 | 21.93711 | 50.00723 | 72.1555 | 120.1158 | -3.92623 | 25.00712 | 49.98404 | 72.1555 | 120.0928 | -4.16043 | 26.51218 | 49.99703
62.5305 | 103.8696 | -3.656719 | 21.94594 | 50.01482 | 72.1605 | 120.1659 | -3.926944 | 25.01795 | 49.99998 | 72.1605 | 120.1436 | -4.161094 | 26.5174 | 50.0138
62.53383 | 103.9033 | -3.65709 | 21.95405 | 49.99588 | 72.1655 | 120.2155 | -3.927624 | 25.02636 | 50.00196 | 72.1655 | 120.1928 | -4.16195 | 26.51568 | 49.99142
62.53716 | 103.937 | -3.657434 | 21.96098 | 49.96763 | 72.1705 | 120.2661 | -3.928225 | 25.02873 | 49.98141 | 72.1705 | 120.2427 | -4.162687 | 26.51137 | 50.0007
62.54217 | 103.9868 | -3.657964 | 21.96558 | 50.01354 | 72.17384 | 120.2993 | -3.928607 | 25.02932 | 49.99536 | 72.17384 | 120.2759 | -4.163122 | 26.50936 | 49.98452
62.54717 | 104.0353 | -3.658494 | 21.9658 | 49.97942 | 72.17884 | 120.3492 | -3.929285 | 25.02995 | 50.00024 | 72.17884 | 120.3254 | -4.163688 | 26.51524 | 50.01128
62.5505 | 104.0707 | -3.658862 | 21.96546 | 49.98702 | 72.18384 | 120.3996 | -3.930405 | 25.03369 | 50.00628 | 72.18384 | 120.3767 | -4.164312 | 26.52732 | 49.98704
62.55383 | 104.1031 | -3.659235 | 21.96678 | 50.00458 | 72.18884 | 120.4488 | -3.931541 | 25.04206 | 49.99804 | 72.18884 | 120.4268 | -4.165007 | 26.53418 | 50.01754
62.55717 | 104.1369 | -3.659586 | 21.97061 | 50.0168 | 72.19384 | 120.4988 | -3.93245 | 25.05446 | 49.98104 | 72.19384 | 120.4755 | -4.165733 | 26.53574 | 49.97826
62.56216 | 104.1874 | -3.66012 | 21.97726 | 49.9948 | 72.19884 | 120.5488 | -3.933104 | 25.06498 | 50.00976 | 72.19884 | 120.5252 | -4.166394 | 26.53974 | 49.98584
62.56716 | 104.2383 | -3.660646 | 21.98326 | 49.98852 | 72.20384 | 120.5998 | -3.933714 | 25.06522 | 50.01194 | 72.20384 | 120.5752 | -4.167056 | 26.54834 | 50.03146
62.5705 | 104.2711 | -3.661154 | 21.98648 | 49.98147 | 72.20718 | 120.6315 | -3.934104 | 25.06197 | 50.01863 | 72.20718 | 120.609 | -4.167528 | 26.5505 | 50.00787
62.57383 | 104.3039 | -3.661602 | 21.98831 | 50.01102 | 72.21218 | 120.6824 | -3.934748 | 25.05727 | 50.0088 | 72.21218 | 120.6588 | -4.168191 | 26.55295 | 50.00026
62.57883 | 104.3535 | -3.662319 | 21.98837 | 50.01641 | 72.21718 | 120.7322 | -3.935398 | 25.06244 | 49.99148 | 72.21718 | 120.7091 | -4.168805 | 26.55425 | 49.99377
62.58383 | 104.4027 | -3.663055 | 21.98855 | 50.00164 | 72.22218 | 120.7819 | -3.93622 | 25.07016 | 50.00259 | 72.22218 | 120.7589 | -4.169385 | 26.55763 | 50.01762
62.58716 | 104.437 | -3.663413 | 21.99018 | 49.98471 | 72.22718 | 120.8304 | -3.936992 | 25.0741 | 49.994 | 72.22718 | 120.8088 | -4.170014 | 26.55937 | 50.019
62.5905 | 104.4703 | -3.663777 | 21.9955 | 49.99616 | 72.23218 | 120.882 | -3.93765 | 25.0763 | 50.0118 | 72.23218 | 120.8588 | -4.1707 | 26.5619 | 49.98926
62.5955 | 104.5199 | -3.6643 | 22.00117 | 49.97885 | 72.23718 | 120.9328 | -3.938235 | 25.08574 | 49.96516 | 72.23718 | 120.9093 | -4.171472 | 26.57362 | 50.04438
62.6005 | 104.5706 | -3.664832 | 22.00256 | 50.02293 | 72.2405 | 120.9661 | -3.938632 | 25.09437 | 49.99129 | 72.2405 | 120.942 | -4.171936 | 26.58128 | 49.99541
62.60383 | 104.6039 | -3.665184 | 22.00189 | 50.01356 | 72.2455 | 121.0149 | -3.939241 | 25.10381 | 50.02309 | 72.2455 | 120.9927 | -4.172626 | 26.58601 | 49.9895
62.60717 | 104.637 | -3.665542 | 22.00313 | 50.00339 | 72.2505 | 121.0652 | -3.939894 | 25.10501 | 49.98664 | 72.2505 | 121.0421 | -4.173279 | 26.58462 | 50.01462
62.6105 | 104.67 | -3.665979 | 22.00825 | 50.00084 | 72.2555 | 121.1153 | -3.940548 | 25.10447 | 50.01946 | 72.2555 | 121.0922 | -4.173847 | 26.591 | 49.98172
62.6155 | 104.7197 | -3.666582 | 22.0168 | 50.0158 | 72.2605 | 121.1649 | -3.941202 | 25.10343 | 49.98316 | 72.2605 | 121.1417 | -4.174465 | 26.59904 | 50.0154
62.6205 | 104.7703 | -3.667132 | 22.01994 | 50 | 72.26384 | 121.198 | -3.941634 | 25.10473 | 50.0193 | 72.26384 | 121.1748 | -4.174902 | 26.59995 | 50.00386
62.62383 | 104.804 | -3.667462 | 22.01823 | 49.99216 | 72.26882 | 121.248 | -3.942278 | 25.10544 | 49.9942 | 72.26882 | 121.2252 | -4.175583 | 26.59648 | 49.99963
62.62717 | 104.8375 | -3.667822 | 22.01704 | 50.01371 | 72.27384 | 121.2984 | -3.942906 | 25.10789 | 49.99784 | 72.27384 | 121.2758 | -4.17624 | 26.59795 | 49.97803
62.63217 | 104.887 | -3.668603 | 22.02049 | 50.0041 | 72.27884 | 121.3484 | -3.943524 | 25.11808 | 49.99967 | 72.27884 | 121.3264 | -4.177081 | 26.61287 | 50.00832
62.63716 | 104.9358 | -3.669245 | 22.02586 | 50.00508 | 72.28384 | 121.3982 | -3.944204 | 25.13109 | 50.01563 | 72.28384 | 121.3753 | -4.17804 | 26.62905 | 49.9742
62.6405 | 104.9693 | -3.669647 | 22.02912 | 50.00125 | 72.28882 | 121.4491 | -3.944894 | 25.13552 | 49.98972 | 72.28882 | 121.4249 | -4.178722 | 26.6301 | 49.995
62.64384 | 105.0024 | -3.670032 | 22.03072 | 50.03168 | 72.29384 | 121.4988 | -3.94553 | 25.1335 | 50.01149 | 72.29384 | 121.4768 | -4.179347 | 26.62373 | 50.00106
62.64883 | 105.0532 | -3.670602 | 22.03398 | 49.98144 | 72.29718 | 121.5326 | -3.945966 | 25.13335 | 49.97937 | 72.29718 | 121.509 | -4.179769 | 26.62314 | 50.00022
62.65383 | 105.1036 | -3.671163 | 22.03607 | 50.0044 | 72.30218 | 121.5809 | -3.946575 | 25.13517 | 49.99776 | 72.30218 | 121.5584 | -4.180476 | 26.63003 | 49.99221
62.65717 | 105.1365 | -3.671524 | 22.03906 | 50.00894 | 72.30718 | 121.6321 | -3.947199 | 25.13848 | 49.9982 | 72.30718 | 121.6078 | -4.181174 | 26.63794 | 50.01174
62.6605 | 105.17 | -3.671905 | 22.04305 | 50.00224 | 72.31216 | 121.6818 | -3.947887 | 25.14777 | 50.0105 | 72.31216 | 121.6585 | -4.181824 | 26.6422 | 50.0038
62.66382 | 105.203 | -3.672266 | 22.04852 | 50.0084 | 72.31718 | 121.732 | -3.948894 | 25.15905 | 49.98382 | 72.31718 | 121.7091 | -4.182461 | 26.64448 | 49.9816
62.66882 | 105.2529 | -3.672804 | 22.05364 | 49.99152 | 72.3205 | 121.7657 | -3.94936 | 25.15873 | 50.00378 | 72.3205 | 121.7423 | -4.18291 | 26.64598 | 49.9954
62.67383 | 105.3026 | -3.673372 | 22.05488 | 50.007 | 72.3255 | 121.8153 | -3.949991 | 25.15522 | 49.99179 | 72.3255 | 121.792 | -4.183569 | 26.64917 | 50.00613
62.67717 | 105.3361 | -3.673764 | 22.05384 | 49.99391 | 72.3305 | 121.8655 | -3.95064 | 25.15898 | 50.02895 | 72.3305 | 121.842 | -4.184262 | 26.6548 | 49.98966
62.6805 | 105.369 | -3.674187 | 22.0538 | 50.022 | 72.3355 | 121.9155 | -3.951296 | 25.17002 | 49.99082 | 72.3355 | 121.8922 | -4.18494 | 26.6616 | 50.00426
62.6855 | 105.4194 | -3.674797 | 22.05543 | 49.98776 | 72.3405 | 121.9647 | -3.951926 | 25.1758 | 49.98969 | 72.3405 | 121.9415 | -4.18557 | 26.66894 | 49.96756
62.6905 | 105.4687 | -3.675352 | 22.05864 | 49.98467 | 72.3455 | 122.0143 | -3.95254 | 25.17572 | 50.0072 | 72.3455 | 121.991 | -4.186153 | 26.6726 | 49.9959
62.69384 | 105.5027 | -3.675692 | 22.0613 | 50.004 | 72.3505 | 122.0643 | -3.953205 | 25.17743 | 49.98662 | 72.3505 | 122.0416 | -4.186786 | 26.67562 | 50.0215
62.69717 | 105.5353 | -3.676026 | 22.06605 | 49.9775 | 72.35384 | 122.0982 | -3.953668 | 25.18202 | 49.98882 | 72.35384 | 122.0751 | -4.1872 | 26.6761 | 50.00538
62.7005 | 105.5697 | -3.67638 | 22.06874 | 49.99438 | 72.35884 | 122.148 | -3.954331 | 25.18622 | 50.01294 | 72.35884 | 122.1248 | -4.187817 | 26.6775 | 49.99301
62.7055 | 105.6194 | -3.676892 | 22.06878 | 50.00502 | 72.36384 | 122.1994 | -3.95493 | 25.18765 | 50.0013 | 72.36384 | 122.1752 | -4.188411 | 26.6782 | 50.01966
62.7105 | 105.6694 | -3.677444 | 22.06847 | 50.00678 | 72.36884 | 122.2483 | -3.95552 | 25.19126 | 49.97769 | 72.36884 | 122.2253 | -4.189004 | 26.68355 | 50.01188
62.71382 | 105.7026 | -3.677858 | 22.06922 | 49.9782 | 72.37384 | 122.2994 | -3.956142 | 25.201 | 50.03378 | 72.37384 | 122.2759 | -4.189817 | 26.69631 | 49.99492
62.71717 | 105.736 | -3.67828 | 22.07478 | 50.00238 | 72.37884 | 122.3492 | -3.956972 | 25.20798 | 49.99354 | 72.37884 | 122.3246 | -4.191038 | 26.70895 | 49.99625
62.72217 | 105.7855 | -3.679153 | 22.08603 | 49.99646 | 72.38384 | 122.3975 | -3.958074 | 25.21358 | 49.97118 | 72.38384 | 122.3737 | -4.192 | 26.71066 | 49.99649
62.72717 | 105.8364 | -3.67979 | 22.09554 | 49.99808 | 72.38718 | 122.4306 | -3.958682 | 25.21362 | 50.01627 | 72.38718 | 122.4076 | -4.192407 | 26.70946 | 49.9913
62.7305 | 105.8697 | -3.680178 | 22.0969 | 49.99168 | 72.39216 | 122.4812 | -3.959319 | 25.2156 | 49.99766 | 72.39216 | 122.4584 | -4.193052 | 26.7165 | 50.00647
62.73383 | 105.9025 | -3.680534 | 22.09625 | 50.00575 | 72.39718 | 122.5309 | -3.959902 | 25.21696 | 49.96848 | 72.39718 | 122.5086 | -4.193717 | 26.72922 | 49.97247
62.73882 | 105.953 | -3.681103 | 22.09812 | 49.99306 | 72.40218 | 122.5819 | -3.960506 | 25.22017 | 50.01562 | 72.40218 | 122.5575 | -4.194346 | 26.72884 | 50.0094
62.74382 | 106.0024 | -3.68179 | 22.10522 | 50.004 | 72.40718 | 122.632 | -3.961106 | 25.22956 | 50 | 72.40718 | 122.6078 | -4.194958 | 26.72526 | 50.01817
62.74717 | 106.0354 | -3.682288 | 22.10996 | 50.001 | 72.4105 | 122.665 | -3.961529 | 25.23681 | 50.00781 | 72.4105 | 122.6406 | -4.195414 | 26.72574 | 49.99671
62.7505 | 106.0698 | -3.682683 | 22.10973 | 50.00025 | 72.4155 | 122.7143 | -3.962296 | 25.24598 | 49.99045 | 72.4155 | 122.6912 | -4.19609 | 26.73552 | 49.98876
62.75383 | 106.1025 | -3.68306 | 22.10866 | 50.00789 | 72.4205 | 122.7641 | -3.963011 | 25.24744 | 49.99278 | 72.4205 | 122.7407 | -4.196662 | 26.746 | 50.00044
62.75883 | 106.1533 | -3.68367 | 22.1092 | 50.01396 | 72.4255 | 122.8146 | -3.963606 | 25.25017 | 50.0028 | 72.4255 | 122.7917 | -4.197219 | 26.7488 | 50.00888
62.76382 | 106.2034 | -3.684311 | 22.11506 | 49.9732 | 72.4305 | 122.8646 | -3.964145 | 25.25466 | 49.99402 | 72.4305 | 122.8412 | -4.197867 | 26.74922 | 49.97898
62.76716 | 106.2359 | -3.685011 | 22.12074 | 49.98548 | 72.4355 | 122.9144 | -3.964791 | 25.25813 | 50.01962 | 72.4355 | 122.8911 | -4.198612 | 26.7504 | 49.99965
62.7705 | 106.2701 | -3.685494 | 22.1236 | 50.01205 | 72.4405 | 122.9651 | -3.965509 | 25.25904 | 49.96126 | 72.4405 | 122.9411 | -4.199383 | 26.75075 | 50.01093
62.7755 | 106.3201 | -3.686088 | 22.12404 | 49.97938 | 72.44384 | 122.998 | -3.965997 | 25.25865 | 50.02946 | 72.44384 | 122.974 | -4.1998 | 26.75225 | 49.9949
62.7805 | 106.3694 | -3.686606 | 22.12608 | 50.04178 | 72.44884 | 123.0478 | -3.96667 | 25.2609 | 49.99384 | 72.44884 | 123.0247 | -4.200436 | 26.75808 | 50.0041
62.78383 | 106.4026 | -3.68696 | 22.129 | 49.98696 | 72.45384 | 123.0982 | -3.967292 | 25.26568 | 49.9853 | 72.45384 | 123.0742 | -4.201111 | 26.76216 | 50.00824
62.78716 | 106.4368 | -3.687359 | 22.13188 | 49.99676 | 72.45884 | 123.1475 | -3.967932 | 25.27644 | 50.00652 | 72.45884 | 123.1243 | -4.201828 | 26.76282 | 49.99933
62.79217 | 106.4868 | -3.68797 | 22.1361 | 49.98874 | 72.46384 | 123.198 | -3.968585 | 25.2855 | 49.99439 | 72.46384 | 123.1741 | -4.20251 | 26.77003 | 49.97176
62.79717 | 106.536 | -3.688571 | 22.13924 | 49.98478 | 72.46718 | 123.2311 | -3.96904 | 25.28842 | 50.00644 | 72.46718 | 123.2078 | -4.20294 | 26.77974 | 50.01642
62.8005 | 106.5697 | -3.688948 | 22.14248 | 50.00402 | 72.47218 | 123.2809 | -3.969696 | 25.29448 | 50.00785 | 72.47218 | 123.2576 | -4.203537 | 26.78922 | 50.00354
62.80383 | 106.6023 | -3.689353 | 22.1457 | 50.03228 | 72.47718 | 123.3306 | -3.970388 | 25.30143 | 49.9507 | 72.47718 | 123.308 | -4.204168 | 26.78675 | 49.97531
62.80717 | 106.637 | -3.689754 | 22.1483 | 49.9924 | 72.48218 | 123.3807 | -3.971055 | 25.30088 | 50.01578 | 72.48218 | 123.3572 | -4.204831 | 26.78259 | 49.99615
62.81216 | 106.6871 | -3.690328 | 22.15103 | 49.99 | 72.48718 | 123.431 | -3.971714 | 25.2983 | 49.99532 | 72.48718 | 123.408 | -4.205608 | 26.78888 | 50.00744
62.81716 | 106.7365 | -3.69088 | 22.15269 | 50.00526 | 72.49218 | 123.482 | -3.972376 | 25.30386 | 49.98754 | 72.49218 | 123.4577 | -4.20628 | 26.79968 | 50.01094
62.8205 | 106.7702 | -3.691254 | 22.1557 | 49.98566 | 72.49718 | 123.532 | -3.973054 | 25.31244 | 50.02536 | 72.49718 | 123.5072 | -4.20694 | 26.8015 | 49.96192
62.82383 | 106.8026 | -3.691662 | 22.16123 | 50.02772 | 72.5005 | 123.5646 | -3.97352 | 25.31641 | 50.00634 | 72.5005 | 123.5396 | -4.207355 | 26.79893 | 50.01396
62.82883 | 106.8527 | -3.692249 | 22.16836 | 50.00433 | 72.5055 | 123.6147 | -3.974206 | 25.3241 | 49.99708 | 72.5055 | 123.5901 | -4.208004 | 26.8018 | 49.98946
62.83383 | 106.9028 | -3.692821 | 22.17244 | 49.99261 | 72.5105 | 123.6639 | -3.97491 | 25.33182 | 49.99814 | 72.5105 | 123.6409 | -4.208644 | 26.81047 | 49.99582
62.83716 | 106.936 | -3.693197 | 22.17287 | 50.00594 | 72.5155 | 123.7136 | -3.975611 | 25.33113 | 50.00069 | 72.5155 | 123.691 | -4.209254 | 26.8174 | 50.00326
62.8405 | 106.9686 | -3.693574 | 22.17496 | 50.00148 | 72.5205 | 123.7646 | -3.976303 | 25.32926 | 49.99068 | 72.5205 | 123.7404 | -4.209866 | 26.82278 | 49.99406
62.8455 | 107.0185 | -3.694176 | 22.1805 | 50.01002 | 72.5255 | 123.8144 | -3.976909 | 25.33567 | 50.00052 | 72.5255 | 123.79 | -4.210605 | 26.82998 | 49.9981
62.8505 | 107.0682 | -3.694739 | 22.18571 | 49.99317 | 72.5305 | 123.8642 | -3.977542 | 25.34407 | 49.99695 | 72.5305 | 123.8404 | -4.211383 | 26.83793 | 49.99352
62.85383 | 107.1024 | -3.695098 | 22.18847 | 50.04529 | 72.53384 | 123.898 | -3.97797 | 25.34692 | 50.02272 | 72.53384 | 123.874 | -4.21182 | 26.8384 | 50.01402
62.85717 | 107.1369 | -3.695476 | 22.19045 | 50.01132 | 72.53882 | 123.9475 | -3.978955 | 25.34926 | 49.99474 | 72.53882 | 123.9241 | -4.212434 | 26.83506 | 49.9973
62.8605 | 107.1704 | -3.695826 | 22.19373 | 49.995 | 72.54384 | 123.9972 | -3.97967 | 25.35106 | 50.00571 | 72.54384 | 123.9743 | -4.213013 | 26.83496 | 49.9841
62.8655 | 107.2191 | -3.696353 | 22.1998 | 50.0002 | 72.54884 | 124.0474 | -3.980328 | 25.35486 | 50.00382 | 72.54884 | 124.0236 | -4.213828 | 26.8461 | 49.99752
62.8705 | 107.2682 | -3.696902 | 22.20582 | 49.99062 | 72.55384 | 124.0978 | -3.981044 | 25.36072 | 50.00351 | 72.55384 | 124.0736 | -4.214936 | 26.85636 | 50.03104
62.87383 | 107.3027 | -3.69728 | 22.20767 | 49.96632 | 72.55718 | 124.131 | -3.981752 | 25.3682 | 50.0087 | 72.55718 | 124.1073 | -4.215466 | 26.85708 | 49.98429
62.87717 | 107.3354 | -3.69766 | 22.20945 | 49.99941 | 72.56216 | 124.1802 | -3.98258 | 25.37843 | 49.99747 | 72.56216 | 124.1581 | -4.216083 | 26.8616 | 49.97996
62.88217 | 107.386 | -3.698189 | 22.21388 | 49.9999 | 72.56718 | 124.2302 | -3.983285 | 25.3828 | 50.01384 | 72.56718 | 124.2065 | -4.21666 | 26.87088 | 50.00269
62.88716 | 107.4353 | -3.698717 | 22.22006 | 50.00782 | 72.57218 | 124.2811 | -3.983919 | 25.37666 | 49.9914 | 72.57218 | 124.2568 | -4.217337 | 26.87812 | 50.01704
62.8905 | 107.4684 | -3.699085 | 22.22047 | 49.98629 | 72.57718 | 124.3306 | -3.984687 | 25.37501 | 50.00069 | 72.57718 | 124.3069 | -4.218034 | 26.87976 | 49.99858
62.89384 | 107.5027 | -3.699488 | 22.22014 | 49.98874 | 72.58218 | 124.3804 | -3.985488 | 25.38446 | 49.99228 | 72.58218 | 124.3572 | -4.218668 | 26.88216 | 49.99487
62.89883 | 107.5519 | -3.700081 | 22.21868 | 50.00998 | 72.58716 | 124.4304 | -3.986168 | 25.39625 | 50.01959 | 72.58716 | 124.4072 | -4.219267 | 26.8846 | 50.02296
62.90383 | 107.6026 | -3.700648 | 22.22422 | 50.0057 | 72.5905 | 124.464 | -3.986609 | 25.40249 | 50.00489 | 72.5905 | 124.4401 | -4.219691 | 26.8898 | 49.99791
62.90717 | 107.6359 | -3.70104 | 22.23326 | 50.00142 | 72.5955 | 124.5131 | -3.987293 | 25.41008 | 49.9949 | 72.5955 | 124.4901 | -4.220359 | 26.89255 | 49.9987
62.9105 | 107.6684 | -3.70142 | 22.23924 | 50.02385 | 72.6005 | 124.5633 | -3.988005 | 25.41558 | 50.00106 | 72.6005 | 124.5404 | -4.221067 | 26.89022 | 49.9858
62.91382 | 107.7027 | -3.701788 | 22.24362 | 49.97463 | 72.6055 | 124.6143 | -3.988652 | 25.41592 | 50.00016 | 72.6055 | 124.5907 | -4.221746 | 26.8898 | 49.9968
62.91882 | 107.7523 | -3.702356 | 22.24086 | 50.00388 | 72.6105 | 124.6629 | -3.989276 | 25.4159 | 50 | 72.6105 | 124.6397 | -4.222406 | 26.89768 | 50.03254
62.92383 | 107.8016 | -3.702953 | 22.23599 | 50.02704 | 72.61384 | 124.6962 | -3.98971 | 25.41836 | 49.96869 | 72.61384 | 124.673 | -4.222888 | 26.90613 | 49.96121
62.92717 | 107.8348 | -3.70337 | 22.23707 | 49.99109 | 72.61884 | 124.7464 | -3.990379 | 25.42187 | 50.01467 | 72.61884 | 124.7232 | -4.223578 | 26.9116 | 50.0086
62.9305 | 107.8682 | -3.703754 | 22.23828 | 50.01344 | 72.62384 | 124.7972 | -3.991057 | 25.42832 | 50.00148 | 72.62384 | 124.7736 | -4.224234 | 26.91688 | 50.00867
62.9355 | 107.9189 | -3.704285 | 22.2407 | 50.00898 | 72.62884 | 124.8464 | -3.991748 | 25.43434 | 50.00902 | 72.62884 | 124.8232 | -4.224868 | 26.92154 | 50.01112
62.9405 | 107.9682 | -3.70488 | 22.2394 | 50.00562 | 72.63384 | 124.8966 | -3.992414 | 25.43997 | 49.9868 | 72.63384 | 124.8724 | -4.22568 | 26.92722 | 49.99328
62.94384 | 108.0018 | -3.705418 | 22.24033 | 49.98574 | 72.63884 | 124.9468 | -3.993037 | 25.44504 | 50.00283 | 72.63884 | 124.9233 | -4.226384 | 26.92854 | 50.00188
62.94717 | 108.0346 | -3.706087 | 22.24423 | 49.99643 | 72.64384 | 124.997 | -3.99364 | 25.44928 | 49.99243 | 72.64384 | 124.9743 | -4.227063 | 26.93165 | 50.00332
62.95216 | 108.0848 | -3.706728 | 22.25384 | 50.01022 | 72.64718 | 125.0309 | -3.994052 | 25.45249 | 49.9981 | 72.64718 | 125.0071 | -4.22749 | 26.9347 | 49.99297
62.95717 | 108.1347 | -3.707246 | 22.26322 | 49.97594 | 72.65218 | 125.0801 | -3.9947 | 25.4585 | 49.9997 | 72.65218 | 125.056 | -4.228156 | 26.94172 | 49.995
62.9605 | 108.1689 | -3.70759 | 22.26698 | 50.0175 | 72.65718 | 125.1302 | -3.995386 | 25.46342 | 49.99997 | 72.65718 | 125.1064 | -4.228809 | 26.95002 | 50.01359
62.96382 | 108.2025 | -3.707972 | 22.26773 | 49.98086 | 72.66218 | 125.1793 | -3.996044 | 25.46338 | 50.0039 | 72.66218 | 125.157 | -4.229402 | 26.95414 | 50.00406
62.96717 | 108.2342 | -3.70838 | 22.2687 | 50.00305 | 72.66718 | 125.229 | -3.996706 | 25.46457 | 50.00196 | 72.66718 | 125.2051 | -4.229978 | 26.9519 | 50.01292
62.97217 | 108.2848 | -3.709011 | 22.27351 | 49.99558 | 72.67218 | 125.28 | -3.997326 | 25.47202 | 49.99346 | 72.67218 | 125.2558 | -4.23057 | 26.94921 | 49.99712
62.97717 | 108.3349 | -3.709654 | 22.27969 | 50.00739 | 72.67718 | 125.3313 | -3.997932 | 25.47778 | 49.979 | 72.67718 | 125.3061 | -4.231283 | 26.9552 | 49.99972
62.9805 | 108.368 | -3.71006 | 22.28176 | 49.97051 | 72.6805 | 125.3636 | -3.998352 | 25.4809 | 50.00258 | 72.6805 | 125.339 | -4.23182 | 26.96216 | 50.02341
62.98383 | 108.4012 | -3.710436 | 22.28144 | 50.0318 | 72.6855 | 125.4128 | -3.999046 | 25.48526 | 50.01019 | 72.6855 | 125.3891 | -4.232624 | 26.9727 | 49.99387
62.98882 | 108.4507 | -3.710968 | 22.2819 | 49.98638 | 72.6905 | 125.4638 | -3.99978 | 25.4872 | 49.9932 | 72.6905 | 125.44 | -4.233286 | 26.97842 | 50.01504
62.99382 | 108.5012 | -3.711496 | 22.2814 | 50.01274 | 72.6955 | 125.5137 | -4.000525 | 25.48864 | 50.00776 | 72.6955 | 125.4888 | -4.23389 | 26.98068 | 50.00234
62.99717 | 108.5358 | -3.711882 | 22.28317 | 50.0267 | 72.7005 | 125.5626 | -4.001254 | 25.49468 | 49.98669 | 72.7005 | 125.5392 | -4.234488 | 26.98203 | 49.96891
63.0005 | 108.5683 | -3.712282 | 22.28826 | 49.97533 | 72.70384 | 125.5963 | -4.001689 | 25.50041 | 50.01233 | 72.70384 | 125.5729 | -4.23494 | 26.9839 | 50.02354
63.0055 | 108.6182 | -3.712903 | 22.29708 | 49.99124 | 72.70884 | 125.6465 | -4.002368 | 25.49986 | 50.00878 | 72.70884 | 125.6231 | -4.235709 | 26.98894 | 50.00172
63.0105 | 108.6682 | -3.713516 | 22.30423 | 49.99129 | 72.71384 | 125.6963 | -4.003024 | 25.49878 | 49.98209 | 72.71384 | 125.6725 | -4.236457 | 26.9936 | 50.00326
63.01382 | 108.7 | -3.713933 | 22.30498 | 49.99783 | 72.71884 | 125.7459 | -4.003636 | 25.50414 | 49.99231 | 72.71884 | 125.7227 | -4.23736 | 26.9951 | 49.98876
63.01716 | 108.7344 | -3.714411 | 22.30559 | 49.9838 | 72.72384 | 125.7965 | -4.004223 | 25.51462 | 49.99922 | 72.72384 | 125.7725 | -4.238066 | 26.99755 | 49.99418
63.0205 | 108.7677 | -3.71482 | 22.3081 | 49.99594 | 72.72884 | 125.8464 | -4.004837 | 25.51677 | 50.00478 | 72.72884 | 125.8216 | -4.23872 | 27.00415 | 49.9991
63.0255 | 108.8187 | -3.715384 | 22.31034 | 49.9886 | 72.73384 | 125.8964 | -4.005478 | 25.51851 | 49.98483 | 72.73384 | 125.8725 | -4.239392 | 27.00994 | 50.0234
63.0305 | 108.8688 | -3.715958 | 22.31228 | 50.01609 | 72.73718 | 125.929 | -4.006075 | 25.52349 | 50.01969 | 72.73718 | 125.9065 | -4.239885 | 27.01344 | 50.03718
63.03383 | 108.9008 | -3.71637 | 22.31336 | 50.00403 | 72.74218 | 125.9793 | -4.007204 | 25.53556 | 49.99623 | 72.74218 | 125.9563 | -4.240639 | 27.0188 | 49.98819
63.03716 | 108.9351 | -3.716778 | 22.31523 | 50.01666 | 72.74718 | 126.0285 | -4.007874 | 25.54097 | 50.01842 | 72.74718 | 126.0055 | -4.241311 | 27.022 | 49.98004
63.04217 | 108.9852 | -3.717383 | 22.31938 | 49.99477 | 72.75218 | 126.0792 | -4.008468 | 25.54524 | 49.99407 | 72.75218 | 126.0556 | -4.24194 | 27.02424 | 50.00961
63.04717 | 109.0346 | -3.717996 | 22.32337 | 49.99634 | 72.75718 | 126.129 | -4.0091 | 25.54648 | 50.00567 | 72.75718 | 126.1054 | -4.24269 | 27.03268 | 49.9806
63.0505 | 109.0684 | -3.718411 | 22.3275 | 49.99908 | 72.7605 | 126.1618 | -4.009616 | 25.54714 | 49.9936 | 72.7605 | 126.1391 | -4.243448 | 27.0401 | 50.01081
63.05383 | 109.1013 | -3.71882 | 22.3312 | 50.0076 | 72.7655 | 126.2125 | -4.010306 | 25.54952 | 49.99509 | 72.7655 | 126.1891 | -4.244142 | 27.0399 | 49.98996
63.05717 | 109.1346 | -3.719218 | 22.3364 | 50.01756 | 72.7705 | 126.2628 | -4.011004 | 25.5601 | 50.00576 | 72.7705 | 126.2397 | -4.244816 | 27.03804 | 50.04128
63.06216 | 109.1847 | -3.719826 | 22.33885 | 50.00274 | 72.7755 | 126.3123 | -4.011555 | 25.57098 | 50.00482 | 72.7755 | 126.2893 | -4.245516 | 27.04194 | 49.97904
63.06716 | 109.2351 | -3.720438 | 22.33973 | 50.00811 | 72.7805 | 126.3622 | -4.01208 | 25.57254 | 49.9864 | 72.7805 | 126.3397 | -4.246304 | 27.0496 | 50.00257
63.0705 | 109.2681 | -3.720842 | 22.34028 | 49.9707 | 72.7855 | 126.4118 | -4.012671 | 25.57148 | 50.00276 | 72.7855 | 126.3886 | -4.246971 | 27.05484 | 50.00822
63.07383 | 109.3003 | -3.72124 | 22.34418 | 49.99267 | 72.7905 | 126.4618 | -4.013332 | 25.57803 | 50.00811 | 72.7905 | 126.4382 | -4.247794 | 27.06093 | 49.99612
63.07883 | 109.3509 | -3.721816 | 22.34795 | 50.00766 | 72.79384 | 126.496 | -4.013742 | 25.58695 | 49.97852 | 72.79384 | 126.4716 | -4.248284 | 27.06086 | 49.9912
63.08383 | 109.4007 | -3.722386 | 22.34914 | 49.9945 | 72.79884 | 126.5452 | -4.014346 | 25.59329 | 50.0123 | 72.79884 | 126.5219 | -4.249019 | 27.061 | 50.00059
63.08716 | 109.4345 | -3.722762 | 22.34871 | 49.97516 | 72.80384 | 126.596 | -4.015011 | 25.5908 | 49.984 | 72.80384 | 126.5736 | -4.249682 | 27.06222 | 50.00476
63.0905 | 109.4674 | -3.723147 | 22.35159 | 50.00163 | 72.80884 | 126.6452 | -4.01586 | 25.59249 | 49.99456 | 72.80884 | 126.6222 | -4.250344 | 27.06918 | 49.99291
63.0955 | 109.5184 | -3.723738 | 22.35906 | 50.00025 | 72.81384 | 126.6966 | -4.016794 | 25.60008 | 49.99631 | 72.81384 | 126.6712 | -4.25105 | 27.07772 | 50.0275
63.1005 | 109.5682 | -3.724343 | 22.36402 | 49.98437 | 72.81884 | 126.7454 | -4.017464 | 25.60958 | 50.02194 | 72.81884 | 126.7219 | -4.251739 | 27.08246 | 49.9906
63.10383 | 109.601 | -3.724768 | 22.36404 | 50.01176 | 72.82384 | 126.7959 | -4.018028 | 25.61441 | 49.974 | 72.82384 | 126.7734 | -4.252412 | 27.08238 | 49.9975
63.10717 | 109.6336 | -3.725194 | 22.36137 | 49.9873 | 72.82718 | 126.8279 | -4.018417 | 25.61771 | 50.00134 | 72.82718 | 126.8052 | -4.252884 | 27.08205 | 50.01503
63.1105 | 109.6671 | -3.725603 | 22.35992 | 49.99683 | 72.83218 | 126.8788 | -4.019094 | 25.61865 | 49.99728 | 72.83218 | 126.855 | -4.253728 | 27.0916 | 49.9906
63.1155 | 109.7174 | -3.726208 | 22.36348 | 50.00635 | 72.83716 | 126.9288 | -4.020042 | 25.62458 | 50.00442 | 72.83716 | 126.9046 | -4.254592 | 27.10612 | 50.01002
63.1205 | 109.7682 | -3.7268 | 22.3716 | 49.98188 | 72.84216 | 126.9785 | -4.020908 | 25.62664 | 49.99676 | 72.84216 | 126.9556 | -4.255324 | 27.11296 | 49.9957
63.12383 | 109.8008 | -3.727195 | 22.37876 | 49.97201 | 72.84718 | 127.0287 | -4.02169 | 25.63147 | 49.99028 | 72.84718 | 127.0059 | -4.256012 | 27.1114 | 49.99332
63.12717 | 109.8334 | -3.727566 | 22.38302 | 50.00865 | 72.8505 | 127.0624 | -4.022102 | 25.63339 | 49.98974 | 72.8505 | 127.0393 | -4.256426 | 27.1092 | 50.00616
63.13217 | 109.8838 | -3.728174 | 22.38964 | 50.00918 | 72.8555 | 127.1116 | -4.022722 | 25.63834 | 50.0072 | 72.8555 | 127.0884 | -4.257121 | 27.11479 | 50.00292
63.13716 | 109.9347 | -3.728815 | 22.39594 | 50.00406 | 72.8605 | 127.1615 | -4.02333 | 25.64114 | 50.0101 | 72.8605 | 127.1382 | -4.257946 | 27.12202 | 49.9815
63.1405 | 109.968 | -3.729272 | 22.40004 | 50.00886 | 72.8655 | 127.2118 | -4.023994 | 25.6421 | 49.98494 | 72.8655 | 127.188 | -4.25895 | 27.12744 | 50.01666
63.14384 | 110.0007 | -3.729736 | 22.40259 | 49.98656 | 72.8705 | 127.2612 | -4.02469 | 25.64314 | 50.04076 | 72.8705 | 127.2391 | -4.25976 | 27.13167 | 49.986
63.14883 | 110.0507 | -3.730437 | 22.4031 | 50.00866 | 72.8755 | 127.3114 | -4.02539 | 25.64658 | 50.00638 | 72.8755 | 127.2883 | -4.260523 | 27.14144 | 50.00466
63.15383 | 110.0995 | -3.73127 | 22.40758 | 50.00712 | 72.8805 | 127.3613 | -4.026092 | 25.65406 | 49.98498 | 72.8805 | 127.3383 | -4.261266 | 27.14586 | 49.98947
63.15717 | 110.1334 | -3.731713 | 22.4131 | 49.98612 | 72.88384 | 127.3948 | -4.026559 | 25.65861 | 50.00407 | 72.88384 | 127.3719 | -4.26175 | 27.1468 | 49.99737
63.1605 | 110.167 | -3.732161 | 22.41831 | 50.02002 | 72.88884 | 127.4452 | -4.02724 | 25.66607 | 50.00358 | 72.88884 | 127.4216 | -4.262441 | 27.14526 | 50.00448
63.16382 | 110.2006 | -3.73259 | 22.42183 | 49.98934 | 72.89384 | 127.4945 | -4.027846 | 25.67092 | 49.98781 | 72.89384 | 127.4716 | -4.26312 | 27.14825 | 49.99262
63.16882 | 110.2504 | -3.733208 | 22.42049 | 49.99834 | 72.89884 | 127.5437 | -4.028476 | 25.67432 | 49.98929 | 72.89884 | 127.5218 | -4.263828 | 27.15579 | 50.00176
63.17383 | 110.3005 | -3.733769 | 22.41919 | 50.00766 | 72.90384 | 127.5939 | -4.029129 | 25.67628 | 50.02085 | 72.90384 | 127.5724 | -4.264804 | 27.16557 | 50.01897
63.17717 | 110.3339 | -3.734144 | 22.42076 | 50.01758 | 72.90718 | 127.6284 | -4.029596 | 25.67965 | 49.98954 | 72.90718 | 127.606 | -4.265415 | 27.16758 | 49.98908
63.1805 | 110.3662 | -3.734572 | 22.42422 | 49.99656 | 72.91218 | 127.678 | -4.030238 | 25.68401 | 50.00914 | 72.91218 | 127.6559 | -4.266158 | 27.16738 | 50.00512
63.1855 | 110.4172 | -3.735413 | 22.43333 | 50.00338 | 72.91718 | 127.7268 | -4.030886 | 25.68756 | 49.96803 | 72.91718 | 127.7048 | -4.26691 | 27.17657 | 50.01303
63.1905 | 110.4666 | -3.736152 | 22.44048 | 50.0019 | 72.92218 | 127.7769 | -4.031567 | 25.69153 | 50.00968 | 72.92218 | 127.7551 | -4.267578 | 27.19048 | 49.98931
63.19384 | 110.5002 | -3.736545 | 22.4452 | 50.0083 | 72.92718 | 127.8278 | -4.032246 | 25.69784 | 49.99315 | 72.92718 | 127.8054 | -4.268242 | 27.19634 | 50.02712
63.19717 | 110.5336 | -3.736953 | 22.44765 | 50.00991 | 72.93218 | 127.8772 | -4.03289 | 25.70125 | 50.00089 | 72.93218 | 127.8551 | -4.268961 | 27.19174 | 49.98369
63.20216 | 110.5838 | -3.737587 | 22.44726 | 49.9898 | 72.93718 | 127.9279 | -4.033513 | 25.70102 | 50.02045 | 72.93718 | 127.9044 | -4.269906 | 27.19475 | 50.03126
63.20717 | 110.6342 | -3.738259 | 22.44734 | 50.0021 | 72.9405 | 127.9601 | -4.033935 | 25.69984 | 49.98945 | 72.9405 | 127.9377 | -4.270398 | 27.20156 | 49.99216
63.2105 | 110.668 | -3.73869 | 22.44664 | 50.01619 | 72.9455 | 128.0106 | -4.03454 | 25.70533 | 49.9964 | 72.9455 | 127.9883 | -4.271109 | 27.213 | 50.00174
63.21382 | 110.7012 | -3.739147 | 22.44853 | 50.02754 | 72.9505 | 128.0604 | -4.035135 | 25.71675 | 50.02626 | 72.9505 | 128.0386 | -4.271792 | 27.21804 | 50.01114
63.21717 | 110.7337 | -3.739607 | 22.45226 | 49.95989 | 72.9555 | 128.1104 | -4.035734 | 25.72476 | 49.99138 | 72.9555 | 128.0886 | -4.27247 | 27.21903 | 50.00272
63.22217 | 110.7838 | -3.740233 | 22.45861 | 50.00842 | 72.9605 | 128.1604 | -4.036488 | 25.73132 | 49.9725 | 72.9605 | 128.1376 | -4.273174 | 27.22087 | 49.99088
63.22717 | 110.8342 | -3.740829 | 22.46719 | 49.993 | 72.9655 | 128.2104 | -4.037671 | 25.7359 | 49.99472 | 72.9655 | 128.1885 | -4.273874 | 27.22656 | 49.99858
63.2305 | 110.8672 | -3.741262 | 22.47196 | 49.99825 | 72.9705 | 128.2613 | -4.03838 | 25.73103 | 50.048 | 72.9705 | 128.2389 | -4.274544 | 27.23339 | 50.02336
63.23383 | 110.9001 | -3.741762 | 22.47735 | 50.00739 | 72.97384 | 128.2949 | -4.038818 | 25.72723 | 49.98068 | 72.97384 | 128.272 | -4.275101 | 27.23682 | 49.96667
63.23882 | 110.9496 | -3.742561 | 22.4837 | 50.009 | 72.97884 | 128.3443 | -4.039444 | 25.73147 | 50.0009 | 72.97884 | 128.3212 | -4.276572 | 27.24226 | 49.9997
63.24382 | 111.0003 | -3.743156 | 22.485 | 49.95704 | 72.98384 | 128.3937 | -4.040227 | 25.74428 | 49.9547 | 72.98384 | 128.3719 | -4.277564 | 27.24391 | 50.01562
63.24717 | 111.0328 | -3.743515 | 22.48402 | 50.02059 | 72.98882 | 128.4434 | -4.040972 | 25.75051 | 50.03206 | 72.98882 | 128.4214 | -4.278167 | 27.24846 | 50.0142
63.2505 | 111.0672 | -3.7439 | 22.48361 | 49.98948 | 72.99384 | 128.4934 | -4.041661 | 25.74893 | 50.00321 | 72.99384 | 128.4717 | -4.278752 | 27.25528 | 50.00612
63.2555 | 111.1167 | -3.744538 | 22.48688 | 50.00816 | 72.99718 | 128.5269 | -4.04209 | 25.74485 | 49.98515 | 72.99718 | 128.5046 | -4.279207 | 27.25969 | 49.97803
63.2605 | 111.1665 | -3.745124 | 22.49064 | 50.01648 | 73.00218 | 128.577 | -4.042747 | 25.74819 | 49.99083 | 73.00218 | 128.5548 | -4.280144 | 27.27026 | 50.00049
63.26382 | 111.1987 | -3.745496 | 22.49141 | 49.98846 | 73.00718 | 128.6265 | -4.043431 | 25.76154 | 49.98656 | 73.00718 | 128.6048 | -4.281049 | 27.27867 | 50.00945
63.26716 | 111.2328 | -3.745876 | 22.49152 | 49.95796 | 73.01218 | 128.6774 | -4.04417 | 25.77246 | 49.99986 | 73.01218 | 128.6553 | -4.281759 | 27.27998 | 50.00246
63.2705 | 111.2666 | -3.746313 | 22.49461 | 50.0208 | 73.01716 | 128.7278 | -4.04492 | 25.7733 | 49.9812 | 73.01716 | 128.7049 | -4.282422 | 27.27818 | 50.00652
63.2755 | 111.3167 | -3.747442 | 22.50515 | 50.00912 | 73.02218 | 128.7769 | -4.04559 | 25.77312 | 50.00098 | 73.02218 | 128.754 | -4.283055 | 27.28542 | 49.98242
63.2805 | 111.3656 | -3.748235 | 22.51287 | 49.99934 | 73.02718 | 128.8272 | -4.046254 | 25.77774 | 50.03294 | 73.02718 | 128.8044 | -4.283674 | 27.29482 | 50.02018
63.28383 | 111.4002 | -3.748665 | 22.51256 | 50.00767 | 73.0305 | 128.8599 | -4.046692 | 25.78189 | 49.9691 | 73.0305 | 128.8376 | -4.284108 | 27.29726 | 49.98934
63.28716 | 111.433 | -3.74909 | 22.51289 | 50.01758 | 73.0355 | 128.9102 | -4.047387 | 25.78756 | 49.99126 | 73.0355 | 128.8878 | -4.284794 | 27.2958 | 49.99834
63.29217 | 111.4824 | -3.749904 | 22.51525 | 50.01156 | 73.0405 | 128.961 | -4.048048 | 25.79413 | 50.01321 | 73.0405 | 128.9378 | -4.285516 | 27.29787 | 49.98417
63.29717 | 111.5329 | -3.750638 | 22.51779 | 49.96354 | 73.0455 | 129.0109 | -4.048687 | 25.80084 | 50.01087 | 73.0455 | 128.9876 | -4.286182 | 27.3049 | 50.0083
63.3005 | 111.5662 | -3.751028 | 22.5209 | 50.01439 | 73.0505 | 129.0606 | -4.049353 | 25.80638 | 49.97134 | 73.0505 | 129.0377 | -4.286853 | 27.31128 | 50.02276
63.30383 | 111.5996 | -3.751403 | 22.52416 | 50.00359 | 73.05384 | 129.0924 | -4.049822 | 25.80794 | 49.99283 | 73.05384 | 129.0708 | -4.287304 | 27.31324 | 50.0057
63.30883 | 111.6497 | -3.752019 | 22.5337 | 50.0035 | 73.05884 | 129.1428 | -4.050528 | 25.80938 | 50.00671 | 73.05884 | 129.1208 | -4.287989 | 27.3147 | 49.98522
63.31382 | 111.6988 | -3.752694 | 22.54152 | 50.01916 | 73.06384 | 129.1926 | -4.051203 | 25.81172 | 50.02728 | 73.06384 | 129.1705 | -4.288663 | 27.32191 | 50.03928
63.31716 | 111.7342 | -3.753128 | 22.5447 | 49.9656 | 73.06884 | 129.2428 | -4.05186 | 25.81956 | 49.98959 | 73.06884 | 129.2206 | -4.2893 | 27.33194 | 49.98459
63.3205 | 111.7667 | -3.753505 | 22.54478 | 50.03846 | 73.07384 | 129.294 | -4.052488 | 25.83012 | 49.9755 | 73.07384 | 129.2705 | -4.289978 | 27.338 | 49.99376
63.32383 | 111.7998 | -3.753879 | 22.54379 | 49.9861 | 73.07884 | 129.3442 | -4.053156 | 25.83471 | 49.99716 | 73.07884 | 129.3205 | -4.29067 | 27.3381 | 50.0039
63.32883 | 111.8488 | -3.754492 | 22.54122 | 49.99587 | 73.08384 | 129.3931 | -4.05395 | 25.83374 | 50.0138 | 73.08384 | 129.3719 | -4.2914 | 27.34004 | 50.0239
63.33383 | 111.8985 | -3.755166 | 22.53894 | 50.01056 | 73.08716 | 129.4264 | -4.054436 | 25.83308 | 50.01127 | 73.08716 | 129.4037 | -4.291889 | 27.3412 | 49.99813
63.33716 | 111.932 | -3.755684 | 22.53944 | 49.97128 | 73.09216 | 129.4767 | -4.05517 | 25.83567 | 49.99197 | 73.09216 | 129.4545 | -4.292637 | 27.34312 | 49.99383
63.3405 | 111.9657 | -3.756242 | 22.54106 | 50.01633 | 73.09718 | 129.5268 | -4.055874 | 25.84132 | 50.01484 | 73.09718 | 129.5036 | -4.293356 | 27.34768 | 49.99312
63.3455 | 112.0155 | -3.756941 | 22.54764 | 49.99668 | 73.10218 | 129.577 | -4.056536 | 25.84545 | 49.9808 | 73.10218 | 129.5544 | -4.294098 | 27.35413 | 50.00872
63.3505 | 112.0659 | -3.757592 | 22.55725 | 50.0169 | 73.10718 | 129.627 | -4.057194 | 25.84953 | 50.02467 | 73.10718 | 129.6037 | -4.294794 | 27.35941 | 50.00087
63.35383 | 112.0993 | -3.75799 | 22.56257 | 49.965 | 73.11218 | 129.6758 | -4.057878 | 25.85566 | 49.9882 | 73.11218 | 129.6546 | -4.295452 | 27.36475 | 49.99622
63.35717 | 112.1318 | -3.758398 | 22.5657 | 50.0069 | 73.11718 | 129.7256 | -4.058556 | 25.8627 | 50.01602 | 73.11718 | 129.7046 | -4.296081 | 27.36701 | 49.99022
63.36217 | 112.1818 | -3.759038 | 22.56258 | 49.99228 | 73.1205 | 129.7597 | -4.059019 | 25.86423 | 50.01183 | 73.1205 | 129.7376 | -4.29652 | 27.36578 | 49.98972
63.36716 | 112.2334 | -3.759724 | 22.56386 | 49.982 | 73.1255 | 129.8094 | -4.059761 | 25.86561 | 49.99206 | 73.1255 | 129.7873 | -4.297354 | 27.36736 | 50.00329
63.3705 | 112.2665 | -3.760194 | 22.56935 | 49.99552 | 73.1305 | 129.8594 | -4.060583 | 25.87043 | 50.00701 | 73.1305 | 129.8368 | -4.298422 | 27.37773 | 49.9768
63.37383 | 112.2994 | -3.760662 | 22.57746 | 49.9989 | 73.1355 | 129.9094 | -4.06131 | 25.88333 | 49.99132 | 73.1355 | 129.8872 | -4.29917 | 27.38872 | 49.99246
63.37717 | 112.3316 | -3.761106 | 22.58216 | 49.99189 | 73.1405 | 129.9591 | -4.061994 | 25.89407 | 49.99131 | 73.1405 | 129.9373 | -4.299808 | 27.39362 | 50.00551
63.38217 | 112.3817 | -3.761746 | 22.58278 | 50.00852 | 73.14384 | 129.9925 | -4.062473 | 25.8982 | 50.00563 | 73.14384 | 129.9701 | -4.300213 | 27.39378 | 49.98572
63.38716 | 112.4323 | -3.762328 | 22.57761 | 50.00868 | 73.14884 | 130.042 | -4.063172 | 25.89516 | 50.01847 | 73.14884 | 130.0204 | -4.300846 | 27.39521 | 50.02421
63.3905 | 112.4664 | -3.762767 | 22.57774 | 49.9865 | 73.15384 | 130.0917 | -4.063877 | 25.89138 | 49.98933 | 73.15384 | 130.0711 | -4.301529 | 27.39743 | 49.99145
63.39384 | 112.4986 | -3.763328 | 22.58242 | 49.9888 | 73.15884 | 130.1423 | -4.064543 | 25.89174 | 49.9954 | 73.15884 | 130.1206 | -4.302229 | 27.3992 | 49.98888
63.39883 | 112.5498 | -3.764026 | 22.5905 | 50.01098 | 73.16382 | 130.192 | -4.065205 | 25.89832 | 50.00424 | 73.16382 | 130.171 | -4.302985 | 27.4049 | 49.99102
63.40383 | 112.5995 | -3.764683 | 22.59529 | 49.99639 | 73.16884 | 130.243 | -4.065914 | 25.90806 | 49.98892 | 73.16884 | 130.2201 | -4.3037 | 27.41261 | 50.01328
63.40717 | 112.6325 | -3.765106 | 22.5933 | 50.01476 | 73.17384 | 130.2925 | -4.066836 | 25.91995 | 50.00202 | 73.17384 | 130.2699 | -4.304426 | 27.41878 | 50.00133
63.4105 | 112.6666 | -3.765617 | 22.59496 | 49.96454 | 73.17718 | 130.3254 | -4.067432 | 25.92627 | 49.99269 | 73.17718 | 130.3038 | -4.304907 | 27.42267 | 49.97684
63.41382 | 112.6986 | -3.76634 | 22.60142 | 50.03812 | 73.18218 | 130.3755 | -4.068144 | 25.93067 | 50.02918 | 73.18218 | 130.3534 | -4.3056 | 27.4296 | 50.01206
63.41882 | 112.7487 | -3.767182 | 22.61116 | 49.98736 | 73.18718 | 130.4255 | -4.068802 | 25.9312 | 49.97006 | 73.18718 | 130.4041 | -4.306291 | 27.43376 | 49.98398
63.42383 | 112.7988 | -3.767802 | 22.61735 | 50.00502 | 73.19218 | 130.4757 | -4.069481 | 25.93518 | 49.99435 | 73.19218 | 130.454 | -4.306984 | 27.4329 | 50.00044
63.42717 | 112.8332 | -3.768166 | 22.61492 | 49.98559 | 73.19718 | 130.5253 | -4.070194 | 25.94326 | 50.001 | 73.19718 | 130.5044 | -4.307762 | 27.43715 | 49.98752
63.4305 | 112.8661 | -3.768545 | 22.61128 | 50.01989 | 73.2005 | 130.5594 | -4.070644 | 25.94974 | 50.00807 | 73.2005 | 130.5366 | -4.30825 | 27.44287 | 50.01254
63.4355 | 112.9166 | -3.769192 | 22.60882 | 50.008 | 73.2055 | 130.6088 | -4.07164 | 25.95225 | 49.98758 | 73.2055 | 130.5873 | -4.308941 | 27.4533 | 49.99316
63.4405 | 112.9665 | -3.769806 | 22.61397 | 49.96164 | 73.2105 | 130.6589 | -4.072676 | 25.94832 | 49.9972 | 73.2105 | 130.6378 | -4.3096 | 27.46111 | 49.99774
63.44384 | 112.9997 | -3.770235 | 22.62034 | 50.02956 | 73.2155 | 130.7091 | -4.073414 | 25.94822 | 50.00836 | 73.2155 | 130.6871 | -4.310875 | 27.46612 | 50.00063
63.44717 | 113.0336 | -3.77066 | 22.62602 | 49.98389 | 73.2205 | 130.7591 | -4.074101 | 25.95686 | 50.0024 | 73.2205 | 130.7376 | -4.312447 | 27.46908 | 49.9985
63.45216 | 113.0826 | -3.771343 | 22.6282 | 49.99358 | 73.22551 | 130.8092 | -4.074913 | 25.96414 | 50.00526 | 73.22551 | 130.787 | -4.313194 | 27.46692 | 49.99488
63.45717 | 113.1321 | -3.772015 | 22.6281 | 49.99782 | 73.2305 | 130.859 | -4.075795 | 25.9684 | 49.98489 | 73.2305 | 130.8373 | -4.313847 | 27.46975 | 50.00728
63.4605 | 113.1653 | -3.772424 | 22.63043 | 49.99944 | 73.23384 | 130.8914 | -4.0763 | 25.97007 | 49.98059 | 73.23384 | 130.8699 | -4.3143 | 27.47678 | 49.99399
63.46382 | 113.1988 | -3.772797 | 22.63622 | 50.0077 | 73.23882 | 130.9416 | -4.077045 | 25.97299 | 50.00967 | 73.23882 | 130.9198 | -4.315037 | 27.4857 | 49.99515
63.46717 | 113.2336 | -3.773132 | 22.64395 | 49.99409 | 73.24384 | 130.9915 | -4.077778 | 25.9732 | 50.01974 | 73.24384 | 130.9704 | -4.315757 | 27.48794 | 50.01361
63.47217 | 113.2827 | -3.773644 | 22.64638 | 49.99516 | 73.24884 | 131.0422 | -4.07852 | 25.97272 | 50.00211 | 73.24884 | 131.02 | -4.316446 | 27.48854 | 49.99234
63.47717 | 113.3318 | -3.774212 | 22.64337 | 49.99012 | 73.25384 | 131.0917 | -4.079287 | 25.97379 | 49.98613 | 73.25384 | 131.0701 | -4.317111 | 27.49532 | 50.00706
63.4805 | 113.3646 | -3.774613 | 22.64368 | 49.9897 | 73.25884 | 131.1421 | -4.080028 | 25.97993 | 50.00567 | 73.25884 | 131.1204 | -4.317784 | 27.50609 | 50.00697
63.48383 | 113.3994 | -3.77505 | 22.64894 | 49.99742 | 73.26384 | 131.1914 | -4.080703 | 25.99112 | 50.01154 | 73.26384 | 131.1706 | -4.318478 | 27.51028 | 49.96783
63.48882 | 113.4498 | -3.775728 | 22.66033 | 49.99959 | 73.26716 | 131.225 | -4.08114 | 26.00054 | 49.97941 | 73.26716 | 131.2033 | -4.318944 | 27.5091 | 50.02326
63.49382 | 113.5 | -3.776397 | 22.66754 | 49.99213 | 73.27218 | 131.2746 | -4.08185 | 26.00774 | 49.99972 | 73.27218 | 131.253 | -4.319656 | 27.509 | 50.00266
63.49717 | 113.5322 | -3.77675 | 22.67028 | 49.99803 | 73.27718 | 131.3253 | -4.08252 | 26.00517 | 49.97962 | 73.27718 | 131.3026 | -4.320371 | 27.51474 | 49.9627
63.5005 | 113.5652 | -3.777087 | 22.67158 | 50.01516 | 73.28218 | 131.375 | -4.083218 | 26.006 | 50.02223 | 73.28218 | 131.3531 | -4.321054 | 27.52131 | 50.01078
63.5055 | 113.6162 | -3.777616 | 22.67525 | 49.99065 | 73.28718 | 131.4242 | -4.08396 | 26.01378 | 50.00848 | 73.28718 | 131.403 | -4.321722 | 27.5257 | 50.0136
63.5105 | 113.6673 | -3.778313 | 22.67911 | 50.0022 | 73.2905 | 131.4584 | -4.084446 | 26.0192 | 49.98648 | 73.2905 | 131.4376 | -4.322185 | 27.5303 | 49.97992
63.51382 | 113.6998 | -3.77876 | 22.6814 | 50.03186 | 73.2955 | 131.5082 | -4.085114 | 26.02214 | 49.99597 | 73.2955 | 131.4869 | -4.322864 | 27.53592 | 49.9949
63.51716 | 113.7328 | -3.77913 | 22.68067 | 49.97666 | 73.3005 | 131.558 | -4.085944 | 26.02526 | 50.03403 | 73.3005 | 131.5367 | -4.32358 | 27.54177 | 49.9948
63.5205 | 113.7662 | -3.779466 | 22.67944 | 50.01766 | 73.3055 | 131.6075 | -4.087361 | 26.03039 | 49.98575 | 73.3055 | 131.5862 | -4.324366 | 27.55094 | 49.99722
63.5255 | 113.8156 | -3.780056 | 22.68352 | 49.98516 | 73.3105 | 131.658 | -4.088391 | 26.03453 | 50.02209 | 73.3105 | 131.6359 | -4.325176 | 27.5591 | 50.03416
63.5305 | 113.8654 | -3.780703 | 22.69206 | 49.99539 | 73.3155 | 131.7089 | -4.0891 | 26.04306 | 49.99857 | 73.3155 | 131.6865 | -4.325848 | 27.56024 | 50.00043
63.53383 | 113.8995 | -3.781098 | 22.69934 | 49.99102 | 73.3205 | 131.758 | -4.089766 | 26.05522 | 50.039 | 73.3205 | 131.737 | -4.326493 | 27.56287 | 50.00787
63.53716 | 113.9335 | -3.78146 | 22.70516 | 50.0134 | 73.32384 | 131.7912 | -4.09025 | 26.06261 | 50.00192 | 73.32384 | 131.7706 | -4.326924 | 27.56889 | 49.98631
63.54217 | 113.9829 | -3.782019 | 22.71264 | 49.99329 | 73.32884 | 131.8413 | -4.09104 | 26.07094 | 49.98954 | 73.32884 | 131.8204 | -4.327635 | 27.5736 | 49.992
63.54717 | 114.0324 | -3.782599 | 22.71454 | 50.0134 | 73.33384 | 131.892 | -4.091788 | 26.07256 | 50.02402 | 73.33384 | 131.8696 | -4.32835 | 27.57186 | 50.02426
63.5505 | 114.0657 | -3.782972 | 22.71445 | 50.019 | 73.33884 | 131.9415 | -4.092428 | 26.06858 | 50.00278 | 73.33884 | 131.9196 | -4.32907 | 27.57094 | 49.99694
63.55383 | 114.0994 | -3.783346 | 22.71322 | 49.9813 | 73.34384 | 131.9914 | -4.093124 | 26.06981 | 49.99402 | 73.34384 | 131.9698 | -4.329786 | 27.5775 | 50.00282
63.55883 | 114.1497 | -3.783893 | 22.71264 | 50.00784 | 73.34718 | 132.0247 | -4.093612 | 26.07465 | 49.99068 | 73.34718 | 132.0034 | -4.330282 | 27.58126 | 50.00854
63.56382 | 114.1989 | -3.784462 | 22.71448 | 50.01488 | 73.35218 | 132.0753 | -4.094801 | 26.08911 | 49.99268 | 73.35218 | 132.0538 | -4.331033 | 27.58568 | 50.00329
63.56716 | 114.2331 | -3.784805 | 22.7173 | 49.98024 | 73.35718 | 132.1252 | -4.096318 | 26.10428 | 50.00866 | 73.35718 | 132.1033 | -4.331758 | 27.59188 | 49.98154
63.5705 | 114.2658 | -3.785144 | 22.71946 | 50.01853 | 73.36218 | 132.1754 | -4.097198 | 26.10889 | 50.01504 | 73.36218 | 132.1526 | -4.332432 | 27.5991 | 49.99124
63.57383 | 114.2985 | -3.785525 | 22.7201 | 50.01246 | 73.36718 | 132.2248 | -4.097854 | 26.10642 | 49.99524 | 73.36718 | 132.2031 | -4.333022 | 27.60234 | 50.00852
63.57883 | 114.3499 | -3.786125 | 22.72162 | 49.99608 | 73.37218 | 132.2742 | -4.098462 | 26.10582 | 49.99142 | 73.37218 | 132.2535 | -4.333637 | 27.60412 | 49.99644
63.58383 | 114.3987 | -3.786731 | 22.72838 | 50.0325 | 73.37718 | 132.3249 | -4.099093 | 26.1105 | 50.01168 | 73.37718 | 132.303 | -4.334283 | 27.60546 | 50.00747
63.58716 | 114.4322 | -3.787102 | 22.73762 | 50.00029 | 73.3805 | 132.3585 | -4.09953 | 26.11433 | 49.98726 | 73.3805 | 132.3362 | -4.33483 | 27.60825 | 50.01754
63.5905 | 114.4655 | -3.787468 | 22.74386 | 50.0079 | 73.3855 | 132.4083 | -4.100215 | 26.12044 | 50.00094 | 73.3855 | 132.3864 | -4.335636 | 27.61442 | 49.9998
63.5955 | 114.5153 | -3.788012 | 22.74531 | 49.99634 | 73.3905 | 132.4575 | -4.100893 | 26.12431 | 50.02672 | 73.3905 | 132.4365 | -4.336776 | 27.6271 | 50.00468
63.6005 | 114.5659 | -3.788532 | 22.74596 | 49.96832 | 73.3955 | 132.508 | -4.101672 | 26.1281 | 49.99439 | 73.3955 | 132.4867 | -4.337489 | 27.63269 | 49.99584
63.60383 | 114.599 | -3.788913 | 22.74889 | 49.9999 | 73.4005 | 132.5587 | -4.102482 | 26.12705 | 49.97594 | 73.4005 | 132.5363 | -4.338146 | 27.63145 | 50.00742
63.60717 | 114.6326 | -3.789265 | 22.75597 | 50.0078 | 73.4055 | 132.6081 | -4.103156 | 26.13168 | 50.00799 | 73.4055 | 132.586 | -4.3388 | 27.62896 | 50.00018
63.61217 | 114.6821 | -3.78982 | 22.76184 | 50.0071 | 73.4105 | 132.6593 | -4.103829 | 26.1418 | 49.9742 | 73.4105 | 132.6358 | -4.339506 | 27.63494 | 49.99376
63.61716 | 114.7321 | -3.790393 | 22.76389 | 49.99131 | 73.41382 | 132.6924 | -4.104298 | 26.14856 | 50.0092 | 73.41382 | 132.6691 | -4.339959 | 27.64386 | 49.9985
63.6205 | 114.7654 | -3.7909 | 22.76434 | 49.99783 | 73.41884 | 132.7416 | -4.105033 | 26.14898 | 50.0171 | 73.41884 | 132.7197 | -4.34061 | 27.65424 | 49.99878
63.62383 | 114.7995 | -3.791339 | 22.76477 | 50.00728 | 73.42384 | 132.7906 | -4.105711 | 26.14683 | 49.98448 | 73.42384 | 132.7697 | -4.341263 | 27.65807 | 50.00144
63.62717 | 114.8326 | -3.79173 | 22.76812 | 49.99399 | 73.42884 | 132.8406 | -4.106533 | 26.1552 | 50.00835 | 73.42884 | 132.8186 | -4.341877 | 27.66087 | 49.98653
63.63217 | 114.8825 | -3.7923 | 22.77608 | 50.01472 | 73.43384 | 132.8906 | -4.10728 | 26.16378 | 49.9836 | 73.43384 | 132.8695 | -4.342498 | 27.6659 | 50.01274
63.63716 | 114.9327 | -3.792862 | 22.78144 | 49.98426 | 73.43718 | 132.9235 | -4.107718 | 26.16692 | 49.98807 | 73.43718 | 132.9028 | -4.342896 | 27.66675 | 49.9797
63.6405 | 114.9649 | -3.793359 | 22.78111 | 50.00391 | 73.44218 | 132.9745 | -4.108356 | 26.17119 | 49.9903 | 73.44218 | 132.953 | -4.34357 | 27.66855 | 50.01346
63.64384 | 114.9982 | -3.793804 | 22.77998 | 50.00098 | 73.44718 | 133.0245 | -4.109188 | 26.18082 | 50.00372 | 73.44718 | 133.0025 | -4.344234 | 27.67263 | 49.98262
63.64883 | 115.0486 | -3.794432 | 22.78222 | 49.99036 | 73.45216 | 133.0741 | -4.10997 | 26.19124 | 50.00645 | 73.45216 | 133.0529 | -4.345072 | 27.67936 | 50.01588
63.65383 | 115.0986 | -3.795032 | 22.78897 | 50.00687 | 73.45718 | 133.1239 | -4.110622 | 26.20214 | 49.99908 | 73.45718 | 133.1026 | -4.345766 | 27.68432 | 49.96402
63.65717 | 115.1313 | -3.795385 | 22.79273 | 49.99388 | 73.46218 | 133.1732 | -4.11125 | 26.20754 | 49.99986 | 73.46218 | 133.1526 | -4.346446 | 27.6919 | 50.01297
63.6605 | 115.1654 | -3.79573 | 22.7951 | 50.02197 | 73.46718 | 133.2239 | -4.111889 | 26.20396 | 50 | 73.46718 | 133.2027 | -4.347134 | 27.69923 | 49.96373
63.6655 | 115.2156 | -3.79622 | 22.79765 | 50.00246 | 73.4705 | 133.2566 | -4.112307 | 26.19768 | 49.98434 | 73.4705 | 133.236 | -4.347578 | 27.70222 | 50.01441
63.6705 | 115.266 | -3.796754 | 22.79906 | 50.0175 | 73.47551 | 133.308 | -4.112967 | 26.1977 | 50.00244 | 73.47551 | 133.2851 | -4.348201 | 27.7029 | 49.99736
63.67383 | 115.2985 | -3.797355 | 22.80215 | 50.02792 | 73.4805 | 133.3569 | -4.113637 | 26.20696 | 49.98458 | 73.4805 | 133.3364 | -4.348828 | 27.70353 | 50.00756
63.67717 | 115.3326 | -3.798046 | 22.80567 | 49.99128 | 73.4855 | 133.4074 | -4.114285 | 26.21284 | 50.00639 | 73.4855 | 133.3861 | -4.349522 | 27.7108 | 50.00118
63.6805 | 115.3656 | -3.798656 | 22.80906 | 49.98998 | 73.4905 | 133.4563 | -4.11493 | 26.21476 | 49.98656 | 73.4905 | 133.4358 | -4.350227 | 27.7223 | 49.98447
63.6855 | 115.415 | -3.799234 | 22.8113 | 50.00922 | 73.49384 | 133.4906 | -4.115399 | 26.219 | 50.0123 | 73.49384 | 133.469 | -4.350702 | 27.72769 | 49.98829
63.6905 | 115.4654 | -3.799768 | 22.81344 | 50.01504 | 73.49884 | 133.5408 | -4.116069 | 26.23006 | 50.00094 | 73.49884 | 133.5193 | -4.351441 | 27.73001 | 50.00209
63.69384 | 115.4976 | -3.800109 | 22.81689 | 49.98809 | 73.50384 | 133.5909 | -4.116723 | 26.23898 | 49.986 | 73.50384 | 133.5696 | -4.352348 | 27.72566 | 50.02526
63.69717 | 115.5316 | -3.800461 | 22.82164 | 50.0127 | 73.50884 | 133.6407 | -4.11744 | 26.24668 | 50.00564 | 73.50884 | 133.6198 | -4.353144 | 27.72454 | 49.9795
63.70216 | 115.5818 | -3.800995 | 22.82896 | 49.98043 | 73.51384 | 133.6904 | -4.11863 | 26.25298 | 49.99588 | 73.51384 | 133.6682 | -4.35397 | 27.73211 | 49.98231
63.70717 | 115.6313 | -3.801555 | 22.83008 | 50.00118 | 73.51882 | 133.7408 | -4.119442 | 26.24963 | 50.00816 | 73.51882 | 133.7185 | -4.354684 | 27.74513 | 50.01582
63.7105 | 115.6653 | -3.80193 | 22.82843 | 49.98462 | 73.52384 | 133.7909 | -4.120152 | 26.24465 | 50.01021 | 73.52384 | 133.7691 | -4.355362 | 27.74989 | 49.99532
63.71382 | 115.6981 | -3.8023 | 22.82812 | 49.96484 | 73.52718 | 133.8246 | -4.120608 | 26.24608 | 49.97904 | 73.52718 | 133.8034 | -4.355793 | 27.7498 | 49.98318
63.71884 | 115.7482 | -3.802856 | 22.83108 | 50.01211 | 73.53218 | 133.8737 | -4.121365 | 26.24775 | 49.98303 | 73.53218 | 133.8522 | -4.356471 | 27.74846 | 49.99836
63.72382 | 115.7981 | -3.803547 | 22.83762 | 50.02 | 73.53718 | 133.9239 | -4.122384 | 26.25032 | 50.01239 | 73.53718 | 133.9022 | -4.357174 | 27.74868 | 50.0061
63.72717 | 115.8314 | -3.803994 | 22.8393 | 49.95018 | 73.54218 | 133.9743 | -4.12318 | 26.2562 | 50.00292 | 73.54218 | 133.9522 | -4.357864 | 27.75216 | 49.99117
63.7305 | 115.8644 | -3.80436 | 22.84306 | 50.01103 | 73.54718 | 134.0232 | -4.123902 | 26.2662 | 50.00656 | 73.54718 | 134.0018 | -4.35849 | 27.76188 | 50.02259
63.73383 | 115.8972 | -3.804711 | 22.84662 | 49.99492 | 73.55218 | 134.0734 | -4.124576 | 26.26928 | 49.99809 | 73.55218 | 134.0527 | -4.359129 | 27.772 | 50.0094
63.73882 | 115.9478 | -3.805238 | 22.85078 | 50.00997 | 73.55718 | 134.1237 | -4.125266 | 26.27072 | 49.98102 | 73.55718 | 134.103 | -4.359828 | 27.77662 | 49.96808
63.74382 | 115.999 | -3.80582 | 22.85311 | 49.98376 | 73.5605 | 134.1562 | -4.125719 | 26.27146 | 50.01871 | 73.5605 | 134.1353 | -4.360313 | 27.77567 | 49.99984
63.74717 | 116.0319 | -3.806274 | 22.85515 | 49.99596 | 73.5655 | 134.2062 | -4.126495 | 26.27474 | 50.00976 | 73.5655 | 134.1846 | -4.361016 | 27.77698 | 50.00488
63.7505 | 116.0641 | -3.806735 | 22.85846 | 49.99898 | 73.5705 | 134.2567 | -4.127259 | 26.27958 | 49.96654 | 73.5705 | 134.2346 | -4.36167 | 27.77664 | 49.97703
63.7555 | 116.1148 | -3.807375 | 22.86032 | 49.99399 | 73.5755 | 134.3074 | -4.127951 | 26.28857 | 50.02022 | 73.5755 | 134.2856 | -4.362336 | 27.78054 | 50.02085
63.7605 | 116.165 | -3.80797 | 22.86415 | 50.0088 | 73.5805 | 134.3575 | -4.128626 | 26.29663 | 50.00832 | 73.5805 | 134.3353 | -4.36311 | 27.7899 | 50.00209
63.76382 | 116.1978 | -3.808356 | 22.86997 | 50.01003 | 73.58384 | 134.3901 | -4.129096 | 26.29782 | 49.94729 | 73.58384 | 134.3693 | -4.363734 | 27.79804 | 49.96924
63.76716 | 116.2314 | -3.80874 | 22.87814 | 50.01817 | 73.58884 | 134.4402 | -4.129837 | 26.30144 | 50.01426 | 73.58884 | 134.4183 | -4.364536 | 27.8021 | 50.01476
63.7705 | 116.2645 | -3.809103 | 22.88352 | 49.99674 | 73.59384 | 134.4902 | -4.130558 | 26.30882 | 50.00454 | 73.59384 | 134.4674 | -4.365296 | 27.80257 | 49.97018
63.7755 | 116.3146 | -3.809698 | 22.88318 | 50.00537 | 73.59882 | 134.5398 | -4.131226 | 26.31538 | 50.00363 | 73.59882 | 134.5181 | -4.365963 | 27.80888 | 50.0198
63.7805 | 116.3653 | -3.810275 | 22.8784 | 49.97547 | 73.60384 | 134.5888 | -4.13184 | 26.31974 | 50.01132 | 73.60384 | 134.5681 | -4.366523 | 27.82025 | 49.99416
63.78383 | 116.398 | -3.810676 | 22.8785 | 50.0252 | 73.60884 | 134.6399 | -4.132494 | 26.32454 | 49.98709 | 73.60884 | 134.6193 | -4.367094 | 27.82934 | 49.99517
63.78716 | 116.4315 | -3.8111 | 22.88218 | 49.99063 | 73.61384 | 134.6896 | -4.133186 | 26.33109 | 50.01435 | 73.61384 | 134.6684 | -4.367926 | 27.83132 | 50.00579
63.79217 | 116.4812 | -3.81172 | 22.88917 | 50.01029 | 73.61718 | 134.7236 | -4.133704 | 26.33481 | 50.02708 | 73.61718 | 134.7016 | -4.368911 | 27.83113 | 50.00928
63.79717 | 116.5308 | -3.81232 | 22.89334 | 49.99006 | 73.62218 | 134.7735 | -4.134466 | 26.34175 | 49.97586 | 73.62218 | 134.7512 | -4.3698 | 27.8377 | 50.01123
63.8005 | 116.5644 | -3.812689 | 22.89303 | 49.96619 | 73.62718 | 134.8238 | -4.13525 | 26.34705 | 49.99603 | 73.62718 | 134.8013 | -4.370508 | 27.84828 | 49.98547
63.80383 | 116.5971 | -3.813063 | 22.89455 | 50.02286 | 73.63218 | 134.873 | -4.136036 | 26.35125 | 50.01406 | 73.63218 | 134.8514 | -4.371149 | 27.851 | 50.00069
63.80883 | 116.6475 | -3.813624 | 22.89856 | 49.9977 | 73.63718 | 134.9231 | -4.136817 | 26.35576 | 49.99359 | 73.63718 | 134.9024 | -4.371836 | 27.85132 | 49.98754
63.81382 | 116.6984 | -3.814206 | 22.90301 | 49.9935 | 73.6405 | 134.9583 | -4.137354 | 26.36043 | 49.98274 | 73.6405 | 134.9366 | -4.372324 | 27.85438 | 50.01254
63.81716 | 116.7312 | -3.814594 | 22.90589 | 49.97489 | 73.6455 | 135.0071 | -4.138088 | 26.3656 | 50.00514 | 73.6455 | 134.9857 | -4.37306 | 27.86462 | 50.00097
63.8205 | 116.7639 | -3.814968 | 22.90613 | 50.0094 | 73.6505 | 135.057 | -4.138822 | 26.3683 | 50.01148 | 73.6505 | 135.0348 | -4.373837 | 27.87425 | 49.99383
63.82383 | 116.7986 | -3.815332 | 22.90782 | 50.00236 | 73.6555 | 135.1073 | -4.139533 | 26.36734 | 49.99788 | 73.6555 | 135.0847 | -4.374624 | 27.87574 | 49.9961
63.82883 | 116.848 | -3.815916 | 22.91156 | 49.9945 | 73.6605 | 135.1558 | -4.140308 | 26.36742 | 49.98258 | 73.6605 | 135.1352 | -4.375335 | 27.87082 | 50.01996
63.83383 | 116.8991 | -3.816525 | 22.91541 | 49.99319 | 73.6655 | 135.2068 | -4.141345 | 26.37379 | 50.00902 | 73.6655 | 135.1855 | -4.376041 | 27.87098 | 49.9904
63.83716 | 116.9306 | -3.81694 | 22.92024 | 49.97481 | 73.6705 | 135.2569 | -4.142174 | 26.38172 | 49.98994 | 73.6705 | 135.2348 | -4.376692 | 27.88142 | 50.03504
63.8405 | 116.9638 | -3.817348 | 22.92692 | 50.00152 | 73.67384 | 135.2914 | -4.142635 | 26.38669 | 50.00531 | 73.67384 | 135.2686 | -4.377108 | 27.88756 | 50.00876
63.8455 | 117.0138 | -3.81793 | 22.93551 | 50.00512 | 73.67884 | 135.34 | -4.143316 | 26.39324 | 49.99204 | 73.67884 | 135.319 | -4.377746 | 27.89534 | 50.00138
63.8505 | 117.064 | -3.818555 | 22.9403 | 49.98487 | 73.68384 | 135.3902 | -4.144062 | 26.40115 | 49.99764 | 73.68384 | 135.368 | -4.378509 | 27.89941 | 50.00012
63.85383 | 117.0972 | -3.818957 | 22.94146 | 50.00406 | 73.68884 | 135.44 | -4.14479 | 26.40904 | 50.02703 | 73.68884 | 135.4182 | -4.379364 | 27.90005 | 49.99024
63.85717 | 117.1304 | -3.819367 | 22.94103 | 49.9932 | 73.69384 | 135.4895 | -4.145538 | 26.41455 | 49.99019 | 73.69384 | 135.4689 | -4.380078 | 27.89768 | 49.9912
63.86217 | 117.1812 | -3.819939 | 22.94258 | 50.01264 | 73.69884 | 135.5396 | -4.14628 | 26.41092 | 49.99161 | 73.69884 | 135.5184 | -4.380759 | 27.89922 | 49.9957
63.86717 | 117.2302 | -3.820506 | 22.94482 | 49.97153 | 73.70384 | 135.5902 | -4.147012 | 26.40572 | 50.02578 | 73.70384 | 135.5688 | -4.381417 | 27.90947 | 50.01209
63.8705 | 117.2641 | -3.820866 | 22.94662 | 50.01635 | 73.70718 | 135.6236 | -4.14747 | 26.40614 | 49.99861 | 73.70718 | 135.6016 | -4.381848 | 27.91782 | 50.00302
63.87382 | 117.2962 | -3.821246 | 22.95088 | 50.01191 | 73.71218 | 135.6728 | -4.14813 | 26.41553 | 49.99 | 73.71218 | 135.6505 | -4.382469 | 27.92434 | 50.01026
63.87716 | 117.3301 | -3.821637 | 22.95434 | 49.98733 | 73.71718 | 135.7229 | -4.14879 | 26.42874 | 49.99117 | 73.71718 | 135.7012 | -4.383141 | 27.92337 | 49.9932
63.88217 | 117.3817 | -3.822208 | 22.9598 | 50.02248 | 73.72218 | 135.7729 | -4.149467 | 26.43942 | 50.00156 | 73.72218 | 135.7514 | -4.383818 | 27.92019 | 49.98328
63.88716 | 117.4305 | -3.822806 | 22.96362 | 49.96313 | 73.72718 | 135.823 | -4.150125 | 26.44533 | 49.99548 | 73.72718 | 135.8009 | -4.384496 | 27.92563 | 50.0312
63.8905 | 117.4637 | -3.823199 | 22.96618 | 49.98297 | 73.7305 | 135.8562 | -4.15057 | 26.4447 | 50.01453 | 73.7305 | 135.8342 | -4.38492 | 27.93533 | 49.99998
63.89384 | 117.4968 | -3.82357 | 22.96701 | 50.00357 | 73.7355 | 135.9056 | -4.151253 | 26.44835 | 49.99835 | 73.7355 | 135.8845 | -4.385548 | 27.95294 | 49.98728
63.89883 | 117.547 | -3.824122 | 22.96639 | 50.00056 | 73.7405 | 135.9568 | -4.152056 | 26.45803 | 49.99826 | 73.7405 | 135.9346 | -4.386189 | 27.96522 | 50.02691
63.90383 | 117.5973 | -3.82473 | 22.96514 | 50.02352 | 73.7455 | 136.0059 | -4.153116 | 26.46926 | 49.99971 | 73.7455 | 135.9841 | -4.386864 | 27.96541 | 50.0013
63.90718 | 117.6314 | -3.825169 | 22.9683 | 49.99805 | 73.7505 | 136.0553 | -4.153915 | 26.47086 | 49.97648 | 73.7505 | 136.0338 | -4.387547 | 27.95883 | 49.98135
63.9105 | 117.6634 | -3.825646 | 22.97291 | 50.00734 | 73.7555 | 136.1059 | -4.154581 | 26.46682 | 50.011 | 73.7555 | 136.084 | -4.38818 | 27.95606 | 50.01176
63.9155 | 117.7134 | -3.826318 | 22.97667 | 50.00604 | 73.7605 | 136.1566 | -4.155266 | 26.46462 | 50.00108 | 73.7605 | 136.1351 | -4.388814 | 27.96364 | 50.00118
63.9205 | 117.7643 | -3.8269 | 22.98131 | 50.00846 | 73.76384 | 136.1891 | -4.15575 | 26.4675 | 49.99243 | 73.76384 | 136.1684 | -4.389238 | 27.97306 | 49.99243
63.92383 | 117.7972 | -3.827268 | 22.98637 | 50.0178 | 73.76882 | 136.239 | -4.156454 | 26.47887 | 49.99588 | 73.76882 | 136.217 | -4.38993 | 27.98146 | 49.98708
63.92717 | 117.8303 | -3.827645 | 22.99259 | 49.99662 | 73.77384 | 136.2897 | -4.157111 | 26.48872 | 50.00429 | 73.77384 | 136.2676 | -4.390627 | 27.9862 | 50.00184
63.9305 | 117.8634 | -3.828044 | 22.99695 | 50.01482 | 73.77884 | 136.34 | -4.157794 | 26.49382 | 50.00554 | 73.77884 | 136.3172 | -4.391287 | 27.99022 | 49.9905
63.9355 | 117.913 | -3.828646 | 22.9948 | 49.98664 | 73.78384 | 136.3894 | -4.158516 | 26.4976 | 50.00055 | 73.78384 | 136.3669 | -4.391926 | 27.99595 | 50.00688
63.9405 | 117.9634 | -3.829269 | 22.9918 | 50.00806 | 73.78718 | 136.4223 | -4.158984 | 26.49917 | 49.99231 | 73.78718 | 136.4009 | -4.392406 | 27.9982 | 50.00172
63.94382 | 117.9963 | -3.829645 | 22.99044 | 49.99418 | 73.79218 | 136.4719 | -4.159647 | 26.49991 | 49.9939 | 73.79218 | 136.4504 | -4.393065 | 28.00146 | 50.0081
63.94716 | 118.03 | -3.830041 | 22.9918 | 49.99854 | 73.79718 | 136.5221 | -4.160355 | 26.5016 | 50.01503 | 73.79718 | 136.5012 | -4.393681 | 28.00453 | 50.0196
63.95216 | 118.0789 | -3.830625 | 22.99408 | 50.00172 | 73.80218 | 136.5725 | -4.161067 | 26.50664 | 50.00822 | 73.80218 | 136.5509 | -4.394431 | 28.00822 | 49.98838
63.95717 | 118.1297 | -3.831223 | 22.99942 | 49.99704 | 73.80718 | 136.6231 | -4.161772 | 26.511 | 49.96794 | 73.80718 | 136.6006 | -4.395668 | 28.00934 | 49.99884
63.9605 | 118.163 | -3.831634 | 23.00515 | 50.01492 | 73.81216 | 136.6731 | -4.16248 | 26.51797 | 49.99598 | 73.81216 | 136.6505 | -4.396354 | 28.01004 | 50.00178
63.96382 | 118.1968 | -3.832011 | 23.01113 | 49.98806 | 73.81718 | 136.7224 | -4.163202 | 26.52609 | 49.99021 | 73.81718 | 136.701 | -4.396962 | 28.01664 | 50.0127
63.96884 | 118.246 | -3.832558 | 23.01405 | 50.00205 | 73.8205 | 136.7556 | -4.163674 | 26.53178 | 49.9819 | 73.8205 | 136.7336 | -4.397352 | 28.02442 | 49.99534
63.97383 | 118.2969 | -3.833115 | 23.01262 | 49.99394 | 73.8255 | 136.8052 | -4.164395 | 26.53578 | 50.00792 | 73.8255 | 136.7846 | -4.39801 | 28.02962 | 50.0071
63.97717 | 118.3298 | -3.83351 | 23.0157 | 50.02198 | 73.8305 | 136.855 | -4.16513 | 26.5349 | 49.99922 | 73.8305 | 136.8337 | -4.398697 | 28.0326 | 49.98032
63.9805 | 118.3627 | -3.833938 | 23.02129 | 49.98984 | 73.8355 | 136.9056 | -4.16585 | 26.53563 | 50.0077 | 73.8355 | 136.8829 | -4.399466 | 28.0366 | 50.01944
63.98383 | 118.3963 | -3.834364 | 23.0276 | 50.02096 | 73.8405 | 136.9562 | -4.166581 | 26.53755 | 49.99607 | 73.8405 | 136.9329 | -4.400195 | 28.04198 | 50.01291
63.98882 | 118.4464 | -3.835008 | 23.03345 | 49.99346 | 73.8455 | 137.0051 | -4.167312 | 26.54099 | 50.01504 | 73.8455 | 136.9833 | -4.400902 | 28.04482 | 49.99028
63.99382 | 118.4953 | -3.835602 | 23.03654 | 49.98368 | 73.8505 | 137.0552 | -4.168049 | 26.5459 | 49.98428 | 73.8505 | 137.0333 | -4.401597 | 28.0437 | 50.00216
63.99717 | 118.5285 | -3.835968 | 23.04068 | 49.99592 | 73.85384 | 137.0886 | -4.16852 | 26.55255 | 49.9726 | 73.85384 | 137.067 | -4.402054 | 28.04465 | 49.97705
64.0005 | 118.5635 | -3.836317 | 23.04271 | 50.00681 | 73.85884 | 137.1396 | -4.169178 | 26.56066 | 50.00256 | 73.85884 | 137.1174 | -4.402722 | 28.05372 | 49.99641
64.0055 | 118.613 | -3.83687 | 23.04189 | 49.9991 | 73.86384 | 137.1897 | -4.169818 | 26.56268 | 49.98929 | 73.86384 | 137.1671 | -4.403414 | 28.06196 | 49.99965
64.0105 | 118.6626 | -3.837489 | 23.04136 | 50.01871 | 73.86884 | 137.2392 | -4.17053 | 26.5648 | 50.00517 | 73.86884 | 137.216 | -4.404144 | 28.06304 | 50.00875
64.01384 | 118.6966 | -3.837907 | 23.0448 | 49.99684 | 73.87384 | 137.2892 | -4.171338 | 26.57004 | 49.98956 | 73.87384 | 137.2668 | -4.404881 | 28.06195 | 49.99461
64.01716 | 118.7302 | -3.838303 | 23.04924 | 49.99138 | 73.87718 | 137.322 | -4.171837 | 26.57693 | 50.01304 | 73.87718 | 137.3003 | -4.405404 | 28.06304 | 49.983
64.02217 | 118.78 | -3.838939 | 23.05547 | 49.99375 | 73.88218 | 137.3721 | -4.172578 | 26.58309 | 50.00498 | 73.88218 | 137.3496 | -4.406264 | 28.06718 | 50.00616
64.02717 | 118.8292 | -3.839584 | 23.05859 | 49.99938 | 73.88718 | 137.4218 | -4.173395 | 26.5854 | 49.97232 | 73.88718 | 137.3989 | -4.407036 | 28.07442 | 50.00218
64.0305 | 118.8628 | -3.840071 | 23.05892 | 49.98418 | 73.89216 | 137.472 | -4.17479 | 26.58791 | 50.01132 | 73.89216 | 137.4495 | -4.40773 | 28.08772 | 49.98469
64.03384 | 118.8964 | -3.840498 | 23.06092 | 50.01954 | 73.89718 | 137.5224 | -4.175713 | 26.59045 | 49.99956 | 73.89718 | 137.5005 | -4.408396 | 28.09909 | 50.0157
64.03717 | 118.9293 | -3.84091 | 23.06297 | 50.00488 | 73.90218 | 137.5721 | -4.176464 | 26.59711 | 50.00874 | 73.90218 | 137.5496 | -4.409113 | 28.1053 | 50.00734
64.04218 | 118.9797 | -3.841511 | 23.06632 | 49.98608 | 73.90718 | 137.6224 | -4.177201 | 26.60797 | 49.97114 | 73.90718 | 137.5997 | -4.409897 | 28.10502 | 50.00074
64.04718 | 119.0303 | -3.842078 | 23.06578 | 50.02993 | 73.9105 | 137.6561 | -4.177712 | 26.61414 | 50.00844 | 73.9105 | 137.6331 | -4.410536 | 28.10563 | 49.9767
64.0505 | 119.0632 | -3.842438 | 23.06208 | 49.96833 | 73.9155 | 137.7049 | -4.178478 | 26.61809 | 49.9759 | 73.9155 | 137.6829 | -4.411244 | 28.10742 | 49.99441
64.05383 | 119.0965 | -3.842798 | 23.0601 | 49.9921 | 73.9205 | 137.754 | -4.17921 | 26.61716 | 50.02261 | 73.9205 | 137.7327 | -4.411936 | 28.1159 | 50.03388
64.05884 | 119.1473 | -3.843369 | 23.06514 | 50.00464 | 73.9255 | 137.8048 | -4.17994 | 26.62238 | 49.99669 | 73.9255 | 137.7826 | -4.412643 | 28.12586 | 49.99746
64.06384 | 119.1956 | -3.843963 | 23.07521 | 50.00672 | 73.9305 | 137.8547 | -4.180648 | 26.63135 | 49.99498 | 73.9305 | 137.8324 | -4.413388 | 28.1275 | 49.99658
64.06717 | 119.2288 | -3.844353 | 23.08017 | 50.01734 | 73.93384 | 137.8891 | -4.18107 | 26.63607 | 50.01439 | 73.93384 | 137.866 | -4.41413 | 28.12698 | 49.99132
64.0705 | 119.2622 | -3.844724 | 23.08297 | 50.02 | 73.93884 | 137.9383 | -4.181744 | 26.63742 | 49.98758 | 73.93884 | 137.9162 | -4.415 | 28.12976 | 49.98984
64.0755 | 119.3127 | -3.845228 | 23.08341 | 49.99627 | 73.94384 | 137.9894 | -4.182618 | 26.63606 | 50.03006 | 73.94384 | 137.9661 | -4.415872 | 28.1387 | 50.01306
64.0805 | 119.3637 | -3.845762 | 23.08632 | 49.98709 | 73.94884 | 138.0387 | -4.183447 | 26.6401 | 49.9959 | 73.94884 | 138.0154 | -4.416611 | 28.14598 | 50.00204
64.08384 | 119.3959 | -3.846135 | 23.09063 | 50.00461 | 73.95384 | 138.0879 | -4.184156 | 26.6508 | 49.99802 | 73.95384 | 138.0671 | -4.417316 | 28.1524 | 49.99238
64.08716 | 119.4294 | -3.846531 | 23.09568 | 49.98548 | 73.95884 | 138.1383 | -4.184833 | 26.66473 | 50.00848 | 73.95884 | 138.1163 | -4.418026 | 28.15846 | 49.99881
64.0905 | 119.4628 | -3.846934 | 23.0989 | 50.01986 | 73.96384 | 138.1881 | -4.185576 | 26.67564 | 49.99458 | 73.96384 | 138.1658 | -4.418772 | 28.15856 | 49.98424
64.0955 | 119.5118 | -3.847482 | 23.09988 | 49.99722 | 73.96718 | 138.2217 | -4.186084 | 26.67972 | 49.96736 | 73.96718 | 138.1995 | -4.419438 | 28.15926 | 49.98041
64.1005 | 119.5617 | -3.848023 | 23.10098 | 49.98562 | 73.97218 | 138.272 | -4.187036 | 26.68362 | 50.01347 | 73.97218 | 138.2493 | -4.42033 | 28.16706 | 50.00867
64.10383 | 119.5949 | -3.848381 | 23.10369 | 50.00426 | 73.97718 | 138.322 | -4.187922 | 26.68144 | 49.9951 | 73.97718 | 138.2997 | -4.421047 | 28.17595 | 49.99774
64.10718 | 119.6296 | -3.848747 | 23.10669 | 50.02457 | 73.98218 | 138.3719 | -4.18887 | 26.6793 | 50.01097 | 73.98218 | 138.3498 | -4.42175 | 28.17898 | 50.00846
64.11217 | 119.6797 | -3.84933 | 23.11277 | 49.99013 | 73.98718 | 138.4213 | -4.189643 | 26.67994 | 49.99014 | 73.98718 | 138.3994 | -4.42256 | 28.18078 | 49.98676
64.11718 | 119.7288 | -3.849902 | 23.12232 | 49.99746 | 73.99218 | 138.4715 | -4.19047 | 26.69022 | 50.00042 | 73.99218 | 138.4491 | -4.423376 | 28.18775 | 49.98425
64.1205 | 119.7619 | -3.850308 | 23.12725 | 49.97586 | 73.99718 | 138.5221 | -4.191204 | 26.69928 | 50.00474 | 73.99718 | 138.4981 | -4.424081 | 28.19497 | 50.04381
64.12383 | 119.7961 | -3.850672 | 23.12828 | 50.0018 | 74.0005 | 138.5552 | -4.19165 | 26.70354 | 49.98554 | 74.0005 | 138.5321 | -4.424588 | 28.20051 | 50.01096
64.12717 | 119.8288 | -3.851022 | 23.12579 | 49.96914 | 74.0055 | 138.6058 | -4.192362 | 26.70544 | 49.9909 | 74.0055 | 138.582 | -4.425407 | 28.20406 | 49.99096
64.13218 | 119.8788 | -3.851597 | 23.12367 | 50.0079 | 74.0105 | 138.6553 | -4.193376 | 26.7091 | 50.0022 | 74.0105 | 138.6326 | -4.426172 | 28.20636 | 49.99283
64.13717 | 119.929 | -3.852304 | 23.12632 | 50.01957 | 74.0155 | 138.7048 | -4.194835 | 26.71256 | 50.00522 | 74.0155 | 138.6827 | -4.42677 | 28.20701 | 49.9793
64.1405 | 119.9618 | -3.852933 | 23.132 | 49.9814 | 74.0205 | 138.7552 | -4.195694 | 26.71203 | 49.9927 | 74.0205 | 138.7323 | -4.427399 | 28.2111 | 50.02921
64.14384 | 119.9952 | -3.853352 | 23.13737 | 49.98752 | 74.02384 | 138.7886 | -4.196224 | 26.71232 | 50.006 | 74.02384 | 138.7656 | -4.427874 | 28.2126 | 50.0073
64.14883 | 120.0454 | -3.853967 | 23.14787 | 50.01272 | 74.02884 | 138.8378 | -4.196961 | 26.7208 | 50.01266 | 74.02884 | 138.815 | -4.428653 | 28.2169 | 49.99234
64.15384 | 120.096 | -3.854562 | 23.15658 | 49.97 | 74.03384 | 138.8869 | -4.19766 | 26.73167 | 49.98248 | 74.03384 | 138.8656 | -4.429389 | 28.2233 | 50.01331
64.15718 | 120.1304 | -3.854929 | 23.15796 | 50.00034 | 74.03882 | 138.938 | -4.19828 | 26.74066 | 50.00216 | 74.03882 | 138.9151 | -4.430113 | 28.23115 | 50.00502
64.1605 | 120.1626 | -3.85532 | 23.15388 | 49.98444 | 74.04384 | 138.9885 | -4.19893 | 26.74445 | 49.97672 | 74.04384 | 138.9651 | -4.430855 | 28.23477 | 49.9958
64.1655 | 120.2123 | -3.855905 | 23.14886 | 50.00734 | 74.04884 | 139.0388 | -4.19966 | 26.74766 | 49.9993 | 74.04884 | 139.0149 | -4.431656 | 28.23853 | 49.99153
64.1705 | 120.2618 | -3.856706 | 23.15096 | 50.01641 | 74.05384 | 139.0875 | -4.200596 | 26.75209 | 50.01088 | 74.05384 | 139.0649 | -4.432358 | 28.24555 | 49.98038
64.17383 | 120.2963 | -3.857246 | 23.1578 | 49.98847 | 74.05718 | 139.1214 | -4.201338 | 26.75894 | 50.02619 | 74.05718 | 139.0984 | -4.432752 | 28.25138 | 50.0342
64.17718 | 120.3287 | -3.857653 | 23.16454 | 49.9893 | 74.06216 | 139.1711 | -4.202054 | 26.7677 | 49.99528 | 74.06216 | 139.1484 | -4.433406 | 28.25668 | 49.99459
64.1805 | 120.3628 | -3.85805 | 23.16714 | 49.9895 | 74.06718 | 139.2212 | -4.20274 | 26.7711 | 49.99796 | 74.06718 | 139.199 | -4.43415 | 28.26002 | 49.98538
64.1855 | 120.4121 | -3.85863 | 23.16814 | 50.0052 | 74.07218 | 139.2704 | -4.203428 | 26.77128 | 49.99381 | 74.07218 | 139.2483 | -4.434924 | 28.26317 | 50.00064
64.1905 | 120.4609 | -3.859221 | 23.16592 | 50.0052 | 74.07718 | 139.3202 | -4.204156 | 26.7766 | 49.99313 | 74.07718 | 139.2975 | -4.435639 | 28.26982 | 50.01102
64.19384 | 120.4948 | -3.859629 | 23.16676 | 50.00131 | 74.0805 | 139.3552 | -4.204641 | 26.7802 | 49.99047 | 74.0805 | 139.3317 | -4.436188 | 28.27766 | 50.01059
64.19717 | 120.5283 | -3.859996 | 23.16871 | 50.00815 | 74.0855 | 139.4049 | -4.205432 | 26.78654 | 50.00242 | 74.0855 | 139.3812 | -4.436889 | 28.28242 | 50.00557
64.20216 | 120.5788 | -3.860504 | 23.17593 | 49.99834 | 74.0905 | 139.4553 | -4.206694 | 26.79482 | 49.97835 | 74.0905 | 139.4306 | -4.437584 | 28.28086 | 49.97083
64.20717 | 120.6287 | -3.860998 | 23.1844 | 50.028 | 74.0955 | 139.5044 | -4.207676 | 26.80405 | 50.00347 | 74.0955 | 139.4814 | -4.438248 | 28.2784 | 50.00131
64.2105 | 120.6624 | -3.861362 | 23.1884 | 49.9757 | 74.1005 | 139.5544 | -4.208464 | 26.80994 | 50.0285 | 74.1005 | 139.5312 | -4.438926 | 28.28332 | 50.01422
64.21384 | 120.6953 | -3.86173 | 23.18992 | 49.9861 | 74.1055 | 139.6048 | -4.209148 | 26.81414 | 49.98881 | 74.1055 | 139.5808 | -4.439653 | 28.29723 | 49.98756
64.21884 | 120.745 | -3.862295 | 23.19044 | 50.01152 | 74.1105 | 139.655 | -4.209875 | 26.81919 | 50.01609 | 74.1105 | 139.632 | -4.440688 | 28.31374 | 50.00658
64.22384 | 120.7944 | -3.862918 | 23.19388 | 49.99488 | 74.11384 | 139.6884 | -4.210352 | 26.82292 | 50.01968 | 74.11384 | 139.6652 | -4.441215 | 28.32202 | 50.00948
64.22718 | 120.8281 | -3.86332 | 23.1978 | 50.03787 | 74.11884 | 139.7379 | -4.211057 | 26.82572 | 49.98059 | 74.11884 | 139.7148 | -4.441898 | 28.32295 | 50.00344
64.2305 | 120.8616 | -3.863747 | 23.20139 | 49.95468 | 74.12384 | 139.7884 | -4.211691 | 26.82576 | 50.01056 | 74.12384 | 139.7637 | -4.442592 | 28.32049 | 50.00504
64.23383 | 120.8956 | -3.864156 | 23.20244 | 50.03563 | 74.12884 | 139.8387 | -4.212359 | 26.82439 | 49.9958 | 74.12884 | 139.815 | -4.443375 | 28.322 | 49.98906
64.23882 | 120.9457 | -3.864739 | 23.20088 | 49.99284 | 74.13384 | 139.8878 | -4.213157 | 26.82665 | 49.99332 | 74.13384 | 139.8644 | -4.444094 | 28.32911 | 50.01768
64.24384 | 120.9954 | -3.865305 | 23.19963 | 50.0118 | 74.13884 | 139.9379 | -4.214123 | 26.83609 | 50.00384 | 74.13884 | 139.9142 | -4.444776 | 28.33156 | 49.99494
64.24717 | 121.0285 | -3.86568 | 23.20305 | 50.01861 | 74.14384 | 139.9878 | -4.215068 | 26.85063 | 50.0004 | 74.14384 | 139.9644 | -4.4455 | 28.32746 | 49.98072
64.2505 | 121.0615 | -3.866055 | 23.20885 | 49.98116 | 74.14718 | 140.0215 | -4.215541 | 26.8595 | 50.02356 | 74.14718 | 139.9974 | -4.446011 | 28.32662 | 50.01861
64.2555 | 121.1109 | -3.866644 | 23.21944 | 50.00296 | 74.15218 | 140.0715 | -4.216257 | 26.86562 | 49.97826 | 74.15218 | 140.048 | -4.446772 | 28.33575 | 50.00975
64.2605 | 121.1616 | -3.867273 | 23.22418 | 49.99874 | 74.15718 | 140.121 | -4.217 | 26.86544 | 50.03067 | 74.15718 | 140.0975 | -4.447494 | 28.35026 | 50.00567
64.26384 | 121.1958 | -3.8677 | 23.22467 | 49.99968 | 74.16218 | 140.1703 | -4.218039 | 26.86666 | 49.99014 | 74.16218 | 140.1476 | -4.448204 | 28.3595 | 49.98622
64.26716 | 121.2292 | -3.868109 | 23.22384 | 50.03125 | 74.16718 | 140.2207 | -4.21887 | 26.86956 | 50.01466 | 74.16718 | 140.1972 | -4.448874 | 28.3612 | 50.02209
64.27217 | 121.2779 | -3.868672 | 23.22319 | 49.99214 | 74.1705 | 140.2545 | -4.219328 | 26.87175 | 49.99584 | 74.1705 | 140.2307 | -4.449414 | 28.35936 | 49.9977
64.27717 | 121.3288 | -3.869244 | 23.22789 | 50.01175 | 74.1755 | 140.3052 | -4.220049 | 26.87623 | 50.00228 | 74.1755 | 140.2812 | -4.45068 | 28.36416 | 50.0016
64.2805 | 121.3616 | -3.869626 | 23.23304 | 49.97944 | 74.1805 | 140.3547 | -4.221109 | 26.88416 | 50.02681 | 74.1805 | 140.3305 | -4.453078 | 28.38203 | 49.95794
64.28384 | 121.3945 | -3.870028 | 23.23729 | 50.01836 | 74.1855 | 140.4041 | -4.22235 | 26.89572 | 49.98561 | 74.1855 | 140.3805 | -4.454078 | 28.38762 | 50.02178
64.28717 | 121.4288 | -3.870453 | 23.23966 | 50.01242 | 74.1905 | 140.4538 | -4.223002 | 26.89931 | 50.00481 | 74.1905 | 140.4309 | -4.45475 | 28.38538 | 49.99592
64.29218 | 121.4788 | -3.871106 | 23.23692 | 49.99802 | 74.1955 | 140.5041 | -4.22365 | 26.89946 | 50.00567 | 74.1955 | 140.4812 | -4.4554 | 28.38702 | 50.00034
64.29718 | 121.5282 | -3.87174 | 23.2361 | 50.0139 | 74.2005 | 140.5543 | -4.22434 | 26.90292 | 49.99276 | 74.2005 | 140.53 | -4.456105 | 28.39618 | 49.99847
64.3005 | 121.5613 | -3.872128 | 23.23961 | 49.96431 | 74.20384 | 140.5874 | -4.22482 | 26.91035 | 49.97473 | 74.20384 | 140.5643 | -4.456565 | 28.40374 | 49.97616
64.30383 | 121.5944 | -3.872506 | 23.24372 | 50.01455 | 74.20884 | 140.6382 | -4.225486 | 26.9202 | 50.01756 | 74.20884 | 140.6129 | -4.457242 | 28.41448 | 50.00899
64.30884 | 121.6447 | -3.873068 | 23.25162 | 50.00422 | 74.21384 | 140.6871 | -4.226172 | 26.92433 | 49.99863 | 74.21384 | 140.6628 | -4.457939 | 28.41978 | 50.01187
64.31384 | 121.6946 | -3.873638 | 23.25493 | 50.00512 | 74.21884 | 140.737 | -4.226898 | 26.92573 | 49.99686 | 74.21884 | 140.7126 | -4.458588 | 28.4183 | 49.99403
64.31717 | 121.7276 | -3.874024 | 23.25552 | 49.98561 | 74.22384 | 140.788 | -4.227678 | 26.9281 | 49.98092 | 74.22384 | 140.7635 | -4.459277 | 28.41662 | 50.0041
64.3205 | 121.7614 | -3.874402 | 23.25458 | 50.01206 | 74.22718 | 140.8212 | -4.228324 | 26.93231 | 50.00303 | 74.22718 | 140.7967 | -4.459778 | 28.4192 | 50.00102
64.3255 | 121.8112 | -3.874978 | 23.25366 | 49.99894 | 74.23218 | 140.8711 | -4.229507 | 26.93722 | 49.99851 | 74.23218 | 140.8463 | -4.460946 | 28.43023 | 49.99137
64.3305 | 121.8612 | -3.875519 | 23.25794 | 49.98892 | 74.23718 | 140.9203 | -4.230322 | 26.94126 | 50.00298 | 74.23718 | 140.8962 | -4.461708 | 28.43958 | 49.98194
64.33384 | 121.8937 | -3.875906 | 23.26342 | 50.02856 | 74.24218 | 140.9712 | -4.231012 | 26.95206 | 50.00437 | 74.24218 | 140.9461 | -4.462367 | 28.44478 | 50.02455
64.33716 | 121.9278 | -3.876298 | 23.27073 | 49.99147 | 74.24718 | 141.0208 | -4.23173 | 26.96451 | 49.98634 | 74.24718 | 140.998 | -4.463059 | 28.44756 | 49.98212
64.3405 | 121.9613 | -3.876706 | 23.277 | 49.98219 | 74.25218 | 141.0698 | -4.232784 | 26.96672 | 49.99396 | 74.25218 | 141.047 | -4.463874 | 28.44977 | 49.99818
64.3455 | 122.0119 | -3.877344 | 23.282 | 49.99722 | 74.25718 | 141.1198 | -4.233847 | 26.96031 | 50.0291 | 74.25718 | 141.0958 | -4.464597 | 28.45525 | 50.0139
64.3505 | 122.0614 | -3.877954 | 23.28254 | 50.00756 | 74.2605 | 141.1547 | -4.234353 | 26.95624 | 49.98383 | 74.2605 | 141.1286 | -4.465084 | 28.45967 | 49.98783
64.35383 | 122.0946 | -3.878387 | 23.28306 | 50.00186 | 74.2655 | 141.2036 | -4.235057 | 26.96541 | 50.01116 | 74.2655 | 141.1794 | -4.465826 | 28.4665 | 50.0069
64.35718 | 122.1284 | -3.878818 | 23.28617 | 49.99262 | 74.2705 | 141.2534 | -4.23579 | 26.98543 | 49.97922 | 74.2705 | 141.2296 | -4.466666 | 28.47242 | 49.97096
64.36217 | 122.178 | -3.879481 | 23.29266 | 49.99297 | 74.2755 | 141.3033 | -4.236504 | 26.9996 | 49.99872 | 74.2755 | 141.28 | -4.46781 | 28.48 | 50.00524
64.36718 | 122.228 | -3.880156 | 23.29512 | 49.99303 | 74.2805 | 141.3539 | -4.237222 | 27.00186 | 50.03588 | 74.2805 | 141.3292 | -4.468824 | 28.48315 | 50.00834
64.3705 | 122.2613 | -3.880578 | 23.29365 | 50.00648 | 74.2855 | 141.4044 | -4.237919 | 27.00154 | 50.00267 | 74.2855 | 141.3789 | -4.469541 | 28.4821 | 50.00717
64.37383 | 122.2948 | -3.881032 | 23.29158 | 49.99097 | 74.2905 | 141.4535 | -4.238618 | 27.00252 | 49.98932 | 74.2905 | 141.4298 | -4.470232 | 28.48572 | 49.99915
64.37883 | 122.3452 | -3.881648 | 23.29647 | 50.00936 | 74.29384 | 141.4873 | -4.239171 | 27.00488 | 49.99731 | 74.29384 | 141.4634 | -4.470719 | 28.4925 | 49.9998
64.38384 | 122.3946 | -3.882246 | 23.30918 | 50.0072 | 74.29884 | 141.5378 | -4.240088 | 27.012 | 49.99469 | 74.29884 | 141.5132 | -4.471586 | 28.50302 | 50.00388
64.38717 | 122.4273 | -3.882624 | 23.31842 | 49.98613 | 74.30384 | 141.5869 | -4.241089 | 27.02264 | 49.98383 | 74.30384 | 141.5631 | -4.47242 | 28.50578 | 49.9863
64.3905 | 122.4607 | -3.883016 | 23.32354 | 49.99653 | 74.30884 | 141.6367 | -4.241864 | 27.0232 | 50.01213 | 74.30884 | 141.6118 | -4.473176 | 28.50386 | 49.98222
64.39384 | 122.4939 | -3.883402 | 23.32182 | 49.99913 | 74.31384 | 141.6874 | -4.242589 | 27.02085 | 50.0012 | 74.31384 | 141.6623 | -4.473904 | 28.50152 | 50.00762
64.39883 | 122.5454 | -3.883992 | 23.31472 | 49.98714 | 74.31718 | 141.7202 | -4.243045 | 27.02044 | 49.98466 | 74.31718 | 141.6958 | -4.474562 | 28.50615 | 50.0019
64.40384 | 122.5947 | -3.884621 | 23.31296 | 50.01906 | 74.32218 | 141.7707 | -4.243826 | 27.02822 | 50.0064 | 74.32218 | 141.7461 | -4.47572 | 28.51732 | 50.01399
64.40718 | 122.6277 | -3.885074 | 23.3187 | 50.00476 | 74.32718 | 141.8206 | -4.245197 | 27.04094 | 49.97094 | 74.32718 | 141.7959 | -4.47649 | 28.52355 | 49.99514
64.4105 | 122.6621 | -3.885518 | 23.32547 | 49.98553 | 74.33218 | 141.8712 | -4.246652 | 27.05292 | 50.00621 | 74.33218 | 141.8464 | -4.477198 | 28.52628 | 49.9924
64.4155 | 122.7107 | -3.886178 | 23.33184 | 50.0232 | 74.33716 | 141.9211 | -4.247488 | 27.05859 | 49.99124 | 74.33716 | 141.8954 | -4.478096 | 28.53276 | 50.01019
64.4205 | 122.7621 | -3.886808 | 23.33298 | 49.98511 | 74.34216 | 141.9707 | -4.248211 | 27.06366 | 49.9996 | 74.34216 | 141.9452 | -4.478946 | 28.54866 | 49.98791
64.42383 | 122.7941 | -3.887212 | 23.33094 | 49.98062 | 74.34718 | 142.0196 | -4.24891 | 27.06554 | 50.0062 | 74.34718 | 141.9956 | -4.479746 | 28.56246 | 49.9816
64.42718 | 122.8281 | -3.88763 | 23.33016 | 49.99516 | 74.3505 | 142.0529 | -4.249365 | 27.06468 | 50.02502 | 74.3505 | 142.0286 | -4.480216 | 28.56611 | 50.01886
64.43218 | 122.8784 | -3.888278 | 23.33312 | 50.011 | 74.3555 | 142.1038 | -4.250072 | 27.06756 | 49.9951 | 74.3555 | 142.0795 | -4.480911 | 28.55835 | 50.00881
64.43717 | 122.9289 | -3.888901 | 23.34292 | 49.99796 | 74.3605 | 142.1552 | -4.250786 | 27.07598 | 49.98232 | 74.3605 | 142.1294 | -4.481598 | 28.5506 | 50.00714
64.4405 | 122.9612 | -3.889265 | 23.35195 | 49.99166 | 74.3655 | 142.2042 | -4.251553 | 27.08196 | 50.00408 | 74.3655 | 142.1783 | -4.482328 | 28.55217 | 49.9757
64.44384 | 122.994 | -3.889608 | 23.35921 | 50.01358 | 74.3705 | 142.2527 | -4.25242 | 27.08334 | 50.0051 | 74.3705 | 142.2284 | -4.483112 | 28.56488 | 50.0226
64.44717 | 123.0272 | -3.889984 | 23.36146 | 50.01123 | 74.37384 | 142.2863 | -4.253269 | 27.08796 | 50.01692 | 74.37384 | 142.2618 | -4.483872 | 28.57703 | 50.02129
64.45216 | 123.0773 | -3.890822 | 23.35972 | 49.99981 | 74.37884 | 142.3363 | -4.25422 | 27.09637 | 49.99776 | 74.37884 | 142.312 | -4.485074 | 28.58758 | 49.9955
64.45717 | 123.1268 | -3.891851 | 23.35966 | 49.97962 | 74.38384 | 142.3866 | -4.254968 | 27.10534 | 49.99196 | 74.38384 | 142.362 | -4.485848 | 28.58256 | 50.00424
64.4605 | 123.161 | -3.892268 | 23.36405 | 50.00274 | 74.38884 | 142.436 | -4.255667 | 27.11212 | 49.99678 | 74.38884 | 142.4126 | -4.48652 | 28.58306 | 50.00262
64.46384 | 123.1937 | -3.892657 | 23.37158 | 50.02418 | 74.39384 | 142.4868 | -4.256366 | 27.12042 | 50.00278 | 74.39384 | 142.463 | -4.487253 | 28.59513 | 49.99713
64.46884 | 123.2447 | -3.893219 | 23.38046 | 50.0028 | 74.39884 | 142.5364 | -4.257096 | 27.12466 | 50.00434 | 74.39884 | 142.5117 | -4.488461 | 28.61167 | 49.99855
64.47384 | 123.2949 | -3.893784 | 23.38672 | 49.98618 | 74.40384 | 142.5858 | -4.25786 | 27.12419 | 49.97853 | 74.40384 | 142.5614 | -4.489381 | 28.61584 | 50.00142
64.47718 | 123.3283 | -3.894189 | 23.38689 | 50.02004 | 74.40718 | 142.6198 | -4.258361 | 27.12504 | 49.98682 | 74.40718 | 142.5949 | -4.489824 | 28.61587 | 50.00817
64.4805 | 123.3623 | -3.894631 | 23.38438 | 49.99718 | 74.41218 | 142.6706 | -4.259076 | 27.13548 | 50.00772 | 74.41218 | 142.6449 | -4.490521 | 28.61874 | 49.99735
64.48383 | 123.3939 | -3.895178 | 23.38203 | 50.00712 | 74.41718 | 142.7197 | -4.259747 | 27.14852 | 50.01641 | 74.41718 | 142.6952 | -4.491322 | 28.62693 | 50.01381
64.48882 | 123.4433 | -3.895816 | 23.37819 | 50.0011 | 74.42218 | 142.7704 | -4.26045 | 27.15476 | 50.00354 | 74.42218 | 142.7449 | -4.4921 | 28.63262 | 49.99433
64.49384 | 123.493 | -3.89639 | 23.3836 | 50.00011 | 74.42718 | 142.8202 | -4.261176 | 27.15822 | 49.99882 | 74.42718 | 142.795 | -4.492766 | 28.63886 | 49.9963
64.49717 | 123.5275 | -3.896765 | 23.39136 | 50.00003 | 74.43218 | 142.8699 | -4.261896 | 27.16123 | 49.99103 | 74.43218 | 142.8452 | -4.493457 | 28.64048 | 50.00921
64.5005 | 123.5615 | -3.897151 | 23.39764 | 50.01568 | 74.43718 | 142.9196 | -4.262621 | 27.16543 | 50.01318 | 74.43718 | 142.895 | -4.494187 | 28.64166 | 50.00874
64.5055 | 123.6111 | -3.897776 | 23.40356 | 50.00346 | 74.4405 | 142.9533 | -4.263146 | 27.16721 | 50.02676 | 74.4405 | 142.9277 | -4.494665 | 28.6391 | 49.9709
64.5105 | 123.6608 | -3.898406 | 23.40579 | 49.99094 | 74.4455 | 143.0031 | -4.264174 | 27.16982 | 49.98168 | 74.4455 | 142.9774 | -4.495407 | 28.64404 | 50.0199
64.51384 | 123.6937 | -3.898838 | 23.41042 | 49.99774 | 74.4505 | 143.0533 | -4.265527 | 27.17656 | 49.99504 | 74.4505 | 143.0274 | -4.496494 | 28.65506 | 49.99416
64.51716 | 123.7267 | -3.899247 | 23.41499 | 49.9916 | 74.4555 | 143.103 | -4.266316 | 27.18554 | 50.009 | 74.4555 | 143.0778 | -4.497746 | 28.6698 | 49.99224
64.52217 | 123.7772 | -3.899804 | 23.41728 | 50.00948 | 74.4605 | 143.1528 | -4.267082 | 27.19506 | 50.02441 | 74.4605 | 143.1283 | -4.498556 | 28.67513 | 50.00235
64.52717 | 123.8278 | -3.900412 | 23.4187 | 49.9837 | 74.46384 | 143.1862 | -4.267558 | 27.19894 | 50.00612 | 74.46384 | 143.1615 | -4.499006 | 28.67474 | 49.98496
64.5305 | 123.8622 | -3.900997 | 23.41988 | 50.00376 | 74.46884 | 143.2361 | -4.26831 | 27.19788 | 49.99606 | 74.46884 | 143.2121 | -4.499669 | 28.67265 | 50.01916
64.53384 | 123.8941 | -3.90158 | 23.42334 | 50.00094 | 74.47384 | 143.2869 | -4.269026 | 27.19622 | 49.98396 | 74.47384 | 143.2609 | -4.500362 | 28.67395 | 49.99096
64.53717 | 123.9274 | -3.902063 | 23.42614 | 50.00807 | 74.47884 | 143.336 | -4.269734 | 27.19955 | 50.01804 | 74.47884 | 143.3105 | -4.50105 | 28.67575 | 49.9937
64.54218 | 123.9769 | -3.902616 | 23.42724 | 49.99734 | 74.48384 | 143.387 | -4.270416 | 27.20648 | 49.96112 | 74.48384 | 143.3606 | -4.501761 | 28.68362 | 50.01502
64.54718 | 124.0262 | -3.903174 | 23.42934 | 49.99817 | 74.48882 | 143.4362 | -4.271176 | 27.21184 | 49.99979 | 74.48882 | 143.4121 | -4.502553 | 28.6985 | 49.99452
64.5505 | 124.0602 | -3.903566 | 23.43031 | 50.01522 | 74.49384 | 143.4861 | -4.27194 | 27.217 | 50.00625 | 74.49384 | 143.4612 | -4.50338 | 28.70692 | 49.96503
64.55383 | 124.0944 | -3.903975 | 23.43288 | 49.98812 | 74.49718 | 143.5188 | -4.272413 | 27.22194 | 50.01722 | 74.49718 | 143.4945 | -4.50386 | 28.7059 | 50.02256
64.55884 | 124.1447 | -3.9046 | 23.43816 | 50.00402 | 74.50218 | 143.5694 | -4.273156 | 27.22959 | 50.01052 | 74.50218 | 143.5438 | -4.504724 | 28.704 | 50.01429
64.56384 | 124.1938 | -3.90515 | 23.44465 | 49.991 | 74.50718 | 143.6198 | -4.273898 | 27.23962 | 49.96506 | 74.50718 | 143.5936 | -4.505806 | 28.71015 | 49.99204
64.56717 | 124.2265 | -3.905548 | 23.45156 | 49.99775 | 74.51218 | 143.6692 | -4.274628 | 27.2482 | 50.00531 | 74.51218 | 143.6436 | -4.506552 | 28.716 | 49.99874
64.5705 | 124.2596 | -3.905944 | 23.45538 | 49.98376 | 74.51716 | 143.7184 | -4.275296 | 27.2542 | 49.99114 | 74.51716 | 143.6937 | -4.507232 | 28.72046 | 50.01552
64.5755 | 124.3098 | -3.906533 | 23.4636 | 50.00726 | 74.5205 | 143.7514 | -4.275787 | 27.25903 | 50.03691 | 74.5205 | 143.727 | -4.507672 | 28.72162 | 49.9804
64.5805 | 124.3606 | -3.907138 | 23.46646 | 49.99289 | 74.5255 | 143.802 | -4.276497 | 27.2665 | 49.995 | 74.5255 | 143.7774 | -4.508418 | 28.72976 | 50.0077
64.58384 | 124.3942 | -3.90751 | 23.4656 | 49.99822 | 74.5305 | 143.8529 | -4.277194 | 27.26865 | 49.99325 | 74.5305 | 143.8273 | -4.509117 | 28.73845 | 49.9993
64.58716 | 124.4276 | -3.907924 | 23.46129 | 49.98388 | 74.5355 | 143.9026 | -4.277966 | 27.2651 | 49.99992 | 74.5355 | 143.8774 | -4.509809 | 28.74194 | 50.00185
64.5905 | 124.4608 | -3.908316 | 23.45511 | 49.97247 | 74.5405 | 143.9523 | -4.279153 | 27.27008 | 50.00626 | 74.5405 | 143.9275 | -4.510575 | 28.73816 | 50.02054
64.5955 | 124.511 | -3.908909 | 23.46085 | 50.00451 | 74.5455 | 144.0022 | -4.280102 | 27.28148 | 50.00394 | 74.5455 | 143.9772 | -4.51164 | 28.73676 | 49.98952
64.6005 | 124.5607 | -3.909509 | 23.47404 | 49.99418 | 74.5505 | 144.0519 | -4.28081 | 27.28625 | 50.01135 | 74.5505 | 144.0268 | -4.512465 | 28.74143 | 50.02086
64.60383 | 124.5939 | -3.909918 | 23.48132 | 49.9594 | 74.55384 | 144.0852 | -4.281292 | 27.28755 | 49.98718 | 74.55384 | 144.0607 | -4.513066 | 28.7501 | 49.98174
64.60718 | 124.6272 | -3.910352 | 23.48166 | 50.02116 | 74.55884 | 144.1358 | -4.28198 | 27.28884 | 49.99996 | 74.55884 | 144.1102 | -4.513739 | 28.76294 | 50.00693
64.61217 | 124.677 | -3.910996 | 23.47606 | 49.99939 | 74.56384 | 144.1859 | -4.282708 | 27.29082 | 49.98122 | 74.56384 | 144.1597 | -4.514404 | 28.77043 | 49.98504
64.61718 | 124.7268 | -3.911633 | 23.47591 | 49.99054 | 74.56884 | 144.2354 | -4.283452 | 27.29764 | 50.00587 | 74.56884 | 144.2101 | -4.515137 | 28.77429 | 50.00158
64.6205 | 124.7593 | -3.912026 | 23.48201 | 49.98984 | 74.57384 | 144.2858 | -4.284206 | 27.30752 | 50.01781 | 74.57384 | 144.2609 | -4.515992 | 28.77604 | 50.00172
64.62383 | 124.7936 | -3.912375 | 23.49102 | 50.0053 | 74.57884 | 144.3352 | -4.284939 | 27.31928 | 49.99496 | 74.57884 | 144.3108 | -4.51679 | 28.78035 | 50.00321
64.62883 | 124.8439 | -3.91293 | 23.49856 | 50.02138 | 74.58384 | 144.3853 | -4.285646 | 27.32437 | 50.0042 | 74.58384 | 144.3612 | -4.51757 | 28.79219 | 50.02695
64.63384 | 124.8941 | -3.913466 | 23.49736 | 49.9849 | 74.58716 | 144.4184 | -4.286094 | 27.3265 | 50.00106 | 74.58716 | 144.3938 | -4.518076 | 28.8017 | 49.98324
64.63717 | 124.9277 | -3.91387 | 23.4952 | 50.0041 | 74.59216 | 144.4683 | -4.286787 | 27.32666 | 49.99919 | 74.59216 | 144.4431 | -4.518784 | 28.80805 | 49.97684
64.6405 | 124.9608 | -3.914292 | 23.49477 | 49.97754 | 74.59718 | 144.5191 | -4.287524 | 27.33111 | 50.00932 | 74.59718 | 144.4942 | -4.519522 | 28.80578 | 50.03835
64.64384 | 124.9937 | -3.914728 | 23.4965 | 49.99438 | 74.60218 | 144.5677 | -4.288284 | 27.33551 | 49.98482 | 74.60218 | 144.5434 | -4.520246 | 28.80195 | 49.99914
64.64883 | 125.0436 | -3.915463 | 23.4993 | 50.00989 | 74.60718 | 144.6186 | -4.289024 | 27.33654 | 50.00944 | 74.60718 | 144.5937 | -4.520969 | 28.80368 | 49.99522
64.65384 | 125.0933 | -3.916112 | 23.5061 | 49.98375 | 74.6105 | 144.6505 | -4.289507 | 27.33419 | 50.0102 | 74.6105 | 144.6268 | -4.5215 | 28.8066 | 49.99097
64.65718 | 125.1269 | -3.916498 | 23.5133 | 50.01944 | 74.6155 | 144.7014 | -4.290246 | 27.33303 | 50.00453 | 74.6155 | 144.6766 | -4.522366 | 28.81405 | 49.99466
64.6605 | 125.1598 | -3.916856 | 23.51855 | 49.98137 | 74.6205 | 144.7515 | -4.29098 | 27.34206 | 49.97228 | 74.6205 | 144.7276 | -4.523128 | 28.81866 | 50.02921
64.6655 | 125.2101 | -3.91742 | 23.51442 | 50.01568 | 74.6255 | 144.8006 | -4.291711 | 27.3572 | 50.00054 | 74.6255 | 144.7766 | -4.523896 | 28.82412 | 50.00946
64.6705 | 125.2595 | -3.918008 | 23.5097 | 50.00317 | 74.6305 | 144.8508 | -4.292408 | 27.36789 | 50.00004 | 74.6305 | 144.8266 | -4.524618 | 28.82783 | 49.99308
64.67383 | 125.2932 | -3.918402 | 23.51205 | 49.98513 | 74.6355 | 144.9014 | -4.29305 | 27.36753 | 50.0098 | 74.6355 | 144.8762 | -4.525326 | 28.8315 | 49.995
64.67718 | 125.327 | -3.91881 | 23.51926 | 50.00411 | 74.6405 | 144.9518 | -4.293686 | 27.36781 | 50.01664 | 74.6405 | 144.9265 | -4.52605 | 28.833 | 50.00576
64.68218 | 125.3764 | -3.919417 | 23.53256 | 50.00358 | 74.64384 | 144.9841 | -4.29411 | 27.3677 | 49.9572 | 74.64384 | 144.9602 | -4.526542 | 28.83586 | 50.00144
64.68717 | 125.4258 | -3.92003 | 23.5396 | 49.98786 | 74.64884 | 145.034 | -4.294826 | 27.37024 | 50.00994 | 74.64884 | 145.0103 | -4.527276 | 28.84553 | 50.00806
64.6905 | 125.4594 | -3.920456 | 23.54069 | 50.0283 | 74.65384 | 145.0842 | -4.295561 | 27.37414 | 49.99786 | 74.65384 | 145.0598 | -4.528052 | 28.85654 | 49.97262
64.69384 | 125.4939 | -3.920832 | 23.54053 | 49.95226 | 74.65884 | 145.1347 | -4.296597 | 27.38909 | 49.99478 | 74.65884 | 145.1097 | -4.528912 | 28.85795 | 49.99474
64.69717 | 125.5276 | -3.921203 | 23.54175 | 50.00372 | 74.66382 | 145.1841 | -4.2974 | 27.40134 | 49.99948 | 74.66382 | 145.1594 | -4.529732 | 28.8574 | 49.98544
64.70216 | 125.5762 | -3.921782 | 23.54702 | 50.0133 | 74.66718 | 145.2181 | -4.298082 | 27.4047 | 50.0077 | 74.66718 | 145.1936 | -4.53021 | 28.86213 | 50.01984
64.70717 | 125.6263 | -3.922398 | 23.55197 | 50.02014 | 74.67218 | 145.268 | -4.298966 | 27.40172 | 49.99729 | 74.67218 | 145.2433 | -4.530931 | 28.87195 | 49.99332
64.7105 | 125.6598 | -3.92282 | 23.55165 | 49.96586 | 74.67718 | 145.3168 | -4.29971 | 27.40098 | 50.00598 | 74.67718 | 145.2932 | -4.531694 | 28.87769 | 50.015
64.71384 | 125.6936 | -3.923204 | 23.54996 | 50.00713 | 74.68218 | 145.3666 | -4.3004 | 27.40624 | 49.99702 | 74.68218 | 145.3422 | -4.532463 | 28.87876 | 50.00134
64.71884 | 125.7436 | -3.923794 | 23.55103 | 49.99032 | 74.68718 | 145.4168 | -4.301084 | 27.41147 | 49.99813 | 74.68718 | 145.3924 | -4.533244 | 28.87978 | 49.98604
64.72384 | 125.7936 | -3.92439 | 23.55764 | 50.00059 | 74.69218 | 145.4675 | -4.302117 | 27.41997 | 49.99875 | 74.69218 | 145.4423 | -4.534016 | 28.88016 | 49.99489
64.72718 | 125.8253 | -3.924836 | 23.56494 | 50.02364 | 74.69718 | 145.517 | -4.303143 | 27.42618 | 50.00146 | 74.69718 | 145.4924 | -4.534774 | 28.88218 | 50.02768
64.7305 | 125.8593 | -3.925354 | 23.57175 | 49.99024 | 74.7005 | 145.55 | -4.303665 | 27.42946 | 50.00037 | 74.7005 | 145.5264 | -4.535313 | 28.88655 | 50.00692
64.7355 | 125.9106 | -3.925986 | 23.57523 | 49.99356 | 74.7055 | 145.6006 | -4.30433 | 27.42974 | 50.003 | 74.7055 | 145.5758 | -4.536097 | 28.89602 | 49.97662
64.7405 | 125.9601 | -3.926588 | 23.57342 | 49.9837 | 74.7105 | 145.6514 | -4.305031 | 27.43042 | 50.00344 | 74.7105 | 145.626 | -4.536862 | 28.9035 | 50.02896
64.74384 | 125.9927 | -3.92698 | 23.57338 | 50.01157 | 74.7155 | 145.7011 | -4.305889 | 27.43459 | 49.99076 | 74.7155 | 145.6757 | -4.537569 | 28.9066 | 49.99964
64.74717 | 126.0265 | -3.927363 | 23.57452 | 49.99507 | 74.7205 | 145.7509 | -4.306817 | 27.44277 | 50.02256 | 74.7205 | 145.7253 | -4.538284 | 28.90957 | 50.01562
64.7505 | 126.0598 | -3.927778 | 23.57934 | 49.99878 | 74.72551 | 145.7992 | -4.307602 | 27.44615 | 49.99081 | 74.72551 | 145.7761 | -4.539064 | 28.91748 | 49.9907
64.7555 | 126.1105 | -3.928383 | 23.58736 | 50.0135 | 74.7305 | 145.8498 | -4.30834 | 27.44802 | 50.01161 | 74.7305 | 145.8258 | -4.539894 | 28.9215 | 49.97873
64.7605 | 126.1602 | -3.92898 | 23.59303 | 49.98725 | 74.73384 | 145.8833 | -4.30883 | 27.45281 | 50.0029 | 74.73384 | 145.8589 | -4.540512 | 28.9241 | 50.01816
64.76384 | 126.1928 | -3.929362 | 23.59389 | 49.98898 | 74.73882 | 145.9338 | -4.309568 | 27.464 | 50.00926 | 74.73882 | 145.9097 | -4.541347 | 28.92957 | 50.01654
64.76716 | 126.2257 | -3.929739 | 23.59152 | 50.00508 | 74.74384 | 145.983 | -4.310309 | 27.47195 | 50.0025 | 74.74384 | 145.9595 | -4.542668 | 28.9451 | 49.9719
64.77217 | 126.2773 | -3.930359 | 23.59012 | 50.00082 | 74.74884 | 146.0337 | -4.3111 | 27.4741 | 49.9955 | 74.74884 | 146.0096 | -4.543715 | 28.9557 | 49.99561
64.77717 | 126.3266 | -3.93101 | 23.58997 | 49.98442 | 74.75384 | 146.0835 | -4.312089 | 27.47824 | 49.99172 | 74.75384 | 146.0581 | -4.544544 | 28.95867 | 50.00739
64.7805 | 126.3594 | -3.93145 | 23.59173 | 50.00394 | 74.75718 | 146.1173 | -4.312637 | 27.47967 | 50.02141 | 74.75718 | 146.0916 | -4.545074 | 28.95788 | 49.99402
64.78384 | 126.3928 | -3.931869 | 23.5935 | 49.9775 | 74.76218 | 146.1663 | -4.313704 | 27.48678 | 50.00137 | 74.76218 | 146.1423 | -4.5459 | 28.96242 | 49.99514
64.78882 | 126.4426 | -3.932468 | 23.59942 | 50.00626 | 74.76716 | 146.216 | -4.314496 | 27.49666 | 50.02676 | 74.76716 | 146.1928 | -4.546704 | 28.97031 | 49.99011
64.79384 | 126.4937 | -3.933109 | 23.61343 | 50.01628 | 74.77218 | 146.2666 | -4.315222 | 27.5095 | 50.00418 | 74.77218 | 146.2417 | -4.547504 | 28.97366 | 49.9965
64.79718 | 126.5269 | -3.933517 | 23.62001 | 49.98059 | 74.77718 | 146.3169 | -4.31594 | 27.51375 | 50.00826 | 74.77718 | 146.2925 | -4.548302 | 28.97313 | 50.03409
64.8005 | 126.5601 | -3.933916 | 23.62345 | 50.00297 | 74.78218 | 146.3669 | -4.316735 | 27.50764 | 49.98465 | 74.78218 | 146.3429 | -4.549039 | 28.97378 | 50.00536
64.80383 | 126.5923 | -3.93429 | 23.6218 | 49.98512 | 74.78718 | 146.4163 | -4.317631 | 27.50772 | 50.00943 | 74.78718 | 146.3931 | -4.549744 | 28.97828 | 50.00836
64.80884 | 126.6428 | -3.934848 | 23.61824 | 50.00844 | 74.7905 | 146.4498 | -4.318243 | 27.51263 | 50.01802 | 74.7905 | 146.4258 | -4.550248 | 28.98081 | 50.00209
64.81384 | 126.6931 | -3.935493 | 23.62056 | 49.99928 | 74.7955 | 146.4998 | -4.31903 | 27.52144 | 50.01162 | 74.7955 | 146.4761 | -4.551033 | 28.98545 | 49.98466
64.81717 | 126.7269 | -3.935925 | 23.62384 | 49.99981 | 74.8005 | 146.5498 | -4.31978 | 27.52722 | 49.97138 | 74.8005 | 146.5266 | -4.551831 | 28.9915 | 50.00785
64.8205 | 126.7596 | -3.936368 | 23.62688 | 49.99212 | 74.8055 | 146.5992 | -4.32055 | 27.53748 | 50.0112 | 74.8055 | 146.5761 | -4.552628 | 28.99735 | 49.99829
64.8255 | 126.8091 | -3.937015 | 23.62862 | 49.99486 | 74.8105 | 146.6498 | -4.321876 | 27.55256 | 49.99959 | 74.8105 | 146.6255 | -4.553412 | 29.00524 | 49.9967
64.8305 | 126.8597 | -3.937615 | 23.63591 | 50.0214 | 74.81384 | 146.6832 | -4.3228 | 27.55779 | 49.98425 | 74.81384 | 146.6584 | -4.553922 | 29.01106 | 49.99914
64.83384 | 126.8922 | -3.93803 | 23.64216 | 49.98969 | 74.81884 | 146.7334 | -4.323665 | 27.55454 | 50.00048 | 74.81884 | 146.7095 | -4.554774 | 29.0196 | 50.00084
64.83716 | 126.9258 | -3.938442 | 23.64758 | 50.01312 | 74.82384 | 146.7831 | -4.324398 | 27.54869 | 49.99534 | 74.82384 | 146.7591 | -4.555694 | 29.02623 | 49.9907
64.8405 | 126.9604 | -3.93885 | 23.64938 | 49.97197 | 74.82884 | 146.8325 | -4.325157 | 27.55414 | 50.00513 | 74.82884 | 146.8087 | -4.556481 | 29.03062 | 50.01518
64.8455 | 127.0101 | -3.939473 | 23.64812 | 50.01519 | 74.83384 | 146.8829 | -4.325932 | 27.56875 | 49.98328 | 74.83384 | 146.8583 | -4.557234 | 29.0373 | 49.98273
64.8505 | 127.0592 | -3.940111 | 23.65083 | 49.98586 | 74.83884 | 146.9333 | -4.326717 | 27.5801 | 49.9964 | 74.83884 | 146.9093 | -4.557938 | 29.0445 | 49.9973
64.85383 | 127.0931 | -3.940563 | 23.65549 | 49.99646 | 74.84384 | 146.9826 | -4.327509 | 27.58388 | 49.98555 | 74.84384 | 146.9586 | -4.558697 | 29.05184 | 50.00756
64.85718 | 127.1255 | -3.941014 | 23.65943 | 49.99912 | 74.84718 | 147.0151 | -4.32803 | 27.5849 | 50.01206 | 74.84718 | 146.991 | -4.559222 | 29.05278 | 49.9862
64.86217 | 127.1752 | -3.941658 | 23.66412 | 49.99497 | 74.85218 | 147.0659 | -4.328746 | 27.5909 | 50.00482 | 74.85218 | 147.042 | -4.560026 | 29.05438 | 50.00372
64.86718 | 127.2256 | -3.942234 | 23.67052 | 49.99167 | 74.85718 | 147.116 | -4.32945 | 27.59935 | 49.9723 | 74.85718 | 147.0921 | -4.560802 | 29.057 | 50.0223
64.8705 | 127.2595 | -3.942593 | 23.67393 | 50.00578 | 74.86218 | 147.1665 | -4.330188 | 27.60275 | 50.00641 | 74.86218 | 147.1419 | -4.561563 | 29.06284 | 49.99466
64.87383 | 127.2931 | -3.942989 | 23.67574 | 49.9858 | 74.86718 | 147.2162 | -4.33132 | 27.6083 | 49.9834 | 74.86718 | 147.1915 | -4.562283 | 29.06437 | 49.99006
64.87883 | 127.3432 | -3.943581 | 23.67104 | 50.01441 | 74.87218 | 147.2653 | -4.332794 | 27.61994 | 49.99643 | 74.87218 | 147.2415 | -4.56303 | 29.06583 | 50.0053
64.88384 | 127.3938 | -3.944223 | 23.66455 | 49.99831 | 74.87718 | 147.3146 | -4.334586 | 27.63306 | 50.00904 | 74.87718 | 147.2929 | -4.563889 | 29.07476 | 49.9974
64.88717 | 127.4262 | -3.944659 | 23.66611 | 50.02304 | 74.8805 | 147.3479 | -4.335254 | 27.6341 | 49.97096 | 74.8805 | 147.3256 | -4.564493 | 29.08584 | 49.99149
64.8905 | 127.4596 | -3.945094 | 23.67435 | 49.96663 | 74.8855 | 147.399 | -4.336014 | 27.63348 | 50.00622 | 74.8855 | 147.3748 | -4.565304 | 29.09778 | 50.00258
64.89384 | 127.493 | -3.945543 | 23.6846 | 50.00731 | 74.8905 | 147.4495 | -4.336711 | 27.63574 | 49.99906 | 74.8905 | 147.425 | -4.566086 | 29.10146 | 49.98617
64.89883 | 127.5419 | -3.946158 | 23.69122 | 50.00114 | 74.8955 | 147.4989 | -4.337394 | 27.64548 | 49.9969 | 74.8955 | 147.4751 | -4.56685 | 29.10016 | 50.00078
64.90384 | 127.592 | -3.946804 | 23.69044 | 49.98446 | 74.9005 | 147.549 | -4.338072 | 27.65655 | 50.00438 | 74.9005 | 147.5255 | -4.567642 | 29.10274 | 50.01887
64.90718 | 127.6252 | -3.94731 | 23.69178 | 50.01959 | 74.90384 | 147.5818 | -4.338532 | 27.66063 | 49.99328 | 74.90384 | 147.5586 | -4.568152 | 29.10722 | 50.00472
64.9105 | 127.6596 | -3.947766 | 23.6966 | 49.98141 | 74.90884 | 147.6318 | -4.339404 | 27.66495 | 50.00482 | 74.90884 | 147.6085 | -4.568906 | 29.11456 | 49.9841
64.9155 | 127.7101 | -3.948425 | 23.7045 | 50.00786 | 74.91382 | 147.6814 | -4.340195 | 27.66755 | 50.01459 | 74.91382 | 147.6578 | -4.569678 | 29.12136 | 50.0407
64.9205 | 127.76 | -3.949018 | 23.70816 | 49.97578 | 74.91884 | 147.7326 | -4.340938 | 27.6662 | 50.0013 | 74.91884 | 147.7075 | -4.570588 | 29.12846 | 49.99853
64.92383 | 127.7928 | -3.949434 | 23.71034 | 50.0409 | 74.92384 | 147.782 | -4.341676 | 27.66265 | 49.94691 | 74.92384 | 147.7581 | -4.571539 | 29.13256 | 49.98106
64.92718 | 127.8262 | -3.949892 | 23.71203 | 50.01022 | 74.92884 | 147.832 | -4.342648 | 27.67197 | 50.02008 | 74.92884 | 147.808 | -4.572338 | 29.13012 | 49.99704
64.93218 | 127.876 | -3.950574 | 23.71344 | 49.99866 | 74.93384 | 147.8817 | -4.343426 | 27.68884 | 49.98792 | 74.93384 | 147.8578 | -4.573097 | 29.1316 | 50.00754
64.93717 | 127.925 | -3.951209 | 23.71636 | 50.02026 | 74.93718 | 147.9144 | -4.343903 | 27.69671 | 49.98915 | 74.93718 | 147.8914 | -4.573607 | 29.1377 | 49.99406
64.9405 | 127.9593 | -3.951578 | 23.72074 | 49.9894 | 74.94218 | 147.9646 | -4.344574 | 27.69637 | 50.00614 | 74.94218 | 147.9411 | -4.574363 | 29.14826 | 50.00886
64.94384 | 127.9926 | -3.951956 | 23.72586 | 49.98953 | 74.94718 | 148.0154 | -4.345313 | 27.69064 | 49.9881 | 74.94718 | 147.991 | -4.575116 | 29.15389 | 49.99302
64.94717 | 128.0256 | -3.952378 | 23.73056 | 49.99738 | 74.95216 | 148.0648 | -4.346075 | 27.6943 | 50.00108 | 74.95216 | 148.0413 | -4.575852 | 29.15576 | 49.99206
64.95216 | 128.0765 | -3.953076 | 23.73347 | 49.99863 | 74.95718 | 148.1146 | -4.346826 | 27.70596 | 50.01106 | 74.95718 | 148.0899 | -4.576609 | 29.16014 | 50.01799
64.95717 | 128.126 | -3.95416 | 23.73348 | 50.02492 | 74.9605 | 148.1477 | -4.347305 | 27.71593 | 49.9871 | 74.9605 | 148.124 | -4.577121 | 29.16283 | 50.0045
64.9605 | 128.1591 | -3.954869 | 23.73332 | 50.01406 | 74.9655 | 148.1974 | -4.348094 | 27.72616 | 50.01657 | 74.9655 | 148.1747 | -4.577896 | 29.16391 | 50.00557
64.96384 | 128.1924 | -3.95531 | 23.73156 | 49.98002 | 74.9705 | 148.2472 | -4.349398 | 27.72894 | 50.00322 | 74.9705 | 148.2242 | -4.578746 | 29.16594 | 49.97708
64.96884 | 128.2422 | -3.955945 | 23.73935 | 50.0116 | 74.97551 | 148.2974 | -4.350547 | 27.72487 | 49.99366 | 74.97551 | 148.2748 | -4.579734 | 29.17874 | 49.99838
64.97384 | 128.292 | -3.956562 | 23.75036 | 49.9855 | 74.9805 | 148.3478 | -4.351254 | 27.72378 | 49.99467 | 74.9805 | 148.3239 | -4.581074 | 29.19676 | 50.0202
64.97718 | 128.3256 | -3.957041 | 23.75664 | 49.99638 | 74.9855 | 148.3984 | -4.3519 | 27.73454 | 50.0021 | 74.9855 | 148.3744 | -4.582028 | 29.20564 | 49.98554
64.9805 | 128.3591 | -3.957536 | 23.76215 | 50.01476 | 74.9905 | 148.4482 | -4.352632 | 27.74764 | 49.99551 | 74.9905 | 148.4235 | -4.582804 | 29.20563 | 50.0189
64.9855 | 128.4102 | -3.958252 | 23.76518 | 50.01013 | 74.99384 | 148.4816 | -4.353162 | 27.75437 | 50.02234 | 74.99384 | 148.4577 | -4.583295 | 29.2065 | 49.98906
64.9905 | 128.4599 | -3.958895 | 23.76679 | 49.98848 | 74.99884 | 148.5306 | -4.353892 | 27.75451 | 49.98587 | 74.99884 | 148.5084 | -4.584101 | 29.2089 | 50.00613
64.99384 | 128.4934 | -3.959294 | 23.76346 | 49.97363 | 75.00384 | 148.58 | -4.354614 | 27.74982 | 50.01111 | 75.00384 | 148.5581 | -4.58491 | 29.21238 | 49.98026
64.99717 | 128.5248 | -3.9597 | 23.75986 | 50.00907 | 75.00884 | 148.6303 | -4.35534 | 27.74935 | 49.99687 | 75.00884 | 148.6074 | -4.58575 | 29.21396 | 50.0018
65.0005 | 128.559 | -3.960086 | 23.75881 | 50.0101 | 75.01384 | 148.6804 | -4.356117 | 27.75875 | 49.99188 | 75.01384 | 148.6572 | -4.586586 | 29.2141 | 50.00801
65.0055 | 128.6094 | -3.960723 | 23.76455 | 50.00059 | 75.01882 | 148.731 | -4.357022 | 27.77128 | 50.00166 | 75.01882 | 148.7071 | -4.587413 | 29.21889 | 50.00712
65.0105 | 128.659 | -3.961353 | 23.77978 | 50.02513 | 75.02384 | 148.7821 | -4.358089 | 27.78061 | 50.01112 | 75.02384 | 148.7577 | -4.588171 | 29.2279 | 49.99915
65.01384 | 128.6917 | -3.961778 | 23.78743 | 49.96711 | 75.02718 | 148.815 | -4.358626 | 27.78248 | 50.0028 | 75.02718 | 148.7908 | -4.588656 | 29.23586 | 50.00761
65.01716 | 128.7258 | -3.962204 | 23.79394 | 49.99178 | 75.03218 | 148.8644 | -4.35936 | 27.78318 | 49.9887 | 75.03218 | 148.8412 | -4.589441 | 29.24275 | 49.97574
65.02217 | 128.7754 | -3.962958 | 23.79612 | 49.99675 | 75.03718 | 148.9129 | -4.360075 | 27.78448 | 50.002 | 75.03718 | 148.8908 | -4.590258 | 29.2487 | 50.01478
65.02717 | 128.8254 | -3.963763 | 23.79452 | 50.00281 | 75.04218 | 148.9637 | -4.360829 | 27.78824 | 50.00128 | 75.04218 | 148.9407 | -4.5911 | 29.2566 | 50.01602
65.0305 | 128.8584 | -3.964215 | 23.79166 | 49.99287 | 75.04718 | 149.0136 | -4.36156 | 27.79333 | 49.9829 | 75.04718 | 148.9898 | -4.592063 | 29.26505 | 49.99535
65.03384 | 128.8923 | -3.964627 | 23.79028 | 49.99039 | 75.0505 | 149.0479 | -4.362014 | 27.79566 | 49.98008 | 75.0505 | 149.0239 | -4.592619 | 29.26615 | 50.00667
65.03882 | 128.9425 | -3.965217 | 23.79496 | 50.01516 | 75.0555 | 149.0977 | -4.362688 | 27.79801 | 50.00471 | 75.0555 | 149.0739 | -4.593377 | 29.26631 | 50.0079
65.04384 | 128.9927 | -3.965813 | 23.80188 | 50.01406 | 75.0605 | 149.1464 | -4.363714 | 27.80527 | 50.00361 | 75.0605 | 149.1235 | -4.59412 | 29.27158 | 49.982
65.04718 | 129.0257 | -3.966214 | 23.80804 | 49.96436 | 75.0655 | 149.1969 | -4.364967 | 27.81471 | 49.99372 | 75.0655 | 149.1738 | -4.594908 | 29.28296 | 49.99328
65.0505 | 129.0586 | -3.966618 | 23.81204 | 49.99891 | 75.0705 | 149.2458 | -4.365717 | 27.81802 | 50.01033 | 75.0705 | 149.2247 | -4.59572 | 29.29153 | 50.02908
65.05383 | 129.092 | -3.967021 | 23.81479 | 50.01542 | 75.0755 | 149.2967 | -4.36643 | 27.82377 | 49.99086 | 75.0755 | 149.2743 | -4.596535 | 29.29314 | 50.00063
65.05884 | 129.1418 | -3.967678 | 23.8162 | 49.9985 | 75.0805 | 149.3471 | -4.367194 | 27.83108 | 49.9772 | 75.0805 | 149.3235 | -4.597346 | 29.296 | 49.97497
65.06384 | 129.1923 | -3.968341 | 23.81708 | 49.99045 | 75.08384 | 149.3802 | -4.367832 | 27.83469 | 50.01777 | 75.08384 | 149.3561 | -4.597891 | 29.29922 | 49.97026
65.06717 | 129.2262 | -3.968769 | 23.81953 | 49.98979 | 75.08884 | 149.4306 | -4.368594 | 27.83769 | 49.99104 | 75.08884 | 149.4062 | -4.59871 | 29.30691 | 50.00904
65.0705 | 129.2592 | -3.969174 | 23.82192 | 50.00526 | 75.09384 | 149.4793 | -4.36959 | 27.84528 | 49.99439 | 75.09384 | 149.4564 | -4.599516 | 29.31455 | 49.98682
65.0755 | 129.309 | -3.969839 | 23.82693 | 49.99887 | 75.09882 | 149.5293 | -4.37034 | 27.85123 | 50.00694 | 75.09882 | 149.5072 | -4.60032 | 29.32492 | 50.01262
65.0805 | 129.3586 | -3.970583 | 23.83453 | 50.03435 | 75.10384 | 149.5808 | -4.371094 | 27.85155 | 50.00382 | 75.10384 | 149.5572 | -4.601124 | 29.3294 | 49.9856
65.08384 | 129.3926 | -3.971158 | 23.84345 | 50.00075 | 75.10718 | 149.6142 | -4.371598 | 27.85164 | 50.00878 | 75.10718 | 149.5908 | -4.601676 | 29.32856 | 50.01206
65.08716 | 129.4254 | -3.97168 | 23.85152 | 49.97668 | 75.11218 | 149.6636 | -4.372354 | 27.85876 | 50.00526 | 75.11218 | 149.6408 | -4.602556 | 29.32648 | 49.99602
65.09216 | 129.4757 | -3.972308 | 23.85418 | 50.01202 | 75.11718 | 149.7139 | -4.373109 | 27.8719 | 49.95517 | 75.11718 | 149.6906 | -4.603464 | 29.32916 | 50.00117
65.09717 | 129.5252 | -3.97295 | 23.85124 | 50.00747 | 75.12218 | 149.763 | -4.373814 | 27.88436 | 50.01841 | 75.12218 | 149.7404 | -4.604272 | 29.33526 | 49.99529
65.1005 | 129.5601 | -3.973398 | 23.85068 | 49.9627 | 75.12718 | 149.8139 | -4.374528 | 27.8895 | 50.00025 | 75.12718 | 149.7901 | -4.60508 | 29.34234 | 50.01519
65.10383 | 129.5927 | -3.974142 | 23.85653 | 50.02199 | 75.13218 | 149.8631 | -4.375648 | 27.88804 | 49.9971 | 75.13218 | 149.8396 | -4.605887 | 29.35212 | 50.00724
65.10718 | 129.6259 | -3.974778 | 23.86222 | 49.98984 | 75.13718 | 149.9128 | -4.377485 | 27.89436 | 50.01222 | 75.13718 | 149.8901 | -4.606676 | 29.3584 | 49.9929
65.11217 | 129.6752 | -3.975413 | 23.86672 | 50.00526 | 75.1405 | 149.9461 | -4.378126 | 27.89889 | 49.98741 | 75.1405 | 149.9232 | -4.60719 | 29.36088 | 49.98256
65.11718 | 129.7249 | -3.975992 | 23.86932 | 50.0209 | 75.1455 | 149.9965 | -4.378904 | 27.90896 | 50.00094 | 75.1455 | 149.9725 | -4.608006 | 29.36279 | 50.00315
65.1205 | 129.7592 | -3.97639 | 23.86778 | 49.9661 | 75.1505 | 150.0469 | -4.3797 | 27.91828 | 49.9954 | 75.1505 | 150.0223 | -4.608812 | 29.3659 | 49.99876
65.12383 | 129.7914 | -3.976806 | 23.86485 | 50.03852 | 75.1555 | 150.0968 | -4.3805 | 27.92064 | 50.01297 | 75.1555 | 150.0731 | -4.609676 | 29.37159 | 49.99687
65.12883 | 129.8423 | -3.977401 | 23.86044 | 50.00602 | 75.1605 | 150.1465 | -4.381281 | 27.91916 | 49.97158 | 75.1605 | 150.1225 | -4.610474 | 29.38056 | 50.00438
65.13384 | 129.8927 | -3.977981 | 23.86751 | 50.0006 | 75.1655 | 150.1953 | -4.382278 | 27.91992 | 50.00925 | 75.1655 | 150.1725 | -4.61129 | 29.39084 | 49.99384
65.13717 | 129.9259 | -3.9784 | 23.87655 | 50.00015 | 75.1705 | 150.246 | -4.383166 | 27.92375 | 50.01816 | 75.1705 | 150.2224 | -4.61212 | 29.40033 | 49.99469
65.1405 | 129.9593 | -3.978824 | 23.88392 | 49.98437 | 75.17384 | 150.2798 | -4.383642 | 27.9246 | 49.98888 | 75.17384 | 150.256 | -4.612762 | 29.40618 | 50.02998
65.1455 | 130.0088 | -3.97947 | 23.8868 | 50.00735 | 75.17884 | 150.329 | -4.384341 | 27.92921 | 50.01 | 75.17884 | 150.3064 | -4.613658 | 29.40832 | 49.99197
65.1505 | 130.0586 | -3.980112 | 23.88621 | 49.98506 | 75.18384 | 150.3796 | -4.385089 | 27.9407 | 49.99787 | 75.18384 | 150.3561 | -4.614498 | 29.40483 | 50.01172
65.15384 | 130.0921 | -3.980526 | 23.88735 | 50.00414 | 75.18884 | 150.4302 | -4.385898 | 27.9506 | 50.00554 | 75.18884 | 150.4055 | -4.615316 | 29.40491 | 50.00379
65.15718 | 130.1256 | -3.980956 | 23.89192 | 50.00887 | 75.19384 | 150.48 | -4.386728 | 27.95023 | 50.00683 | 75.19384 | 150.4553 | -4.616096 | 29.41497 | 50.00508
65.1605 | 130.1588 | -3.98134 | 23.89633 | 50.0179 | 75.19718 | 150.5122 | -4.387295 | 27.94722 | 50.00954 | 75.19718 | 150.4891 | -4.61661 | 29.42338 | 50.00132
65.1655 | 130.2088 | -3.981931 | 23.90371 | 49.99398 | 75.20216 | 150.562 | -4.388037 | 27.95406 | 49.9878 | 75.20216 | 150.5391 | -4.617672 | 29.4323 | 49.9865
65.1705 | 130.2589 | -3.982574 | 23.90918 | 49.99781 | 75.20718 | 150.6125 | -4.388718 | 27.96522 | 50.01287 | 75.20718 | 150.5895 | -4.619144 | 29.43912 | 49.99709
65.17383 | 130.2921 | -3.983002 | 23.91123 | 50.0073 | 75.21218 | 150.6626 | -4.389461 | 27.96967 | 50.00588 | 75.21218 | 150.6394 | -4.620147 | 29.44662 | 50.00053
65.17718 | 130.3252 | -3.98344 | 23.91422 | 50.00183 | 75.21718 | 150.7118 | -4.390456 | 27.97028 | 50.00216 | 75.21718 | 150.6887 | -4.62099 | 29.45497 | 50.00631
65.18218 | 130.3756 | -3.984107 | 23.91756 | 49.99539 | 75.22218 | 150.7622 | -4.391303 | 27.97982 | 49.9925 | 75.22218 | 150.7397 | -4.621782 | 29.45642 | 50.0098
65.18717 | 130.4257 | -3.98479 | 23.92253 | 50.01516 | 75.22718 | 150.8121 | -4.392041 | 27.98797 | 49.97262 | 75.22718 | 150.7893 | -4.622578 | 29.4565 | 49.98688
65.1905 | 130.4573 | -3.985214 | 23.92527 | 50.01163 | 75.2305 | 150.8458 | -4.392559 | 27.99244 | 50.02444 | 75.2305 | 150.8223 | -4.623152 | 29.45802 | 49.99674
65.19384 | 130.4916 | -3.985628 | 23.92831 | 49.96372 | 75.2355 | 150.8959 | -4.39336 | 27.99226 | 50.00969 | 75.2355 | 150.8726 | -4.62414 | 29.4653 | 50.01319
65.19717 | 130.5256 | -3.986022 | 23.93373 | 50.01444 | 75.2405 | 150.9452 | -4.39415 | 27.99408 | 49.9681 | 75.2405 | 150.923 | -4.624996 | 29.47111 | 49.97156
65.20216 | 130.5752 | -3.986626 | 23.93876 | 50.01205 | 75.2455 | 150.9951 | -4.394852 | 27.99946 | 50.00187 | 75.2455 | 150.972 | -4.625936 | 29.4743 | 50.01024
65.20717 | 130.6251 | -3.98726 | 23.93844 | 49.98553 | 75.2505 | 151.0447 | -4.395605 | 28.00786 | 50.01271 | 75.2505 | 151.0218 | -4.62678 | 29.4816 | 49.96972
65.2105 | 130.6579 | -3.987676 | 23.93403 | 49.99638 | 75.25384 | 151.0792 | -4.396127 | 28.01514 | 49.99535 | 75.25384 | 151.0563 | -4.627316 | 29.48476 | 50.00025
65.21384 | 130.6919 | -3.98809 | 23.93184 | 49.99126 | 75.25884 | 151.1285 | -4.396873 | 28.0201 | 50.00027 | 75.25884 | 151.1058 | -4.628098 | 29.48846 | 50.002
65.21884 | 130.7409 | -3.988705 | 23.93811 | 49.99472 | 75.26384 | 151.1796 | -4.397592 | 28.01602 | 49.99066 | 75.26384 | 151.1549 | -4.628904 | 29.48758 | 50.02844
65.22384 | 130.7923 | -3.98933 | 23.94882 | 49.9979 | 75.26882 | 151.2284 | -4.398282 | 28.01188 | 50.00734 | 75.26882 | 151.2052 | -4.629747 | 29.49326 | 49.99172
65.22718 | 130.8261 | -3.989769 | 23.95358 | 50.00731 | 75.27384 | 151.279 | -4.399003 | 28.01652 | 50.01012 | 75.27384 | 151.255 | -4.630641 | 29.50201 | 49.98039
65.2305 | 130.8601 | -3.990204 | 23.956 | 50.00183 | 75.27884 | 151.3292 | -4.399891 | 28.02942 | 49.98398 | 75.27884 | 151.3051 | -4.63157 | 29.5071 | 50.00476
65.2355 | 130.9092 | -3.990788 | 23.95596 | 49.98463 | 75.28384 | 151.3796 | -4.401253 | 28.04868 | 50.01874 | 75.28384 | 151.3552 | -4.632363 | 29.51038 | 50.00361
65.2405 | 130.9581 | -3.99139 | 23.95757 | 50.0157 | 75.28718 | 151.4116 | -4.402312 | 28.0623 | 50.0125 | 75.28718 | 151.3878 | -4.632886 | 29.51556 | 50.0009
65.24384 | 130.9917 | -3.991791 | 23.95996 | 49.9961 | 75.29218 | 151.4614 | -4.403887 | 28.07045 | 49.9951 | 75.29218 | 151.4386 | -4.633674 | 29.53134 | 50.00894
65.24717 | 131.0254 | -3.992212 | 23.96308 | 49.99119 | 75.29718 | 151.5126 | -4.404697 | 28.06306 | 49.98697 | 75.29718 | 151.4879 | -4.634522 | 29.5401 | 49.97108
65.2505 | 131.0593 | -3.992641 | 23.96584 | 49.98996 | 75.30218 | 151.5623 | -4.40546 | 28.05877 | 49.99992 | 75.30218 | 151.5383 | -4.635328 | 29.53961 | 50.00918
65.2555 | 131.1083 | -3.993274 | 23.97107 | 50.00528 | 75.30718 | 151.6119 | -4.406234 | 28.06726 | 49.9734 | 75.30718 | 151.589 | -4.636118 | 29.54164 | 49.99466
65.2605 | 131.1585 | -3.993898 | 23.97774 | 49.98172 | 75.31216 | 151.6621 | -4.406972 | 28.07895 | 50.01639 | 75.31216 | 151.6389 | -4.6369 | 29.54994 | 49.99526
65.26384 | 131.1916 | -3.99427 | 23.98098 | 49.9876 | 75.31718 | 151.7126 | -4.407676 | 28.08691 | 49.99224 | 75.31718 | 151.6883 | -4.637903 | 29.56006 | 49.97449
65.26716 | 131.2255 | -3.994658 | 23.98381 | 49.9969 | 75.3205 | 151.7456 | -4.408146 | 28.0875 | 50.01372 | 75.3205 | 151.7216 | -4.638548 | 29.5644 | 49.9858
65.27217 | 131.2749 | -3.995273 | 23.984 | 49.99563 | 75.3255 | 151.7949 | -4.40885 | 28.08717 | 50.00117 | 75.3255 | 151.7718 | -4.639414 | 29.57086 | 50.00854
65.27717 | 131.3249 | -3.995926 | 23.98781 | 50.02148 | 75.3305 | 151.8449 | -4.40962 | 28.08952 | 49.98603 | 75.3305 | 151.8218 | -4.640217 | 29.57867 | 50.01496
65.2805 | 131.3583 | -3.996378 | 23.99116 | 49.98188 | 75.3355 | 151.895 | -4.410381 | 28.0905 | 49.99978 | 75.3355 | 151.8716 | -4.641007 | 29.58444 | 49.99744
65.28384 | 131.3911 | -3.996821 | 23.99229 | 50.01896 | 75.3405 | 151.9452 | -4.411114 | 28.0904 | 50.00468 | 75.3405 | 151.922 | -4.641835 | 29.586 | 49.99974
65.28882 | 131.4418 | -3.997473 | 23.9903 | 49.99316 | 75.34384 | 151.9785 | -4.411574 | 28.09099 | 49.99332 | 75.34384 | 151.9545 | -4.642416 | 29.58386 | 50.02341
65.29384 | 131.491 | -3.99806 | 23.991 | 50.01498 | 75.34882 | 152.0286 | -4.41228 | 28.1007 | 49.99602 | 75.34882 | 152.0047 | -4.643584 | 29.59002 | 50.00072
65.29718 | 131.5247 | -3.998445 | 23.99792 | 49.9959 | 75.35384 | 152.0783 | -4.413033 | 28.11122 | 50.02778 | 75.35384 | 152.0542 | -4.644558 | 29.59541 | 49.98911
65.3005 | 131.5584 | -3.99882 | 24.00864 | 49.9755 | 75.35884 | 152.128 | -4.413818 | 28.11914 | 50.0014 | 75.35884 | 152.1048 | -4.64535 | 29.60027 | 50.00809
65.30383 | 131.5915 | -3.99919 | 24.0144 | 50.02519 | 75.36384 | 152.1776 | -4.414563 | 28.12336 | 49.997 | 75.36384 | 152.155 | -4.64615 | 29.60534 | 50.00081
65.30884 | 131.6413 | -3.999765 | 24.01378 | 49.9961 | 75.36884 | 152.2289 | -4.415256 | 28.12605 | 50.00247 | 75.36884 | 152.2049 | -4.64699 | 29.6166 | 49.98545
65.31384 | 131.6928 | -4.000309 | 24.00606 | 50.01214 | 75.37384 | 152.279 | -4.41599 | 28.12978 | 49.99555 | 75.37384 | 152.2546 | -4.647878 | 29.6254 | 50.00637
65.31717 | 131.7256 | -4.000706 | 24.00394 | 49.98738 | 75.37718 | 152.3118 | -4.416502 | 28.13498 | 50.03024 | 75.37718 | 152.288 | -4.64841 | 29.62503 | 49.98594
65.3205 | 131.7583 | -4.001107 | 24.0092 | 50.04383 | 75.38218 | 152.3614 | -4.417242 | 28.14482 | 49.99593 | 75.38218 | 152.3385 | -4.649226 | 29.62678 | 50.01346
65.3255 | 131.8072 | -4.001728 | 24.02347 | 49.98824 | 75.38718 | 152.4103 | -4.417984 | 28.14771 | 50.00586 | 75.38718 | 152.3888 | -4.650104 | 29.63571 | 49.99195
65.3305 | 131.8584 | -4.00234 | 24.03584 | 50.01292 | 75.39216 | 152.4608 | -4.418709 | 28.15152 | 50.00188 | 75.39216 | 152.4368 | -4.65136 | 29.64734 | 49.9919
65.33384 | 131.8919 | -4.002756 | 24.03653 | 49.9954 | 75.39718 | 152.5118 | -4.419409 | 28.15679 | 50.00644 | 75.39718 | 152.4859 | -4.652458 | 29.65564 | 50.01016
65.33716 | 131.9253 | -4.003192 | 24.03532 | 50.00667 | 75.4005 | 152.545 | -4.419874 | 28.16268 | 50.00161 | 75.4005 | 152.5208 | -4.653216 | 29.66055 | 49.97906
65.34216 | 131.9756 | -4.003791 | 24.0358 | 49.99223 | 75.4055 | 152.595 | -4.420592 | 28.16618 | 49.9983 | 75.4055 | 152.5713 | -4.654106 | 29.67113 | 49.99672
65.34717 | 132.0248 | -4.004329 | 24.03846 | 49.98982 | 75.4105 | 152.6444 | -4.421264 | 28.17283 | 50.0108 | 75.4105 | 152.6206 | -4.65488 | 29.67592 | 50.03098
65.3505 | 132.0583 | -4.004655 | 24.03909 | 49.98962 | 75.4155 | 152.694 | -4.421952 | 28.18136 | 50.02128 | 75.4155 | 152.6708 | -4.65558 | 29.67584 | 50.00482
65.35383 | 132.0915 | -4.005022 | 24.03998 | 49.98178 | 75.4205 | 152.7444 | -4.422688 | 28.1886 | 49.94729 | 75.4205 | 152.7198 | -4.656378 | 29.67787 | 50.0083
65.35718 | 132.1252 | -4.00544 | 24.0405 | 50.01111 | 75.4255 | 152.7941 | -4.42345 | 28.18668 | 50.0133 | 75.4255 | 152.771 | -4.657542 | 29.69056 | 49.98662
65.36217 | 132.1744 | -4.00605 | 24.04432 | 50.00074 | 75.4305 | 152.8451 | -4.424224 | 28.18615 | 49.9982 | 75.4305 | 152.8204 | -4.658725 | 29.70052 | 49.9908
65.36718 | 132.2247 | -4.006633 | 24.05118 | 49.99381 | 75.43384 | 152.878 | -4.424884 | 28.188 | 49.98389 | 75.43384 | 152.8532 | -4.659272 | 29.70209 | 50.02118
65.3705 | 132.2578 | -4.007011 | 24.05447 | 49.99844 | 75.43884 | 152.9285 | -4.425678 | 28.19662 | 50.021 | 75.43884 | 152.9037 | -4.660103 | 29.70236 | 49.99646
65.37383 | 132.2914 | -4.007368 | 24.05642 | 49.98396 | 75.44384 | 152.9783 | -4.426384 | 28.20688 | 49.98803 | 75.44384 | 152.9541 | -4.660903 | 29.70374 | 50.00278
65.37883 | 132.3416 | -4.007962 | 24.05454 | 50.00434 | 75.44884 | 153.0282 | -4.42715 | 28.21458 | 49.97366 | 75.44884 | 153.004 | -4.661702 | 29.70682 | 50.0044
65.38384 | 132.3908 | -4.00859 | 24.05575 | 49.98165 | 75.45384 | 153.0775 | -4.428292 | 28.216 | 49.96606 | 75.45384 | 153.0533 | -4.66252 | 29.71409 | 50.002
65.38717 | 132.4248 | -4.009001 | 24.0585 | 49.9798 | 75.45884 | 153.1274 | -4.429528 | 28.21798 | 50.00644 | 75.45884 | 153.1045 | -4.663342 | 29.72336 | 50.00324
65.3905 | 132.4591 | -4.009395 | 24.0628 | 50.01843 | 75.46384 | 153.1778 | -4.430659 | 28.23034 | 49.98969 | 75.46384 | 153.1542 | -4.664126 | 29.72751 | 49.97216
65.3955 | 132.5083 | -4.009971 | 24.07114 | 50.00386 | 75.46718 | 153.2111 | -4.43118 | 28.24263 | 49.96612 | 75.46718 | 153.187 | -4.664728 | 29.72953 | 50.02434
65.4005 | 132.558 | -4.010596 | 24.07892 | 49.95969 | 75.47218 | 153.2613 | -4.431948 | 28.25356 | 50.01329 | 75.47218 | 153.2359 | -4.665951 | 29.73833 | 49.98619
65.40384 | 132.5904 | -4.010995 | 24.08106 | 50.01338 | 75.47718 | 153.311 | -4.432748 | 28.24726 | 50.02641 | 75.47718 | 153.2867 | -4.66713 | 29.75432 | 50.01114
65.40718 | 132.6235 | -4.011377 | 24.08345 | 50.04248 | 75.48218 | 153.3614 | -4.433689 | 28.23597 | 49.99728 | 75.48218 | 153.3368 | -4.668158 | 29.76662 | 50.00468
65.4105 | 132.6575 | -4.011773 | 24.08888 | 49.99496 | 75.48718 | 153.41 | -4.434594 | 28.23452 | 50.00286 | 75.48718 | 153.3868 | -4.669194 | 29.76692 | 50.0036
65.4155 | 132.7083 | -4.012356 | 24.09703 | 49.98846 | 75.4905 | 153.444 | -4.435133 | 28.24354 | 49.96941 | 75.4905 | 153.4191 | -4.6698 | 29.76068 | 49.99307
65.4205 | 132.759 | -4.012976 | 24.09813 | 49.99258 | 75.4955 | 153.4939 | -4.435896 | 28.2604 | 50.007 | 75.4955 | 153.4696 | -4.670608 | 29.75707 | 50.01066
65.42383 | 132.7911 | -4.013395 | 24.09232 | 49.99814 | 75.5005 | 153.544 | -4.436658 | 28.27463 | 50.01322 | 75.5005 | 153.5199 | -4.671416 | 29.76496 | 50.00576
65.42718 | 132.8246 | -4.01383 | 24.0903 | 50.02302 | 75.5055 | 153.5941 | -4.437476 | 28.28256 | 50.00304 | 75.5055 | 153.5689 | -4.672222 | 29.77266 | 49.99992
65.43218 | 132.8746 | -4.014425 | 24.09766 | 50.00262 | 75.5105 | 153.6446 | -4.43856 | 28.28754 | 49.99089 | 75.5105 | 153.6195 | -4.672992 | 29.77355 | 50.00156
65.43717 | 132.9248 | -4.014969 | 24.11142 | 49.98617 | 75.5155 | 153.6936 | -4.439347 | 28.28858 | 50.00248 | 75.5155 | 153.6699 | -4.673809 | 29.77583 | 49.99044
65.4405 | 132.9582 | -4.015344 | 24.11569 | 49.99654 | 75.5205 | 153.7435 | -4.440037 | 28.29118 | 50.00182 | 75.5205 | 153.7197 | -4.674734 | 29.78506 | 49.97556
65.44384 | 132.9908 | -4.01574 | 24.11631 | 50.01478 | 75.52384 | 153.7769 | -4.440475 | 28.29614 | 49.97697 | 75.52384 | 153.7528 | -4.675665 | 29.79549 | 50.04086
65.44884 | 133.0412 | -4.01631 | 24.11792 | 50.00524 | 75.52884 | 153.827 | -4.44119 | 28.3007 | 50.0003 | 75.52884 | 153.8024 | -4.676754 | 29.80382 | 49.9907
65.45383 | 133.0917 | -4.01689 | 24.12029 | 50.01152 | 75.53384 | 153.8771 | -4.441916 | 28.30612 | 50.00941 | 75.53384 | 153.8522 | -4.67758 | 29.80729 | 50.02412
65.45717 | 133.1251 | -4.017285 | 24.12059 | 50.01071 | 75.53882 | 153.9274 | -4.442646 | 28.31351 | 49.99756 | 75.53882 | 153.9032 | -4.678381 | 29.81111 | 49.99104
65.4605 | 133.1579 | -4.017716 | 24.11902 | 49.98702 | 75.54384 | 153.9769 | -4.44344 | 28.32566 | 50.00602 | 75.54384 | 153.9528 | -4.679309 | 29.818 | 50.0038
65.46384 | 133.1919 | -4.018146 | 24.11872 | 50.01241 | 75.54718 | 154.0094 | -4.443962 | 28.33006 | 50.00152 | 75.54718 | 153.9861 | -4.68004 | 29.82225 | 49.9853
65.46884 | 133.2409 | -4.018797 | 24.12328 | 50.00194 | 75.55218 | 154.0601 | -4.444736 | 28.33052 | 49.99437 | 75.55218 | 154.0365 | -4.680855 | 29.83332 | 50.01141
65.47384 | 133.2909 | -4.019366 | 24.13018 | 50.02369 | 75.55718 | 154.1108 | -4.445498 | 28.33063 | 50.00883 | 75.55718 | 154.0856 | -4.681646 | 29.84772 | 49.97921
65.47718 | 133.3246 | -4.019708 | 24.1319 | 49.99026 | 75.56216 | 154.1604 | -4.446812 | 28.33806 | 50.00528 | 75.56216 | 154.1358 | -4.682419 | 29.85687 | 50.01143
65.4805 | 133.3582 | -4.020065 | 24.13392 | 50.01322 | 75.56718 | 154.2096 | -4.448456 | 28.34938 | 50.02559 | 75.56718 | 154.1866 | -4.683216 | 29.85537 | 49.99332
65.4855 | 133.4082 | -4.020558 | 24.13862 | 49.99425 | 75.57218 | 154.2591 | -4.449931 | 28.35736 | 49.98344 | 75.57218 | 154.2365 | -4.684434 | 29.85218 | 50.0009
65.4905 | 133.4583 | -4.021097 | 24.14518 | 49.98062 | 75.57718 | 154.3099 | -4.45075 | 28.36682 | 50.00776 | 75.57718 | 154.2856 | -4.68684 | 29.86197 | 49.98131
65.49384 | 133.4911 | -4.021478 | 24.14788 | 50.03433 | 75.5805 | 154.3439 | -4.451218 | 28.37244 | 50.00194 | 75.5805 | 154.3184 | -4.688094 | 29.87138 | 49.9953
65.49717 | 133.5239 | -4.02189 | 24.14695 | 49.96941 | 75.5855 | 154.3949 | -4.452139 | 28.37528 | 49.98954 | 75.5855 | 154.3687 | -4.68914 | 29.88208 | 49.99242
65.50217 | 133.5738 | -4.022512 | 24.14205 | 49.99424 | 75.5905 | 154.444 | -4.453476 | 28.37674 | 50.00052 | 75.5905 | 154.4194 | -4.689887 | 29.88974 | 50.03368
65.50718 | 133.6234 | -4.023113 | 24.14439 | 50.01664 | 75.5955 | 154.4933 | -4.454414 | 28.38106 | 49.99028 | 75.5955 | 154.469 | -4.690647 | 29.89707 | 49.98961
65.5105 | 133.6578 | -4.023523 | 24.15148 | 49.9885 | 75.6005 | 154.5432 | -4.45523 | 28.38904 | 49.99903 | 75.6005 | 154.5184 | -4.691608 | 29.89927 | 50.00053
65.51384 | 133.6909 | -4.023926 | 24.16152 | 50.03629 | 75.6055 | 154.593 | -4.456282 | 28.39744 | 50.00571 | 75.6055 | 154.5692 | -4.692735 | 29.9015 | 50.00009
65.51716 | 133.7232 | -4.02434 | 24.16888 | 49.9699 | 75.6105 | 154.6425 | -4.457264 | 28.4048 | 49.98334 | 75.6105 | 154.6195 | -4.693563 | 29.90769 | 50.01566
65.52217 | 133.7738 | -4.024934 | 24.1711 | 50.00019 | 75.61384 | 154.6758 | -4.458043 | 28.40902 | 49.96454 | 75.61384 | 154.6535 | -4.694086 | 29.91586 | 49.98826
65.52717 | 133.8243 | -4.025456 | 24.1682 | 49.99219 | 75.61884 | 154.7261 | -4.458874 | 28.41306 | 50.0238 | 75.61884 | 154.7026 | -4.694835 | 29.92241 | 49.99719
65.5305 | 133.8578 | -4.025799 | 24.16626 | 49.99804 | 75.62384 | 154.7754 | -4.459758 | 28.41724 | 49.98672 | 75.62384 | 154.7525 | -4.695637 | 29.92478 | 49.98563
65.53384 | 133.8911 | -4.026162 | 24.16576 | 50.03085 | 75.62884 | 154.8259 | -4.460596 | 28.42532 | 49.99111 | 75.62884 | 154.8023 | -4.696483 | 29.92768 | 50.01047
65.53882 | 133.9404 | -4.026766 | 24.16795 | 49.9823 | 75.63384 | 154.8776 | -4.461415 | 28.43504 | 49.9866 | 75.63384 | 154.8518 | -4.697286 | 29.9334 | 50.02766
65.54384 | 133.9901 | -4.027394 | 24.17182 | 50.01076 | 75.63718 | 154.9098 | -4.46195 | 28.4401 | 49.99665 | 75.63718 | 154.8852 | -4.697803 | 29.93728 | 49.98343
65.54718 | 134.0242 | -4.027828 | 24.17611 | 49.99484 | 75.64216 | 154.9596 | -4.462838 | 28.44281 | 49.99557 | 75.64216 | 154.9355 | -4.698734 | 29.94245 | 49.99154
65.5505 | 134.0573 | -4.028331 | 24.17988 | 50.02221 | 75.64718 | 155.0096 | -4.463716 | 28.44726 | 50.00582 | 75.64718 | 154.986 | -4.700075 | 29.95126 | 49.98503
65.55384 | 134.0897 | -4.028708 | 24.18243 | 49.98988 | 75.65218 | 155.0588 | -4.46457 | 28.45694 | 50.0058 | 75.65218 | 155.0356 | -4.701404 | 29.96158 | 50.0143
65.55884 | 134.1404 | -4.029236 | 24.18534 | 49.9857 | 75.65718 | 155.1095 | -4.465424 | 28.46453 | 50.02404 | 75.65718 | 155.084 | -4.702254 | 29.96698 | 50.01396
65.56384 | 134.1916 | -4.029822 | 24.18855 | 50.0111 | 75.66218 | 155.1591 | -4.466276 | 28.46402 | 49.98226 | 75.66218 | 155.1346 | -4.703049 | 29.97384 | 49.99044
65.56718 | 134.224 | -4.030246 | 24.18997 | 50.00278 | 75.66718 | 155.2091 | -4.46715 | 28.45923 | 50.01698 | 75.66718 | 155.1845 | -4.703853 | 29.98442 | 49.9787
65.5705 | 134.2574 | -4.030716 | 24.19217 | 50.00068 | 75.6705 | 155.2425 | -4.467678 | 28.4587 | 49.97297 | 75.6705 | 155.2175 | -4.704425 | 29.98896 | 50.03381
65.5755 | 134.307 | -4.031325 | 24.19845 | 50.00207 | 75.6755 | 155.2932 | -4.468508 | 28.46582 | 50.01825 | 75.6755 | 155.2684 | -4.705278 | 29.98778 | 49.99648
65.5805 | 134.3575 | -4.031887 | 24.20711 | 50.01274 | 75.6805 | 155.3423 | -4.469729 | 28.48539 | 50.00494 | 75.6805 | 155.3186 | -4.706154 | 29.98724 | 49.98239
65.58384 | 134.3905 | -4.032236 | 24.2106 | 50.02669 | 75.6855 | 155.3919 | -4.471704 | 28.5057 | 49.97536 | 75.6855 | 155.3684 | -4.706887 | 29.99664 | 49.99725
65.58716 | 134.4237 | -4.032566 | 24.21286 | 49.99882 | 75.6905 | 155.4425 | -4.472912 | 28.51414 | 50.00691 | 75.6905 | 155.4178 | -4.707574 | 30.00712 | 50.03104
65.59216 | 134.474 | -4.033124 | 24.21291 | 50.00961 | 75.69384 | 155.4761 | -4.473453 | 28.51336 | 50.01738 | 75.69384 | 155.4506 | -4.708042 | 30.00982 | 49.96862
65.59718 | 134.5239 | -4.033823 | 24.21335 | 50.00096 | 75.69884 | 155.5259 | -4.474241 | 28.51748 | 49.99783 | 75.69884 | 155.5007 | -4.708848 | 30.01195 | 50.00489
65.6005 | 134.5574 | -4.03454 | 24.21409 | 50.00024 | 75.70384 | 155.5756 | -4.475062 | 28.5206 | 50.03106 | 75.70384 | 155.5509 | -4.709694 | 30.0197 | 50.00049
65.60384 | 134.5908 | -4.035241 | 24.21786 | 50.00794 | 75.70884 | 155.6259 | -4.475879 | 28.52038 | 49.99506 | 75.70884 | 155.6014 | -4.710526 | 30.0319 | 49.99224
65.60718 | 134.6244 | -4.03568 | 24.22306 | 50.00982 | 75.71384 | 155.6755 | -4.47668 | 28.51968 | 50.02296 | 75.71384 | 155.6513 | -4.711344 | 30.03731 | 50.02741
65.61218 | 134.6734 | -4.036299 | 24.22954 | 50.00153 | 75.71884 | 155.7254 | -4.477898 | 28.52599 | 49.98892 | 75.71884 | 155.7008 | -4.712183 | 30.0376 | 49.99841
65.61718 | 134.7233 | -4.036895 | 24.22897 | 49.98447 | 75.72384 | 155.7749 | -4.479089 | 28.53372 | 50.02236 | 75.72384 | 155.7512 | -4.713094 | 30.04101 | 50.00924
65.6205 | 134.757 | -4.03732 | 24.22725 | 50.004 | 75.72718 | 155.8091 | -4.479812 | 28.54006 | 49.95868 | 75.72718 | 155.7848 | -4.713762 | 30.04421 | 50.01797
65.62384 | 134.7902 | -4.03773 | 24.2309 | 50.00883 | 75.73218 | 155.8584 | -4.48062 | 28.55236 | 50.00136 | 75.73218 | 155.8338 | -4.714654 | 30.04956 | 49.99694
65.62884 | 134.8405 | -4.038318 | 24.24218 | 49.99942 | 75.73718 | 155.9086 | -4.481446 | 28.55916 | 50.00326 | 75.73718 | 155.8846 | -4.716508 | 30.06045 | 50.00909
65.63384 | 134.8904 | -4.038869 | 24.25104 | 50.00308 | 75.74218 | 155.9584 | -4.482281 | 28.5608 | 49.99952 | 75.74218 | 155.9347 | -4.71802 | 30.07528 | 49.98086
65.63718 | 134.9245 | -4.039258 | 24.25074 | 50.00076 | 75.74718 | 156.0085 | -4.483094 | 28.56036 | 50.02497 | 75.74718 | 155.9843 | -4.718886 | 30.08229 | 50.02315
65.6405 | 134.9586 | -4.039679 | 24.2496 | 49.99235 | 75.75218 | 156.0577 | -4.48387 | 28.5705 | 50.01859 | 75.75218 | 156.0346 | -4.719706 | 30.08307 | 49.98306
65.6455 | 135.0074 | -4.040261 | 24.25141 | 50.00566 | 75.75718 | 156.1078 | -4.484656 | 28.58036 | 50.00967 | 75.75718 | 156.0841 | -4.720612 | 30.0824 | 50.01552
65.6505 | 135.0571 | -4.04088 | 24.25379 | 49.99743 | 75.7605 | 156.1418 | -4.485176 | 28.5856 | 50.0259 | 75.7605 | 156.1175 | -4.721226 | 30.08575 | 49.99606
65.65384 | 135.0911 | -4.041282 | 24.25733 | 49.99146 | 75.7655 | 156.192 | -4.485992 | 28.5879 | 49.9923 | 75.7655 | 156.1673 | -4.722172 | 30.0912 | 50.0141
65.65718 | 135.1247 | -4.0417 | 24.26132 | 50.01354 | 75.7705 | 156.2423 | -4.486835 | 28.59674 | 50.00235 | 75.7705 | 156.2169 | -4.723097 | 30.09498 | 49.97792
65.6605 | 135.1574 | -4.042116 | 24.26768 | 49.97986 | 75.7755 | 156.2919 | -4.487656 | 28.60585 | 50.00722 | 75.7755 | 156.2676 | -4.723969 | 30.10211 | 50.0034
65.6655 | 135.2077 | -4.042702 | 24.27444 | 49.97825 | 75.7805 | 156.3419 | -4.48855 | 28.60771 | 49.98974 | 75.7805 | 156.3173 | -4.724822 | 30.11328 | 49.98152
65.6705 | 135.2577 | -4.043324 | 24.279 | 50.0197 | 75.78384 | 156.3759 | -4.48922 | 28.60575 | 49.98178 | 75.78384 | 156.3506 | -4.725388 | 30.1212 | 50.01886
65.67384 | 135.2904 | -4.043727 | 24.28111 | 49.98926 | 75.78882 | 156.4251 | -4.490715 | 28.60804 | 49.99911 | 75.78882 | 156.4 | -4.726226 | 30.12222 | 50.01176
65.67718 | 135.3241 | -4.044122 | 24.28401 | 49.98165 | 75.79384 | 156.475 | -4.491625 | 28.6131 | 50.00461 | 75.79384 | 156.4502 | -4.727049 | 30.1138 | 49.97925
65.68218 | 135.3735 | -4.044713 | 24.28616 | 49.99126 | 75.79884 | 156.5245 | -4.492436 | 28.62096 | 49.99975 | 75.79884 | 156.5004 | -4.727886 | 30.10844 | 49.99676
65.68718 | 135.4239 | -4.045324 | 24.2859 | 50.00072 | 75.80384 | 156.5741 | -4.493256 | 28.63072 | 49.99372 | 75.80384 | 156.5503 | -4.728725 | 30.11619 | 49.99968
65.6905 | 135.4574 | -4.045794 | 24.28711 | 50.02368 | 75.80884 | 156.6246 | -4.494175 | 28.63773 | 49.99607 | 75.80884 | 156.5998 | -4.729528 | 30.1306 | 49.9931
65.69384 | 135.4904 | -4.046248 | 24.2905 | 50.00592 | 75.81384 | 156.675 | -4.495037 | 28.64253 | 49.98082 | 75.81384 | 156.6502 | -4.730408 | 30.14033 | 50.02594
65.69884 | 135.5402 | -4.046848 | 24.29872 | 49.98233 | 75.81718 | 156.7081 | -4.495674 | 28.64628 | 50.00302 | 75.81718 | 156.6842 | -4.73097 | 30.14304 | 49.96734
65.70384 | 135.5906 | -4.047386 | 24.30604 | 50.00448 | 75.82218 | 156.7582 | -4.496813 | 28.65312 | 50.0132 | 75.82218 | 156.734 | -4.732027 | 30.1508 | 50.01641
65.70718 | 135.6237 | -4.04774 | 24.30613 | 49.97764 | 75.82718 | 156.808 | -4.497706 | 28.65794 | 49.99663 | 75.82718 | 156.7829 | -4.732994 | 30.15659 | 49.99068
65.7105 | 135.6561 | -4.048135 | 24.30451 | 50.01789 | 75.83218 | 156.8582 | -4.498492 | 28.66204 | 49.99361 | 75.83218 | 156.8336 | -4.733825 | 30.15946 | 49.99363
65.71384 | 135.6902 | -4.04851 | 24.30373 | 50.00447 | 75.83716 | 156.9075 | -4.499262 | 28.66988 | 50.01658 | 75.83716 | 156.883 | -4.734667 | 30.16484 | 50.02284
65.71884 | 135.74 | -4.049097 | 24.30524 | 50.00363 | 75.8405 | 156.9417 | -4.499814 | 28.67446 | 49.99632 | 75.8405 | 156.9168 | -4.735485 | 30.17661 | 49.99006
65.72384 | 135.7919 | -4.049645 | 24.30862 | 49.98784 | 75.8455 | 156.9915 | -4.500623 | 28.67904 | 50.00628 | 75.8455 | 156.9662 | -4.737062 | 30.1967 | 49.99354
65.72718 | 135.8234 | -4.05003 | 24.31019 | 49.98913 | 75.8505 | 157.0417 | -4.501465 | 28.6803 | 50.00533 | 75.8505 | 157.0167 | -4.73811 | 30.20628 | 50.015
65.7305 | 135.8566 | -4.050417 | 24.31416 | 50.01294 | 75.8555 | 157.0906 | -4.502367 | 28.68586 | 49.9979 | 75.8555 | 157.0668 | -4.73898 | 30.20802 | 49.98571
65.7355 | 135.9064 | -4.051031 | 24.32489 | 50.00985 | 75.8605 | 157.1402 | -4.503758 | 28.70078 | 49.98104 | 75.8605 | 157.1163 | -4.73981 | 30.20785 | 49.97822
65.7405 | 135.9565 | -4.051662 | 24.33436 | 49.99628 | 75.8655 | 157.191 | -4.505379 | 28.717 | 50.00683 | 75.8655 | 157.1661 | -4.740817 | 30.20631 | 50.00442
65.74384 | 135.9902 | -4.052044 | 24.3381 | 49.98342 | 75.8705 | 157.2406 | -4.506519 | 28.72365 | 50.01634 | 75.8705 | 157.216 | -4.742234 | 30.21113 | 50.02706
65.74718 | 136.0234 | -4.052454 | 24.34071 | 50.0115 | 75.87384 | 157.2741 | -4.507148 | 28.72441 | 49.97278 | 75.87384 | 157.2497 | -4.74318 | 30.22008 | 49.98328
65.75218 | 136.0734 | -4.05306 | 24.34376 | 50.00766 | 75.87884 | 157.3236 | -4.507963 | 28.73065 | 49.99774 | 75.87884 | 157.3004 | -4.744107 | 30.22941 | 49.99739
65.75718 | 136.1229 | -4.05365 | 24.34644 | 49.9992 | 75.88384 | 157.3738 | -4.508838 | 28.73766 | 50.0123 | 75.88384 | 157.3494 | -4.744989 | 30.23334 | 49.99974
65.7605 | 136.156 | -4.054014 | 24.34822 | 49.98414 | 75.88884 | 157.4246 | -4.50962 | 28.74159 | 49.98627 | 75.88884 | 157.3992 | -4.745822 | 30.23688 | 50.01366
65.76384 | 136.1902 | -4.054366 | 24.35118 | 50.0117 | 75.89384 | 157.4752 | -4.510367 | 28.74121 | 50.02368 | 75.89384 | 157.4494 | -4.74667 | 30.24404 | 49.97945
65.76716 | 136.2228 | -4.054715 | 24.354 | 49.95596 | 75.89884 | 157.5248 | -4.511261 | 28.74513 | 50.0037 | 75.89884 | 157.5006 | -4.747524 | 30.24953 | 49.9968
65.77218 | 136.2729 | -4.055322 | 24.35634 | 50.01172 | 75.90384 | 157.574 | -4.512205 | 28.7496 | 49.98472 | 75.90384 | 157.5513 | -4.74835 | 30.2512 | 49.99185
65.77718 | 136.3222 | -4.056042 | 24.35606 | 50.02624 | 75.90718 | 157.6074 | -4.512808 | 28.75235 | 50.004 | 75.90718 | 157.5831 | -4.748917 | 30.25383 | 50.02926
65.7805 | 136.3561 | -4.056516 | 24.35658 | 50.00656 | 75.91218 | 157.6573 | -4.51364 | 28.75582 | 50.01336 | 75.91218 | 157.6332 | -4.750113 | 30.26465 | 49.99284
65.78384 | 136.3896 | -4.056939 | 24.3588 | 49.97814 | 75.91718 | 157.7081 | -4.514446 | 28.76429 | 49.98098 | 75.91718 | 157.6826 | -4.751122 | 30.27847 | 49.98676
65.78882 | 136.4397 | -4.057514 | 24.36233 | 49.97702 | 75.92218 | 157.7567 | -4.515232 | 28.77698 | 50.00877 | 75.92218 | 157.7332 | -4.751972 | 30.28178 | 50.0087
65.79384 | 136.4901 | -4.05804 | 24.36696 | 50.00552 | 75.92718 | 157.8078 | -4.516083 | 28.78795 | 49.99776 | 75.92718 | 157.7828 | -4.752799 | 30.28246 | 50.00713
65.79718 | 136.5233 | -4.058395 | 24.36804 | 50.00921 | 75.9305 | 157.8404 | -4.51667 | 28.79002 | 50.00727 | 75.9305 | 157.8161 | -4.753362 | 30.28701 | 49.94703
65.8005 | 136.5561 | -4.058786 | 24.37194 | 49.98665 | 75.9355 | 157.8906 | -4.517556 | 28.79079 | 49.99134 | 75.9355 | 157.8666 | -4.754204 | 30.29935 | 50.02693
65.8055 | 136.6058 | -4.059438 | 24.3762 | 50.01359 | 75.9405 | 157.9396 | -4.51841 | 28.79515 | 49.99131 | 75.9405 | 157.9161 | -4.755222 | 30.30401 | 49.962
65.8105 | 136.6561 | -4.060111 | 24.37832 | 49.98414 | 75.9455 | 157.9903 | -4.519238 | 28.80405 | 49.99963 | 75.9455 | 157.9656 | -4.756084 | 30.3018 | 50.00382
65.81384 | 136.6899 | -4.06053 | 24.37766 | 50.01952 | 75.9505 | 158.0402 | -4.520176 | 28.80972 | 49.9984 | 75.9505 | 158.0154 | -4.756938 | 30.30701 | 50.00037
65.81718 | 136.7228 | -4.060929 | 24.37873 | 49.98139 | 75.9555 | 158.0899 | -4.52103 | 28.81238 | 49.98898 | 75.9555 | 158.0654 | -4.75776 | 30.31846 | 50.00789
65.8205 | 136.7557 | -4.061301 | 24.38302 | 49.97191 | 75.9605 | 158.1401 | -4.52181 | 28.81579 | 50.0161 | 75.9605 | 158.1151 | -4.758632 | 30.32522 | 50.01175
65.8255 | 136.8066 | -4.061862 | 24.38736 | 50.00344 | 75.96384 | 158.1727 | -4.522284 | 28.82158 | 49.98836 | 75.96384 | 158.1491 | -4.75918 | 30.32595 | 49.97946
65.8305 | 136.8566 | -4.062436 | 24.39154 | 50.01914 | 75.96884 | 158.2231 | -4.52306 | 28.82882 | 50.0109 | 75.96884 | 158.1996 | -4.760052 | 30.32701 | 49.988
65.83384 | 136.8902 | -4.062805 | 24.39172 | 49.9813 | 75.97384 | 158.2736 | -4.523883 | 28.82938 | 50.01206 | 75.97384 | 158.2501 | -4.760924 | 30.33504 | 49.99724
65.83716 | 136.9228 | -4.063168 | 24.39444 | 50.00314 | 75.97884 | 158.3236 | -4.524722 | 28.83199 | 49.99896 | 75.97884 | 158.2988 | -4.761782 | 30.34661 | 50.00348
65.84216 | 136.9728 | -4.063722 | 24.39512 | 50.00734 | 75.98384 | 158.3729 | -4.525539 | 28.84414 | 49.98111 | 75.98384 | 158.3495 | -4.762617 | 30.35132 | 49.98627
65.84718 | 137.0222 | -4.06435 | 24.39676 | 49.9976 | 75.98718 | 158.4069 | -4.526098 | 28.85843 | 49.99528 | 75.98718 | 158.3826 | -4.763296 | 30.34958 | 50.01221
65.8505 | 137.0558 | -4.064789 | 24.39993 | 50.00723 | 75.99218 | 158.4566 | -4.526933 | 28.87588 | 50.00512 | 75.99218 | 158.4318 | -4.7642 | 30.35449 | 50.00974
65.85384 | 137.0887 | -4.065188 | 24.40272 | 50.00963 | 75.99718 | 158.5066 | -4.527772 | 28.88142 | 49.99893 | 75.99718 | 158.4826 | -4.764962 | 30.36897 | 49.9806
65.85884 | 137.1396 | -4.065775 | 24.40636 | 50.00346 | 76.00218 | 158.5562 | -4.528566 | 28.8757 | 50.01451 | 76.00218 | 158.5322 | -4.765732 | 30.38832 | 49.9911
65.86384 | 137.1895 | -4.066311 | 24.40597 | 49.98938 | 76.00718 | 158.6063 | -4.529352 | 28.87075 | 49.98578 | 76.00718 | 158.5823 | -4.76659 | 30.39754 | 49.99285
65.86718 | 137.2226 | -4.066678 | 24.4082 | 49.99734 | 76.01218 | 158.657 | -4.530178 | 28.8739 | 49.9929 | 76.01218 | 158.6321 | -4.7674 | 30.3946 | 50.00476
65.8705 | 137.2554 | -4.06706 | 24.40855 | 49.99154 | 76.01716 | 158.7072 | -4.531026 | 28.88049 | 49.99146 | 76.01716 | 158.682 | -4.768189 | 30.39178 | 50.0302
65.87384 | 137.2894 | -4.067467 | 24.40963 | 50.02137 | 76.0205 | 158.74 | -4.5316 | 28.88624 | 49.98222 | 76.0205 | 158.7153 | -4.768746 | 30.39472 | 49.98409
65.87884 | 137.3393 | -4.0681 | 24.41541 | 50.00628 | 76.0255 | 158.7891 | -4.53244 | 28.89542 | 50.00504 | 76.0255 | 158.7656 | -4.769957 | 30.40198 | 49.98969
65.88384 | 137.3893 | -4.06872 | 24.42251 | 49.9881 | 76.0305 | 158.8386 | -4.53328 | 28.90239 | 50.01928 | 76.0305 | 158.8158 | -4.771226 | 30.41035 | 50.01931
65.88718 | 137.4225 | -4.069102 | 24.42879 | 50.00484 | 76.0355 | 158.8899 | -4.534136 | 28.89893 | 49.9991 | 76.0355 | 158.8649 | -4.772668 | 30.4199 | 50.00497
65.8905 | 137.456 | -4.069447 | 24.43354 | 50.0247 | 76.0405 | 158.9395 | -4.535054 | 28.89734 | 49.98269 | 76.0405 | 158.9136 | -4.773464 | 30.42155 | 49.9739
65.8955 | 137.506 | -4.069974 | 24.43755 | 49.99602 | 76.0455 | 158.9897 | -4.53598 | 28.90818 | 50.00904 | 76.0455 | 158.9657 | -4.774224 | 30.42179 | 50.00668
65.9005 | 137.5554 | -4.070632 | 24.43684 | 50.01996 | 76.0505 | 159.0391 | -4.537551 | 28.92552 | 49.98212 | 76.0505 | 159.0151 | -4.77534 | 30.43216 | 49.99911
65.90384 | 137.5899 | -4.071075 | 24.43353 | 49.99711 | 76.05384 | 159.0721 | -4.538324 | 28.93032 | 50.00336 | 76.05384 | 159.0486 | -4.77689 | 30.44411 | 50.0076
65.90718 | 137.6217 | -4.071508 | 24.43225 | 49.99928 | 76.05884 | 159.1221 | -4.539191 | 28.92815 | 49.99659 | 76.05884 | 159.098 | -4.777889 | 30.4479 | 49.9963
65.9105 | 137.6556 | -4.071881 | 24.43494 | 49.99981 | 76.06384 | 159.1723 | -4.5399 | 28.92887 | 49.99024 | 76.06384 | 159.1481 | -4.778686 | 30.44949 | 50.02312
65.9155 | 137.7059 | -4.072401 | 24.44246 | 49.98627 | 76.06884 | 159.222 | -4.540634 | 28.93973 | 50.00533 | 76.06884 | 159.1979 | -4.779489 | 30.46342 | 50.01241
65.9205 | 137.7559 | -4.072981 | 24.45216 | 50.0205 | 76.07384 | 159.2721 | -4.541397 | 28.9562 | 50.00522 | 76.07384 | 159.2492 | -4.780438 | 30.47959 | 49.96368
65.92384 | 137.7899 | -4.073414 | 24.45688 | 50.0208 | 76.07718 | 159.3059 | -4.54197 | 28.96466 | 50.00131 | 76.07718 | 159.2811 | -4.780977 | 30.48456 | 49.97528
65.92718 | 137.8228 | -4.07387 | 24.46058 | 49.98953 | 76.08218 | 159.3556 | -4.543162 | 28.97246 | 49.995 | 76.08218 | 159.3313 | -4.781753 | 30.4893 | 50.00396
65.93218 | 137.8725 | -4.074486 | 24.46084 | 49.98466 | 76.08716 | 159.405 | -4.544403 | 28.97539 | 50.02158 | 76.08716 | 159.3811 | -4.78253 | 30.49141 | 50.01134
65.93718 | 137.922 | -4.075066 | 24.46242 | 50.0126 | 76.09216 | 159.4542 | -4.545262 | 28.97187 | 49.99848 | 76.09216 | 159.4319 | -4.783477 | 30.49309 | 50.00666
65.9405 | 137.9555 | -4.075441 | 24.4633 | 50.02665 | 76.09718 | 159.504 | -4.545996 | 28.971 | 49.96855 | 76.09718 | 159.4811 | -4.78433 | 30.49469 | 49.99281
65.94384 | 137.989 | -4.075808 | 24.46522 | 49.98316 | 76.10218 | 159.555 | -4.546729 | 28.98169 | 50.01074 | 76.10218 | 159.5313 | -4.785128 | 30.50033 | 50.01648
65.94884 | 138.0399 | -4.07639 | 24.46896 | 49.99248 | 76.10718 | 159.6055 | -4.547504 | 28.99738 | 49.99168 | 76.10718 | 159.5799 | -4.7859 | 30.50574 | 49.98913
65.95384 | 138.0891 | -4.077008 | 24.47604 | 50.03061 | 76.1105 | 159.6387 | -4.548046 | 29.00565 | 50.01359 | 76.1105 | 159.6137 | -4.786548 | 30.51318 | 49.98946
65.95718 | 138.1222 | -4.077461 | 24.48237 | 49.99981 | 76.1155 | 159.6888 | -4.548847 | 29.01117 | 49.99136 | 76.1155 | 159.6644 | -4.787771 | 30.52488 | 50.01889
65.9605 | 138.1562 | -4.07793 | 24.48666 | 49.99996 | 76.1205 | 159.7381 | -4.549663 | 29.0138 | 50.00852 | 76.1205 | 159.7138 | -4.789196 | 30.53462 | 50.0238
65.96384 | 138.1894 | -4.078378 | 24.48694 | 50.00782 | 76.1255 | 159.788 | -4.550468 | 29.0135 | 50.01015 | 76.1255 | 159.7645 | -4.790003 | 30.53574 | 50.00862
65.96884 | 138.2395 | -4.07902 | 24.48446 | 49.98656 | 76.1305 | 159.8379 | -4.551254 | 29.01508 | 49.9791 | 76.1305 | 159.8141 | -4.790824 | 30.53525 | 50.00087
65.97384 | 138.2888 | -4.079578 | 24.48583 | 49.983 | 76.13384 | 159.8712 | -4.551769 | 29.01963 | 50.02606 | 76.13384 | 159.8475 | -4.791482 | 30.5345 | 50.00805
65.97718 | 138.3231 | -4.079918 | 24.48887 | 50.01141 | 76.13884 | 159.922 | -4.552578 | 29.02815 | 49.96886 | 76.13884 | 159.8976 | -4.792663 | 30.53585 | 49.99343
65.9805 | 138.3556 | -4.080261 | 24.49384 | 49.98719 | 76.14384 | 159.9726 | -4.553438 | 29.0343 | 50.03758 | 76.14384 | 159.9482 | -4.793672 | 30.54663 | 50.00404
65.9855 | 138.4055 | -4.080902 | 24.49828 | 50.01464 | 76.14884 | 160.0209 | -4.554552 | 29.0394 | 49.99706 | 76.14884 | 159.9972 | -4.79449 | 30.5628 | 50.00162
65.9905 | 138.4558 | -4.081627 | 24.50388 | 49.99832 | 76.15384 | 160.0707 | -4.555672 | 29.04678 | 49.99814 | 76.15384 | 160.0472 | -4.795294 | 30.57589 | 49.9751
65.99384 | 138.4888 | -4.082065 | 24.50724 | 49.98391 | 76.15884 | 160.1214 | -4.556676 | 29.05405 | 49.98797 | 76.15884 | 160.0965 | -4.797045 | 30.587 | 50.01666
65.99718 | 138.5217 | -4.082489 | 24.5125 | 49.99598 | 76.16382 | 160.1719 | -4.557504 | 29.0643 | 50.0019 | 76.16382 | 160.148 | -4.798646 | 30.59346 | 49.98445
66.00218 | 138.5721 | -4.08305 | 24.51621 | 50.0268 | 76.16718 | 160.2053 | -4.558046 | 29.07076 | 49.99266 | 76.16718 | 160.1812 | -4.799269 | 30.5972 | 49.98828
66.00718 | 138.623 | -4.083594 | 24.51588 | 49.97446 | 76.17218 | 160.2538 | -4.558846 | 29.07685 | 50.00766 | 76.17218 | 160.2303 | -4.800108 | 30.60591 | 50.00208
66.0105 | 138.6564 | -4.083977 | 24.51505 | 50.01712 | 76.17718 | 160.3038 | -4.559868 | 29.08045 | 50.00234 | 76.17718 | 160.2797 | -4.801098 | 30.61493 | 49.96263
66.01384 | 138.6896 | -4.084361 | 24.51476 | 49.98861 | 76.18218 | 160.3534 | -4.561002 | 29.08297 | 50.0033 | 76.18218 | 160.3296 | -4.802504 | 30.61549 | 50.00687
66.01716 | 138.7226 | -4.084833 | 24.51789 | 50.0285 | 76.18718 | 160.4034 | -4.56186 | 29.08157 | 49.98781 | 76.18718 | 160.3794 | -4.803486 | 30.617 | 50.0273
66.02218 | 138.7718 | -4.085495 | 24.52049 | 49.99174 | 76.19218 | 160.4544 | -4.562672 | 29.08194 | 49.9805 | 76.19218 | 160.4298 | -4.804369 | 30.62582 | 49.9935
66.02718 | 138.8219 | -4.086074 | 24.5224 | 50.01956 | 76.19718 | 160.5052 | -4.563488 | 29.08792 | 49.98711 | 76.19718 | 160.4801 | -4.805176 | 30.6353 | 50.00092
66.0305 | 138.8556 | -4.086457 | 24.52567 | 50.00489 | 76.2005 | 160.5386 | -4.564067 | 29.09598 | 50.02024 | 76.2005 | 160.5132 | -4.805693 | 30.6362 | 49.9924
66.03384 | 138.8891 | -4.086826 | 24.52953 | 50.00122 | 76.2055 | 160.5867 | -4.564974 | 29.10958 | 49.99632 | 76.2055 | 160.5636 | -4.806488 | 30.63206 | 49.99686
66.03882 | 138.9395 | -4.087439 | 24.53758 | 49.99624 | 76.2105 | 160.6362 | -4.565898 | 29.121 | 49.99494 | 76.2105 | 160.6138 | -4.80732 | 30.63676 | 49.995
66.04384 | 138.9883 | -4.088028 | 24.54867 | 49.99022 | 76.2155 | 160.687 | -4.567044 | 29.12841 | 50.00114 | 76.2155 | 160.6626 | -4.808368 | 30.65092 | 50.01097
66.04718 | 139.0224 | -4.088394 | 24.55097 | 50.01324 | 76.2205 | 160.7373 | -4.568498 | 29.13571 | 49.98916 | 76.2205 | 160.7124 | -4.809524 | 30.66411 | 49.99796
66.0505 | 139.0553 | -4.088764 | 24.54948 | 50.00331 | 76.22384 | 160.7702 | -4.569182 | 29.1376 | 50.01294 | 76.22384 | 160.7457 | -4.810513 | 30.66614 | 50.01516
66.0555 | 139.1048 | -4.089361 | 24.54463 | 49.99362 | 76.22884 | 160.8195 | -4.570034 | 29.14153 | 50.00302 | 76.22884 | 160.7969 | -4.811594 | 30.6697 | 49.98474
66.0605 | 139.1546 | -4.089932 | 24.54588 | 50.01817 | 76.23384 | 160.8707 | -4.570914 | 29.1486 | 49.99874 | 76.23384 | 160.8469 | -4.812522 | 30.67641 | 49.99534
66.06384 | 139.1885 | -4.090266 | 24.5532 | 50.00454 | 76.23882 | 160.92 | -4.572209 | 29.1626 | 49.99981 | 76.23882 | 160.8965 | -4.813414 | 30.68965 | 50.00906
66.06718 | 139.2218 | -4.090602 | 24.55806 | 49.9933 | 76.24384 | 160.9696 | -4.573362 | 29.17251 | 49.99998 | 76.24384 | 160.9472 | -4.814516 | 30.69684 | 50.01657
66.0705 | 139.2558 | -4.090939 | 24.56192 | 49.97481 | 76.24884 | 161.0205 | -4.574539 | 29.17724 | 50.00976 | 76.24884 | 160.9965 | -4.81564 | 30.69678 | 49.98106
66.0755 | 139.3054 | -4.091514 | 24.56692 | 50.00096 | 76.25384 | 161.0688 | -4.5754 | 29.18064 | 50.00098 | 76.25384 | 161.0454 | -4.817652 | 30.70273 | 49.96992
66.0805 | 139.3554 | -4.09214 | 24.56812 | 49.99226 | 76.25718 | 161.1032 | -4.575971 | 29.18619 | 50.00807 | 76.25718 | 161.079 | -4.81858 | 30.70897 | 50.03944
66.08384 | 139.389 | -4.092758 | 24.56994 | 50.01374 | 76.26218 | 161.1527 | -4.576866 | 29.19356 | 49.99639 | 76.26218 | 161.1281 | -4.819473 | 30.72215 | 50.00225
66.08716 | 139.4214 | -4.093454 | 24.5709 | 49.97988 | 76.26716 | 161.2016 | -4.577894 | 29.19311 | 50.0231 | 76.26716 | 161.1796 | -4.820457 | 30.73191 | 50.00649
66.09216 | 139.4722 | -4.09415 | 24.57706 | 49.99294 | 76.27218 | 161.2516 | -4.579066 | 29.19209 | 49.99383 | 76.27218 | 161.2288 | -4.821234 | 30.73188 | 49.99221
66.09718 | 139.5214 | -4.09471 | 24.58645 | 50.02123 | 76.27718 | 161.303 | -4.581008 | 29.20216 | 50.01503 | 76.27718 | 161.2787 | -4.822024 | 30.7282 | 49.98984
66.1005 | 139.5546 | -4.095034 | 24.59374 | 49.95831 | 76.2805 | 161.3356 | -4.581739 | 29.21077 | 49.98813 | 76.2805 | 161.3115 | -4.822554 | 30.72998 | 50.00526
66.10384 | 139.5876 | -4.09541 | 24.6006 | 49.96608 | 76.2855 | 161.3862 | -4.582598 | 29.22006 | 50.01282 | 76.2855 | 161.3626 | -4.823406 | 30.73842 | 50.00278
66.10884 | 139.6383 | -4.096262 | 24.60803 | 50.01623 | 76.2905 | 161.4354 | -4.583469 | 29.22783 | 49.98562 | 76.2905 | 161.4126 | -4.824649 | 30.75444 | 49.98932
66.11384 | 139.689 | -4.097179 | 24.61114 | 49.99066 | 76.2955 | 161.4857 | -4.584464 | 29.23914 | 49.99091 | 76.2955 | 161.4622 | -4.825726 | 30.76265 | 49.99441
66.11718 | 139.7218 | -4.097613 | 24.61179 | 49.98984 | 76.3005 | 161.535 | -4.586332 | 29.25387 | 50.01004 | 76.3005 | 161.5125 | -4.826546 | 30.76588 | 49.99786
66.1205 | 139.7556 | -4.097956 | 24.6112 | 50.01315 | 76.3055 | 161.5856 | -4.588243 | 29.25897 | 50.0094 | 76.3055 | 161.5621 | -4.82796 | 30.77417 | 50.01924
66.12384 | 139.7894 | -4.098313 | 24.6122 | 50.01895 | 76.3105 | 161.635 | -4.589854 | 29.26199 | 49.98059 | 76.3105 | 161.6126 | -4.829605 | 30.78417 | 49.98627
66.12884 | 139.8394 | -4.098856 | 24.61727 | 49.9873 | 76.31384 | 161.6691 | -4.590684 | 29.26839 | 50.02642 | 76.31384 | 161.6447 | -4.830234 | 30.78586 | 50.0044
66.13384 | 139.8896 | -4.099472 | 24.6257 | 50.0003 | 76.31884 | 161.7184 | -4.59151 | 29.27683 | 49.99728 | 76.31884 | 161.6949 | -4.831104 | 30.78816 | 49.99971
66.13718 | 139.9211 | -4.09993 | 24.62924 | 50.00006 | 76.32384 | 161.7686 | -4.59241 | 29.27711 | 49.9872 | 76.32384 | 161.7445 | -4.831924 | 30.79464 | 50.02503
66.1405 | 139.9548 | -4.10036 | 24.62755 | 50.00002 | 76.32884 | 161.8181 | -4.593574 | 29.28294 | 50.02054 | 76.32884 | 161.7959 | -4.833168 | 30.81032 | 49.98336
66.1455 | 140.0043 | -4.101084 | 24.62578 | 50 | 76.33384 | 161.8686 | -4.594838 | 29.29564 | 49.98172 | 76.33384 | 161.8448 | -4.834668 | 30.82498 | 49.9999
66.1505 | 140.0548 | -4.101684 | 24.62552 | 50.00783 | 76.33884 | 161.9184 | -4.595873 | 29.30699 | 49.98638 | 76.33884 | 161.8948 | -4.835664 | 30.83306 | 49.9902
66.15384 | 140.0893 | -4.10206 | 24.6279 | 49.97842 | 76.34384 | 161.9682 | -4.597354 | 29.318 | 50.00803 | 76.34384 | 161.9449 | -4.83652 | 30.84358 | 50.01468
66.15718 | 140.1229 | -4.102447 | 24.63082 | 50.01809 | 76.34718 | 162.0015 | -4.598175 | 29.32608 | 50.01767 | 76.34718 | 161.9783 | -4.837045 | 30.84982 | 50.0115
66.16218 | 140.1725 | -4.103059 | 24.6367 | 50.0038 | 76.35218 | 162.0508 | -4.599112 | 29.33264 | 49.99787 | 76.35218 | 162.0288 | -4.837833 | 30.84898 | 49.99788
66.16718 | 140.2216 | -4.103642 | 24.64453 | 49.99098 | 76.35718 | 162.1014 | -4.59996 | 29.33498 | 50.01544 | 76.35718 | 162.0778 | -4.838628 | 30.84551 | 49.99822
66.1705 | 140.2546 | -4.10405 | 24.64911 | 50.02124 | 76.36218 | 162.1511 | -4.60129 | 29.34092 | 49.98285 | 76.36218 | 162.1282 | -4.839683 | 30.85383 | 50.00854
66.17384 | 140.2888 | -4.104472 | 24.65261 | 50.00531 | 76.36718 | 162.2012 | -4.602691 | 29.34967 | 50.00611 | 76.36718 | 162.178 | -4.841257 | 30.86572 | 50.00242
66.17718 | 140.3213 | -4.10491 | 24.65633 | 50.00133 | 76.3705 | 162.2351 | -4.603296 | 29.35374 | 49.98588 | 76.3705 | 162.2121 | -4.842127 | 30.87015 | 49.99278
66.18218 | 140.3714 | -4.105512 | 24.65722 | 49.99336 | 76.3755 | 162.2853 | -4.604153 | 29.35974 | 49.99878 | 76.3755 | 162.2614 | -4.843024 | 30.87032 | 50.00376
66.18718 | 140.422 | -4.106016 | 24.6553 | 50.01034 | 76.3805 | 162.3344 | -4.605667 | 29.37094 | 50.0061 | 76.3805 | 162.3114 | -4.844016 | 30.87788 | 50.01606
66.1905 | 140.4554 | -4.106353 | 24.65268 | 50.00259 | 76.3855 | 162.3838 | -4.607108 | 29.37934 | 50.01368 | 76.3855 | 162.3613 | -4.844882 | 30.88771 | 49.99467
66.19384 | 140.4882 | -4.106736 | 24.65119 | 49.97716 | 76.3905 | 162.4339 | -4.607976 | 29.3834 | 50.02016 | 76.3905 | 162.4108 | -4.845712 | 30.89354 | 49.98067
66.19884 | 140.5375 | -4.107537 | 24.65718 | 49.98958 | 76.3955 | 162.4849 | -4.608746 | 29.38578 | 50.0051 | 76.3955 | 162.4605 | -4.846706 | 30.89946 | 50.01167
66.20384 | 140.5866 | -4.108274 | 24.66674 | 50.00212 | 76.4005 | 162.5347 | -4.609528 | 29.38994 | 49.98172 | 76.4005 | 162.5114 | -4.848368 | 30.9123 | 49.99334
66.20718 | 140.6202 | -4.108683 | 24.67304 | 50.01619 | 76.40384 | 162.5673 | -4.61005 | 29.39042 | 50.02674 | 76.40384 | 162.5444 | -4.849658 | 30.92285 | 50.02967
66.2105 | 140.654 | -4.109055 | 24.67844 | 50.0197 | 76.40884 | 162.6174 | -4.610844 | 29.39243 | 49.98069 | 76.40884 | 162.5947 | -4.850872 | 30.92485 | 49.98604
66.2155 | 140.7043 | -4.109658 | 24.68646 | 49.99426 | 76.41382 | 162.6673 | -4.611878 | 29.39752 | 49.99652 | 76.41382 | 162.6447 | -4.851883 | 30.92222 | 49.99708
66.2205 | 140.7544 | -4.110258 | 24.69625 | 50.00572 | 76.41884 | 162.7172 | -4.612838 | 29.40614 | 50.00044 | 76.41884 | 162.6941 | -4.852664 | 30.9249 | 50.0064
66.22384 | 140.7865 | -4.110637 | 24.69972 | 49.98576 | 76.42384 | 162.7674 | -4.613706 | 29.41314 | 50.04546 | 76.42384 | 162.7442 | -4.85418 | 30.93977 | 49.98967
66.22718 | 140.8208 | -4.111038 | 24.7005 | 49.99644 | 76.42718 | 162.8016 | -4.614242 | 29.4157 | 49.9957 | 76.42718 | 162.7774 | -4.856009 | 30.95597 | 49.99742
66.2305 | 140.8538 | -4.111398 | 24.69905 | 49.99128 | 76.43218 | 162.8507 | -4.615489 | 29.42156 | 49.98952 | 76.43218 | 162.8272 | -4.85732 | 30.96374 | 50.0035
66.2355 | 140.9036 | -4.111952 | 24.69692 | 50.0035 | 76.43718 | 162.9001 | -4.61662 | 29.4275 | 50.02246 | 76.43718 | 162.8778 | -4.858105 | 30.9666 | 49.99408
66.2405 | 140.9539 | -4.112529 | 24.69951 | 50.00034 | 76.44218 | 162.9504 | -4.617464 | 29.4354 | 50.00449 | 76.44218 | 162.9273 | -4.858873 | 30.97068 | 50.00299
66.24384 | 140.9876 | -4.112902 | 24.69922 | 49.98443 | 76.44718 | 163.0004 | -4.618321 | 29.44287 | 49.98318 | 76.44718 | 162.9764 | -4.859758 | 30.97997 | 49.99404
66.24718 | 141.0214 | -4.113312 | 24.70223 | 50.00394 | 76.45216 | 163.0496 | -4.61912 | 29.44892 | 50.0003 | 76.45216 | 163.0261 | -4.861186 | 30.98598 | 50.00396
66.25218 | 141.071 | -4.114075 | 24.71236 | 49.99474 | 76.45718 | 163.1 | -4.619885 | 29.45275 | 50.02666 | 76.45718 | 163.077 | -4.86239 | 30.98727 | 49.98474
66.25718 | 141.1206 | -4.11485 | 24.7263 | 49.97756 | 76.4605 | 163.1331 | -4.620416 | 29.45688 | 49.99883 | 76.4605 | 163.1094 | -4.863282 | 30.98948 | 50.01967
66.2605 | 141.1538 | -4.115296 | 24.73206 | 50.01004 | 76.4655 | 163.1827 | -4.621518 | 29.46554 | 50.00179 | 76.4655 | 163.1591 | -4.864527 | 30.99976 | 50.0011
66.26384 | 141.1867 | -4.115719 | 24.73192 | 50.01034 | 76.4705 | 163.2324 | -4.622868 | 29.47894 | 49.98922 | 76.4705 | 163.2094 | -4.865338 | 31.00775 | 49.98758
66.26716 | 141.2204 | -4.116146 | 24.72784 | 49.98694 | 76.47551 | 163.2821 | -4.623722 | 29.47964 | 49.99635 | 76.47551 | 163.2602 | -4.866208 | 31.0113 | 50.0147
66.27218 | 141.2704 | -4.1168 | 24.72141 | 49.98331 | 76.4805 | 163.333 | -4.624514 | 29.47559 | 50.00274 | 76.4805 | 163.3097 | -4.867102 | 31.0153 | 49.9983
66.27718 | 141.3206 | -4.117425 | 24.71792 | 50.03746 | 76.4855 | 163.3826 | -4.625338 | 29.47528 | 49.99161 | 76.4855 | 163.3597 | -4.867889 | 31.02209 | 49.99092
66.2805 | 141.3535 | -4.117819 | 24.72199 | 49.99371 | 76.4905 | 163.4329 | -4.626396 | 29.48994 | 49.98977 | 76.4905 | 163.4097 | -4.86881 | 31.02836 | 50.01319
66.28384 | 141.3868 | -4.11824 | 24.7289 | 50.02191 | 76.49384 | 163.4658 | -4.62693 | 29.50127 | 50.00527 | 76.49384 | 163.4438 | -4.869586 | 31.03389 | 49.98764
66.28882 | 141.4374 | -4.118926 | 24.7382 | 49.99853 | 76.49884 | 163.5163 | -4.627679 | 29.50942 | 49.99888 | 76.49884 | 163.4928 | -4.871018 | 31.04932 | 49.99316
66.29384 | 141.488 | -4.11956 | 24.73986 | 50.00768 | 76.50384 | 163.566 | -4.628446 | 29.50742 | 49.99519 | 76.50384 | 163.5425 | -4.872022 | 31.06364 | 49.99931
66.29718 | 141.5216 | -4.119922 | 24.736 | 50.00974 | 76.50884 | 163.6164 | -4.630682 | 29.51874 | 49.99925 | 76.50884 | 163.5928 | -4.872824 | 31.06942 | 50.00772
66.3005 | 141.5544 | -4.1203 | 24.73249 | 49.97896 | 76.51384 | 163.6663 | -4.633316 | 29.53881 | 50.01556 | 76.51384 | 163.6438 | -4.873629 | 31.06706 | 49.98825
66.3055 | 141.6033 | -4.121258 | 24.73894 | 49.99084 | 76.51716 | 163.6999 | -4.634033 | 29.54408 | 49.99605 | 76.51716 | 163.6772 | -4.874172 | 31.06348 | 49.99706
66.3105 | 141.653 | -4.122012 | 24.74939 | 50.00064 | 76.52218 | 163.7491 | -4.634828 | 29.5463 | 49.9945 | 76.52218 | 163.726 | -4.875162 | 31.06112 | 49.99954
66.31384 | 141.6873 | -4.122429 | 24.75392 | 50.00799 | 76.52718 | 163.7992 | -4.635815 | 29.55203 | 49.98379 | 76.52718 | 163.7762 | -4.876896 | 31.06912 | 49.99213
66.31718 | 141.7201 | -4.122834 | 24.75318 | 50.02548 | 76.53218 | 163.8493 | -4.637622 | 29.56538 | 49.99746 | 76.53218 | 163.8263 | -4.878867 | 31.0833 | 50.01052
66.3205 | 141.7526 | -4.123234 | 24.74898 | 49.9907 | 76.53718 | 163.8992 | -4.638774 | 29.57434 | 49.99191 | 76.53718 | 163.877 | -4.880272 | 31.09692 | 50.00575
66.3255 | 141.8034 | -4.12395 | 24.75033 | 50.0005 | 76.54218 | 163.9494 | -4.639752 | 29.58024 | 50.01341 | 76.54218 | 163.9258 | -4.881924 | 31.10942 | 49.97642
66.3305 | 141.854 | -4.124609 | 24.75542 | 49.9891 | 76.54718 | 163.9991 | -4.640716 | 29.58324 | 49.97787 | 76.54718 | 163.9759 | -4.883858 | 31.1158 | 50.0211
66.33384 | 141.8874 | -4.125055 | 24.76166 | 49.99727 | 76.5505 | 164.0322 | -4.641724 | 29.58654 | 50.02578 | 76.5505 | 164.0096 | -4.884634 | 31.11846 | 50.0131
66.33716 | 141.9204 | -4.125551 | 24.7666 | 49.99931 | 76.5555 | 164.0814 | -4.642976 | 29.59318 | 49.99228 | 76.5555 | 164.0597 | -4.885438 | 31.1244 | 49.98736
66.34216 | 141.9697 | -4.126325 | 24.77539 | 49.99304 | 76.5605 | 164.1322 | -4.643984 | 29.59858 | 49.96322 | 76.5605 | 164.11 | -4.886244 | 31.12869 | 49.99874
66.34718 | 142.0199 | -4.127079 | 24.78096 | 49.98679 | 76.5655 | 164.1816 | -4.644765 | 29.59842 | 50.02753 | 76.5655 | 164.1598 | -4.887109 | 31.1274 | 50.00666
66.3505 | 142.0531 | -4.12752 | 24.78233 | 49.98888 | 76.5705 | 164.2325 | -4.645581 | 29.59854 | 49.96518 | 76.5705 | 164.2096 | -4.887994 | 31.13586 | 50.00537
66.35384 | 142.087 | -4.127934 | 24.78144 | 49.99717 | 76.57384 | 164.2654 | -4.646389 | 29.6027 | 49.99912 | 76.57384 | 164.243 | -4.88868 | 31.14595 | 50.00134
66.35884 | 142.1362 | -4.128547 | 24.78238 | 50.01129 | 76.57884 | 164.3156 | -4.647706 | 29.61307 | 49.99304 | 76.57884 | 164.2933 | -4.889672 | 31.15412 | 49.99336
66.36384 | 142.1865 | -4.129168 | 24.78662 | 50.01365 | 76.58384 | 164.3661 | -4.648706 | 29.62194 | 50.0181 | 76.58384 | 164.343 | -4.890515 | 31.15715 | 50.0338
66.36718 | 142.2191 | -4.129547 | 24.79006 | 50.01906 | 76.58884 | 164.4156 | -4.64956 | 29.62969 | 50.01653 | 76.58884 | 164.3926 | -4.891467 | 31.16756 | 49.99256
66.3705 | 142.2533 | -4.129932 | 24.79388 | 49.9891 | 76.59384 | 164.4649 | -4.650429 | 29.638 | 49.96408 | 76.59384 | 164.4423 | -4.892598 | 31.18088 | 49.9883
66.37384 | 142.2871 | -4.130447 | 24.79614 | 49.98945 | 76.59882 | 164.5144 | -4.651355 | 29.64648 | 50.00122 | 76.59882 | 164.492 | -4.893468 | 31.1835 | 49.99228
66.37884 | 142.3378 | -4.131613 | 24.80124 | 50.00618 | 76.60384 | 164.5654 | -4.652203 | 29.65314 | 50.01265 | 76.60384 | 164.5418 | -4.894354 | 31.181 | 50.01645
66.38384 | 142.3871 | -4.132524 | 24.80575 | 50.00375 | 76.60718 | 164.5984 | -4.652786 | 29.65657 | 49.97186 | 76.60718 | 164.5752 | -4.894878 | 31.18273 | 50.01978
66.38718 | 142.4199 | -4.132934 | 24.81137 | 49.9931 | 76.61218 | 164.6484 | -4.653706 | 29.6623 | 50.0054 | 76.61218 | 164.625 | -4.895697 | 31.19436 | 49.98352
66.3905 | 142.4529 | -4.133322 | 24.81961 | 50.02176 | 76.61718 | 164.6977 | -4.655257 | 29.67475 | 50.00053 | 76.61718 | 164.6759 | -4.896546 | 31.20544 | 50.014
66.3955 | 142.5035 | -4.13391 | 24.82855 | 49.9985 | 76.62218 | 164.7484 | -4.657131 | 29.6893 | 49.99715 | 76.62218 | 164.726 | -4.89756 | 31.21086 | 49.99045
66.4005 | 142.5535 | -4.1345 | 24.83006 | 49.9842 | 76.62718 | 164.7984 | -4.658347 | 29.69591 | 50.00441 | 76.62718 | 164.7772 | -4.898474 | 31.21962 | 50.01783
66.40384 | 142.5872 | -4.134922 | 24.82964 | 49.99609 | 76.63218 | 164.8486 | -4.659072 | 29.69498 | 50.00948 | 76.63218 | 164.8261 | -4.899314 | 31.23065 | 49.99888
66.40718 | 142.62 | -4.13546 | 24.83184 | 49.99902 | 76.63718 | 164.8978 | -4.65982 | 29.697 | 49.95556 | 76.63718 | 164.876 | -4.900108 | 31.23484 | 50.01398
66.41218 | 142.669 | -4.136155 | 24.83434 | 50.01062 | 76.6405 | 164.9309 | -4.66042 | 29.70268 | 49.9889 | 76.6405 | 164.9089 | -4.900639 | 31.23091 | 49.98
66.41718 | 142.7201 | -4.136765 | 24.8325 | 49.99167 | 76.6455 | 164.981 | -4.661609 | 29.71055 | 50.009 | 76.6455 | 164.9586 | -4.901678 | 31.23239 | 50.00862
66.4205 | 142.7534 | -4.137119 | 24.83113 | 50.01361 | 76.6505 | 165.0313 | -4.662496 | 29.71032 | 49.9915 | 76.6505 | 165.0091 | -4.90335 | 31.24481 | 49.98207
66.42384 | 142.7871 | -4.137497 | 24.8345 | 49.99558 | 76.6555 | 165.0809 | -4.663413 | 29.71495 | 50.00258 | 76.6555 | 165.0586 | -4.90485 | 31.2619 | 49.98644
66.42718 | 142.8213 | -4.137922 | 24.84209 | 50.02238 | 76.6605 | 165.131 | -4.66422 | 29.7251 | 49.98617 | 76.6605 | 165.108 | -4.905906 | 31.26985 | 50.0002
66.43218 | 142.8698 | -4.138556 | 24.84875 | 50.00154 | 76.66382 | 165.1645 | -4.664758 | 29.73175 | 49.99656 | 76.66382 | 165.1423 | -4.906424 | 31.27254 | 50.01567
66.43718 | 142.9198 | -4.139204 | 24.84914 | 49.98766 | 76.66884 | 165.2145 | -4.665561 | 29.7359 | 49.98969 | 76.66884 | 165.1922 | -4.907162 | 31.27291 | 50.00244
66.4405 | 142.9531 | -4.13963 | 24.84868 | 49.99691 | 76.67384 | 165.2639 | -4.66643 | 29.73965 | 49.99897 | 76.67384 | 165.2417 | -4.907933 | 31.27783 | 49.99242
66.44384 | 142.9859 | -4.140067 | 24.85346 | 49.98358 | 76.67884 | 165.3145 | -4.667481 | 29.74878 | 50.00864 | 76.67884 | 165.2918 | -4.908854 | 31.28834 | 50.0086
66.44884 | 143.0366 | -4.140664 | 24.86191 | 50.01211 | 76.68384 | 165.3643 | -4.66835 | 29.75695 | 50.00244 | 76.68384 | 165.3423 | -4.909939 | 31.29912 | 50.00087
66.45384 | 143.087 | -4.141278 | 24.86474 | 50.02474 | 76.68884 | 165.4146 | -4.669113 | 29.76198 | 49.99646 | 76.68884 | 165.3915 | -4.910752 | 31.30078 | 50.00406
66.45718 | 143.1198 | -4.141699 | 24.86364 | 50.00618 | 76.69384 | 165.4638 | -4.669832 | 29.75986 | 50.0059 | 76.69384 | 165.4415 | -4.911546 | 31.29887 | 50.00196
66.4605 | 143.1538 | -4.142117 | 24.86263 | 49.99371 | 76.69718 | 165.4979 | -4.67036 | 29.75937 | 50.00146 | 76.69718 | 165.4742 | -4.912078 | 31.30024 | 49.97696
66.4655 | 143.2028 | -4.142761 | 24.86597 | 49.99902 | 76.70216 | 165.547 | -4.671161 | 29.7658 | 49.99729 | 76.70216 | 165.5248 | -4.912882 | 31.30298 | 50.00228
66.4705 | 143.2534 | -4.14344 | 24.87625 | 49.97644 | 76.70718 | 165.5978 | -4.67194 | 29.77684 | 50.00444 | 76.70718 | 165.5748 | -4.913643 | 31.30657 | 49.99084
66.47384 | 143.286 | -4.143924 | 24.88481 | 50.00977 | 76.71218 | 165.6475 | -4.672687 | 29.78147 | 50.00654 | 76.71218 | 165.6252 | -4.914496 | 31.31511 | 50.00054
66.47718 | 143.3195 | -4.144361 | 24.89286 | 49.98678 | 76.71718 | 165.698 | -4.673476 | 29.78439 | 49.99127 | 76.71718 | 165.6749 | -4.915657 | 31.33063 | 49.98911
66.4805 | 143.3533 | -4.144763 | 24.89648 | 49.98887 | 76.7205 | 165.73 | -4.673981 | 29.78696 | 50.02128 | 76.7205 | 165.7085 | -4.916291 | 31.3415 | 50.02076
66.4855 | 143.403 | -4.145355 | 24.89328 | 50.00904 | 76.72551 | 165.7798 | -4.674887 | 29.79835 | 49.98963 | 76.72551 | 165.7576 | -4.917035 | 31.34907 | 49.99835
66.4905 | 143.4541 | -4.14598 | 24.89088 | 49.99934 | 76.7305 | 165.8306 | -4.675731 | 29.80309 | 50.00524 | 76.7305 | 165.8075 | -4.917719 | 31.35244 | 49.96854
66.49384 | 143.4857 | -4.146441 | 24.89153 | 49.992 | 76.7355 | 165.8808 | -4.676518 | 29.80217 | 50.01549 | 76.7355 | 165.857 | -4.9184 | 31.35361 | 50.00976
66.49718 | 143.519 | -4.146866 | 24.89438 | 49.998 | 76.7405 | 165.9312 | -4.677246 | 29.80116 | 50.00938 | 76.7405 | 165.9078 | -4.91916 | 31.35606 | 50.02446
66.50218 | 143.5698 | -4.14752 | 24.89638 | 49.99379 | 76.7455 | 165.9802 | -4.67802 | 29.8084 | 50.00538 | 76.7455 | 165.958 | -4.920668 | 31.36237 | 49.997
66.50718 | 143.6186 | -4.148168 | 24.89716 | 50.00876 | 76.7505 | 166.0304 | -4.678792 | 29.81408 | 49.98645 | 76.7505 | 166.008 | -4.921952 | 31.36528 | 49.97936
66.5105 | 143.6515 | -4.148619 | 24.90122 | 50.01002 | 76.75384 | 166.0646 | -4.679332 | 29.81748 | 50.01226 | 76.75384 | 166.0408 | -4.922462 | 31.36522 | 50.0105
66.51384 | 143.6857 | -4.14906 | 24.90739 | 50.01033 | 76.75884 | 166.1133 | -4.68045 | 29.82417 | 49.99018 | 76.75884 | 166.0906 | -4.923257 | 31.36994 | 49.99478
66.51882 | 143.7364 | -4.14966 | 24.91964 | 50.0114 | 76.76384 | 166.1627 | -4.681958 | 29.83577 | 50.01782 | 76.76384 | 166.1417 | -4.924088 | 31.38266 | 50.00262
66.52384 | 143.7862 | -4.150297 | 24.92815 | 49.98547 | 76.76882 | 166.2134 | -4.682928 | 29.83997 | 49.98517 | 76.76882 | 166.1911 | -4.92489 | 31.39292 | 49.99356
66.52718 | 143.8195 | -4.150731 | 24.92887 | 49.9807 | 76.77384 | 166.2636 | -4.68373 | 29.84199 | 50.0267 | 76.77384 | 166.2413 | -4.92566 | 31.39445 | 49.99466
66.5305 | 143.852 | -4.151248 | 24.9255 | 49.99518 | 76.77884 | 166.3136 | -4.684472 | 29.84962 | 50.00222 | 76.77884 | 166.2912 | -4.92643 | 31.39908 | 50.01482
66.53384 | 143.8858 | -4.1517 | 24.92061 | 49.99097 | 76.78384 | 166.3637 | -4.685376 | 29.86035 | 49.99553 | 76.78384 | 166.3406 | -4.927157 | 31.40308 | 50.01558
66.53882 | 143.9366 | -4.152328 | 24.91642 | 50.01522 | 76.78718 | 166.3968 | -4.685946 | 29.86571 | 49.9754 | 76.78718 | 166.3738 | -4.927626 | 31.40562 | 49.94911
66.54384 | 143.986 | -4.152989 | 24.92192 | 49.9749 | 76.79218 | 166.4465 | -4.686816 | 29.86898 | 50.0167 | 76.79218 | 166.4238 | -4.928463 | 31.40794 | 50.01454
66.54718 | 144.0189 | -4.153442 | 24.93086 | 49.9859 | 76.79718 | 166.497 | -4.687622 | 29.87202 | 49.98444 | 76.79718 | 166.4744 | -4.929523 | 31.41275 | 50.01246
66.5505 | 144.0513 | -4.15412 | 24.94128 | 49.99648 | 76.80218 | 166.5466 | -4.688388 | 29.87696 | 50.00734 | 76.80218 | 166.5234 | -4.930328 | 31.41642 | 50.00488
66.5555 | 144.1025 | -4.154916 | 24.95088 | 50.01709 | 76.80718 | 166.5965 | -4.689142 | 29.88795 | 49.97726 | 76.80718 | 166.5742 | -4.931098 | 31.4243 | 49.98796
66.5605 | 144.1525 | -4.155575 | 24.95248 | 49.98918 | 76.8105 | 166.6298 | -4.689678 | 29.89629 | 50.00214 | 76.8105 | 166.6074 | -4.931619 | 31.43014 | 50.01266
66.56384 | 144.1856 | -4.156032 | 24.95073 | 49.99729 | 76.8155 | 166.6795 | -4.690462 | 29.90177 | 50.02381 | 76.8155 | 166.6567 | -4.932426 | 31.43502 | 49.99807
66.56718 | 144.2191 | -4.156479 | 24.95206 | 49.99933 | 76.8205 | 166.7298 | -4.69139 | 29.89698 | 49.9883 | 76.8205 | 166.7069 | -4.933322 | 31.43576 | 50.02174
66.57218 | 144.2692 | -4.15718 | 24.95624 | 49.98714 | 76.8255 | 166.7795 | -4.69266 | 29.89612 | 49.99328 | 76.8255 | 166.7567 | -4.934314 | 31.43909 | 49.99459
66.57718 | 144.3188 | -4.157837 | 24.96358 | 50.01906 | 76.8305 | 166.8294 | -4.693803 | 29.90802 | 50.0072 | 76.8305 | 166.8074 | -4.935117 | 31.4398 | 50.01352
66.5805 | 144.3524 | -4.158233 | 24.9661 | 49.99694 | 76.8355 | 166.8798 | -4.694544 | 29.92726 | 49.99428 | 76.8355 | 166.8571 | -4.935886 | 31.44824 | 49.9933
66.58384 | 144.3851 | -4.158605 | 24.96858 | 50.00706 | 76.8405 | 166.9297 | -4.695297 | 29.93508 | 50.01038 | 76.8405 | 166.9069 | -4.93662 | 31.46081 | 50.0056
66.58716 | 144.419 | -4.158996 | 24.96913 | 50.00176 | 76.84384 | 166.9632 | -4.69593 | 29.9327 | 50.03393 | 76.84384 | 166.94 | -4.937118 | 31.46968 | 50.0014
66.59216 | 144.4693 | -4.159707 | 24.96969 | 49.98951 | 76.84882 | 167.0125 | -4.697402 | 29.93297 | 49.99747 | 76.84882 | 166.9899 | -4.937982 | 31.47379 | 49.99533
66.59718 | 144.5194 | -4.160507 | 24.97908 | 50.00052 | 76.85384 | 167.0633 | -4.69846 | 29.93852 | 49.98096 | 76.85384 | 167.0408 | -4.939339 | 31.47713 | 50.0152
66.6005 | 144.5528 | -4.161022 | 24.98454 | 50.02361 | 76.85884 | 167.1126 | -4.699244 | 29.94102 | 50.00877 | 76.85884 | 167.0907 | -4.940727 | 31.48776 | 49.99552
66.60384 | 144.5862 | -4.161484 | 24.98977 | 49.97462 | 76.86384 | 167.1629 | -4.700004 | 29.94228 | 50.01343 | 76.86384 | 167.1398 | -4.941538 | 31.4976 | 50.03403
66.60884 | 144.6364 | -4.16218 | 24.9927 | 49.99016 | 76.86718 | 167.1962 | -4.700544 | 29.94703 | 49.99553 | 76.86718 | 167.1731 | -4.942085 | 31.50121 | 49.97717
66.61384 | 144.6856 | -4.162854 | 24.99716 | 50.00058 | 76.87218 | 167.2463 | -4.70178 | 29.96122 | 50.00126 | 76.87218 | 167.223 | -4.943152 | 31.50545 | 50.00426
66.61718 | 144.7178 | -4.163296 | 25.00088 | 49.99231 | 76.87718 | 167.296 | -4.702908 | 29.97416 | 49.98132 | 76.87718 | 167.2734 | -4.944088 | 31.51113 | 50.01924
66.6205 | 144.7521 | -4.163719 | 25.00155 | 50.0372 | 76.88218 | 167.3459 | -4.703709 | 29.98012 | 49.99217 | 76.88218 | 167.323 | -4.944886 | 31.51888 | 49.98731
66.62384 | 144.7849 | -4.164137 | 24.9999 | 49.978 | 76.88718 | 167.3959 | -4.704502 | 29.98245 | 50.01488 | 76.88718 | 167.3735 | -4.945744 | 31.52118 | 49.99246
66.62884 | 144.8355 | -4.164728 | 24.99992 | 49.99363 | 76.89216 | 167.4459 | -4.705278 | 29.98406 | 49.99841 | 76.89216 | 167.4232 | -4.946546 | 31.5209 | 49.9998
66.63384 | 144.8859 | -4.165324 | 25.00732 | 49.99623 | 76.89718 | 167.496 | -4.706074 | 29.98584 | 49.98262 | 76.89718 | 167.4728 | -4.94732 | 31.52236 | 49.99054
66.63718 | 144.9204 | -4.165745 | 25.01482 | 50.00691 | 76.9005 | 167.5292 | -4.706685 | 29.9875 | 50.02698 | 76.9005 | 167.5064 | -4.94784 | 31.52465 | 50.0133
66.6405 | 144.9535 | -4.166189 | 25.01964 | 50.00174 | 76.9055 | 167.5788 | -4.70749 | 29.99043 | 49.9866 | 76.9055 | 167.5566 | -4.948633 | 31.52954 | 50.01872
66.6455 | 145.003 | -4.166844 | 25.01614 | 49.99244 | 76.9105 | 167.6278 | -4.708404 | 29.99648 | 49.9877 | 76.9105 | 167.6067 | -4.949446 | 31.5322 | 49.98306
66.6505 | 145.0522 | -4.167506 | 25.01039 | 50.04306 | 76.9155 | 167.6783 | -4.709221 | 30.00344 | 50.00883 | 76.9155 | 167.6561 | -4.950285 | 31.5333 | 50.00813
66.65384 | 145.085 | -4.167936 | 25.01182 | 50.00297 | 76.9205 | 167.7284 | -4.710094 | 30.00965 | 49.97582 | 76.9205 | 167.7069 | -4.951484 | 31.53952 | 50.00708
66.65718 | 145.1188 | -4.16835 | 25.01775 | 50.00074 | 76.9255 | 167.7791 | -4.7109 | 30.01281 | 50.00406 | 76.9255 | 167.7566 | -4.95269 | 31.55557 | 49.99817
66.66218 | 145.1692 | -4.168934 | 25.02863 | 50.0011 | 76.9305 | 167.8295 | -4.711711 | 30.01516 | 49.9879 | 76.9305 | 167.8064 | -4.953711 | 31.5682 | 49.99665
66.66718 | 145.2182 | -4.169522 | 25.03418 | 49.98289 | 76.93384 | 167.8614 | -4.712222 | 30.01879 | 50.01262 | 76.93384 | 167.8398 | -4.954286 | 31.57205 | 49.99916
66.6705 | 145.2529 | -4.169965 | 25.03561 | 50.0035 | 76.93884 | 167.9111 | -4.712966 | 30.02926 | 49.99512 | 76.93884 | 167.889 | -4.95503 | 31.5735 | 50.00085
66.67384 | 145.2851 | -4.170403 | 25.0361 | 49.99304 | 76.94384 | 167.9619 | -4.713726 | 30.03774 | 50.01047 | 76.94384 | 167.9387 | -4.955718 | 31.57832 | 49.98286
66.67718 | 145.3194 | -4.170865 | 25.03721 | 50.02174 | 76.94884 | 168.0122 | -4.714541 | 30.04331 | 49.99966 | 76.94884 | 167.989 | -4.956426 | 31.58888 | 50.012
66.68218 | 145.3681 | -4.1715 | 25.03843 | 49.99654 | 76.95384 | 168.0624 | -4.715362 | 30.04685 | 49.99527 | 76.95384 | 168.0396 | -4.957202 | 31.60156 | 49.99336
66.68718 | 145.4194 | -4.172092 | 25.04232 | 49.98712 | 76.95718 | 168.096 | -4.71603 | 30.0526 | 49.991 | 76.95718 | 168.0724 | -4.957847 | 31.6061 | 50.02186
66.6905 | 145.4526 | -4.172494 | 25.04702 | 49.96548 | 76.96218 | 168.1451 | -4.717085 | 30.06056 | 49.98784 | 76.96218 | 168.1224 | -4.958916 | 31.60963 | 49.97895
66.69384 | 145.486 | -4.172888 | 25.05269 | 50.02266 | 76.96718 | 168.1955 | -4.71807 | 30.06969 | 50.016 | 76.96718 | 168.1714 | -4.959806 | 31.61144 | 50.02926
66.69884 | 145.5351 | -4.173503 | 25.05919 | 49.98594 | 76.97218 | 168.2452 | -4.718819 | 30.07751 | 50.00152 | 76.97218 | 168.223 | -4.960597 | 31.61666 | 49.99771
66.70384 | 145.5845 | -4.174074 | 25.06521 | 50.01892 | 76.97718 | 168.2948 | -4.719564 | 30.08272 | 49.98606 | 76.97718 | 168.2726 | -4.961403 | 31.6178 | 50.01859
66.70718 | 145.6186 | -4.174478 | 25.0703 | 50.00473 | 76.98218 | 168.3449 | -4.721316 | 30.09058 | 50.01545 | 76.98218 | 168.322 | -4.962252 | 31.6208 | 49.99308
66.7105 | 145.6506 | -4.174892 | 25.07293 | 49.96989 | 76.98718 | 168.3947 | -4.723292 | 30.09894 | 49.99683 | 76.98718 | 168.3714 | -4.96304 | 31.62802 | 49.9993
66.7155 | 145.7005 | -4.175507 | 25.07266 | 50.02758 | 76.9905 | 168.4285 | -4.72385 | 30.1003 | 49.95226 | 76.9905 | 168.4059 | -4.963532 | 31.63346 | 49.98416
66.7205 | 145.752 | -4.176088 | 25.07006 | 49.97462 | 76.9955 | 168.4783 | -4.724522 | 30.10845 | 50.00426 | 76.9955 | 168.4558 | -4.964291 | 31.63735 | 50.00732
66.72384 | 145.7855 | -4.176422 | 25.07208 | 50.00148 | 77.0005 | 168.5289 | -4.725253 | 30.11651 | 50.00511 | 77.0005 | 168.5062 | -4.965649 | 31.6469 | 49.9929
66.72718 | 145.8189 | -4.176803 | 25.07727 | 50.0082 | 77.0055 | 168.5787 | -4.726091 | 30.1194 | 49.992 | 77.0055 | 168.5556 | -4.966822 | 31.66045 | 50.00085
66.7305 | 145.8522 | -4.177203 | 25.08541 | 50.00204 | 77.0105 | 168.6291 | -4.726984 | 30.11586 | 50.00546 | 77.0105 | 168.6056 | -4.96793 | 31.67013 | 49.98911
66.7355 | 145.9016 | -4.177828 | 25.09624 | 49.97296 | 77.01384 | 168.661 | -4.72749 | 30.11416 | 50.00924 | 77.01384 | 168.6392 | -4.968563 | 31.67336 | 50.0208
66.7405 | 145.9516 | -4.178481 | 25.10112 | 50.00981 | 77.01882 | 168.7118 | -4.728266 | 30.12036 | 49.97798 | 77.01882 | 168.6897 | -4.969473 | 31.67796 | 49.98562
66.74384 | 145.9848 | -4.178906 | 25.10152 | 50.06506 | 77.02384 | 168.7614 | -4.728992 | 30.13582 | 50.01969 | 77.02384 | 168.7391 | -4.970341 | 31.68135 | 50.0111
66.74718 | 146.018 | -4.179348 | 25.10148 | 49.98496 | 77.02884 | 168.8117 | -4.729744 | 30.14878 | 50.00113 | 77.02884 | 168.7884 | -4.971137 | 31.67876 | 49.98705
66.75218 | 146.0689 | -4.17997 | 25.10372 | 50.00352 | 77.03384 | 168.8623 | -4.73061 | 30.15208 | 50.01108 | 77.03384 | 168.8389 | -4.97194 | 31.67615 | 50.01438
66.75718 | 146.1188 | -4.180554 | 25.1055 | 50.01444 | 77.03882 | 168.9119 | -4.731533 | 30.14735 | 49.98706 | 77.03882 | 168.8887 | -4.972754 | 31.68204 | 49.99246
66.7605 | 146.1516 | -4.180996 | 25.10562 | 49.96448 | 77.04384 | 168.9606 | -4.732301 | 30.14779 | 50.03782 | 77.04384 | 168.9386 | -4.973566 | 31.69336 | 50.00708
66.76384 | 146.1851 | -4.181539 | 25.1075 | 50.02242 | 77.04718 | 168.9946 | -4.732817 | 30.15164 | 49.98596 | 77.04718 | 168.9721 | -4.974118 | 31.70215 | 49.9783
66.76882 | 146.2346 | -4.182192 | 25.1109 | 50.00252 | 77.05218 | 169.0444 | -4.733634 | 30.1643 | 50.00074 | 77.05218 | 169.0212 | -4.974918 | 31.70938 | 50.00346
66.77384 | 146.2851 | -4.182787 | 25.11554 | 49.98616 | 77.05718 | 169.0953 | -4.734506 | 30.17526 | 49.98756 | 77.05718 | 169.0712 | -4.975667 | 31.71338 | 49.98938
66.77718 | 146.3184 | -4.183191 | 25.11656 | 50.02002 | 77.06216 | 169.1441 | -4.735239 | 30.18221 | 50.01078 | 77.06216 | 169.1216 | -4.976379 | 31.71563 | 49.99539
66.7805 | 146.3519 | -4.183639 | 25.11574 | 50.01284 | 77.06718 | 169.1944 | -4.735956 | 30.18456 | 49.98856 | 77.06718 | 169.1709 | -4.977138 | 31.72325 | 49.98074
66.78384 | 146.3846 | -4.184075 | 25.11566 | 50.01887 | 77.07218 | 169.244 | -4.736674 | 30.1877 | 50.00702 | 77.07218 | 169.221 | -4.97796 | 31.73185 | 50.00188
66.78882 | 146.4355 | -4.184725 | 25.1221 | 50.00297 | 77.07718 | 169.294 | -4.737462 | 30.19103 | 50.01791 | 77.07718 | 169.271 | -4.978934 | 31.73772 | 50.00802
66.79384 | 146.485 | -4.185356 | 25.13072 | 49.99246 | 77.0805 | 169.3274 | -4.738094 | 30.19478 | 49.9888 | 77.0805 | 169.3056 | -4.979671 | 31.739 | 49.99418
66.79718 | 146.518 | -4.185832 | 25.13252 | 49.99029 | 77.0855 | 169.3773 | -4.738934 | 30.1992 | 50.01292 | 77.0855 | 169.3549 | -4.980792 | 31.74312 | 50.01574
66.8005 | 146.5516 | -4.186288 | 25.13286 | 50.02107 | 77.0905 | 169.4279 | -4.739622 | 30.2003 | 49.98564 | 77.0905 | 169.4043 | -4.982049 | 31.7524 | 49.9906
66.8055 | 146.6018 | -4.186894 | 25.13333 | 49.99937 | 77.0955 | 169.4776 | -4.740336 | 30.2061 | 50.01144 | 77.0955 | 169.4545 | -4.982903 | 31.76342 | 49.98482
66.8105 | 146.6514 | -4.187508 | 25.1337 | 49.98271 | 77.1005 | 169.5267 | -4.741939 | 30.21688 | 49.97922 | 77.1005 | 169.5046 | -4.98368 | 31.77344 | 50.0204
66.81384 | 146.6839 | -4.18793 | 25.13352 | 50.0035 | 77.10384 | 169.56 | -4.743572 | 30.22861 | 50.01828 | 77.10384 | 169.5384 | -4.98423 | 31.77551 | 50.0051
66.81718 | 146.7177 | -4.188375 | 25.13307 | 50.00871 | 77.10884 | 169.6105 | -4.744546 | 30.23316 | 49.99112 | 77.10884 | 169.5871 | -4.985172 | 31.77558 | 50.00178
66.82218 | 146.7678 | -4.188964 | 25.14065 | 50.00328 | 77.11384 | 169.6604 | -4.74524 | 30.24248 | 50.00221 | 77.11384 | 169.6376 | -4.986018 | 31.7821 | 50.00645
66.82718 | 146.8179 | -4.189584 | 25.1541 | 49.9972 | 77.11884 | 169.7111 | -4.746008 | 30.25156 | 49.98959 | 77.11884 | 169.6873 | -4.9868 | 31.79268 | 49.99024
66.8305 | 146.8506 | -4.18999 | 25.16 | 50.00713 | 77.12384 | 169.7605 | -4.747584 | 30.26312 | 50.024 | 77.12384 | 169.7375 | -4.987672 | 31.79734 | 49.99276
66.83384 | 146.8838 | -4.1904 | 25.16378 | 49.98611 | 77.12884 | 169.8099 | -4.748886 | 30.2701 | 50.00376 | 77.12884 | 169.7882 | -4.988481 | 31.79914 | 50.00474
66.83716 | 146.9177 | -4.190784 | 25.16447 | 50.00436 | 77.13384 | 169.8601 | -4.749619 | 30.27584 | 50.00038 | 77.13384 | 169.8383 | -4.989274 | 31.80627 | 49.98325
66.84216 | 146.9679 | -4.191338 | 25.16352 | 49.98894 | 77.13718 | 169.8925 | -4.750056 | 30.27716 | 49.98444 | 77.13718 | 169.8717 | -4.989859 | 31.81326 | 50.00364
66.84718 | 147.018 | -4.191981 | 25.16589 | 50.00203 | 77.14216 | 169.9438 | -4.7508 | 30.27819 | 49.99953 | 77.14216 | 169.9211 | -4.991344 | 31.81984 | 49.99567
66.8505 | 147.0506 | -4.192429 | 25.17087 | 50.0005 | 77.14718 | 169.9938 | -4.751958 | 30.28225 | 49.98902 | 77.14718 | 169.9699 | -4.992574 | 31.81878 | 50.02306
66.85384 | 147.0842 | -4.192871 | 25.1778 | 49.97663 | 77.15218 | 170.0442 | -4.753296 | 30.29112 | 50.00709 | 77.15218 | 170.0203 | -4.993394 | 31.81834 | 49.98697
66.85884 | 147.1336 | -4.19349 | 25.18748 | 50.01396 | 77.15718 | 170.0939 | -4.75431 | 30.29936 | 50.0101 | 77.15718 | 170.0708 | -4.99414 | 31.8241 | 50.00183
66.86384 | 147.1849 | -4.19411 | 25.1904 | 50.00453 | 77.1605 | 170.126 | -4.754788 | 30.3018 | 50.01034 | 77.1605 | 170.1037 | -4.994652 | 31.8286 | 50.02394
66.86718 | 147.2187 | -4.194512 | 25.18879 | 50.00896 | 77.1655 | 170.1768 | -4.755518 | 30.30006 | 49.99184 | 77.1655 | 170.1538 | -4.995576 | 31.83188 | 49.99198
66.8705 | 147.251 | -4.194925 | 25.1882 | 49.99444 | 77.1705 | 170.2265 | -4.756231 | 30.29752 | 49.99918 | 77.1705 | 170.2035 | -4.997959 | 31.84336 | 49.9945
66.8755 | 147.3008 | -4.195543 | 25.19308 | 49.99032 | 77.1755 | 170.2767 | -4.756974 | 30.30519 | 50.0077 | 77.1755 | 170.2534 | -4.999418 | 31.85934 | 50.00403
66.8805 | 147.3515 | -4.196137 | 25.20093 | 50.0053 | 77.1805 | 170.3259 | -4.7577 | 30.31492 | 49.99609 | 77.1805 | 170.3039 | -5.000248 | 31.87261 | 50.00824
66.88384 | 147.3843 | -4.196564 | 25.20655 | 50.00132 | 77.1855 | 170.3766 | -4.758468 | 30.32022 | 49.99744 | 77.1855 | 170.3533 | -5.00102 | 31.87793 | 50.00912
66.88718 | 147.4188 | -4.196996 | 25.21 | 50.00037 | 77.1905 | 170.4264 | -4.759347 | 30.32986 | 50.00287 | 77.1905 | 170.4034 | -5.001892 | 31.88057 | 49.97272
66.8905 | 147.4522 | -4.197446 | 25.21266 | 50.00792 | 77.19384 | 170.4608 | -4.760541 | 30.34137 | 50.01637 | 77.19384 | 170.437 | -5.002456 | 31.88558 | 50.01667
66.8955 | 147.5011 | -4.198113 | 25.21611 | 50.00613 | 77.19884 | 170.5098 | -4.762608 | 30.35371 | 50.00743 | 77.19884 | 170.4869 | -5.00325 | 31.89214 | 49.97912
66.9005 | 147.5511 | -4.198741 | 25.21968 | 49.99278 | 77.20384 | 170.5611 | -4.763798 | 30.35585 | 49.99291 | 77.20384 | 170.5358 | -5.004052 | 31.8905 | 50.012
66.90384 | 147.5842 | -4.199144 | 25.22127 | 50.00606 | 77.20884 | 170.6104 | -4.764546 | 30.36073 | 50.00869 | 77.20884 | 170.5871 | -5.004824 | 31.88835 | 50.00383
66.90718 | 147.6175 | -4.199532 | 25.22123 | 50.04854 | 77.21384 | 170.6604 | -4.765497 | 30.37366 | 50.00087 | 77.21384 | 170.6371 | -5.005547 | 31.89292 | 49.96593
66.91218 | 147.6668 | -4.200108 | 25.21938 | 49.9968 | 77.21884 | 170.7092 | -4.767244 | 30.38495 | 50.01482 | 77.21884 | 170.6867 | -5.0064 | 31.90477 | 50.01424
66.91718 | 147.7182 | -4.200736 | 25.22015 | 50.00909 | 77.22384 | 170.7591 | -4.76835 | 30.38569 | 50.00148 | 77.22384 | 170.737 | -5.007521 | 31.91518 | 49.9936
66.9205 | 147.7514 | -4.201143 | 25.22292 | 49.99442 | 77.22718 | 170.7928 | -4.76889 | 30.38352 | 49.97687 | 77.22718 | 170.7698 | -5.008458 | 31.9223 | 49.99057
66.92384 | 147.7856 | -4.201572 | 25.22808 | 50.00644 | 77.23218 | 170.8432 | -4.769797 | 30.3875 | 50.0101 | 77.23218 | 170.8197 | -5.009798 | 31.93283 | 49.99462
66.92884 | 147.8342 | -4.202234 | 25.23216 | 50.00003 | 77.23718 | 170.8923 | -4.770804 | 30.39444 | 49.98691 | 77.23718 | 170.8691 | -5.011078 | 31.9432 | 50.02137
66.93384 | 147.8839 | -4.202872 | 25.23271 | 49.99373 | 77.24218 | 170.9434 | -4.771766 | 30.40355 | 49.9911 | 77.24218 | 170.9194 | -5.012348 | 31.94574 | 49.99551
66.93718 | 147.9171 | -4.20325 | 25.23665 | 49.97491 | 77.24718 | 170.9922 | -4.772554 | 30.41655 | 50.01004 | 77.24718 | 170.9697 | -5.013344 | 31.94572 | 49.98856
66.9405 | 147.9506 | -4.203586 | 25.24087 | 50.0094 | 77.2505 | 171.0261 | -4.773119 | 30.4249 | 49.98684 | 77.2505 | 171.0037 | -5.013944 | 31.9493 | 50.00497
66.94384 | 147.9838 | -4.20395 | 25.24648 | 49.97884 | 77.2555 | 171.0763 | -4.774278 | 30.43136 | 49.9999 | 77.2555 | 171.0531 | -5.014833 | 31.96094 | 49.98317
66.94884 | 148.0341 | -4.20452 | 25.24968 | 50.00747 | 77.2605 | 171.1256 | -4.775772 | 30.4338 | 50.01252 | 77.2605 | 171.1029 | -5.01569 | 31.9666 | 50.01084
66.95384 | 148.0847 | -4.205137 | 25.24779 | 49.99134 | 77.2655 | 171.1761 | -4.777229 | 30.43923 | 49.9804 | 77.2655 | 171.1533 | -5.016836 | 31.96844 | 50.01441
66.95718 | 148.1171 | -4.205508 | 25.2488 | 49.98217 | 77.2705 | 171.2265 | -4.778244 | 30.45023 | 50.0325 | 77.2705 | 171.2028 | -5.017678 | 31.9685 | 49.98892
66.9605 | 148.15 | -4.205874 | 25.25348 | 49.97988 | 77.2755 | 171.2766 | -4.779016 | 30.45958 | 49.9855 | 77.2755 | 171.253 | -5.018506 | 31.97727 | 49.98458
66.9655 | 148.1996 | -4.2064 | 25.26147 | 49.99881 | 77.2805 | 171.3253 | -4.779768 | 30.46494 | 50.00634 | 77.2805 | 171.3024 | -5.019441 | 31.98861 | 50.0125
66.9705 | 148.2501 | -4.20699 | 25.26568 | 50.00461 | 77.28384 | 171.3595 | -4.78028 | 30.46389 | 49.9781 | 77.28384 | 171.3355 | -5.020512 | 31.99685 | 50.00312
66.97384 | 148.2844 | -4.20807 | 25.2706 | 50.02466 | 77.28882 | 171.4094 | -4.781826 | 30.47096 | 50.00342 | 77.28882 | 171.3862 | -5.021382 | 32.00102 | 50.0044
66.97718 | 148.3171 | -4.208866 | 25.2759 | 50.00616 | 77.29384 | 171.459 | -4.785019 | 30.49333 | 49.9972 | 77.29384 | 171.4361 | -5.022328 | 32.00653 | 49.97854
66.9805 | 148.3497 | -4.20927 | 25.28022 | 49.97021 | 77.29884 | 171.5084 | -4.788246 | 30.52018 | 49.9849 | 77.29884 | 171.4853 | -5.02334 | 32.01376 | 50.00836
66.9855 | 148.3999 | -4.209812 | 25.28822 | 50.00024 | 77.30384 | 171.5587 | -4.789383 | 30.53054 | 50.02197 | 77.30384 | 171.5358 | -5.0247 | 32.02902 | 49.98207
66.9905 | 148.4504 | -4.210351 | 25.2926 | 50.00786 | 77.30718 | 171.5924 | -4.789894 | 30.53298 | 49.96636 | 77.30718 | 171.5698 | -5.02525 | 32.03913 | 50.01898
66.99384 | 148.4836 | -4.211055 | 25.29591 | 49.9863 | 77.31216 | 171.6422 | -4.790829 | 30.53374 | 50.02312 | 77.31216 | 171.6194 | -5.026068 | 32.04772 | 49.99024
66.99718 | 148.5162 | -4.211632 | 25.29671 | 49.99658 | 77.31718 | 171.691 | -4.791826 | 30.53004 | 50.00388 | 77.31718 | 171.6691 | -5.02688 | 32.04444 | 50.01153
67.00218 | 148.5665 | -4.212302 | 25.29854 | 49.99066 | 77.32218 | 171.7425 | -4.79257 | 30.53319 | 50.00746 | 77.32218 | 171.7188 | -5.027968 | 32.04565 | 49.99691
67.00718 | 148.6168 | -4.212882 | 25.29805 | 50.02098 | 77.32718 | 171.7929 | -4.793304 | 30.54523 | 49.9663 | 77.32718 | 171.7689 | -5.02913 | 32.05534 | 49.97623
67.0105 | 148.6499 | -4.21329 | 25.30123 | 50.00526 | 77.33218 | 171.8419 | -4.794024 | 30.55833 | 50.00352 | 77.33218 | 171.8195 | -5.030008 | 32.05945 | 50.00998
67.01384 | 148.6828 | -4.213709 | 25.30508 | 49.99348 | 77.33716 | 171.8913 | -4.79478 | 30.56532 | 49.99409 | 77.33716 | 171.8694 | -5.030875 | 32.05797 | 50.0182
67.01882 | 148.7337 | -4.214402 | 25.3137 | 49.99802 | 77.3405 | 171.9262 | -4.795261 | 30.5638 | 49.9907 | 77.3405 | 171.9024 | -5.031446 | 32.05797 | 49.97328
67.02384 | 148.7831 | -4.215344 | 25.31852 | 50.02488 | 77.3455 | 171.9754 | -4.795989 | 30.56224 | 50.0103 | 77.3455 | 171.9526 | -5.032275 | 32.06974 | 50.02027
67.02718 | 148.8166 | -4.215859 | 25.3149 | 49.99838 | 77.3505 | 172.0252 | -4.796773 | 30.56508 | 50.00572 | 77.3505 | 172.0016 | -5.033104 | 32.08209 | 50.00203
67.0305 | 148.8494 | -4.21627 | 25.3141 | 49.98393 | 77.3555 | 172.0749 | -4.797887 | 30.57526 | 49.97448 | 77.3555 | 172.0517 | -5.033978 | 32.0889 | 49.98467
67.03384 | 148.8831 | -4.216656 | 25.3157 | 49.98033 | 77.3605 | 172.1249 | -4.79872 | 30.58003 | 50.05537 | 77.3605 | 172.1015 | -5.034876 | 32.0906 | 50.00785
67.03882 | 148.9335 | -4.217238 | 25.32451 | 50.01258 | 77.3655 | 172.1754 | -4.799502 | 30.58976 | 49.993 | 77.3655 | 172.1523 | -5.035728 | 32.09398 | 50.01004
67.04384 | 148.9825 | -4.21788 | 25.33433 | 49.99969 | 77.3705 | 172.2252 | -4.800354 | 30.60591 | 50.0087 | 77.3705 | 172.2021 | -5.036634 | 32.09892 | 49.98692
67.04718 | 149.0169 | -4.218304 | 25.33749 | 50.01559 | 77.37384 | 172.2575 | -4.80115 | 30.61404 | 50.00217 | 77.37384 | 172.2352 | -5.037317 | 32.10296 | 50.02803
67.0505 | 149.0498 | -4.218688 | 25.33963 | 49.9804 | 77.37884 | 172.3076 | -4.802109 | 30.61451 | 49.97784 | 77.37884 | 172.2856 | -5.038265 | 32.106 | 50.0034
67.0555 | 149.0996 | -4.219307 | 25.33775 | 49.99984 | 77.38384 | 172.3576 | -4.803238 | 30.61774 | 49.99466 | 77.38384 | 172.3344 | -5.039098 | 32.10877 | 50.00974
67.0605 | 149.1496 | -4.219996 | 25.33449 | 50.01878 | 77.38884 | 172.4085 | -4.804522 | 30.62709 | 50.00504 | 77.38884 | 172.385 | -5.03994 | 32.11604 | 49.98294
67.06384 | 149.183 | -4.220562 | 25.33692 | 49.99843 | 77.39384 | 172.4585 | -4.806021 | 30.6322 | 49.97547 | 77.39384 | 172.4349 | -5.041065 | 32.12534 | 49.97326
67.06718 | 149.2158 | -4.22101 | 25.34391 | 50.00648 | 77.39718 | 172.4914 | -4.806662 | 30.6306 | 49.99384 | 77.39718 | 172.4682 | -5.042019 | 32.12718 | 50.05592
67.07218 | 149.2667 | -4.221698 | 25.35718 | 50.002 | 77.40218 | 172.541 | -4.807453 | 30.63248 | 49.98926 | 77.40218 | 172.5184 | -5.043085 | 32.12959 | 49.9921
67.07718 | 149.3162 | -4.222376 | 25.36258 | 49.99079 | 77.40718 | 172.5914 | -4.808264 | 30.6395 | 49.99893 | 77.40718 | 172.5666 | -5.04395 | 32.13764 | 49.99451
67.0805 | 149.3494 | -4.222805 | 25.36057 | 50.00553 | 77.41218 | 172.6416 | -4.808978 | 30.64753 | 50.00668 | 77.41218 | 172.6172 | -5.04474 | 32.14909 | 50.00012
67.08384 | 149.3825 | -4.223196 | 25.35863 | 49.99354 | 77.41718 | 172.692 | -4.809769 | 30.65611 | 49.9819 | 77.41718 | 172.6681 | -5.045574 | 32.15592 | 49.99844
67.08716 | 149.4168 | -4.223566 | 25.36045 | 49.99838 | 77.42218 | 172.7418 | -4.810886 | 30.66775 | 50.00109 | 77.42218 | 172.7182 | -5.046634 | 32.16068 | 50.01541
67.09216 | 149.4662 | -4.224172 | 25.36492 | 49.99094 | 77.42718 | 172.7909 | -4.812286 | 30.6769 | 50.03296 | 77.42718 | 172.7682 | -5.04775 | 32.16898 | 49.9765
67.09718 | 149.5158 | -4.22482 | 25.3678 | 50.02102 | 77.4305 | 172.8238 | -4.813383 | 30.68125 | 50.00825 | 77.4305 | 172.8003 | -5.04837 | 32.17557 | 49.9863
67.1005 | 149.5496 | -4.225278 | 25.37181 | 49.98962 | 77.4355 | 172.874 | -4.81467 | 30.68866 | 49.9925 | 77.4355 | 172.8512 | -5.049468 | 32.1856 | 50.01352
67.10384 | 149.5823 | -4.225742 | 25.37806 | 49.99741 | 77.4405 | 172.9237 | -4.815488 | 30.7004 | 50.01332 | 77.4405 | 172.9014 | -5.050616 | 32.19159 | 50.02328
67.10884 | 149.6328 | -4.22641 | 25.38543 | 50.00254 | 77.4455 | 172.9747 | -4.816269 | 30.71182 | 50.005 | 77.4455 | 172.9512 | -5.0516 | 32.19418 | 49.98894
67.11384 | 149.6832 | -4.227044 | 25.38824 | 49.97989 | 77.4505 | 173.0252 | -4.817064 | 30.71598 | 50.00362 | 77.4505 | 173.0007 | -5.052442 | 32.19772 | 49.99889
67.11718 | 149.7148 | -4.227446 | 25.39109 | 50.01844 | 77.45384 | 173.0569 | -4.81768 | 30.71852 | 49.99308 | 77.45384 | 173.0341 | -5.05321 | 32.20502 | 50.01538
67.1205 | 149.7494 | -4.227863 | 25.39402 | 49.99676 | 77.45884 | 173.1076 | -4.819044 | 30.7245 | 50.01163 | 77.45884 | 173.0844 | -5.054364 | 32.21842 | 49.99653
67.1255 | 149.7998 | -4.228549 | 25.39474 | 49.99656 | 77.46384 | 173.1578 | -4.820424 | 30.73098 | 49.98866 | 77.46384 | 173.1344 | -5.055402 | 32.23076 | 50.00122
67.1305 | 149.8508 | -4.229224 | 25.38865 | 50.01218 | 77.46884 | 173.2074 | -4.821278 | 30.73268 | 50.00605 | 77.46884 | 173.1847 | -5.056306 | 32.23352 | 50.00117
67.13384 | 149.8834 | -4.229664 | 25.38988 | 49.97958 | 77.47384 | 173.2566 | -4.822076 | 30.73578 | 49.9959 | 77.47384 | 173.2345 | -5.057163 | 32.23446 | 49.97507
67.13718 | 149.916 | -4.230094 | 25.39388 | 50.00273 | 77.47884 | 173.3069 | -4.822946 | 30.74222 | 49.99839 | 77.47884 | 173.2842 | -5.058108 | 32.23713 | 50.01862
67.1405 | 149.9486 | -4.230545 | 25.40245 | 50.01635 | 77.48384 | 173.357 | -4.823984 | 30.75156 | 50.00922 | 77.48384 | 173.3343 | -5.059215 | 32.24429 | 50.005
67.1455 | 149.9988 | -4.231224 | 25.41422 | 49.99081 | 77.48718 | 173.3903 | -4.824553 | 30.75705 | 49.97884 | 77.48718 | 173.3679 | -5.059955 | 32.24906 | 49.98559
67.1505 | 150.0489 | -4.231904 | 25.41934 | 49.99435 | 77.49218 | 173.4401 | -4.825379 | 30.76387 | 50.0055 | 77.49218 | 173.4176 | -5.061111 | 32.25812 | 50.00362
67.15384 | 150.0828 | -4.23232 | 25.42071 | 49.99074 | 77.49718 | 173.4904 | -4.826455 | 30.7707 | 50.01778 | 77.49718 | 173.4674 | -5.062037 | 32.25996 | 50.03014
67.15718 | 150.1156 | -4.232706 | 25.41936 | 49.98985 | 77.50218 | 173.5406 | -4.827942 | 30.78217 | 49.99201 | 77.50218 | 173.5178 | -5.062928 | 32.25153 | 49.97828
67.16218 | 150.1664 | -4.233301 | 25.41684 | 50.00037 | 77.50718 | 173.5903 | -4.82975 | 30.79497 | 50.03208 | 77.50718 | 173.568 | -5.06373 | 32.24509 | 50.00879
67.16718 | 150.2156 | -4.233929 | 25.4168 | 50.02039 | 77.51218 | 173.6406 | -4.831294 | 30.80516 | 49.99619 | 77.51218 | 173.6177 | -5.064624 | 32.25766 | 50.00918
67.1705 | 150.2482 | -4.234394 | 25.42182 | 49.95813 | 77.51716 | 173.6892 | -4.832554 | 30.81636 | 49.99023 | 77.51716 | 173.6675 | -5.065973 | 32.28161 | 49.99621
67.17384 | 150.2818 | -4.23486 | 25.42608 | 50.013 | 77.5205 | 173.7233 | -4.833194 | 30.82255 | 49.99756 | 77.5205 | 173.7002 | -5.066681 | 32.29268 | 50.00688
67.17884 | 150.3318 | -4.235492 | 25.4323 | 50.00497 | 77.5255 | 173.773 | -4.834075 | 30.82367 | 50.01528 | 77.5255 | 173.7505 | -5.067676 | 32.29318 | 50.00108
67.18384 | 150.3823 | -4.236136 | 25.43689 | 49.99584 | 77.5305 | 173.8235 | -4.834889 | 30.8193 | 49.97644 | 77.5305 | 173.8004 | -5.0686 | 32.29162 | 49.97663
67.18718 | 150.4159 | -4.236548 | 25.44126 | 49.98331 | 77.5355 | 173.8734 | -4.835855 | 30.8215 | 49.98262 | 77.5355 | 173.8506 | -5.0695 | 32.29917 | 50.00809
67.1905 | 150.4484 | -4.237075 | 25.4457 | 50.01148 | 77.5405 | 173.923 | -4.837341 | 30.83528 | 50.02019 | 77.5405 | 173.9004 | -5.070328 | 32.31166 | 49.99768
67.19384 | 150.482 | -4.23757 | 25.4485 | 50.01852 | 77.54384 | 173.9556 | -4.838063 | 30.84356 | 50.03634 | 77.54384 | 173.934 | -5.07116 | 32.31954 | 49.99942
67.19884 | 150.5322 | -4.238208 | 25.45183 | 49.99116 | 77.54884 | 174.0056 | -4.8391 | 30.84965 | 49.99978 | 77.54884 | 173.9839 | -5.072134 | 32.32187 | 49.99209
67.20384 | 150.5818 | -4.238828 | 25.4552 | 50.00224 | 77.55384 | 174.0563 | -4.839964 | 30.85152 | 50.00154 | 77.55384 | 174.0338 | -5.072968 | 32.31997 | 50.01174
67.20718 | 150.6141 | -4.239258 | 25.46055 | 50.00839 | 77.55884 | 174.1052 | -4.840752 | 30.85863 | 49.99437 | 77.55884 | 174.0826 | -5.073754 | 32.3192 | 49.9989
67.2105 | 150.6481 | -4.239912 | 25.4641 | 49.97862 | 77.56384 | 174.1561 | -4.84168 | 30.87112 | 49.99324 | 77.56384 | 174.1324 | -5.074589 | 32.32588 | 49.98111
67.2155 | 150.6985 | -4.24068 | 25.46601 | 50.00448 | 77.56884 | 174.2063 | -4.8441 | 30.88428 | 50.00676 | 77.56884 | 174.1829 | -5.075382 | 32.33554 | 50.00977
67.2205 | 150.7479 | -4.241355 | 25.46883 | 49.99575 | 77.57384 | 174.256 | -4.846337 | 30.89186 | 50.00381 | 77.57384 | 174.2335 | -5.076207 | 32.34361 | 49.99628
67.22384 | 150.7808 | -4.241756 | 25.47307 | 50.00676 | 77.57718 | 174.2888 | -4.847154 | 30.89426 | 49.96965 | 77.57718 | 174.2672 | -5.076783 | 32.34936 | 49.99124
67.22718 | 150.8158 | -4.242187 | 25.48105 | 49.97821 | 77.58218 | 174.3385 | -4.847928 | 30.89929 | 50.00994 | 77.58218 | 174.3164 | -5.077854 | 32.36051 | 50.0035
67.23218 | 150.8656 | -4.242886 | 25.48619 | 50.00541 | 77.58716 | 174.389 | -4.848717 | 30.90376 | 50.00881 | 77.58716 | 174.3664 | -5.078762 | 32.37118 | 50.00818
67.23718 | 150.9173 | -4.243558 | 25.48482 | 49.9943 | 77.59216 | 174.4392 | -4.84952 | 30.90917 | 50.00921 | 77.59216 | 174.4161 | -5.079924 | 32.37612 | 49.99248
67.2405 | 150.9485 | -4.244004 | 25.48424 | 50.01422 | 77.59718 | 174.4889 | -4.850421 | 30.92028 | 49.9962 | 77.59718 | 174.4659 | -5.0809 | 32.379 | 49.99769
67.24384 | 150.9814 | -4.244468 | 25.48395 | 50.00356 | 77.6005 | 174.5223 | -4.851028 | 30.9299 | 49.99122 | 77.6005 | 174.5002 | -5.081528 | 32.38454 | 49.9916
67.24718 | 151.0141 | -4.245194 | 25.48973 | 49.99306 | 77.6055 | 174.5714 | -4.85236 | 30.94414 | 50.01723 | 77.6055 | 174.5509 | -5.082258 | 32.39256 | 50.0212
67.25218 | 151.0644 | -4.24608 | 25.49728 | 49.99698 | 77.6105 | 174.6226 | -4.854158 | 30.95382 | 49.9798 | 77.6105 | 174.6008 | -5.083049 | 32.39304 | 49.9661
67.25718 | 151.1146 | -4.246736 | 25.50195 | 49.995 | 77.6155 | 174.6724 | -4.855821 | 30.9529 | 50.0076 | 77.6155 | 174.6492 | -5.084832 | 32.3946 | 50.00351
67.2605 | 151.1485 | -4.247142 | 25.50496 | 50.0144 | 77.6205 | 174.7214 | -4.856742 | 30.94961 | 50.00703 | 77.6205 | 174.6992 | -5.086557 | 32.40318 | 49.99409
67.26384 | 151.1818 | -4.247556 | 25.50566 | 49.99578 | 77.6255 | 174.7716 | -4.857552 | 30.95572 | 50.00796 | 77.6255 | 174.7496 | -5.087612 | 32.41274 | 50.00593
67.26882 | 151.2329 | -4.248259 | 25.50414 | 50.00325 | 77.6305 | 174.822 | -4.858662 | 30.97234 | 49.95851 | 77.6305 | 174.8003 | -5.088471 | 32.42356 | 49.96616
67.27384 | 151.2816 | -4.249006 | 25.5065 | 50.02537 | 77.63384 | 174.8556 | -4.85963 | 30.984 | 50.03662 | 77.63384 | 174.8331 | -5.08905 | 32.42942 | 50.01502
67.27718 | 151.3149 | -4.249634 | 25.51323 | 49.9672 | 77.63884 | 174.9051 | -4.860715 | 30.99077 | 49.99103 | 77.63884 | 174.883 | -5.089881 | 32.4396 | 50.00137
67.2805 | 151.3486 | -4.250074 | 25.51978 | 50.0231 | 77.64384 | 174.9551 | -4.861572 | 30.99004 | 50.02261 | 77.64384 | 174.9328 | -5.091112 | 32.45521 | 50.00953
67.2855 | 151.3979 | -4.250696 | 25.5236 | 50.0085 | 77.64884 | 175.0051 | -4.862652 | 30.99282 | 49.9771 | 77.64884 | 174.9824 | -5.092371 | 32.46382 | 49.99367
67.2905 | 151.4485 | -4.251319 | 25.52509 | 49.97737 | 77.65384 | 175.0561 | -4.864254 | 30.99968 | 49.96953 | 77.65384 | 175.0328 | -5.093233 | 32.45738 | 50.00406
67.29384 | 151.4814 | -4.251733 | 25.52858 | 49.99434 | 77.65884 | 175.1053 | -4.865668 | 31.00923 | 49.98839 | 77.65884 | 175.0836 | -5.094141 | 32.44617 | 49.99672
67.29718 | 151.5145 | -4.252186 | 25.534 | 50.02206 | 77.66382 | 175.1547 | -4.866672 | 31.02358 | 50.01759 | 77.66382 | 175.1337 | -5.094991 | 32.44486 | 50.02156
67.3005 | 151.548 | -4.252604 | 25.5374 | 49.99771 | 77.66718 | 175.1875 | -4.86724 | 31.03515 | 49.99658 | 77.66718 | 175.1664 | -5.095549 | 32.45047 | 49.97408
67.3055 | 151.5978 | -4.253246 | 25.53676 | 50.00062 | 77.67218 | 175.2379 | -4.86816 | 31.04262 | 50.0024 | 77.67218 | 175.2166 | -5.096604 | 32.46514 | 50.01258
67.3105 | 151.6476 | -4.25387 | 25.535 | 50.00632 | 77.67718 | 175.2884 | -4.86929 | 31.04365 | 50.02686 | 77.67718 | 175.2662 | -5.097584 | 32.4796 | 49.99812
67.31384 | 151.6811 | -4.254301 | 25.53718 | 50.01724 | 77.68218 | 175.3382 | -4.871009 | 31.04663 | 49.97485 | 77.68218 | 175.3158 | -5.0984 | 32.48379 | 49.9821
67.31718 | 151.7144 | -4.254762 | 25.541 | 49.98861 | 77.68718 | 175.3884 | -4.872158 | 31.05205 | 50.03662 | 77.68718 | 175.366 | -5.099184 | 32.48162 | 50.02639
67.32218 | 151.7648 | -4.255436 | 25.54919 | 50.00898 | 77.6905 | 175.4215 | -4.8727 | 31.05449 | 50.01698 | 77.6905 | 175.3985 | -5.099734 | 32.48034 | 50.0066
67.32718 | 151.8151 | -4.25616 | 25.55923 | 49.96801 | 77.6955 | 175.4714 | -4.873531 | 31.05815 | 49.98504 | 77.6955 | 175.4491 | -5.10062 | 32.48413 | 49.99516
67.3305 | 151.8482 | -4.256604 | 25.5674 | 50.00766 | 77.7005 | 175.5217 | -4.874468 | 31.06148 | 50.02669 | 77.7005 | 175.4991 | -5.101877 | 32.50058 | 50.00109
67.33384 | 151.8814 | -4.257054 | 25.5728 | 49.98623 | 77.7055 | 175.5704 | -4.875711 | 31.0741 | 49.99145 | 77.7055 | 175.5488 | -5.10294 | 32.51866 | 49.99625
67.33716 | 151.9142 | -4.257514 | 25.57136 | 50.02786 | 77.7105 | 175.6201 | -4.876617 | 31.08718 | 49.996 | 77.7105 | 175.5997 | -5.103783 | 32.52835 | 49.99806
67.34216 | 151.965 | -4.258225 | 25.56622 | 49.99261 | 77.7155 | 175.6711 | -4.877634 | 31.09752 | 50.00425 | 77.7155 | 175.6498 | -5.104606 | 32.52445 | 50.00264
67.34718 | 152.0135 | -4.258926 | 25.5637 | 50.01805 | 77.7205 | 175.7217 | -4.87941 | 31.10431 | 49.98477 | 77.7205 | 175.6996 | -5.10545 | 32.52398 | 50.01904
67.3505 | 152.0482 | -4.259384 | 25.56736 | 50.00451 | 77.72384 | 175.7545 | -4.880642 | 31.10887 | 50.01184 | 77.72384 | 175.7326 | -5.105968 | 32.52617 | 49.97346
67.35384 | 152.0808 | -4.25984 | 25.57006 | 50.02462 | 77.72884 | 175.805 | -4.881981 | 31.11627 | 49.99598 | 77.72884 | 175.7827 | -5.106728 | 32.532 | 50.01149
67.35884 | 152.1313 | -4.260647 | 25.5749 | 50.00287 | 77.73384 | 175.8536 | -4.882958 | 31.12522 | 50.00117 | 77.73384 | 175.8319 | -5.10752 | 32.53899 | 49.98391
67.36384 | 152.1819 | -4.261564 | 25.58478 | 50.00186 | 77.73882 | 175.9036 | -4.884178 | 31.13526 | 50.00997 | 77.73882 | 175.8821 | -5.10855 | 32.55104 | 50.00531
67.36718 | 152.2144 | -4.262049 | 25.5931 | 49.98479 | 77.74384 | 175.9537 | -4.885111 | 31.14228 | 50.001 | 77.74384 | 175.9316 | -5.109569 | 32.55689 | 49.988
67.3705 | 152.2479 | -4.262484 | 25.59881 | 50.01187 | 77.74718 | 175.9868 | -4.885648 | 31.14927 | 50.00805 | 77.74718 | 175.9639 | -5.110203 | 32.55596 | 49.99701
67.3755 | 152.298 | -4.263127 | 25.60276 | 49.97836 | 77.75218 | 176.0371 | -4.886496 | 31.15938 | 49.9807 | 77.75218 | 176.0146 | -5.11106 | 32.5604 | 50.00736
67.3805 | 152.3471 | -4.26376 | 25.60422 | 50.0276 | 77.75718 | 176.0874 | -4.887566 | 31.16626 | 49.9918 | 77.75718 | 176.0661 | -5.111809 | 32.57522 | 50.01953
67.38384 | 152.3808 | -4.264215 | 25.60635 | 49.98342 | 77.76218 | 176.137 | -4.88905 | 31.16555 | 49.9821 | 77.76218 | 176.1158 | -5.112581 | 32.58568 | 49.99131
67.38718 | 152.4147 | -4.264676 | 25.60969 | 49.98021 | 77.76716 | 176.1862 | -4.890256 | 31.1681 | 50.02481 | 77.76716 | 176.1654 | -5.113416 | 32.58586 | 50.02576
67.3905 | 152.4477 | -4.265134 | 25.61332 | 50.02637 | 77.77218 | 176.2363 | -4.891344 | 31.17754 | 49.98725 | 77.77218 | 176.2156 | -5.114222 | 32.58961 | 50.00011
67.3955 | 152.4976 | -4.265835 | 25.61804 | 49.98944 | 77.77718 | 176.2868 | -4.892226 | 31.18814 | 50.00968 | 77.77718 | 176.2658 | -5.114996 | 32.59588 | 50.00628
67.4005 | 152.5471 | -4.266516 | 25.62076 | 50.03027 | 77.7805 | 176.32 | -4.892789 | 31.19206 | 50.00239 | 77.7805 | 176.2982 | -5.115539 | 32.59593 | 50.00937
67.40384 | 152.5806 | -4.266998 | 25.6196 | 49.97623 | 77.7855 | 176.3701 | -4.893628 | 31.19834 | 49.99548 | 77.7855 | 176.3484 | -5.116486 | 32.5921 | 49.99167
67.40718 | 152.6138 | -4.267466 | 25.61713 | 50.01754 | 77.7905 | 176.42 | -4.89448 | 31.20358 | 49.96828 | 77.7905 | 176.3995 | -5.117425 | 32.59079 | 50.007
67.41218 | 152.6642 | -4.268161 | 25.61795 | 49.991 | 77.7955 | 176.4709 | -4.895402 | 31.2108 | 50.00089 | 77.7955 | 176.4488 | -5.118274 | 32.59922 | 49.99033
67.41718 | 152.7148 | -4.268828 | 25.62646 | 50.01009 | 77.8005 | 176.5204 | -4.896296 | 31.21611 | 50.00634 | 77.8005 | 176.4994 | -5.119162 | 32.61185 | 50.01626
67.4205 | 152.7475 | -4.269283 | 25.6354 | 50.01036 | 77.8055 | 176.5699 | -4.897396 | 31.22148 | 50.01468 | 77.8055 | 176.5488 | -5.119989 | 32.6249 | 50.00646
67.42384 | 152.7803 | -4.269756 | 25.64413 | 49.9791 | 77.8105 | 176.6192 | -4.898506 | 31.22497 | 49.98738 | 77.8105 | 176.5988 | -5.120928 | 32.63447 | 49.99438
67.42884 | 152.8302 | -4.27039 | 25.64776 | 50.00359 | 77.81384 | 176.6526 | -4.900174 | 31.23699 | 49.99687 | 77.81384 | 176.6318 | -5.121998 | 32.64269 | 49.9986
67.43384 | 152.8804 | -4.271021 | 25.6482 | 50.02855 | 77.81884 | 176.7029 | -4.903813 | 31.26638 | 50.00538 | 77.81884 | 176.6816 | -5.123535 | 32.64998 | 49.9988
67.43718 | 152.9136 | -4.27144 | 25.64742 | 49.9758 | 77.82384 | 176.7529 | -4.905968 | 31.28823 | 49.98333 | 77.82384 | 176.7318 | -5.124369 | 32.65206 | 49.98578
67.4405 | 152.9483 | -4.271887 | 25.64621 | 50.01746 | 77.82884 | 176.8031 | -4.907002 | 31.29325 | 50.00035 | 77.82884 | 176.7822 | -5.12515 | 32.65524 | 50.01734
67.44384 | 152.9814 | -4.27235 | 25.6466 | 49.98086 | 77.83384 | 176.8531 | -4.908165 | 31.29133 | 50.011 | 77.83384 | 176.832 | -5.12595 | 32.65948 | 50.00172
67.44884 | 153.0306 | -4.273256 | 25.65286 | 49.9882 | 77.83716 | 176.8861 | -4.908978 | 31.2904 | 50.01058 | 77.83716 | 176.8649 | -5.126519 | 32.66376 | 50.00828
67.45384 | 153.08 | -4.274137 | 25.66529 | 50.00508 | 77.84216 | 176.9362 | -4.90982 | 31.29326 | 50.01534 | 77.84216 | 176.9144 | -5.127332 | 32.66336 | 50.00619
67.45718 | 153.1141 | -4.274634 | 25.67137 | 50.00127 | 77.84718 | 176.9857 | -4.91065 | 31.29818 | 49.964 | 77.84718 | 176.9647 | -5.128048 | 32.65994 | 49.98496
67.4605 | 153.1484 | -4.275076 | 25.67176 | 50.04732 | 77.85218 | 177.0358 | -4.911488 | 31.30495 | 50.00513 | 77.85218 | 177.0156 | -5.128758 | 32.66654 | 50.00254
67.4655 | 153.1978 | -4.275674 | 25.67058 | 49.99762 | 77.85718 | 177.0852 | -4.91229 | 31.31105 | 49.99894 | 77.85718 | 177.0648 | -5.1295 | 32.67824 | 49.99242
67.4705 | 153.2477 | -4.276366 | 25.6766 | 50.00761 | 77.86218 | 177.1361 | -4.913094 | 31.31562 | 50.0018 | 77.86218 | 177.1142 | -5.130296 | 32.68566 | 49.99392
67.47384 | 153.2801 | -4.276876 | 25.68064 | 49.98623 | 77.86718 | 177.1866 | -4.913874 | 31.31906 | 49.99706 | 77.86718 | 177.1652 | -5.131082 | 32.6875 | 50.00723
67.47718 | 153.3137 | -4.277398 | 25.68317 | 50.0044 | 77.8705 | 177.219 | -4.914424 | 31.321 | 50.02274 | 77.8705 | 177.1988 | -5.131571 | 32.69194 | 50.0018
67.48218 | 153.3639 | -4.278037 | 25.68459 | 49.99973 | 77.8755 | 177.2689 | -4.91547 | 31.32286 | 49.99475 | 77.8755 | 177.2478 | -5.132319 | 32.69604 | 50.00812
67.48718 | 153.4128 | -4.278617 | 25.6853 | 50.00157 | 77.8805 | 177.3187 | -4.91726 | 31.33344 | 50.01353 | 77.8805 | 177.2981 | -5.13308 | 32.69894 | 50.00391
67.4905 | 153.4475 | -4.279057 | 25.68668 | 50.00822 | 77.8855 | 177.369 | -4.918598 | 31.34675 | 50.00113 | 77.8855 | 177.3482 | -5.134097 | 32.71237 | 49.99963
67.49384 | 153.4796 | -4.279528 | 25.68739 | 49.98639 | 77.8905 | 177.4188 | -4.919487 | 31.36108 | 49.98603 | 77.8905 | 177.3986 | -5.134918 | 32.72925 | 50.00153
67.49718 | 153.5129 | -4.280124 | 25.6887 | 50.01226 | 77.89384 | 177.4525 | -4.920044 | 31.3702 | 50.02781 | 77.89384 | 177.4316 | -5.13542 | 32.73948 | 50.00038
67.50218 | 153.5634 | -4.280855 | 25.69347 | 50.00191 | 77.89884 | 177.5019 | -4.920889 | 31.37927 | 49.9936 | 77.89884 | 177.4816 | -5.136154 | 32.74507 | 49.99912
67.50718 | 153.6134 | -4.281437 | 25.69699 | 49.99235 | 77.90384 | 177.5516 | -4.922046 | 31.3845 | 49.9931 | 77.90384 | 177.531 | -5.13691 | 32.74153 | 49.97797
67.5105 | 153.6477 | -4.281826 | 25.70008 | 49.99026 | 77.90884 | 177.6013 | -4.922958 | 31.38178 | 50.01458 | 77.90884 | 177.5805 | -5.137644 | 32.73598 | 50.00635
67.51384 | 153.6813 | -4.282241 | 25.7041 | 50.04459 | 77.91382 | 177.6524 | -4.923926 | 31.38104 | 49.96078 | 77.91382 | 177.6314 | -5.138372 | 32.73761 | 50.01627
67.51882 | 153.7304 | -4.282944 | 25.71106 | 49.99226 | 77.91884 | 177.7019 | -4.924782 | 31.38616 | 50.01246 | 77.91884 | 177.6813 | -5.139146 | 32.74849 | 49.9898
67.52384 | 153.7797 | -4.283634 | 25.71557 | 49.99922 | 77.92384 | 177.7514 | -4.92566 | 31.39824 | 50.01063 | 77.92384 | 177.7313 | -5.139938 | 32.75625 | 50.00368
67.52718 | 153.8128 | -4.284072 | 25.71659 | 49.9998 | 77.92718 | 177.7845 | -4.926218 | 31.40511 | 49.99484 | 77.92718 | 177.7646 | -5.140422 | 32.75954 | 50.00876
67.5305 | 153.8454 | -4.284483 | 25.71637 | 49.97644 | 77.93218 | 177.8347 | -4.927348 | 31.41323 | 49.98448 | 77.93218 | 177.8146 | -5.141118 | 32.76205 | 49.99256
67.5355 | 153.897 | -4.285053 | 25.72151 | 50.00709 | 77.93718 | 177.8853 | -4.928399 | 31.41817 | 50.02192 | 77.93718 | 177.8635 | -5.14185 | 32.76 | 49.99769
67.5405 | 153.9472 | -4.285635 | 25.73049 | 50.00697 | 77.94218 | 177.9349 | -4.929205 | 31.42286 | 49.99951 | 77.94218 | 177.914 | -5.142613 | 32.75625 | 50.02316
67.54384 | 153.9806 | -4.286016 | 25.73439 | 50.01742 | 77.94718 | 177.9848 | -4.930321 | 31.42968 | 49.9984 | 77.94718 | 177.964 | -5.143316 | 32.76105 | 49.98038
67.54718 | 154.0145 | -4.286372 | 25.73435 | 50.00436 | 77.95216 | 178.035 | -4.932756 | 31.44289 | 50.0017 | 77.95216 | 178.0144 | -5.144002 | 32.77266 | 49.98322
67.5505 | 154.0469 | -4.286719 | 25.73275 | 50.00892 | 77.95718 | 178.0844 | -4.934404 | 31.45213 | 49.98139 | 77.95718 | 178.0636 | -5.144716 | 32.77712 | 49.98892
67.5555 | 154.096 | -4.28729 | 25.73541 | 50.00336 | 77.9605 | 178.1192 | -4.934983 | 31.4574 | 50.011 | 77.9605 | 178.0974 | -5.14523 | 32.77887 | 49.96591
67.5605 | 154.1466 | -4.287903 | 25.74219 | 49.98152 | 77.9655 | 178.1678 | -4.936209 | 31.46633 | 50.00858 | 77.9655 | 178.1482 | -5.145984 | 32.78555 | 49.99172
67.56384 | 154.1806 | -4.28832 | 25.74506 | 50.0189 | 77.9705 | 178.2179 | -4.93796 | 31.47896 | 50.00556 | 77.9705 | 178.1975 | -5.146695 | 32.79568 | 50.03519
67.56718 | 154.2141 | -4.288692 | 25.74507 | 49.98123 | 77.97551 | 178.2678 | -4.939022 | 31.48522 | 49.99402 | 77.97551 | 178.2479 | -5.14743 | 32.79272 | 49.98788
67.57218 | 154.2636 | -4.289174 | 25.74568 | 50.00198 | 77.9805 | 178.3193 | -4.939872 | 31.4865 | 50.01816 | 77.9805 | 178.2978 | -5.148235 | 32.78984 | 50.0035
67.57718 | 154.3134 | -4.28962 | 25.74911 | 50.00803 | 77.98384 | 178.3511 | -4.94036 | 31.48556 | 49.97324 | 77.98384 | 178.3306 | -5.14883 | 32.7943 | 50.00088
67.5805 | 154.3461 | -4.289934 | 25.75017 | 49.97066 | 77.98882 | 178.4014 | -4.941394 | 31.49162 | 50.02322 | 77.98882 | 178.3804 | -5.149616 | 32.81085 | 50.0021
67.58384 | 154.3804 | -4.290288 | 25.75183 | 50.02402 | 77.99384 | 178.451 | -4.942789 | 31.50303 | 49.98978 | 77.99384 | 178.4295 | -5.150338 | 32.82225 | 50.0049
67.58884 | 154.43 | -4.29084 | 25.75371 | 50.00375 | 77.99884 | 178.5008 | -4.943848 | 31.50535 | 50.00134 | 77.99884 | 178.4798 | -5.151036 | 32.8182 | 49.97828
67.59384 | 154.4812 | -4.291386 | 25.75565 | 50.00037 | 78.00384 | 178.5512 | -4.944903 | 31.50362 | 49.99544 | 78.00384 | 178.5297 | -5.15174 | 32.80704 | 49.9947
67.59718 | 154.5138 | -4.291709 | 25.7577 | 49.99226 | 78.00884 | 178.6004 | -4.946374 | 31.5139 | 50.01006 | 78.00884 | 178.5809 | -5.152416 | 32.80144 | 50.01188
67.6005 | 154.5469 | -4.292041 | 25.75725 | 49.99024 | 78.01384 | 178.6507 | -4.947238 | 31.52592 | 50.00728 | 78.01384 | 178.6311 | -5.153078 | 32.805 | 49.9808
67.60384 | 154.5804 | -4.292398 | 25.76187 | 50.00541 | 78.01716 | 178.6854 | -4.947791 | 31.53223 | 49.99399 | 78.01716 | 178.663 | -5.153506 | 32.81108 | 50.01868
67.60884 | 154.6301 | -4.292922 | 25.77255 | 49.97538 | 78.02218 | 178.7339 | -4.94871 | 31.53436 | 49.98928 | 78.02218 | 178.7133 | -5.154182 | 32.82015 | 50.00488
67.61384 | 154.6805 | -4.293444 | 25.77995 | 50.03828 | 78.02718 | 178.7834 | -4.949878 | 31.53669 | 50.01458 | 78.02718 | 178.763 | -5.154846 | 32.82577 | 50.01301
67.61718 | 154.7144 | -4.293817 | 25.77758 | 49.97041 | 78.03218 | 178.8339 | -4.950699 | 31.54428 | 50.00522 | 78.03218 | 178.8138 | -5.155567 | 32.82856 | 49.98639
67.6205 | 154.7469 | -4.294192 | 25.77258 | 50.01612 | 78.03718 | 178.8841 | -4.951574 | 31.55533 | 50.00366 | 78.03718 | 178.8634 | -5.156324 | 32.83182 | 50.02369
67.6255 | 154.7963 | -4.294712 | 25.76954 | 49.98979 | 78.0405 | 178.9169 | -4.95216 | 31.56056 | 50.00874 | 78.0405 | 178.8976 | -5.156938 | 32.835 | 49.98244
67.6305 | 154.846 | -4.29518 | 25.7756 | 50.00367 | 78.0455 | 178.9668 | -4.953868 | 31.572 | 49.9955 | 78.0455 | 178.9471 | -5.15787 | 32.84475 | 50.01291
67.63384 | 154.8805 | -4.295484 | 25.78027 | 50.00088 | 78.0505 | 179.0168 | -4.955191 | 31.5793 | 49.98545 | 78.0505 | 178.9978 | -5.158609 | 32.85466 | 49.97624
67.63718 | 154.9134 | -4.295832 | 25.78537 | 49.99237 | 78.0555 | 179.067 | -4.956082 | 31.58648 | 50.00752 | 78.0555 | 179.0468 | -5.15929 | 32.8639 | 50.009
67.64216 | 154.9634 | -4.296374 | 25.79269 | 50.00566 | 78.0605 | 179.1169 | -4.956913 | 31.59787 | 50.00075 | 78.0605 | 179.097 | -5.160008 | 32.87458 | 49.9962
67.64718 | 155.013 | -4.29689 | 25.795 | 49.9661 | 78.0655 | 179.1671 | -4.95836 | 31.60735 | 50.00404 | 78.0655 | 179.1468 | -5.160924 | 32.88008 | 50.00626
67.6505 | 155.0469 | -4.29726 | 25.7906 | 50.02288 | 78.0705 | 179.217 | -4.960107 | 31.61296 | 50.00197 | 78.0705 | 179.1972 | -5.161667 | 32.87878 | 49.98184
67.65384 | 155.0801 | -4.297604 | 25.78436 | 49.9979 | 78.07384 | 179.2501 | -4.960722 | 31.61711 | 49.98482 | 78.07384 | 179.2299 | -5.162121 | 32.8766 | 49.99546
67.65718 | 155.1132 | -4.297961 | 25.78384 | 49.98381 | 78.07884 | 179.2995 | -4.961544 | 31.62848 | 49.9986 | 78.07884 | 179.2806 | -5.162807 | 32.88264 | 50.0081
67.66218 | 155.1634 | -4.298481 | 25.79593 | 49.9965 | 78.08384 | 179.3506 | -4.962356 | 31.63386 | 49.99046 | 78.08384 | 179.3305 | -5.163433 | 32.89094 | 49.98672
67.66718 | 155.2142 | -4.299004 | 25.80818 | 49.99338 | 78.08884 | 179.4008 | -4.963208 | 31.63534 | 49.9985 | 78.08884 | 179.3807 | -5.164045 | 32.8915 | 49.98912
67.6705 | 155.247 | -4.299367 | 25.8077 | 50.00617 | 78.09384 | 179.45 | -4.964012 | 31.64168 | 50.00769 | 78.09384 | 179.4291 | -5.164722 | 32.88635 | 50.00517
67.67384 | 155.2804 | -4.299692 | 25.80356 | 49.99371 | 78.09882 | 179.5002 | -4.965588 | 31.65422 | 49.98846 | 78.09882 | 179.4802 | -5.165491 | 32.8822 | 50.01451
67.67884 | 155.3296 | -4.300201 | 25.8015 | 50.00391 | 78.10384 | 179.5505 | -4.967543 | 31.66336 | 50.00354 | 78.10384 | 179.5309 | -5.16618 | 32.88654 | 50.00302
67.68384 | 155.3801 | -4.300719 | 25.80696 | 49.97687 | 78.10718 | 179.5842 | -4.968356 | 31.66285 | 50.00871 | 78.10718 | 179.5645 | -5.166602 | 32.89278 | 49.97726
67.68718 | 155.4136 | -4.301106 | 25.81558 | 49.9942 | 78.11218 | 179.6332 | -4.969222 | 31.6661 | 49.99746 | 78.11218 | 179.6148 | -5.167211 | 32.90285 | 50.01309
67.6905 | 155.4464 | -4.301464 | 25.82344 | 50.0377 | 78.11718 | 179.6839 | -4.970076 | 31.67291 | 50.00601 | 78.11718 | 179.6642 | -5.167859 | 32.9065 | 49.98252
67.69384 | 155.4794 | -4.301803 | 25.82888 | 49.9781 | 78.12218 | 179.7332 | -4.971376 | 31.68104 | 49.9749 | 78.12218 | 179.7147 | -5.168507 | 32.90735 | 49.99336
67.69884 | 155.5297 | -4.302319 | 25.83253 | 50.0044 | 78.12718 | 179.7834 | -4.973347 | 31.69276 | 49.94639 | 78.12718 | 179.7641 | -5.169131 | 32.91096 | 49.98212
67.70384 | 155.5799 | -4.302824 | 25.83106 | 50.02707 | 78.1305 | 179.8172 | -4.974358 | 31.70041 | 50.02572 | 78.1305 | 179.7977 | -5.16954 | 32.91425 | 50.01902
67.70718 | 155.6137 | -4.303142 | 25.83037 | 49.98328 | 78.1355 | 179.8665 | -4.975224 | 31.70764 | 50.00891 | 78.1355 | 179.8476 | -5.17016 | 32.92226 | 50.01863
67.7105 | 155.6458 | -4.303417 | 25.8306 | 49.97234 | 78.1405 | 179.9162 | -4.976037 | 31.71161 | 50.00872 | 78.1405 | 179.8977 | -5.170777 | 32.92907 | 49.96116
67.7155 | 155.6962 | -4.303831 | 25.83474 | 50.0025 | 78.1455 | 179.9664 | -4.976878 | 31.71306 | 50.00039 | 78.1455 | 179.9469 | -5.171444 | 32.93331 | 49.9988
67.7205 | 155.7467 | -4.304246 | 25.83776 | 50.00492 | 78.1505 | 180.016 | -4.97773 | 31.7159 | 50.00161 | 78.1505 | 179.997 | -5.17211 | 32.9333 | 50.0077
67.72384 | 155.781 | -4.304548 | 25.83536 | 50.00906 | 78.1555 | 180.0666 | -4.978522 | 31.72204 | 49.99634 | 78.1555 | 180.0464 | -5.17268 | 32.93555 | 50.00903
67.72718 | 155.8128 | -4.304859 | 25.83188 | 49.99443 | 78.1605 | 180.1167 | -4.979329 | 31.73203 | 50.02156 | 78.1605 | 180.097 | -5.173148 | 32.93783 | 49.97273
67.73218 | 155.8631 | -4.30532 | 25.8359 | 50.01284 | 78.16382 | 180.1483 | -4.97984 | 31.73845 | 50.01322 | 78.16382 | 180.1294 | -5.173461 | 32.93881 | 50.00102
67.73718 | 155.9128 | -4.305768 | 25.84512 | 49.9872 | 78.16884 | 180.1989 | -4.980746 | 31.74785 | 49.97858 | 78.16884 | 180.1802 | -5.173962 | 32.9382 | 50.0119
67.7405 | 155.9467 | -4.306046 | 25.85264 | 50.00463 | 78.17384 | 180.2498 | -4.981666 | 31.74904 | 49.98847 | 78.17384 | 180.2306 | -5.174458 | 32.93774 | 50.00589
67.74384 | 155.9792 | -4.306317 | 25.8582 | 50.00116 | 78.17884 | 180.299 | -4.98246 | 31.75327 | 50.00016 | 78.17884 | 180.2807 | -5.174953 | 32.94522 | 49.98918
67.74718 | 156.0131 | -4.30659 | 25.8634 | 49.96896 | 78.18384 | 180.3484 | -4.98323 | 31.76459 | 50.0282 | 78.18384 | 180.3299 | -5.175463 | 32.95444 | 49.99422
67.75218 | 156.0635 | -4.307022 | 25.8631 | 50.00691 | 78.18718 | 180.3836 | -4.98374 | 31.77137 | 49.9914 | 78.18718 | 180.3631 | -5.17583 | 32.95777 | 49.99072
67.75718 | 156.1145 | -4.307468 | 25.85666 | 50.01322 | 78.19218 | 180.4323 | -4.984527 | 31.77185 | 49.99377 | 78.19218 | 180.4129 | -5.17641 | 32.9558 | 50.00344
67.7605 | 156.1468 | -4.307791 | 25.85358 | 50.00331 | 78.19718 | 180.482 | -4.98535 | 31.77154 | 50.01504 | 78.19718 | 180.4633 | -5.177002 | 32.95436 | 49.9847
67.76384 | 156.1798 | -4.308115 | 25.85684 | 49.993 | 78.20216 | 180.5316 | -4.986317 | 31.7796 | 49.9867 | 78.20216 | 180.5138 | -5.177514 | 32.96216 | 50.0025
67.76882 | 156.2294 | -4.308553 | 25.86718 | 49.99792 | 78.20718 | 180.5825 | -4.987122 | 31.78451 | 50.00806 | 78.20718 | 180.5642 | -5.177951 | 32.97378 | 49.9846
67.77384 | 156.2804 | -4.308972 | 25.87225 | 49.99352 | 78.21218 | 180.6325 | -4.987891 | 31.78394 | 50.01201 | 78.21218 | 180.6138 | -5.178335 | 32.98156 | 49.99758
67.77718 | 156.3136 | -4.309231 | 25.87268 | 49.99056 | 78.21718 | 180.6824 | -4.988676 | 31.78564 | 49.99962 | 78.21718 | 180.6632 | -5.17873 | 32.98424 | 50.02322
67.7805 | 156.347 | -4.309504 | 25.87348 | 50.0368 | 78.2205 | 180.7157 | -4.989239 | 31.7917 | 49.97642 | 78.2205 | 180.6973 | -5.179035 | 32.98331 | 49.97451
67.7855 | 156.3968 | -4.30993 | 25.8756 | 49.99497 | 78.22551 | 180.7659 | -4.990097 | 31.80519 | 49.99828 | 78.22551 | 180.7464 | -5.179542 | 32.97852 | 50.0009
67.7905 | 156.4461 | -4.310395 | 25.87427 | 49.96974 | 78.2305 | 180.8142 | -4.990914 | 31.81402 | 50.01233 | 78.2305 | 180.7969 | -5.180022 | 32.9736 | 49.97664
67.79384 | 156.4787 | -4.310675 | 25.87078 | 50.00027 | 78.2355 | 180.8656 | -4.991694 | 31.814 | 50.01269 | 78.2355 | 180.847 | -5.180542 | 32.97564 | 50.0071
67.79718 | 156.5134 | -4.310926 | 25.86844 | 49.99223 | 78.2405 | 180.9154 | -4.992484 | 31.81262 | 50.01537 | 78.2405 | 180.8966 | -5.181033 | 32.97878 | 49.99133
67.8005 | 156.5458 | -4.311186 | 25.87134 | 50.00588 | 78.2455 | 180.965 | -4.993298 | 31.8175 | 50.00533 | 78.2455 | 180.947 | -5.181484 | 32.98111 | 50.00158
67.8055 | 156.596 | -4.31155 | 25.8769 | 50.00582 | 78.2505 | 181.016 | -4.994278 | 31.82369 | 50.01148 | 78.2505 | 180.9972 | -5.181928 | 32.97994 | 50.00329
67.8105 | 156.6468 | -4.311964 | 25.88228 | 50.00058 | 78.25384 | 181.0486 | -4.995136 | 31.82784 | 50.0107 | 78.25384 | 181.0304 | -5.182219 | 32.97983 | 50.00082
67.81384 | 156.6806 | -4.312231 | 25.8853 | 50.00015 | 78.25884 | 181.0988 | -4.995996 | 31.82794 | 49.99678 | 78.25884 | 181.0804 | -5.182637 | 32.97844 | 50.00502
67.81718 | 156.7128 | -4.312578 | 25.88949 | 49.98438 | 78.26384 | 181.1483 | -4.996799 | 31.82835 | 49.98402 | 78.26384 | 181.1298 | -5.183006 | 32.97604 | 49.98482
67.82218 | 156.7629 | -4.313098 | 25.89485 | 50.0005 | 78.26882 | 181.1979 | -4.997592 | 31.83394 | 50.01024 | 78.26882 | 181.1805 | -5.183384 | 32.98086 | 50.00447
67.82718 | 156.8129 | -4.313556 | 25.89494 | 49.96406 | 78.27384 | 181.2484 | -4.998434 | 31.84124 | 50.00416 | 78.27384 | 181.2308 | -5.183842 | 32.9898 | 49.99732
67.8305 | 156.847 | -4.313835 | 25.8953 | 50.0145 | 78.27718 | 181.2813 | -4.998946 | 31.84431 | 50.00104 | 78.27718 | 181.2638 | -5.18416 | 32.99296 | 50.00715
67.83384 | 156.8805 | -4.314125 | 25.89706 | 50.0193 | 78.28218 | 181.3314 | -4.999773 | 31.8515 | 49.99234 | 78.28218 | 181.314 | -5.184559 | 32.98928 | 49.9933
67.83884 | 156.9292 | -4.314631 | 25.90189 | 50.00009 | 78.28718 | 181.3812 | -5.000582 | 31.86174 | 50.00394 | 78.28718 | 181.3644 | -5.184921 | 32.98291 | 49.98838
67.84384 | 156.9789 | -4.31509 | 25.90608 | 49.99688 | 78.29218 | 181.4314 | -5.001413 | 31.86374 | 50.00846 | 78.29218 | 181.4133 | -5.185284 | 32.98326 | 50.00698
67.84718 | 157.012 | -4.31538 | 25.90976 | 49.9914 | 78.29718 | 181.4821 | -5.002243 | 31.85891 | 50.004 | 78.29718 | 181.4642 | -5.1857 | 32.98894 | 50.0101
67.8505 | 157.0446 | -4.31566 | 25.91626 | 50.00572 | 78.30218 | 181.5316 | -5.003067 | 31.85937 | 49.98789 | 78.30218 | 181.5141 | -5.186078 | 33.00032 | 50.0094
67.85384 | 157.0782 | -4.315926 | 25.92497 | 49.9858 | 78.30718 | 181.582 | -5.003782 | 31.86663 | 49.97216 | 78.30718 | 181.5635 | -5.186443 | 33.01017 | 49.99625
67.85884 | 157.1299 | -4.316348 | 25.93032 | 49.98898 | 78.3105 | 181.6146 | -5.004242 | 31.87459 | 50.00087 | 78.3105 | 181.5972 | -5.186626 | 33.01112 | 49.99906
67.86384 | 157.1807 | -4.316804 | 25.9265 | 49.9895 | 78.3155 | 181.6658 | -5.005012 | 31.88672 | 49.9884 | 78.3155 | 181.6472 | -5.186903 | 33.0041 | 49.98617
67.86718 | 157.2128 | -4.317236 | 25.91972 | 50.00516 | 78.3205 | 181.7152 | -5.006631 | 31.90012 | 50.00197 | 78.3205 | 181.6978 | -5.187133 | 32.99503 | 50.0127
67.8705 | 157.2458 | -4.317695 | 25.91658 | 50.0091 | 78.3255 | 181.7645 | -5.008154 | 31.90438 | 50.0052 | 78.3255 | 181.7476 | -5.18735 | 32.99162 | 49.9922
67.8755 | 157.2956 | -4.318202 | 25.9215 | 49.9975 | 78.3305 | 181.8146 | -5.008981 | 31.90294 | 49.97704 | 78.3305 | 181.7982 | -5.187564 | 32.995 | 49.99919
67.8805 | 157.3461 | -4.318676 | 25.93224 | 50.00601 | 78.33384 | 181.8473 | -5.009476 | 31.90329 | 50.02558 | 78.33384 | 181.8318 | -5.187726 | 32.99747 | 49.99198
67.88384 | 157.3788 | -4.318998 | 25.94018 | 50.0015 | 78.33884 | 181.8984 | -5.010204 | 31.90176 | 49.99128 | 78.33884 | 181.8815 | -5.187957 | 32.99791 | 50.0183
67.88718 | 157.4119 | -4.31934 | 25.94322 | 49.98472 | 78.34384 | 181.9479 | -5.01097 | 31.9027 | 50.01949 | 78.34384 | 181.9306 | -5.188213 | 32.99729 | 50.00965
67.89216 | 157.4628 | -4.319876 | 25.94453 | 50.02696 | 78.34882 | 181.9981 | -5.011695 | 31.90876 | 49.98544 | 78.34882 | 181.9812 | -5.188478 | 33.00089 | 49.99858
67.89718 | 157.5131 | -4.320387 | 25.94451 | 49.96356 | 78.35384 | 182.0479 | -5.0124 | 31.9239 | 50.01106 | 78.35384 | 182.0314 | -5.188691 | 33.00605 | 50.00455
67.9005 | 157.5464 | -4.320748 | 25.94487 | 50.00656 | 78.35884 | 182.0986 | -5.01312 | 31.93263 | 49.98608 | 78.35884 | 182.081 | -5.188816 | 33.00706 | 49.9968
67.90384 | 157.5801 | -4.321106 | 25.94634 | 50.00948 | 78.36384 | 182.1486 | -5.013837 | 31.93252 | 50.00798 | 78.36384 | 182.1306 | -5.188929 | 33.0041 | 49.98243
67.90718 | 157.6127 | -4.321463 | 25.94898 | 49.99454 | 78.36718 | 182.1814 | -5.014301 | 31.92642 | 50.00198 | 78.36718 | 182.1652 | -5.189036 | 33.00234 | 50.01908
67.91218 | 157.6625 | -4.322008 | 25.95275 | 49.99719 | 78.37218 | 182.2314 | -5.014998 | 31.92126 | 50.0189 | 78.37218 | 182.2148 | -5.189187 | 33.0056 | 49.98636
67.91718 | 157.7117 | -4.322474 | 25.95518 | 50.01066 | 78.37718 | 182.2817 | -5.015701 | 31.92468 | 49.9878 | 78.37718 | 182.2649 | -5.189295 | 33.01097 | 49.99394
67.9205 | 157.7458 | -4.322785 | 25.95346 | 50.00266 | 78.38218 | 182.3316 | -5.016419 | 31.93227 | 49.99223 | 78.38218 | 182.3149 | -5.1894 | 33.0083 | 50.00496
67.92384 | 157.7793 | -4.323112 | 25.95657 | 50.00066 | 78.38718 | 182.3808 | -5.017154 | 31.93764 | 49.99296 | 78.38718 | 182.3648 | -5.18951 | 33.00037 | 49.99111
67.92884 | 157.8294 | -4.323628 | 25.96826 | 49.98641 | 78.39216 | 182.4311 | -5.017778 | 31.9435 | 50.00086 | 78.39216 | 182.415 | -5.189568 | 32.99862 | 50.00448
67.93384 | 157.8792 | -4.324188 | 25.9807 | 50.00492 | 78.39718 | 182.4819 | -5.018318 | 31.9499 | 50.00479 | 78.39718 | 182.4651 | -5.18958 | 33.00598 | 49.99884
67.93718 | 157.9122 | -4.324544 | 25.98144 | 50.04821 | 78.4005 | 182.5146 | -5.018643 | 31.95305 | 49.98555 | 78.4005 | 182.4986 | -5.18959 | 33.0105 | 49.98407
67.9405 | 157.9454 | -4.32493 | 25.97828 | 49.96509 | 78.4055 | 182.5651 | -5.019169 | 31.95237 | 50.01438 | 78.4055 | 182.548 | -5.189631 | 33.0099 | 50.00728
67.9455 | 157.9955 | -4.325467 | 25.97059 | 50.00238 | 78.4105 | 182.6151 | -5.019748 | 31.95702 | 49.97483 | 78.4105 | 182.5985 | -5.189622 | 33.00348 | 50.00072
67.9505 | 158.045 | -4.32598 | 25.96851 | 50.00339 | 78.4155 | 182.6646 | -5.020356 | 31.96476 | 49.99607 | 78.4155 | 182.6478 | -5.1896 | 32.9976 | 49.99816
67.95384 | 158.0787 | -4.326343 | 25.97402 | 49.99304 | 78.4205 | 182.714 | -5.020891 | 31.9707 | 50.03092 | 78.4205 | 182.6993 | -5.189504 | 32.99631 | 50.01076
67.95718 | 158.1118 | -4.326736 | 25.98144 | 49.99826 | 78.42384 | 182.7479 | -5.02125 | 31.9689 | 49.98425 | 78.42384 | 182.7324 | -5.189441 | 33.00249 | 50.01835
67.9605 | 158.1444 | -4.327115 | 25.9903 | 50.00739 | 78.42884 | 182.798 | -5.021802 | 31.96235 | 50.00246 | 78.42884 | 182.7823 | -5.189372 | 33.01471 | 49.98426
67.9655 | 158.1949 | -4.327632 | 25.995 | 49.99626 | 78.43384 | 182.8484 | -5.022387 | 31.9584 | 49.98461 | 78.43384 | 182.8323 | -5.189294 | 33.01912 | 50.02815
67.9705 | 158.2457 | -4.328078 | 25.9914 | 50.00744 | 78.43884 | 182.8983 | -5.022825 | 31.96291 | 49.98586 | 78.43884 | 182.8822 | -5.188953 | 33.00995 | 50.00342
67.97384 | 158.2804 | -4.328402 | 25.9864 | 50.01752 | 78.44384 | 182.9493 | -5.023217 | 31.96959 | 50.01736 | 78.44384 | 182.9322 | -5.188301 | 32.99942 | 50.00191
67.97718 | 158.3133 | -4.328772 | 25.98554 | 50.02004 | 78.44884 | 182.9987 | -5.023598 | 31.97043 | 49.99391 | 78.44884 | 182.9826 | -5.187867 | 32.99586 | 49.99346
67.98218 | 158.3621 | -4.329476 | 25.99152 | 50.00606 | 78.45384 | 183.0492 | -5.024014 | 31.97369 | 50.00566 | 78.45384 | 183.0327 | -5.187685 | 32.99372 | 50.00248
67.98718 | 158.4114 | -4.330139 | 26.00098 | 49.97242 | 78.45718 | 183.0806 | -5.024274 | 31.9775 | 49.9936 | 78.45718 | 183.0654 | -5.187637 | 32.9898 | 50.00062
67.9905 | 158.4441 | -4.330512 | 26.00635 | 50.00876 | 78.46218 | 183.1309 | -5.024654 | 31.97856 | 49.9902 | 78.46218 | 183.1154 | -5.187543 | 32.9859 | 50.01284
67.99384 | 158.4781 | -4.330874 | 26.0095 | 49.99436 | 78.46718 | 183.1814 | -5.025002 | 31.97368 | 49.98183 | 78.46718 | 183.166 | -5.187418 | 32.99085 | 49.98877
67.99884 | 158.5281 | -4.331395 | 26.01756 | 50.00892 | 78.47218 | 183.2322 | -5.025304 | 31.96696 | 50.00498 | 78.47218 | 183.2162 | -5.187312 | 32.99629 | 50.0002
68.00384 | 158.5777 | -4.331951 | 26.02381 | 50.0009 | 78.47718 | 183.2824 | -5.025598 | 31.9634 | 50.01144 | 78.47718 | 183.2658 | -5.187271 | 32.9937 | 49.98124
68.00718 | 158.6123 | -4.332342 | 26.02672 | 49.99239 | 78.4805 | 183.3151 | -5.025817 | 31.9636 | 50.00287 | 78.4805 | 183.299 | -5.187241 | 32.99011 | 50.01102
68.0105 | 158.6451 | -4.33271 | 26.0264 | 50.01376 | 78.4855 | 183.3649 | -5.026112 | 31.9675 | 49.99459 | 78.4855 | 183.3496 | -5.187208 | 32.98935 | 49.99194
68.01384 | 158.6783 | -4.333094 | 26.02405 | 49.9643 | 78.4905 | 183.4154 | -5.026383 | 31.97374 | 50.00884 | 78.4905 | 183.4003 | -5.18717 | 32.98944 | 50.00702
68.01882 | 158.7289 | -4.333684 | 26.02598 | 50.00813 | 78.4955 | 183.465 | -5.026733 | 31.98069 | 49.99065 | 78.4955 | 183.4494 | -5.187082 | 32.98836 | 49.99717
68.02384 | 158.7783 | -4.334282 | 26.03318 | 50.01804 | 78.5005 | 183.5154 | -5.027109 | 31.98373 | 49.9772 | 78.5005 | 183.4993 | -5.186951 | 32.98571 | 49.99032
68.02718 | 158.8125 | -4.33469 | 26.0385 | 50.01234 | 78.5055 | 183.5652 | -5.027363 | 31.98395 | 50.01794 | 78.5055 | 183.5491 | -5.186817 | 32.98164 | 50.00631
68.0305 | 158.8442 | -4.335066 | 26.04103 | 49.97176 | 78.5105 | 183.616 | -5.027611 | 31.97958 | 49.96739 | 78.5105 | 183.5996 | -5.186664 | 32.97506 | 50.02724
68.0355 | 158.8942 | -4.335652 | 26.04078 | 50.0093 | 78.51384 | 183.6487 | -5.02781 | 31.97618 | 50.02313 | 78.51384 | 183.6332 | -5.186511 | 32.974 | 49.9755
68.0405 | 158.9436 | -4.336214 | 26.04136 | 50.01816 | 78.51882 | 183.6986 | -5.028067 | 31.97407 | 50.01046 | 78.51882 | 183.6836 | -5.186142 | 32.97506 | 50.00596
68.04384 | 158.9778 | -4.336616 | 26.04382 | 49.98888 | 78.52384 | 183.7482 | -5.028221 | 31.97632 | 49.9901 | 78.52384 | 183.7339 | -5.185913 | 32.979 | 50.00842
68.04718 | 159.0114 | -4.336997 | 26.04676 | 50.00504 | 78.52884 | 183.7986 | -5.028272 | 31.97916 | 50.00334 | 78.52884 | 183.7826 | -5.185772 | 32.9783 | 49.99838
68.0505 | 159.0442 | -4.337352 | 26.0493 | 49.96994 | 78.53384 | 183.8487 | -5.028354 | 31.9809 | 50.00816 | 78.53384 | 183.8326 | -5.185594 | 32.97561 | 50.00454
68.0555 | 159.0944 | -4.337887 | 26.04902 | 50.009 | 78.53882 | 183.8994 | -5.028554 | 31.98778 | 49.97781 | 78.53882 | 183.8834 | -5.185266 | 32.97204 | 49.98994
68.0605 | 159.1448 | -4.338469 | 26.04856 | 49.99463 | 78.54384 | 183.9491 | -5.02875 | 31.99434 | 50.01968 | 78.54384 | 183.9331 | -5.184858 | 32.96875 | 49.99274
68.06384 | 159.1784 | -4.338966 | 26.05084 | 49.99866 | 78.54718 | 183.9822 | -5.02889 | 31.9988 | 50.01275 | 78.54718 | 183.9666 | -5.184626 | 32.96692 | 49.9982
68.06718 | 159.2109 | -4.339376 | 26.056 | 50.02316 | 78.55218 | 184.0326 | -5.029037 | 31.99844 | 49.99613 | 78.55218 | 184.0166 | -5.184266 | 32.96409 | 50.0095
68.07218 | 159.2614 | -4.339986 | 26.06975 | 49.98892 | 78.55718 | 184.0823 | -5.02916 | 31.98894 | 50.04029 | 78.55718 | 184.0665 | -5.183868 | 32.96028 | 50.00878
68.07718 | 159.3119 | -4.340533 | 26.07722 | 49.9989 | 78.56216 | 184.1324 | -5.029259 | 31.97972 | 49.99066 | 78.56216 | 184.1174 | -5.183466 | 32.958 | 49.99646
68.0805 | 159.3456 | -4.340903 | 26.0784 | 50.02322 | 78.56718 | 184.183 | -5.029337 | 31.97715 | 50.00064 | 78.56718 | 184.1676 | -5.18308 | 32.95857 | 50.01529
68.08384 | 159.3781 | -4.341286 | 26.07398 | 49.99013 | 78.5705 | 184.2162 | -5.029335 | 31.982 | 50.00016 | 78.5705 | 184.1999 | -5.182856 | 32.95744 | 49.98817
68.08884 | 159.4274 | -4.341916 | 26.07114 | 50.00531 | 78.5755 | 184.2671 | -5.029352 | 31.98652 | 50.00883 | 78.5755 | 184.2499 | -5.182466 | 32.94858 | 50.00304
68.09384 | 159.4778 | -4.342541 | 26.07324 | 50.01306 | 78.5805 | 184.3172 | -5.029406 | 31.98894 | 49.99462 | 78.5805 | 184.3009 | -5.182031 | 32.93795 | 50.0003
68.09718 | 159.5112 | -4.342942 | 26.07869 | 50.00326 | 78.5855 | 184.3671 | -5.029406 | 31.98614 | 50.01676 | 78.5855 | 184.3505 | -5.181588 | 32.9409 | 50.01277
68.1005 | 159.5451 | -4.343387 | 26.0852 | 49.98517 | 78.5905 | 184.4166 | -5.029366 | 31.9834 | 49.95786 | 78.5905 | 184.4007 | -5.181182 | 32.9464 | 49.9731
68.10384 | 159.5774 | -4.343809 | 26.08953 | 50.0198 | 78.5955 | 184.466 | -5.029352 | 31.97992 | 50.0306 | 78.5955 | 184.4507 | -5.18075 | 32.94137 | 50.01046
68.10884 | 159.627 | -4.34438 | 26.09312 | 50.00506 | 78.6005 | 184.5164 | -5.02934 | 31.97455 | 49.99054 | 78.6005 | 184.5009 | -5.179922 | 32.92748 | 49.98538
68.11384 | 159.678 | -4.344906 | 26.0997 | 49.96602 | 78.60384 | 184.5497 | -5.029312 | 31.97361 | 49.97416 | 78.60384 | 184.5342 | -5.179254 | 32.92086 | 49.99635
68.11718 | 159.7106 | -4.34525 | 26.10468 | 50.00714 | 78.60884 | 184.6 | -5.029004 | 31.97472 | 50.00574 | 78.60884 | 184.5842 | -5.17873 | 32.91904 | 50.01117
68.1205 | 159.7439 | -4.345626 | 26.11098 | 49.9861 | 78.61384 | 184.6508 | -5.028764 | 31.97839 | 49.99276 | 78.61384 | 184.6339 | -5.17828 | 32.92196 | 49.99016
68.1255 | 159.7942 | -4.346176 | 26.11403 | 50.00076 | 78.61884 | 184.7006 | -5.02861 | 31.97185 | 50.00278 | 78.61884 | 184.6848 | -5.177812 | 32.92102 | 50.01314
68.1305 | 159.8433 | -4.346746 | 26.11054 | 50.0032 | 78.62384 | 184.7499 | -5.028491 | 31.96341 | 49.99402 | 78.62384 | 184.7346 | -5.177289 | 32.91248 | 50.00915
68.13384 | 159.8776 | -4.347142 | 26.1048 | 49.9773 | 78.62718 | 184.7834 | -5.028359 | 31.95765 | 49.99068 | 78.62718 | 184.7684 | -5.176922 | 32.90156 | 50.00229
68.13718 | 159.9106 | -4.347546 | 26.09902 | 50.00998 | 78.63218 | 184.8337 | -5.028174 | 31.9562 | 50.01418 | 78.63218 | 184.8181 | -5.176033 | 32.88756 | 49.99057
68.14216 | 159.9608 | -4.348156 | 26.1013 | 50.0094 | 78.63718 | 184.8838 | -5.027832 | 31.95611 | 49.99984 | 78.63718 | 184.8681 | -5.17511 | 32.8804 | 49.99122
68.14718 | 160.0106 | -4.348734 | 26.10832 | 49.99624 | 78.64216 | 184.9337 | -5.027414 | 31.95155 | 49.99117 | 78.64216 | 184.9183 | -5.17458 | 32.88145 | 50.00548
68.1505 | 160.0436 | -4.349113 | 26.11252 | 49.9834 | 78.64718 | 184.9835 | -5.027061 | 31.94345 | 49.98973 | 78.64718 | 184.9684 | -5.174076 | 32.88353 | 50.01309
68.15384 | 160.0769 | -4.3496 | 26.11223 | 49.99584 | 78.65218 | 185.0335 | -5.02671 | 31.93409 | 49.99253 | 78.65218 | 185.0185 | -5.173493 | 32.87738 | 49.9903
68.15718 | 160.1104 | -4.350486 | 26.1167 | 50.01462 | 78.65718 | 185.0825 | -5.026376 | 31.92818 | 50.0243 | 78.65718 | 185.0686 | -5.172652 | 32.8674 | 50.02566
68.16218 | 160.1606 | -4.351334 | 26.12411 | 49.9925 | 78.6605 | 185.1169 | -5.026002 | 31.92733 | 49.99042 | 78.6605 | 185.1014 | -5.171868 | 32.86114 | 50.00641
68.16718 | 160.2105 | -4.351956 | 26.12985 | 50.03058 | 78.6655 | 185.1675 | -5.025019 | 31.92837 | 50.00538 | 78.6655 | 185.1519 | -5.170552 | 32.85246 | 49.99611
68.1705 | 160.2438 | -4.352402 | 26.13326 | 49.98414 | 78.6705 | 185.2176 | -5.024609 | 31.9343 | 49.9974 | 78.6705 | 185.2019 | -5.169081 | 32.83319 | 50.02312
68.17384 | 160.2775 | -4.353212 | 26.14032 | 50.01954 | 78.6755 | 185.2678 | -5.024266 | 31.93592 | 49.9947 | 78.6755 | 185.252 | -5.168087 | 32.82084 | 50.00557
68.17884 | 160.3273 | -4.354084 | 26.15078 | 49.98738 | 78.6805 | 185.3178 | -5.023752 | 31.93213 | 49.99166 | 78.6805 | 185.3027 | -5.167322 | 32.81976 | 49.97394
68.18384 | 160.3767 | -4.354684 | 26.15402 | 50.02383 | 78.6855 | 185.3673 | -5.022938 | 31.92278 | 50.02218 | 78.6855 | 185.3529 | -5.166326 | 32.82135 | 50.00572
68.18718 | 160.4101 | -4.355046 | 26.15417 | 49.97463 | 78.6905 | 185.4175 | -5.02257 | 31.91189 | 49.97247 | 78.6905 | 185.4023 | -5.165156 | 32.81731 | 49.99274
68.1905 | 160.4439 | -4.355493 | 26.15632 | 50.00932 | 78.69384 | 185.451 | -5.022402 | 31.90443 | 50.00094 | 78.69384 | 185.4354 | -5.16461 | 32.8179 | 50.00602
68.1955 | 160.4935 | -4.356234 | 26.16649 | 50.00146 | 78.69884 | 185.5011 | -5.021976 | 31.89458 | 50.00404 | 78.69884 | 185.4859 | -5.163282 | 32.8078 | 50.01564
68.2005 | 160.5434 | -4.356862 | 26.17158 | 49.98448 | 78.70384 | 185.5523 | -5.021016 | 31.88825 | 49.97066 | 78.70384 | 185.5361 | -5.161446 | 32.78731 | 49.97805
68.20384 | 160.5761 | -4.357269 | 26.1718 | 50.01178 | 78.70884 | 185.6017 | -5.019852 | 31.88456 | 50.01205 | 78.70884 | 185.5862 | -5.16026 | 32.77022 | 49.98874
68.20718 | 160.6098 | -4.357678 | 26.17004 | 49.97945 | 78.71384 | 185.6514 | -5.019172 | 31.88486 | 50.0059 | 78.71384 | 185.636 | -5.159539 | 32.76415 | 50.02709
68.2105 | 160.6437 | -4.358114 | 26.17038 | 49.99486 | 78.71718 | 185.6844 | -5.018891 | 31.88312 | 49.99366 | 78.71718 | 185.6695 | -5.158874 | 32.7625 | 49.98328
68.2155 | 160.6934 | -4.358853 | 26.17516 | 49.9992 | 78.72218 | 185.7351 | -5.018312 | 31.87144 | 49.99412 | 78.72218 | 185.7197 | -5.15755 | 32.75836 | 50.00424
68.2205 | 160.7425 | -4.359836 | 26.1857 | 49.9999 | 78.72718 | 185.7853 | -5.01766 | 31.85689 | 49.99941 | 78.72718 | 185.77 | -5.156206 | 32.75 | 50.00512
68.22384 | 160.7762 | -4.360362 | 26.18982 | 49.99998 | 78.73218 | 185.8358 | -5.01719 | 31.8511 | 49.99307 | 78.73218 | 185.8204 | -5.154861 | 32.73808 | 49.99294
68.22718 | 160.8094 | -4.360788 | 26.19084 | 50.0235 | 78.73718 | 185.8865 | -5.016738 | 31.84822 | 50.03374 | 78.73718 | 185.8708 | -5.15348 | 32.72511 | 50.01184
68.23218 | 160.8593 | -4.361397 | 26.1906 | 49.99291 | 78.74218 | 185.936 | -5.015902 | 31.84234 | 50.00136 | 78.74218 | 185.9208 | -5.151897 | 32.71426 | 49.99402
68.23718 | 160.9104 | -4.362028 | 26.19559 | 50.00087 | 78.74718 | 185.9862 | -5.015088 | 31.83747 | 49.99075 | 78.74718 | 185.9706 | -5.15041 | 32.70406 | 49.98062
68.2405 | 160.9434 | -4.362467 | 26.203 | 50.00022 | 78.7505 | 186.0195 | -5.014722 | 31.83482 | 50.03684 | 78.7505 | 186.003 | -5.149643 | 32.69672 | 50.01866
68.24384 | 160.9775 | -4.362888 | 26.2079 | 49.99222 | 78.7555 | 186.071 | -5.01417 | 31.8291 | 49.99108 | 78.7555 | 186.0541 | -5.148804 | 32.68663 | 49.99606
68.24884 | 161.0266 | -4.363533 | 26.20916 | 50.01347 | 78.7605 | 186.1204 | -5.013538 | 31.82635 | 49.99911 | 78.7605 | 186.1047 | -5.148046 | 32.67754 | 50.00274
68.25384 | 161.0769 | -4.364218 | 26.20696 | 49.9935 | 78.7655 | 186.1703 | -5.01302 | 31.82916 | 50.0204 | 78.7655 | 186.1546 | -5.146236 | 32.66342 | 49.9975
68.25718 | 161.1105 | -4.364682 | 26.2088 | 49.98271 | 78.7705 | 186.2198 | -5.01251 | 31.82657 | 49.96131 | 78.7705 | 186.2051 | -5.143164 | 32.64229 | 49.98878
68.2605 | 161.1439 | -4.36515 | 26.21274 | 50.00351 | 78.77384 | 186.2531 | -5.01207 | 31.81978 | 50.02949 | 78.77384 | 186.2384 | -5.140839 | 32.62748 | 49.97371
68.26384 | 161.177 | -4.365594 | 26.21836 | 50.00088 | 78.77884 | 186.304 | -5.010261 | 31.80172 | 49.98209 | 78.77884 | 186.2889 | -5.138116 | 32.61992 | 50.00079
68.26882 | 161.2268 | -4.366306 | 26.22668 | 49.99918 | 78.78384 | 186.3541 | -5.008043 | 31.77995 | 50.01858 | 78.78384 | 186.3389 | -5.136639 | 32.61736 | 50.00008
68.27384 | 161.2769 | -4.36704 | 26.22894 | 49.99366 | 78.78882 | 186.4039 | -5.005982 | 31.76374 | 49.99214 | 78.78882 | 186.3882 | -5.135712 | 32.60375 | 49.99708
68.27718 | 161.3104 | -4.367537 | 26.22883 | 49.99059 | 78.79384 | 186.4541 | -5.004347 | 31.75325 | 50.00078 | 78.79384 | 186.4385 | -5.133984 | 32.57978 | 50.02789
68.2805 | 161.3431 | -4.368015 | 26.22717 | 50.0133 | 78.79884 | 186.5047 | -5.0035 | 31.75334 | 50.01676 | 78.79884 | 186.4877 | -5.13143 | 32.56584 | 49.98672
68.2855 | 161.3933 | -4.368814 | 26.23 | 50.00012 | 78.80384 | 186.5554 | -5.00253 | 31.75093 | 50.0142 | 78.80384 | 186.5387 | -5.12919 | 32.55693 | 50.01903
68.2905 | 161.4427 | -4.369526 | 26.23566 | 50.0188 | 78.80718 | 186.5878 | -5.001857 | 31.74561 | 49.99572 | 78.80718 | 186.5731 | -5.127631 | 32.54632 | 49.99692
68.29384 | 161.4763 | -4.37 | 26.23911 | 49.98904 | 78.81216 | 186.6383 | -5.000652 | 31.73194 | 50.00619 | 78.81216 | 186.623 | -5.125683 | 32.52789 | 49.99268
68.29718 | 161.5086 | -4.370434 | 26.23966 | 50.02076 | 78.81718 | 186.6884 | -4.998043 | 31.70883 | 49.98966 | 78.81718 | 186.6732 | -5.123494 | 32.50884 | 49.99458
68.30218 | 161.5593 | -4.371057 | 26.24039 | 49.98466 | 78.82218 | 186.7387 | -4.992798 | 31.67602 | 49.99642 | 78.82218 | 186.7229 | -5.120826 | 32.49385 | 50.00894
68.30718 | 161.6092 | -4.371716 | 26.24827 | 49.9969 | 78.82718 | 186.7892 | -4.987949 | 31.6497 | 50.00278 | 78.82718 | 186.773 | -5.117975 | 32.48124 | 50.00089
68.3105 | 161.6421 | -4.372164 | 26.25534 | 50.01489 | 78.83218 | 186.8399 | -4.98667 | 31.6487 | 49.99359 | 78.83218 | 186.8231 | -5.116502 | 32.4747 | 49.9786
68.31384 | 161.6765 | -4.372622 | 26.26029 | 50.00372 | 78.83716 | 186.8886 | -4.985786 | 31.64682 | 49.99466 | 78.83716 | 186.8739 | -5.1154 | 32.46801 | 50.00882
68.31718 | 161.7094 | -4.373067 | 26.2611 | 49.99309 | 78.8405 | 186.9234 | -4.985206 | 31.64388 | 50.01433 | 78.8405 | 186.907 | -5.11406 | 32.4583 | 50.0022
68.32218 | 161.759 | -4.373736 | 26.2593 | 49.98424 | 78.8455 | 186.9728 | -4.984174 | 31.63423 | 50.0042 | 78.8455 | 186.957 | -5.111179 | 32.43592 | 50.00133
68.32718 | 161.8087 | -4.374436 | 26.26273 | 50.03758 | 78.8505 | 187.0234 | -4.982196 | 31.62459 | 50.0208 | 78.8505 | 187.0073 | -5.107968 | 32.40807 | 50.01422
68.3305 | 161.8423 | -4.374916 | 26.26846 | 50.00156 | 78.8555 | 187.0726 | -4.979463 | 31.61318 | 49.99639 | 78.8555 | 187.0578 | -5.105469 | 32.39338 | 50.0081
68.33384 | 161.8766 | -4.375382 | 26.27488 | 50.01606 | 78.8605 | 187.123 | -4.97707 | 31.60076 | 50.00278 | 78.8605 | 187.1078 | -5.103414 | 32.3828 | 50.00708
68.33884 | 161.9258 | -4.376065 | 26.28749 | 49.99272 | 78.86384 | 187.1558 | -4.976214 | 31.59321 | 50.00854 | 78.86384 | 187.1418 | -5.102032 | 32.3742 | 49.9939
68.34384 | 161.975 | -4.376926 | 26.29823 | 50.03846 | 78.86884 | 187.2064 | -4.974258 | 31.57596 | 49.9886 | 78.86884 | 187.1914 | -5.099026 | 32.35518 | 49.99904
68.34718 | 162.0088 | -4.377494 | 26.30251 | 49.97826 | 78.87384 | 187.2562 | -4.97102 | 31.5517 | 50.02707 | 78.87384 | 187.2418 | -5.096278 | 32.34558 | 50.01557
68.3505 | 162.0418 | -4.378078 | 26.30571 | 49.9789 | 78.87884 | 187.3076 | -4.967928 | 31.52628 | 49.98856 | 78.87884 | 187.2921 | -5.094818 | 32.3386 | 49.9985
68.3555 | 162.0925 | -4.378809 | 26.30918 | 50.01236 | 78.88384 | 187.3572 | -4.964654 | 31.50167 | 49.99259 | 78.88384 | 187.341 | -5.093296 | 32.3219 | 49.97478
68.3605 | 162.1427 | -4.379552 | 26.31476 | 50.01534 | 78.88884 | 187.4079 | -4.962016 | 31.4829 | 49.99983 | 78.88884 | 187.3915 | -5.089812 | 32.29132 | 49.98824
68.36384 | 162.1752 | -4.380045 | 26.31596 | 50.00383 | 78.89384 | 187.458 | -4.960156 | 31.46882 | 50.01406 | 78.89384 | 187.4426 | -5.086975 | 32.26664 | 50.04266
68.36718 | 162.2092 | -4.380516 | 26.31639 | 49.96179 | 78.89718 | 187.4909 | -4.95878 | 31.46014 | 50.01138 | 78.89718 | 187.4761 | -5.08425 | 32.24596 | 49.995
68.3705 | 162.2418 | -4.38099 | 26.31755 | 50.02961 | 78.90218 | 187.5412 | -4.95652 | 31.44925 | 49.98709 | 78.90218 | 187.5255 | -5.081058 | 32.22565 | 49.98748
68.3755 | 162.2924 | -4.381728 | 26.32154 | 49.99385 | 78.90718 | 187.5912 | -4.95439 | 31.43942 | 50.02221 | 78.90718 | 187.5755 | -5.077644 | 32.21028 | 50.00187
68.3805 | 162.3423 | -4.382444 | 26.32716 | 49.97746 | 78.91218 | 187.6419 | -4.952652 | 31.42734 | 50.00248 | 78.91218 | 187.626 | -5.074918 | 32.20026 | 50.00324
68.38384 | 162.3764 | -4.382896 | 26.33038 | 50.0335 | 78.91718 | 187.6922 | -4.950283 | 31.4127 | 50.0018 | 78.91718 | 187.6768 | -5.071274 | 32.1794 | 49.98781
68.38718 | 162.4094 | -4.383378 | 26.33138 | 49.98486 | 78.9205 | 187.7247 | -4.948384 | 31.40213 | 49.97694 | 78.9205 | 187.7103 | -5.068688 | 32.16228 | 50.0361
68.39216 | 162.4591 | -4.384166 | 26.3282 | 50.0133 | 78.9255 | 187.7759 | -4.944836 | 31.3868 | 49.9964 | 78.9255 | 187.7598 | -5.06534 | 32.13428 | 50.00074
68.39718 | 162.5088 | -4.384906 | 26.32842 | 49.99193 | 78.9305 | 187.8253 | -4.942406 | 31.37464 | 49.99965 | 78.9305 | 187.8098 | -5.063201 | 32.11394 | 49.98442
68.4005 | 162.5427 | -4.385385 | 26.33272 | 50.00582 | 78.9355 | 187.8756 | -4.941044 | 31.35959 | 50.01562 | 78.9355 | 187.86 | -5.060404 | 32.09313 | 50.0054
68.40384 | 162.5762 | -4.38588 | 26.33652 | 49.99361 | 78.9405 | 187.9253 | -4.939319 | 31.34394 | 49.99216 | 78.9405 | 187.9108 | -5.057243 | 32.07615 | 49.988
68.40718 | 162.6091 | -4.38642 | 26.34064 | 50.02191 | 78.9455 | 187.9759 | -4.936799 | 31.32698 | 49.9978 | 78.9455 | 187.9604 | -5.053658 | 32.05623 | 50.00988
68.41218 | 162.6584 | -4.387184 | 26.34308 | 49.99559 | 78.9505 | 188.0262 | -4.934504 | 31.30875 | 49.97785 | 78.9505 | 188.0107 | -5.050846 | 32.03745 | 49.99786
68.41718 | 162.7083 | -4.387914 | 26.3491 | 49.9729 | 78.95384 | 188.0597 | -4.932682 | 31.29275 | 50.0258 | 78.95384 | 188.0446 | -5.049332 | 32.02567 | 49.99163
68.4205 | 162.7418 | -4.388382 | 26.35156 | 50.00889 | 78.95884 | 188.1095 | -4.929162 | 31.2681 | 49.9913 | 78.95884 | 188.0942 | -5.047594 | 32.01549 | 49.99674
68.42384 | 162.775 | -4.388828 | 26.35232 | 50.00222 | 78.96384 | 188.1601 | -4.924242 | 31.23584 | 49.996 | 78.96384 | 188.145 | -5.045544 | 32.00617 | 50.01064
68.42884 | 162.8254 | -4.389512 | 26.35858 | 50.0072 | 78.96884 | 188.2094 | -4.921756 | 31.21407 | 49.99742 | 78.96884 | 188.1953 | -5.042109 | 31.98318 | 49.9997
68.43384 | 162.8742 | -4.390204 | 26.36582 | 50.0211 | 78.97384 | 188.2593 | -4.91903 | 31.19291 | 50.01854 | 78.97384 | 188.2446 | -5.039367 | 31.96048 | 49.99527
68.43718 | 162.9083 | -4.390654 | 26.36756 | 49.98175 | 78.97884 | 188.3105 | -4.91649 | 31.17815 | 49.998 | 78.97884 | 188.2949 | -5.03599 | 31.93315 | 49.99244
68.4405 | 162.942 | -4.391096 | 26.36328 | 49.99544 | 78.98384 | 188.3612 | -4.913216 | 31.16654 | 49.99197 | 78.98384 | 188.3454 | -5.032062 | 31.90461 | 49.99456
68.4455 | 162.9905 | -4.391836 | 26.36106 | 50.01398 | 78.98718 | 188.3941 | -4.91135 | 31.16061 | 49.998 | 78.98718 | 188.3794 | -5.029439 | 31.8869 | 50.02213
68.4505 | 163.0411 | -4.392732 | 26.36958 | 49.99356 | 78.99218 | 188.4445 | -4.907806 | 31.13886 | 49.99871 | 78.99218 | 188.4289 | -5.026006 | 31.86565 | 50.0015
68.45384 | 163.0747 | -4.393511 | 26.38177 | 49.99054 | 78.99718 | 188.4951 | -4.905028 | 31.11149 | 50.00144 | 78.99718 | 188.4792 | -5.022617 | 31.84388 | 49.97197
68.45718 | 163.1076 | -4.394078 | 26.39144 | 50.02116 | 79.00218 | 188.5453 | -4.903522 | 31.09634 | 49.99436 | 79.00218 | 188.5295 | -5.020165 | 31.82401 | 49.99758
68.4605 | 163.1414 | -4.394566 | 26.39694 | 49.97393 | 79.00718 | 188.5949 | -4.901774 | 31.08832 | 49.99317 | 79.00718 | 188.5799 | -5.017444 | 31.80447 | 50.02795
68.4655 | 163.1913 | -4.39526 | 26.4015 | 50.00572 | 79.0105 | 188.6282 | -4.89977 | 31.07796 | 50.03747 | 79.0105 | 188.6136 | -5.015442 | 31.79178 | 50.01482
68.4705 | 163.2417 | -4.395975 | 26.40317 | 49.98489 | 79.0155 | 188.6786 | -4.896102 | 31.05386 | 49.97452 | 79.0155 | 188.6632 | -5.012402 | 31.7767 | 50.00034
68.47384 | 163.2748 | -4.396468 | 26.40398 | 50.01974 | 79.0205 | 188.7284 | -4.892346 | 31.0264 | 49.99276 | 79.0205 | 188.7131 | -5.009463 | 31.75959 | 49.96402
68.47718 | 163.3081 | -4.39694 | 26.40512 | 50.00494 | 79.0255 | 188.7786 | -4.890672 | 31.01245 | 50.01453 | 79.0255 | 188.7636 | -5.004011 | 31.71814 | 50.00025
68.48218 | 163.3578 | -4.397633 | 26.41106 | 50.00078 | 79.0305 | 188.8285 | -4.889578 | 31.00268 | 49.99986 | 79.0305 | 188.8141 | -4.998956 | 31.6782 | 50.03762
68.48718 | 163.4074 | -4.398394 | 26.41725 | 49.99224 | 79.0355 | 188.879 | -4.88699 | 30.98484 | 50.00096 | 79.0355 | 188.8648 | -4.995899 | 31.65826 | 49.9726
68.4905 | 163.4409 | -4.399441 | 26.423 | 50.0059 | 79.0405 | 188.9309 | -4.882592 | 30.9581 | 49.97504 | 79.0405 | 188.9151 | -4.99291 | 31.64126 | 50.027
68.49384 | 163.4747 | -4.400483 | 26.42885 | 50.00147 | 79.04384 | 188.9626 | -4.880337 | 30.94524 | 50.00942 | 79.04384 | 188.948 | -4.99092 | 31.62741 | 50.00675
68.49884 | 163.5252 | -4.401222 | 26.43411 | 49.99631 | 79.04884 | 189.0131 | -4.877266 | 30.92366 | 49.99756 | 79.04884 | 188.9978 | -4.988224 | 31.60763 | 49.99324
68.50384 | 163.574 | -4.401912 | 26.43448 | 50.0059 | 79.05384 | 189.0633 | -4.874234 | 30.89965 | 50.01386 | 79.05384 | 189.0485 | -4.986076 | 31.59223 | 49.97271
68.50718 | 163.6077 | -4.402384 | 26.43033 | 49.9858 | 79.05884 | 189.1136 | -4.869172 | 30.86214 | 49.98356 | 79.05884 | 189.0994 | -4.982864 | 31.57262 | 49.99672
68.5105 | 163.6422 | -4.402853 | 26.4281 | 49.95727 | 79.06384 | 189.1637 | -4.865426 | 30.83497 | 50.0203 | 79.06384 | 189.1484 | -4.979539 | 31.55542 | 50.01376
68.51384 | 163.6742 | -4.40334 | 26.43024 | 50.04418 | 79.06718 | 189.197 | -4.863652 | 30.82039 | 50.00508 | 79.06718 | 189.1824 | -4.977056 | 31.53941 | 50.0191
68.51882 | 163.7249 | -4.404102 | 26.44166 | 49.99712 | 79.07218 | 189.2479 | -4.860442 | 30.79284 | 50.00275 | 79.07218 | 189.2325 | -4.973774 | 31.51292 | 49.98831
68.52384 | 163.7742 | -4.404912 | 26.4516 | 49.98404 | 79.07718 | 189.299 | -4.856656 | 30.76659 | 49.94235 | 79.07718 | 189.2838 | -4.970003 | 31.48084 | 50.00665
68.52718 | 163.808 | -4.405468 | 26.45224 | 49.996 | 79.08218 | 189.3488 | -4.853972 | 30.75518 | 50.02228 | 79.08218 | 189.3335 | -4.965289 | 31.45015 | 49.99518
68.5305 | 163.8412 | -4.405962 | 26.45163 | 49.9755 | 79.08716 | 189.3976 | -4.851934 | 30.75032 | 49.99126 | 79.08716 | 189.3826 | -4.960318 | 31.41954 | 49.98543
68.5355 | 163.8911 | -4.406887 | 26.45325 | 50.01284 | 79.09216 | 189.4479 | -4.848931 | 30.73607 | 49.99374 | 79.09216 | 189.4339 | -4.95575 | 31.38789 | 50.00946
68.5405 | 163.9409 | -4.407754 | 26.45512 | 49.98248 | 79.09718 | 189.4989 | -4.843542 | 30.70772 | 50.0385 | 79.09718 | 189.4849 | -4.95243 | 31.36531 | 49.97436
68.54384 | 163.9748 | -4.408266 | 26.45285 | 50.01912 | 79.1005 | 189.5335 | -4.840493 | 30.68882 | 49.96264 | 79.1005 | 189.5177 | -4.950037 | 31.3522 | 50.00924
68.54718 | 164.0089 | -4.408826 | 26.45124 | 49.98128 | 79.1055 | 189.5825 | -4.836944 | 30.66386 | 50.00492 | 79.1055 | 189.5678 | -4.94622 | 31.3296 | 50.01122
68.55218 | 164.0577 | -4.40956 | 26.45793 | 49.99707 | 79.1105 | 189.6326 | -4.834265 | 30.63998 | 50.00676 | 79.1105 | 189.6177 | -4.941074 | 31.29375 | 49.97765
68.55718 | 164.1078 | -4.410336 | 26.4731 | 49.96838 | 79.1155 | 189.683 | -4.830324 | 30.6091 | 50.00104 | 79.1155 | 189.6687 | -4.935989 | 31.2565 | 50.00632
68.5605 | 164.1408 | -4.410813 | 26.48032 | 50.02341 | 79.1205 | 189.733 | -4.825539 | 30.57594 | 50.00793 | 79.1205 | 189.7178 | -4.932533 | 31.22944 | 49.9928
68.56384 | 164.1733 | -4.411312 | 26.48541 | 50.01369 | 79.1255 | 189.7838 | -4.820907 | 30.54368 | 49.99634 | 79.1255 | 189.7688 | -4.92802 | 31.1957 | 49.99594
68.56718 | 164.207 | -4.411782 | 26.48993 | 49.97208 | 79.1305 | 189.8336 | -4.817056 | 30.51793 | 50.0153 | 79.1305 | 189.8204 | -4.923222 | 31.16332 | 50.01213
68.57218 | 164.2568 | -4.412492 | 26.49648 | 50.00836 | 79.13384 | 189.8683 | -4.813718 | 30.49907 | 50.0195 | 79.13384 | 189.8524 | -4.920452 | 31.14916 | 49.97174
68.57718 | 164.3076 | -4.413234 | 26.49946 | 49.99614 | 79.13884 | 189.9172 | -4.809084 | 30.47312 | 49.98542 | 79.13884 | 189.9031 | -4.916188 | 31.12545 | 49.98679
68.5805 | 164.3412 | -4.413715 | 26.49816 | 49.99903 | 79.14384 | 189.9676 | -4.804644 | 30.44004 | 49.97192 | 79.14384 | 189.9533 | -4.911056 | 31.08722 | 50.01276
68.58384 | 164.3748 | -4.414454 | 26.49932 | 49.99978 | 79.14884 | 190.0175 | -4.801194 | 30.40597 | 50.03084 | 79.14884 | 190.0038 | -4.907408 | 31.05287 | 50.01272
68.58884 | 164.424 | -4.415263 | 26.50648 | 49.98725 | 79.15384 | 190.0688 | -4.79697 | 30.37452 | 49.97802 | 79.15384 | 190.0537 | -4.904892 | 31.03654 | 49.98407
68.59384 | 164.4746 | -4.41602 | 26.51884 | 49.97994 | 79.15718 | 190.1021 | -4.794036 | 30.3579 | 49.9945 | 79.15718 | 190.0881 | -4.902807 | 31.02575 | 50.00384
68.59718 | 164.5073 | -4.416496 | 26.52351 | 50.01846 | 79.16218 | 190.152 | -4.788942 | 30.32658 | 50.0148 | 79.16218 | 190.1376 | -4.89816 | 30.99631 | 49.98596
68.6005 | 164.5404 | -4.41696 | 26.52488 | 50.01244 | 79.16718 | 190.2027 | -4.783502 | 30.28763 | 49.99209 | 79.16718 | 190.1874 | -4.891046 | 30.94638 | 50.02206
68.6055 | 164.5913 | -4.417742 | 26.52801 | 50.00488 | 79.17218 | 190.2527 | -4.778207 | 30.2523 | 49.98702 | 79.17218 | 190.2383 | -4.884287 | 30.90232 | 50.01225
68.6105 | 164.6417 | -4.418575 | 26.53704 | 50.01145 | 79.17718 | 190.3036 | -4.774231 | 30.23036 | 50.00184 | 79.17718 | 190.2887 | -4.878586 | 30.86468 | 49.9715
68.61384 | 164.6753 | -4.419067 | 26.54249 | 49.9872 | 79.18218 | 190.3541 | -4.770812 | 30.20974 | 50.00421 | 79.18218 | 190.3389 | -4.873204 | 30.82668 | 50.00044
68.61718 | 164.7076 | -4.419566 | 26.5441 | 49.98899 | 79.18718 | 190.4038 | -4.767634 | 30.18394 | 49.99416 | 79.18718 | 190.3893 | -4.869496 | 30.7968 | 50.00787
68.6205 | 164.7408 | -4.420052 | 26.54254 | 50.00509 | 79.1905 | 190.4368 | -4.765482 | 30.164 | 49.98287 | 79.1905 | 190.423 | -4.866496 | 30.77599 | 50.00197
68.6255 | 164.7902 | -4.420797 | 26.54634 | 50.0057 | 79.1955 | 190.4868 | -4.760813 | 30.13244 | 50.01591 | 79.1955 | 190.4733 | -4.862442 | 30.75089 | 50.01596
68.6305 | 164.8414 | -4.421572 | 26.55243 | 50.00058 | 79.2005 | 190.5367 | -4.754922 | 30.096 | 50.00314 | 79.2005 | 190.5232 | -4.857663 | 30.72118 | 49.96874
68.63384 | 164.8747 | -4.42205 | 26.55664 | 50.00797 | 79.2055 | 190.5871 | -4.7507 | 30.06932 | 50.0142 | 79.2055 | 190.5731 | -4.851804 | 30.67958 | 49.9912
68.63718 | 164.9072 | -4.422543 | 26.55901 | 49.9785 | 79.2105 | 190.6371 | -4.747133 | 30.04614 | 49.97949 | 79.2105 | 190.6245 | -4.843144 | 30.6193 | 50.02885
68.64216 | 164.9575 | -4.423262 | 26.5682 | 50.00154 | 79.21384 | 190.6715 | -4.745298 | 30.03485 | 49.97139 | 79.21384 | 190.6577 | -4.837396 | 30.57826 | 49.96811
68.64718 | 165.0081 | -4.423954 | 26.57426 | 49.99231 | 79.21884 | 190.722 | -4.741308 | 30.00854 | 50.02588 | 79.21884 | 190.7074 | -4.831285 | 30.5352 | 50.00968
68.6505 | 165.0422 | -4.424403 | 26.57504 | 50.00591 | 79.22384 | 190.7714 | -4.734769 | 29.96243 | 49.96968 | 79.22384 | 190.7587 | -4.827496 | 30.5111 | 49.9775
68.65384 | 165.0745 | -4.424879 | 26.57329 | 50.01713 | 79.22884 | 190.8219 | -4.725977 | 29.90443 | 49.99234 | 79.22884 | 190.8088 | -4.82317 | 30.48662 | 50.01018
68.65884 | 165.1238 | -4.425628 | 26.5708 | 49.98996 | 79.23384 | 190.8727 | -4.721004 | 29.87002 | 50.04312 | 79.23384 | 190.8596 | -4.81815 | 30.45612 | 49.98694
68.66382 | 165.1733 | -4.426468 | 26.57228 | 50.01153 | 79.23882 | 190.9222 | -4.71749 | 29.8421 | 49.97735 | 79.23882 | 190.9095 | -4.813247 | 30.41969 | 49.99991
68.66718 | 165.2072 | -4.427383 | 26.5753 | 50.0107 | 79.24384 | 190.9728 | -4.713974 | 29.81156 | 50.00557 | 79.24384 | 190.9592 | -4.807697 | 30.37715 | 50.0125
68.6705 | 165.2404 | -4.428082 | 26.57833 | 49.97918 | 79.24718 | 191.0068 | -4.710053 | 29.784 | 50.02488 | 79.24718 | 190.9936 | -4.802805 | 30.34078 | 50.0031
68.67384 | 165.2735 | -4.428584 | 26.58242 | 50.00262 | 79.25218 | 191.0579 | -4.704364 | 29.74946 | 49.99213 | 79.25218 | 191.0446 | -4.795111 | 30.28836 | 50.00341
68.67884 | 165.3235 | -4.429317 | 26.59 | 50.00726 | 79.25718 | 191.1083 | -4.698631 | 29.71668 | 50.01018 | 79.25718 | 191.0944 | -4.786632 | 30.23152 | 49.99565
68.68384 | 165.374 | -4.429998 | 26.59923 | 49.9741 | 79.26218 | 191.1576 | -4.694641 | 29.68878 | 49.98887 | 79.26218 | 191.1448 | -4.780402 | 30.18501 | 49.98369
68.68718 | 165.4073 | -4.430464 | 26.6049 | 50.03268 | 79.26716 | 191.2079 | -4.69025 | 29.65582 | 50.00359 | 79.26716 | 191.1945 | -4.775922 | 30.15292 | 50.01557
68.6905 | 165.4402 | -4.43094 | 26.6089 | 49.98466 | 79.27218 | 191.2595 | -4.68577 | 29.62639 | 50.00644 | 79.27218 | 191.2452 | -4.771841 | 30.12882 | 50.01221
68.6955 | 165.4901 | -4.431687 | 26.60914 | 49.9976 | 79.27718 | 191.3096 | -4.680268 | 29.59384 | 50.01474 | 79.27718 | 191.2964 | -4.76619 | 30.0907 | 50.00122
68.7005 | 165.5397 | -4.432441 | 26.61153 | 49.9841 | 79.2805 | 191.3434 | -4.67518 | 29.56213 | 49.99584 | 79.2805 | 191.3296 | -4.760844 | 30.0504 | 49.9925
68.70384 | 165.5733 | -4.433016 | 26.62055 | 50.00384 | 79.2855 | 191.3928 | -4.66903 | 29.52041 | 49.97584 | 79.2855 | 191.3799 | -4.751583 | 29.98344 | 49.9998
68.70718 | 165.6067 | -4.433492 | 26.63252 | 50.01662 | 79.2905 | 191.4432 | -4.665087 | 29.48914 | 50.01951 | 79.2905 | 191.4309 | -4.743411 | 29.9256 | 50.00624
68.71218 | 165.6562 | -4.434158 | 26.6438 | 50.00455 | 79.2955 | 191.4938 | -4.661648 | 29.4589 | 50.0158 | 79.2955 | 191.4809 | -4.736435 | 29.88152 | 50.00394
68.71718 | 165.7063 | -4.434806 | 26.63942 | 50.00518 | 79.3005 | 191.5441 | -4.65503 | 29.40954 | 49.9969 | 79.3005 | 191.5315 | -4.727722 | 29.8256 | 49.98789
68.7205 | 165.7401 | -4.43527 | 26.63378 | 49.98564 | 79.30384 | 191.578 | -4.650008 | 29.37261 | 49.98356 | 79.30384 | 191.5652 | -4.721557 | 29.78582 | 50.01262
68.72384 | 165.7736 | -4.43575 | 26.63158 | 50.00424 | 79.30884 | 191.6283 | -4.642856 | 29.32143 | 50.00624 | 79.30884 | 191.6151 | -4.71363 | 29.73146 | 50.01372
68.72718 | 165.8068 | -4.436258 | 26.63508 | 50.00106 | 79.31384 | 191.6773 | -4.637662 | 29.28454 | 50.01004 | 79.31384 | 191.6664 | -4.70798 | 29.68989 | 49.9826
68.73218 | 165.8561 | -4.436962 | 26.64203 | 49.99722 | 79.31884 | 191.7286 | -4.631426 | 29.24182 | 49.99668 | 79.31884 | 191.7166 | -4.700467 | 29.6365 | 49.97968
68.73718 | 165.9061 | -4.437614 | 26.645 | 50.01225 | 79.32384 | 191.7785 | -4.62329 | 29.18746 | 49.99966 | 79.32384 | 191.767 | -4.6945 | 29.59632 | 50.0183
68.7405 | 165.9398 | -4.43808 | 26.64783 | 49.99524 | 79.32884 | 191.8298 | -4.61545 | 29.14004 | 49.99798 | 79.32884 | 191.8171 | -4.68764 | 29.5567 | 49.996
68.74384 | 165.9729 | -4.438556 | 26.65459 | 50.00664 | 79.33384 | 191.8801 | -4.609219 | 29.09912 | 49.99509 | 79.33384 | 191.8676 | -4.682536 | 29.52369 | 50.01837
68.74884 | 166.023 | -4.439496 | 26.6707 | 49.98733 | 79.33716 | 191.9136 | -4.6046 | 29.06612 | 49.99877 | 79.33716 | 191.9013 | -4.678466 | 29.49322 | 49.98894
68.75384 | 166.0728 | -4.440334 | 26.6788 | 50.005 | 79.34216 | 191.9643 | -4.596313 | 29.00766 | 50.00666 | 79.34216 | 191.9514 | -4.669187 | 29.42478 | 50.00805
68.75718 | 166.1063 | -4.440896 | 26.67488 | 49.99341 | 79.34718 | 192.0147 | -4.589784 | 28.96856 | 49.99754 | 79.34718 | 192.0028 | -4.656632 | 29.34138 | 49.99303
68.7605 | 166.1398 | -4.441406 | 26.66859 | 49.99835 | 79.35218 | 192.0652 | -4.585806 | 28.94746 | 50.00354 | 79.35218 | 192.0533 | -4.648224 | 29.28819 | 50.00283
68.76384 | 166.1736 | -4.44189 | 26.66601 | 50.02309 | 79.35718 | 192.1152 | -4.576645 | 28.89036 | 50.00192 | 79.35718 | 192.1039 | -4.641885 | 29.2472 | 50.00967
68.76882 | 166.2228 | -4.442613 | 26.66879 | 49.9899 | 79.3605 | 192.1484 | -4.571133 | 28.85089 | 49.97698 | 79.3605 | 192.1374 | -4.635753 | 29.20704 | 49.99459
68.77384 | 166.2737 | -4.44337 | 26.6746 | 50.00526 | 79.3655 | 192.1996 | -4.565164 | 28.8069 | 50.00128 | 79.3655 | 192.1883 | -4.628517 | 29.15719 | 50.01087
68.77718 | 166.3067 | -4.443926 | 26.67996 | 50.00131 | 79.3705 | 192.2506 | -4.56168 | 28.78092 | 50.03931 | 79.3705 | 192.238 | -4.618941 | 29.0926 | 49.99013
68.7805 | 166.3406 | -4.444438 | 26.68512 | 50.016 | 79.3755 | 192.3004 | -4.554969 | 28.73794 | 49.99242 | 79.3755 | 192.2884 | -4.611262 | 29.04275 | 50.00629
68.7855 | 166.39 | -4.445142 | 26.6908 | 49.97903 | 79.3805 | 192.3506 | -4.543884 | 28.66746 | 49.98985 | 79.3805 | 192.34 | -4.603766 | 28.99701 | 50.01156
68.7905 | 166.439 | -4.445824 | 26.69107 | 50.012 | 79.3855 | 192.4014 | -4.533608 | 28.59762 | 50.00136 | 79.3855 | 192.3905 | -4.597676 | 28.95653 | 49.98028
68.79384 | 166.4728 | -4.446338 | 26.69145 | 50.01083 | 79.3905 | 192.4518 | -4.529166 | 28.56434 | 49.9876 | 79.3905 | 192.4406 | -4.587156 | 28.88924 | 50.03246
68.79718 | 166.5061 | -4.44686 | 26.6951 | 50.00271 | 79.39384 | 192.4845 | -4.5272 | 28.5519 | 50.02824 | 79.39384 | 192.4758 | -4.58009 | 28.84344 | 49.99246
68.80218 | 166.5569 | -4.44759 | 26.70286 | 49.99652 | 79.39884 | 192.5359 | -4.520984 | 28.51299 | 49.99072 | 79.39884 | 192.525 | -4.570904 | 28.77928 | 50.00567
68.80718 | 166.6058 | -4.448284 | 26.70734 | 49.99026 | 79.40384 | 192.5864 | -4.509922 | 28.4398 | 49.99752 | 79.40384 | 192.5755 | -4.562004 | 28.70988 | 50.02876
68.8105 | 166.6382 | -4.448736 | 26.70765 | 50.0289 | 79.40884 | 192.6369 | -4.501504 | 28.37893 | 50.01528 | 79.40884 | 192.6256 | -4.550814 | 28.63341 | 49.98394
68.81384 | 166.6725 | -4.449242 | 26.70928 | 49.99156 | 79.41382 | 192.6877 | -4.49581 | 28.34128 | 49.99216 | 79.41382 | 192.6772 | -4.54094 | 28.57284 | 49.99997
68.81718 | 166.7054 | -4.449754 | 26.71226 | 49.99791 | 79.41884 | 192.7385 | -4.488784 | 28.29866 | 49.988 | 79.41884 | 192.7278 | -4.532738 | 28.52762 | 50.00097
68.82218 | 166.7566 | -4.450494 | 26.71766 | 49.99478 | 79.42384 | 192.7893 | -4.480504 | 28.24788 | 49.97687 | 79.42384 | 192.7774 | -4.5252 | 28.48168 | 49.99854
68.82718 | 166.8062 | -4.451197 | 26.71815 | 49.99948 | 79.42718 | 192.8223 | -4.476086 | 28.21819 | 50.02554 | 79.42718 | 192.8118 | -4.520445 | 28.45002 | 50.00746
68.8305 | 166.8397 | -4.451644 | 26.71864 | 49.99988 | 79.43218 | 192.8721 | -4.470418 | 28.17968 | 49.9913 | 79.43218 | 192.8622 | -4.50936 | 28.3691 | 50.01289
68.83384 | 166.8727 | -4.452109 | 26.72274 | 49.99213 | 79.43718 | 192.9231 | -4.464947 | 28.14322 | 50.0195 | 79.43718 | 192.9126 | -4.496496 | 28.27806 | 49.99032
68.83884 | 166.9232 | -4.452844 | 26.73303 | 50.00856 | 79.44218 | 192.9739 | -4.45479 | 28.078 | 50.01089 | 79.44218 | 192.9636 | -4.486719 | 28.21741 | 49.99653
68.84384 | 166.9736 | -4.45356 | 26.74076 | 49.99302 | 79.44718 | 193.0242 | -4.44401 | 28.00736 | 49.98075 | 79.44718 | 193.0142 | -4.480547 | 28.18826 | 49.99497
68.84718 | 167.006 | -4.454036 | 26.74425 | 49.99825 | 79.4505 | 193.0584 | -4.437054 | 27.96184 | 50.01088 | 79.4505 | 193.0485 | -4.47507 | 28.15806 | 49.98309
68.8505 | 167.0391 | -4.454544 | 26.74806 | 49.96042 | 79.4555 | 193.1086 | -4.428542 | 27.90492 | 49.98701 | 79.4555 | 193.099 | -4.462757 | 28.08163 | 50.00616
68.8555 | 167.0885 | -4.45523 | 26.7541 | 50.00262 | 79.4605 | 193.1587 | -4.41882 | 27.84194 | 50.01437 | 79.4605 | 193.1492 | -4.453188 | 28.02052 | 50.00218
68.8605 | 167.1396 | -4.455894 | 26.759 | 50.00965 | 79.4655 | 193.2094 | -4.415298 | 27.82032 | 49.99442 | 79.4655 | 193.1995 | -4.445852 | 27.9747 | 50.00134
68.86384 | 167.1731 | -4.456308 | 26.75933 | 50.01807 | 79.4705 | 193.2599 | -4.410546 | 27.79194 | 50.01198 | 79.4705 | 193.25 | -4.434596 | 27.90093 | 50.02206
68.86718 | 167.2062 | -4.456744 | 26.75787 | 50.02017 | 79.47551 | 193.3114 | -4.402546 | 27.73972 | 50.00971 | 79.47551 | 193.3011 | -4.422696 | 27.82042 | 49.9829
68.8705 | 167.2393 | -4.457248 | 26.75885 | 49.98154 | 79.4805 | 193.3619 | -4.393417 | 27.67846 | 49.97278 | 79.4805 | 193.3516 | -4.414555 | 27.7671 | 49.99981
68.8755 | 167.2896 | -4.458202 | 26.76778 | 49.98831 | 79.48384 | 193.3946 | -4.388998 | 27.64912 | 50.03238 | 79.48384 | 193.3848 | -4.409584 | 27.73734 | 49.99213
68.8805 | 167.3395 | -4.459669 | 26.7851 | 50.01292 | 79.48882 | 193.4455 | -4.378758 | 27.58234 | 49.9835 | 79.48882 | 193.4359 | -4.402106 | 27.69696 | 49.99192
68.88384 | 167.3723 | -4.460235 | 26.79084 | 50.0032 | 79.49384 | 193.496 | -4.370254 | 27.52588 | 49.97798 | 79.49384 | 193.4862 | -4.397026 | 27.6707 | 50.03363
68.88718 | 167.406 | -4.46077 | 26.79266 | 49.98512 | 79.49884 | 193.5463 | -4.360709 | 27.4599 | 50.01516 | 79.49884 | 193.5367 | -4.387217 | 27.60622 | 49.9945
68.89216 | 167.4561 | -4.46143 | 26.78936 | 50.0055 | 79.50384 | 193.5977 | -4.350631 | 27.39248 | 50.03445 | 79.50384 | 193.5884 | -4.372854 | 27.5095 | 49.98536
68.89718 | 167.5064 | -4.46207 | 26.78581 | 49.99586 | 79.50718 | 193.6314 | -4.344088 | 27.35259 | 49.97725 | 79.50718 | 193.6225 | -4.364472 | 27.45483 | 50.01982
68.9005 | 167.5393 | -4.46251 | 26.78269 | 49.99896 | 79.51218 | 193.6816 | -4.338876 | 27.32671 | 49.99549 | 79.51218 | 193.673 | -4.359161 | 27.42562 | 49.9982
68.90384 | 167.572 | -4.463004 | 26.77923 | 49.99974 | 79.51716 | 193.7309 | -4.334844 | 27.30725 | 49.99331 | 79.51716 | 193.7234 | -4.355064 | 27.40546 | 49.992
68.90884 | 167.6222 | -4.464033 | 26.77766 | 50.00876 | 79.52218 | 193.7818 | -4.32989 | 27.27771 | 50.00287 | 79.52218 | 193.7734 | -4.344568 | 27.34386 | 50.01832
68.91382 | 167.6725 | -4.464844 | 26.78179 | 49.97896 | 79.52718 | 193.8332 | -4.320917 | 27.21778 | 49.98619 | 79.52718 | 193.8237 | -4.331133 | 27.2602 | 49.98617
68.91718 | 167.7054 | -4.465298 | 26.79264 | 50.01822 | 79.53218 | 193.8834 | -4.308314 | 27.13432 | 50.0086 | 79.53218 | 193.8745 | -4.32353 | 27.21267 | 49.98904
68.9205 | 167.739 | -4.465713 | 26.80412 | 49.98108 | 79.53718 | 193.9337 | -4.299459 | 27.08205 | 50.00712 | 79.53718 | 193.9265 | -4.31969 | 27.19316 | 49.98951
68.92384 | 167.7726 | -4.466126 | 26.81334 | 50.05791 | 79.5405 | 193.9676 | -4.295933 | 27.06377 | 49.97828 | 79.5405 | 193.9602 | -4.314335 | 27.16358 | 50.02086
68.92884 | 167.8228 | -4.466774 | 26.82154 | 50.01394 | 79.5455 | 194.0183 | -4.290659 | 27.0321 | 50.00542 | 79.5455 | 194.0099 | -4.303799 | 27.10224 | 50.00522
68.93384 | 167.8725 | -4.467454 | 26.82486 | 49.98574 | 79.5505 | 194.0689 | -4.282057 | 26.97572 | 50.00211 | 79.5505 | 194.0601 | -4.293534 | 27.03861 | 49.99739
68.93718 | 167.9058 | -4.46792 | 26.82854 | 50.01211 | 79.5555 | 194.1198 | -4.275692 | 26.9362 | 49.99446 | 79.5555 | 194.1107 | -4.289234 | 27.00939 | 50.00253
68.9405 | 167.9384 | -4.468469 | 26.82971 | 50.00303 | 79.5605 | 194.1695 | -4.266672 | 26.8799 | 50.00102 | 79.5605 | 194.1611 | -4.2848 | 26.97902 | 49.99556
68.9455 | 167.9882 | -4.469624 | 26.83104 | 50.00244 | 79.5655 | 194.2207 | -4.254287 | 26.80245 | 50.01878 | 79.5655 | 194.2117 | -4.276468 | 26.9292 | 50.00519
68.9505 | 168.0388 | -4.470813 | 26.8289 | 49.98926 | 79.5705 | 194.2713 | -4.243214 | 26.73679 | 49.97992 | 79.5705 | 194.2622 | -4.264924 | 26.86306 | 49.99894
68.95384 | 168.072 | -4.471342 | 26.82876 | 50.02083 | 79.57384 | 194.3042 | -4.24028 | 26.7238 | 49.99498 | 79.57384 | 194.2961 | -4.257122 | 26.81844 | 49.97625
68.95718 | 168.1047 | -4.471868 | 26.8344 | 49.98953 | 79.57884 | 194.3554 | -4.235766 | 26.70098 | 49.99042 | 79.57884 | 194.347 | -4.248747 | 26.76957 | 50.00119
68.96218 | 168.1551 | -4.472652 | 26.84958 | 50.00424 | 79.58384 | 194.4059 | -4.22865 | 26.65735 | 50.00533 | 79.58384 | 194.398 | -4.244715 | 26.74753 | 50.00795
68.96718 | 168.2047 | -4.473324 | 26.8627 | 50.02237 | 79.58884 | 194.4564 | -4.219296 | 26.59892 | 50.00867 | 79.58884 | 194.4484 | -4.242728 | 26.73861 | 49.9983
68.9705 | 168.2392 | -4.47378 | 26.86558 | 49.99775 | 79.59384 | 194.507 | -4.212958 | 26.5591 | 49.99616 | 79.59384 | 194.4982 | -4.238836 | 26.71609 | 49.98887
68.97384 | 168.2728 | -4.474216 | 26.86797 | 49.95242 | 79.59718 | 194.5401 | -4.208838 | 26.53364 | 50.00688 | 79.59718 | 194.5319 | -4.234732 | 26.69376 | 50.01289
68.97718 | 168.3056 | -4.474778 | 26.86965 | 50.03512 | 79.60218 | 194.5922 | -4.200868 | 26.48696 | 49.99912 | 79.60218 | 194.5828 | -4.22505 | 26.64498 | 50.00299
68.98218 | 168.3549 | -4.476113 | 26.87146 | 49.99078 | 79.60718 | 194.6427 | -4.191518 | 26.43234 | 50.00304 | 79.60718 | 194.6333 | -4.217152 | 26.61067 | 50.00656
68.98718 | 168.4047 | -4.477014 | 26.87402 | 50.03043 | 79.61218 | 194.6925 | -4.187456 | 26.40623 | 49.99654 | 79.61218 | 194.6839 | -4.213342 | 26.5941 | 50.00395
68.9905 | 168.4384 | -4.477516 | 26.87994 | 49.97625 | 79.61718 | 194.743 | -4.182367 | 26.37066 | 49.99024 | 79.61718 | 194.7339 | -4.209974 | 26.57551 | 50.00352
68.99384 | 168.4714 | -4.477978 | 26.8886 | 50.00974 | 79.62218 | 194.7935 | -4.174863 | 26.32598 | 50.00631 | 79.62218 | 194.7848 | -4.203738 | 26.5359 | 50.00152
68.99884 | 168.5223 | -4.478653 | 26.8938 | 49.99564 | 79.62718 | 194.8434 | -4.167252 | 26.28591 | 49.97242 | 79.62718 | 194.8346 | -4.197646 | 26.50178 | 49.99075
69.00384 | 168.5738 | -4.479346 | 26.89326 | 50.0325 | 79.6305 | 194.8783 | -4.163886 | 26.27044 | 49.99312 | 79.6305 | 194.8685 | -4.194094 | 26.48514 | 50.04466
69.00718 | 168.6072 | -4.479834 | 26.89513 | 49.9846 | 79.6355 | 194.928 | -4.158571 | 26.24296 | 50.00284 | 79.6355 | 194.9189 | -4.188187 | 26.46223 | 49.99228
69.0105 | 168.6399 | -4.480435 | 26.8997 | 49.99616 | 79.6405 | 194.9781 | -4.155115 | 26.22189 | 50.00969 | 79.6405 | 194.9696 | -4.183945 | 26.44474 | 50.0149
69.0155 | 168.6899 | -4.48168 | 26.91072 | 49.9896 | 79.6455 | 195.0286 | -4.151844 | 26.20576 | 49.99562 | 79.6455 | 195.0194 | -4.182108 | 26.43926 | 50.00428
69.0205 | 168.7391 | -4.482942 | 26.92107 | 49.99896 | 79.6505 | 195.0793 | -4.14753 | 26.18936 | 50.00111 | 79.6505 | 195.07 | -4.179711 | 26.42485 | 50.00513
69.02384 | 168.7713 | -4.483446 | 26.92603 | 49.98407 | 79.65384 | 195.1134 | -4.142074 | 26.1618 | 50.01594 | 79.65384 | 195.1044 | -4.177617 | 26.41286 | 50.00127
69.02718 | 168.8051 | -4.483914 | 26.93001 | 50.01953 | 79.65884 | 195.1633 | -4.13562 | 26.12872 | 49.99074 | 79.65884 | 195.1549 | -4.174866 | 26.3996 | 49.9953
69.0305 | 168.8385 | -4.484366 | 26.93179 | 49.99704 | 79.66382 | 195.2138 | -4.129967 | 26.09789 | 50.01002 | 79.66382 | 195.2056 | -4.172391 | 26.39315 | 49.9917
69.0355 | 168.8885 | -4.485053 | 26.93079 | 50.01524 | 79.66884 | 195.2645 | -4.126944 | 26.08182 | 49.9996 | 79.66884 | 195.255 | -4.170122 | 26.38696 | 50.01242
69.0405 | 168.9385 | -4.485756 | 26.93137 | 49.99996 | 79.67384 | 195.3148 | -4.124411 | 26.06702 | 50.0031 | 79.67384 | 195.3055 | -4.168521 | 26.38422 | 49.99497
69.04384 | 168.9719 | -4.48621 | 26.93272 | 49.99215 | 79.67884 | 195.365 | -4.120758 | 26.05161 | 49.9946 | 79.67884 | 195.356 | -4.167083 | 26.38875 | 50.00118
69.04718 | 169.0065 | -4.48661 | 26.93786 | 50.00588 | 79.68384 | 195.4147 | -4.116876 | 26.03852 | 50.00102 | 79.68384 | 195.4058 | -4.165512 | 26.39282 | 49.99698
69.05218 | 169.0556 | -4.487228 | 26.94104 | 49.99406 | 79.68718 | 195.4488 | -4.114669 | 26.02825 | 50.00809 | 79.68718 | 195.4394 | -4.164252 | 26.39139 | 49.99924
69.05718 | 169.1067 | -4.487934 | 26.9408 | 49.9947 | 79.69218 | 195.499 | -4.111936 | 26.01201 | 49.99734 | 79.69218 | 195.4898 | -4.160952 | 26.37308 | 49.99988
69.0605 | 169.1382 | -4.488426 | 26.93671 | 49.99084 | 79.69718 | 195.5495 | -4.10976 | 26.00126 | 50.00601 | 79.69718 | 195.5404 | -4.158326 | 26.35919 | 50
69.06384 | 169.1719 | -4.488882 | 26.93705 | 50.00554 | 79.70216 | 195.6001 | -4.105623 | 25.98564 | 49.99213 | 79.70216 | 195.5902 | -4.157616 | 26.36278 | 49.99412
69.06884 | 169.2216 | -4.489536 | 26.9449 | 50.01363 | 79.70718 | 195.6505 | -4.10158 | 25.96965 | 49.98981 | 79.70718 | 195.6406 | -4.157178 | 26.37315 | 50.03234
69.07384 | 169.271 | -4.49021 | 26.95408 | 49.99666 | 79.71218 | 195.701 | -4.09947 | 25.96037 | 50.00623 | 79.71218 | 195.6903 | -4.156624 | 26.3804 | 49.98938
69.07718 | 169.3048 | -4.490654 | 26.95994 | 49.99133 | 79.71718 | 195.751 | -4.098603 | 25.95974 | 50.04292 | 79.71718 | 195.7406 | -4.156178 | 26.38606 | 50.0005
69.0805 | 169.338 | -4.491109 | 26.96209 | 49.99 | 79.7205 | 195.785 | -4.09789 | 25.95961 | 49.97156 | 79.7205 | 195.7741 | -4.156002 | 26.38888 | 50.02364
69.08384 | 169.3722 | -4.491524 | 26.96289 | 50.0132 | 79.72551 | 195.8348 | -4.096254 | 25.95608 | 49.99654 | 79.72551 | 195.8244 | -4.155566 | 26.39015 | 49.9841
69.08884 | 169.4224 | -4.492134 | 26.96362 | 49.99717 | 79.7305 | 195.8846 | -4.09458 | 25.94963 | 49.97457 | 79.7305 | 195.8736 | -4.155101 | 26.39336 | 49.99841
69.09384 | 169.4715 | -4.492753 | 26.9703 | 49.98404 | 79.7355 | 195.9349 | -4.093276 | 25.94799 | 50.01364 | 79.7355 | 195.9242 | -4.154752 | 26.40234 | 49.99584
69.09718 | 169.5044 | -4.493278 | 26.98342 | 50.01168 | 79.7405 | 195.9852 | -4.091276 | 25.94275 | 49.98883 | 79.7405 | 195.9747 | -4.154434 | 26.4126 | 50.00586
69.1005 | 169.5378 | -4.493804 | 26.99692 | 49.99504 | 79.74384 | 196.0194 | -4.089742 | 25.94056 | 50.00504 | 79.74384 | 196.0075 | -4.154183 | 26.41717 | 50.01713
69.1055 | 169.5882 | -4.494488 | 27.0092 | 50.0002 | 79.74884 | 196.0693 | -4.088817 | 25.94124 | 49.99002 | 79.74884 | 196.0576 | -4.153902 | 26.42603 | 49.99778
69.1105 | 169.6381 | -4.495144 | 27.01487 | 49.99844 | 79.75384 | 196.1184 | -4.088356 | 25.94156 | 50.0084 | 79.75384 | 196.1078 | -4.153774 | 26.43871 | 49.99194
69.11384 | 169.6708 | -4.49557 | 27.0168 | 49.99961 | 79.75884 | 196.1691 | -4.0879 | 25.9405 | 50.00621 | 79.75884 | 196.1585 | -4.153855 | 26.44992 | 49.98503
69.11718 | 169.7046 | -4.496008 | 27.01937 | 50.03123 | 79.76384 | 196.2186 | -4.086978 | 25.94365 | 49.9771 | 79.76384 | 196.2082 | -4.15411 | 26.45782 | 50.00473
69.1205 | 169.7376 | -4.496428 | 27.01848 | 49.98426 | 79.76882 | 196.2689 | -4.086311 | 25.95293 | 49.98761 | 79.76882 | 196.2576 | -4.154519 | 26.4624 | 50.00172
69.1255 | 169.7875 | -4.497446 | 27.0145 | 49.9897 | 79.77384 | 196.3195 | -4.085863 | 25.96118 | 50.00502 | 79.77384 | 196.3082 | -4.154738 | 26.46858 | 49.9986
69.1305 | 169.8381 | -4.498404 | 27.00928 | 50.01935 | 79.77718 | 196.3534 | -4.08554 | 25.96318 | 50.00909 | 79.77718 | 196.3412 | -4.154847 | 26.47575 | 49.98398
69.13384 | 169.8716 | -4.498848 | 27.00953 | 50.00486 | 79.78218 | 196.4026 | -4.085168 | 25.96497 | 50.00434 | 79.78218 | 196.3909 | -4.155203 | 26.48928 | 49.99258
69.13718 | 169.9044 | -4.49928 | 27.0136 | 50.00122 | 79.78718 | 196.4524 | -4.084645 | 25.96564 | 50.0114 | 79.78718 | 196.441 | -4.15585 | 26.5015 | 49.9836
69.14216 | 169.9543 | -4.499941 | 27.02446 | 49.99922 | 79.79218 | 196.503 | -4.084342 | 25.97042 | 50.0008 | 79.79218 | 196.4907 | -4.156887 | 26.51832 | 50.00234
69.14718 | 170.0046 | -4.500616 | 27.03352 | 49.97797 | 79.79718 | 196.5537 | -4.08408 | 25.97783 | 49.986 | 79.79718 | 196.5412 | -4.158164 | 26.53846 | 50.02369
69.1505 | 170.0374 | -4.501056 | 27.0377 | 50.0102 | 79.8005 | 196.5866 | -4.08402 | 25.98266 | 50.02 | 79.8005 | 196.5745 | -4.15986 | 26.5564 | 50.00592
69.15384 | 170.0698 | -4.50149 | 27.04294 | 49.98688 | 79.8055 | 196.637 | -4.084009 | 25.98943 | 49.99235 | 79.8055 | 196.6242 | -4.163443 | 26.58618 | 49.9833
69.15884 | 170.1212 | -4.502156 | 27.04745 | 50.00776 | 79.8105 | 196.6874 | -4.083956 | 25.99675 | 50.0243 | 79.8105 | 196.6736 | -4.166956 | 26.61523 | 50.01086
69.16382 | 170.172 | -4.502844 | 27.04994 | 49.99294 | 79.8155 | 196.7367 | -4.083922 | 26.0051 | 49.99696 | 79.8155 | 196.7232 | -4.170128 | 26.6427 | 49.99385
69.16718 | 170.2058 | -4.50331 | 27.04869 | 49.9669 | 79.8205 | 196.7872 | -4.08397 | 26.00965 | 49.995 | 79.8205 | 196.7734 | -4.175195 | 26.68286 | 50.01191
69.1705 | 170.2381 | -4.503868 | 27.0497 | 50.02309 | 79.8255 | 196.8364 | -4.084195 | 26.01632 | 49.99041 | 79.8255 | 196.823 | -4.179782 | 26.71702 | 49.996
69.17384 | 170.2716 | -4.504504 | 27.05321 | 49.9901 | 79.8305 | 196.8866 | -4.084412 | 26.02392 | 50.01314 | 79.8305 | 196.8737 | -4.183824 | 26.7483 | 49.99335
69.17884 | 170.3217 | -4.50554 | 27.05925 | 50.00824 | 79.83384 | 196.9211 | -4.084541 | 26.02743 | 49.99546 | 79.83384 | 196.9072 | -4.187302 | 26.7783 | 50.00616
69.18384 | 170.3703 | -4.506276 | 27.06522 | 49.97734 | 79.83884 | 196.9699 | -4.08472 | 26.03532 | 49.9993 | 79.83884 | 196.9552 | -4.197382 | 26.8529 | 49.9951
69.18718 | 170.4042 | -4.506758 | 27.06625 | 50.01002 | 79.84384 | 197.0193 | -4.085116 | 26.05078 | 49.9921 | 79.84384 | 197.0054 | -4.206394 | 26.9156 | 50.0089
69.1905 | 170.438 | -4.507238 | 27.06604 | 50.0025 | 79.84882 | 197.0692 | -4.085834 | 26.06636 | 50.00168 | 79.84882 | 197.0549 | -4.212438 | 26.95597 | 49.99944
69.1955 | 170.4876 | -4.507929 | 27.06468 | 49.98864 | 79.85384 | 197.1198 | -4.086929 | 26.07693 | 50.01113 | 79.85384 | 197.1048 | -4.218119 | 26.99963 | 49.99524
69.2005 | 170.537 | -4.508575 | 27.06976 | 50.01766 | 79.85884 | 197.1706 | -4.088072 | 26.08279 | 49.98706 | 79.85884 | 197.1545 | -4.223902 | 27.04935 | 50.00806
69.20384 | 170.5697 | -4.509 | 27.0742 | 50.00441 | 79.86384 | 197.2198 | -4.089243 | 26.08905 | 50.00654 | 79.86384 | 197.2045 | -4.232443 | 27.11448 | 49.99455
69.20718 | 170.6044 | -4.5095 | 27.07834 | 49.98544 | 79.86718 | 197.2524 | -4.090531 | 26.09914 | 50.0173 | 79.86718 | 197.2379 | -4.237701 | 27.15154 | 50.00646
69.21218 | 170.6538 | -4.510268 | 27.08149 | 50.0036 | 79.87218 | 197.3025 | -4.093611 | 26.12878 | 50.0027 | 79.87218 | 197.288 | -4.244937 | 27.20046 | 49.98536
69.21718 | 170.7034 | -4.510984 | 27.08525 | 49.99096 | 79.87718 | 197.3522 | -4.097166 | 26.15994 | 49.96896 | 79.87718 | 197.3368 | -4.250791 | 27.24158 | 50.01576
69.2205 | 170.7367 | -4.511459 | 27.08744 | 50.00557 | 79.88218 | 197.4019 | -4.10084 | 26.18312 | 50.0118 | 79.88218 | 197.3869 | -4.257637 | 27.29088 | 50.00244
69.22384 | 170.7694 | -4.51191 | 27.08579 | 49.98572 | 79.88718 | 197.4516 | -4.105002 | 26.21271 | 50.01372 | 79.88718 | 197.4358 | -4.263753 | 27.3387 | 50.00024
69.22718 | 170.8034 | -4.512377 | 27.08503 | 50.02778 | 79.8905 | 197.4849 | -4.107105 | 26.23174 | 49.9721 | 79.8905 | 197.47 | -4.269683 | 27.38379 | 49.9844
69.23218 | 170.8542 | -4.51308 | 27.0893 | 49.9955 | 79.8955 | 197.5351 | -4.11018 | 26.26065 | 49.99859 | 79.8955 | 197.5189 | -4.280674 | 27.4629 | 50.01127
69.23718 | 170.9046 | -4.513786 | 27.1019 | 49.99796 | 79.9005 | 197.5846 | -4.11441 | 26.2924 | 50.01083 | 79.9005 | 197.5684 | -4.289494 | 27.52428 | 50.00269
69.2405 | 170.9374 | -4.514278 | 27.10847 | 50.00732 | 79.9055 | 197.6346 | -4.120717 | 26.33717 | 49.99876 | 79.9055 | 197.6178 | -4.295192 | 27.56528 | 49.99846
69.24384 | 170.9699 | -4.514776 | 27.11182 | 50.00183 | 79.9105 | 197.6842 | -4.126462 | 26.38033 | 50.0124 | 79.9105 | 197.6674 | -4.301807 | 27.60988 | 49.98732
69.24884 | 171.0205 | -4.515742 | 27.11304 | 49.99147 | 79.9155 | 197.7342 | -4.130541 | 26.41556 | 49.99216 | 79.9155 | 197.717 | -4.309133 | 27.65674 | 50.0039
69.25384 | 171.0706 | -4.516508 | 27.11802 | 50.00541 | 79.9205 | 197.7839 | -4.135546 | 26.45346 | 49.99922 | 79.9205 | 197.7665 | -4.317512 | 27.71142 | 50.0145
69.25718 | 171.1037 | -4.517011 | 27.12344 | 49.97002 | 79.92384 | 197.8176 | -4.139648 | 26.48137 | 49.98414 | 79.92384 | 197.7998 | -4.326202 | 27.77284 | 50.01145
69.2605 | 171.1365 | -4.517506 | 27.133 | 50.00034 | 79.92884 | 197.867 | -4.146554 | 26.53015 | 50.00338 | 79.92884 | 197.8498 | -4.33276 | 27.82626 | 49.99147
69.2655 | 171.1866 | -4.518266 | 27.1432 | 50.00788 | 79.93384 | 197.9161 | -4.152098 | 26.57092 | 49.99876 | 79.93384 | 197.8984 | -4.3374 | 27.86059 | 50.0072
69.2705 | 171.2359 | -4.519028 | 27.14956 | 49.99609 | 79.93884 | 197.9669 | -4.157591 | 26.60572 | 50.00568 | 79.93884 | 197.9479 | -4.345389 | 27.91309 | 49.98156
69.27384 | 171.2703 | -4.519532 | 27.15022 | 50.00686 | 79.94384 | 198.0155 | -4.163461 | 26.6406 | 50.00683 | 79.94384 | 197.998 | -4.358868 | 28.00264 | 50.02946
69.27718 | 171.3031 | -4.52005 | 27.14974 | 49.99388 | 79.94718 | 198.049 | -4.166875 | 26.6665 | 50.00169 | 79.94718 | 198.031 | -4.365664 | 28.0526 | 49.99954
69.2805 | 171.3364 | -4.520574 | 27.1503 | 49.96714 | 79.95216 | 198.0979 | -4.172754 | 26.71684 | 49.9983 | 79.95216 | 198.0806 | -4.372633 | 28.10087 | 50.00384
69.2855 | 171.3868 | -4.521344 | 27.15234 | 50.00074 | 79.95718 | 198.1476 | -4.178109 | 26.7628 | 49.9873 | 79.95718 | 198.1304 | -4.377816 | 28.13511 | 49.9863
69.2905 | 171.4378 | -4.522076 | 27.15806 | 49.9985 | 79.96218 | 198.1979 | -4.183237 | 26.7975 | 50.0029 | 79.96218 | 198.1796 | -4.383784 | 28.17975 | 50.00765
69.29384 | 171.4711 | -4.522583 | 27.16098 | 50.02312 | 79.96718 | 198.2486 | -4.188248 | 26.82886 | 50.01594 | 79.96718 | 198.2288 | -4.390404 | 28.2325 | 50.00078
69.29718 | 171.5038 | -4.523127 | 27.16193 | 50.00578 | 79.97218 | 198.2976 | -4.195426 | 26.87467 | 49.99564 | 79.97218 | 198.2782 | -4.401625 | 28.31266 | 50.00502
69.30218 | 171.5535 | -4.523996 | 27.16052 | 49.98915 | 79.97718 | 198.347 | -4.203137 | 26.92527 | 49.97138 | 79.97718 | 198.3283 | -4.411907 | 28.37898 | 49.98484
69.30718 | 171.603 | -4.524792 | 27.16346 | 49.99422 | 79.9805 | 198.3806 | -4.207096 | 26.95009 | 50.00848 | 79.9805 | 198.3615 | -4.42028 | 28.43067 | 50.00404
69.3105 | 171.6374 | -4.525272 | 27.16884 | 50.00639 | 79.9855 | 198.4306 | -4.212178 | 26.9836 | 50.01503 | 79.9855 | 198.4104 | -4.43053 | 28.49545 | 50.00553
69.31384 | 171.6699 | -4.525733 | 27.17478 | 50.0016 | 79.9905 | 198.4797 | -4.217942 | 27.02416 | 50.02656 | 79.9905 | 198.4596 | -4.435256 | 28.52691 | 50.00055
69.31884 | 171.72 | -4.526455 | 27.17759 | 49.99828 | 79.9955 | 198.5294 | -4.22414 | 27.06816 | 49.98458 | 79.9955 | 198.5086 | -4.442243 | 28.5707 | 49.99324
69.32384 | 171.7694 | -4.527226 | 27.1772 | 49.99512 | 80.0005 | 198.5796 | -4.23016 | 27.1126 | 49.99063 | 80.0005 | 198.559 | -4.45409 | 28.64142 | 49.9868
69.32718 | 171.804 | -4.527822 | 27.18232 | 49.99878 | 80.0055 | 198.6294 | -4.235852 | 27.15262 | 50.00832 | 80.0055 | 198.6087 | -4.461978 | 28.69346 | 50.00088
69.3305 | 171.8379 | -4.52832 | 27.19016 | 50.00753 | 80.0105 | 198.6788 | -4.242879 | 27.1973 | 49.993 | 80.0105 | 198.6569 | -4.464924 | 28.71535 | 49.98756
69.33384 | 171.8709 | -4.528829 | 27.2005 | 49.99404 | 80.01384 | 198.7119 | -4.248226 | 27.2305 | 49.99039 | 80.01384 | 198.6905 | -4.469136 | 28.74444 | 50.01254
69.33884 | 171.92 | -4.529646 | 27.2056 | 49.99711 | 80.01882 | 198.7609 | -4.254804 | 27.27737 | 50.00534 | 80.01882 | 198.7409 | -4.478774 | 28.80465 | 49.99414
69.34384 | 171.9691 | -4.530486 | 27.20669 | 50.02634 | 80.02384 | 198.8106 | -4.258497 | 27.30919 | 49.9974 | 80.02384 | 198.79 | -4.491052 | 28.88821 | 49.965
69.34718 | 172.0034 | -4.530983 | 27.20999 | 49.98309 | 80.02884 | 198.8605 | -4.263294 | 27.33816 | 49.98981 | 80.02884 | 198.8394 | -4.499637 | 28.95054 | 50.01116
69.3505 | 172.0367 | -4.53145 | 27.2168 | 50.01143 | 80.03384 | 198.9098 | -4.271484 | 27.38574 | 50.03814 | 80.03384 | 198.8885 | -4.50746 | 29.00342 | 49.99016
69.3555 | 172.0862 | -4.532176 | 27.22313 | 50.00179 | 80.03718 | 198.9433 | -4.276356 | 27.41704 | 49.98604 | 80.03718 | 198.922 | -4.511458 | 29.02793 | 49.97407
69.3605 | 172.1358 | -4.532852 | 27.22132 | 50.00018 | 80.04218 | 198.9931 | -4.280602 | 27.44932 | 49.97922 | 80.04218 | 198.9711 | -4.524459 | 29.11248 | 50.00476
69.36384 | 172.1703 | -4.533287 | 27.21956 | 49.99222 | 80.04718 | 199.0426 | -4.284058 | 27.47069 | 50.04335 | 80.04718 | 199.0198 | -4.534487 | 29.18119 | 49.97076
69.36718 | 172.2023 | -4.533734 | 27.22076 | 49.99021 | 80.05218 | 199.0917 | -4.289339 | 27.49837 | 49.996 | 80.05218 | 199.0695 | -4.539762 | 29.21542 | 50.00814
69.37218 | 172.2531 | -4.534552 | 27.22892 | 50.0063 | 80.05718 | 199.1411 | -4.295818 | 27.537 | 49.99334 | 80.05718 | 199.1192 | -4.546009 | 29.25108 | 49.9883
69.37718 | 172.3029 | -4.535342 | 27.23952 | 50.0116 | 80.06216 | 199.1913 | -4.30186 | 27.5807 | 50.01266 | 80.06216 | 199.1692 | -4.554916 | 29.30557 | 50.00403
69.3805 | 172.3367 | -4.535908 | 27.2468 | 49.9794 | 80.06718 | 199.2413 | -4.307944 | 27.62634 | 50.01067 | 80.06718 | 199.2171 | -4.563144 | 29.3597 | 49.99882
69.38384 | 172.3694 | -4.536482 | 27.25271 | 50.01054 | 80.0705 | 199.2734 | -4.313049 | 27.65938 | 49.97134 | 80.0705 | 199.2511 | -4.568964 | 29.39902 | 50.01534
69.38718 | 172.4022 | -4.537024 | 27.25852 | 50.00264 | 80.0755 | 199.3235 | -4.320347 | 27.70418 | 50.00336 | 80.0755 | 199.3001 | -4.578372 | 29.45932 | 50.00044
69.39216 | 172.4529 | -4.537792 | 27.26432 | 49.99552 | 80.0805 | 199.3729 | -4.327303 | 27.753 | 50.01914 | 80.0805 | 199.3508 | -4.588297 | 29.5198 | 49.9719
69.39718 | 172.5032 | -4.538496 | 27.26693 | 50.01522 | 80.0855 | 199.4228 | -4.331881 | 27.78925 | 49.98733 | 80.0855 | 199.3995 | -4.592588 | 29.5411 | 50.02006
69.4005 | 172.5359 | -4.538945 | 27.26486 | 49.98819 | 80.0905 | 199.473 | -4.336033 | 27.8131 | 50.00813 | 80.0905 | 199.4494 | -4.59715 | 29.56418 | 50.002
69.40384 | 172.5696 | -4.53941 | 27.26472 | 50.0049 | 80.09384 | 199.5052 | -4.340025 | 27.8352 | 50.00203 | 80.09384 | 199.4819 | -4.602446 | 29.59636 | 49.99268
69.40884 | 172.62 | -4.540263 | 27.27267 | 49.99098 | 80.09882 | 199.5553 | -4.346461 | 27.87637 | 50.00228 | 80.09882 | 199.5319 | -4.613422 | 29.67141 | 49.98616
69.41382 | 172.6688 | -4.541093 | 27.28253 | 50.02259 | 80.10384 | 199.6041 | -4.352436 | 27.92362 | 50.01276 | 80.10384 | 199.5825 | -4.624566 | 29.74789 | 50.0033
69.41718 | 172.7022 | -4.541646 | 27.28664 | 49.99778 | 80.10884 | 199.6542 | -4.356404 | 27.95006 | 49.99808 | 80.10884 | 199.6308 | -4.631906 | 29.79389 | 50.01322
69.4205 | 172.7352 | -4.542219 | 27.28762 | 49.99942 | 80.11384 | 199.7042 | -4.361364 | 27.97565 | 49.99039 | 80.11384 | 199.68 | -4.63911 | 29.83938 | 49.98096
69.4255 | 172.7862 | -4.54332 | 27.29045 | 50.00676 | 80.11884 | 199.7539 | -4.369555 | 28.01746 | 50.0122 | 80.11884 | 199.7302 | -4.644485 | 29.878 | 49.99996
69.4305 | 172.8358 | -4.544462 | 27.29992 | 49.98188 | 80.12384 | 199.803 | -4.375832 | 28.05218 | 50.00278 | 80.12384 | 199.7799 | -4.650547 | 29.91826 | 50.01094
69.43384 | 172.8688 | -4.544968 | 27.30515 | 50.0033 | 80.12718 | 199.8356 | -4.380506 | 28.08183 | 49.99286 | 80.12718 | 199.812 | -4.655246 | 29.94402 | 50.01056
69.43718 | 172.9027 | -4.545473 | 27.30935 | 50.00866 | 80.13218 | 199.8862 | -4.385612 | 28.11688 | 50.00575 | 80.13218 | 199.8614 | -4.666421 | 30.01559 | 50.00064
69.4405 | 172.9355 | -4.545988 | 27.31238 | 49.99433 | 80.13718 | 199.9366 | -4.390269 | 28.15191 | 50.00528 | 80.13718 | 199.911 | -4.674637 | 30.06967 | 49.9938
69.4455 | 172.9861 | -4.546982 | 27.31438 | 49.98736 | 80.14216 | 199.9851 | -4.394313 | 28.18018 | 49.98907 | 80.14216 | 199.9601 | -4.680728 | 30.10222 | 50
69.4505 | 173.0351 | -4.547771 | 27.31713 | 50.00186 | 80.14718 | 200.0346 | -4.398804 | 28.20542 | 50.02553 | 80.14718 | 200.0099 | -4.6845 | 30.11392 | 50.01406
69.45384 | 173.0684 | -4.548271 | 27.31778 | 50.01613 | 80.15218 | 200.0844 | -4.404192 | 28.22906 | 49.99418 | 80.15218 | 200.0591 | -4.691515 | 30.15321 | 50.01296
69.45718 | 173.1014 | -4.548762 | 27.32046 | 49.98837 | 80.15718 | 200.1342 | -4.410766 | 28.26303 | 50.0151 | 80.15718 | 200.109 | -4.701204 | 30.21631 | 49.99973
69.46218 | 173.1523 | -4.549636 | 27.33041 | 50.007 | 80.1605 | 200.168 | -4.414294 | 28.28601 | 49.9646 | 80.1605 | 200.1428 | -4.708139 | 30.26239 | 49.98428
69.46718 | 173.2019 | -4.550488 | 27.34242 | 49.99442 | 80.1655 | 200.217 | -4.418998 | 28.32241 | 50.00231 | 80.1655 | 200.1916 | -4.715303 | 30.31087 | 50.01516
69.4705 | 173.2353 | -4.551028 | 27.34748 | 50.00644 | 80.1705 | 200.2667 | -4.42168 | 28.34197 | 50.00336 | 80.1705 | 200.2406 | -4.72041 | 30.34155 | 49.97334
69.47384 | 173.2687 | -4.551706 | 27.34976 | 50.01728 | 80.1755 | 200.3164 | -4.425434 | 28.36184 | 49.99856 | 80.1755 | 200.2904 | -4.72777 | 30.38382 | 50.00562
69.47718 | 173.3021 | -4.55235 | 27.35435 | 49.96516 | 80.1805 | 200.3666 | -4.430662 | 28.38975 | 50.00297 | 80.1805 | 200.3406 | -4.733326 | 30.41156 | 49.97709
69.48218 | 173.3508 | -4.553496 | 27.3612 | 49.9936 | 80.18384 | 200.3988 | -4.434814 | 28.41355 | 50.00857 | 80.18384 | 200.3735 | -4.738008 | 30.4382 | 50.0334
69.48718 | 173.401 | -4.554596 | 27.36764 | 50.00876 | 80.18884 | 200.4479 | -4.438858 | 28.43944 | 50.01504 | 80.18884 | 200.4233 | -4.744947 | 30.48121 | 50.00522
69.4905 | 173.4355 | -4.555116 | 27.36814 | 50.00219 | 80.19384 | 200.4992 | -4.442732 | 28.4667 | 49.97956 | 80.19384 | 200.4728 | -4.752597 | 30.53545 | 49.97704
69.49384 | 173.4682 | -4.555648 | 27.3684 | 50.00838 | 80.19884 | 200.5482 | -4.449354 | 28.50666 | 49.99682 | 80.19884 | 200.5221 | -4.760357 | 30.59152 | 50.0062
69.49884 | 173.5183 | -4.556471 | 27.37298 | 50.00033 | 80.20384 | 200.5978 | -4.458244 | 28.55774 | 50.00752 | 80.20384 | 200.5713 | -4.764774 | 30.62024 | 49.98496
69.50384 | 173.5684 | -4.557306 | 27.3794 | 49.99376 | 80.20884 | 200.6467 | -4.46437 | 28.59838 | 50.00411 | 80.20884 | 200.6209 | -4.769026 | 30.63905 | 50.00646
69.50718 | 173.6022 | -4.558008 | 27.3851 | 50.0141 | 80.21384 | 200.6973 | -4.466519 | 28.61808 | 49.97221 | 80.21384 | 200.6703 | -4.776535 | 30.68074 | 49.98653
69.5105 | 173.6346 | -4.558856 | 27.38855 | 49.9957 | 80.21718 | 200.7309 | -4.467514 | 28.62502 | 50.00089 | 80.21718 | 200.7038 | -4.783002 | 30.722 | 49.99662
69.5155 | 173.6844 | -4.55973 | 27.38938 | 50.0013 | 80.22218 | 200.7799 | -4.470426 | 28.63474 | 50.00406 | 80.22218 | 200.7529 | -4.791212 | 30.77568 | 50.00437
69.5205 | 173.7342 | -4.56055 | 27.3936 | 49.98918 | 80.22718 | 200.8309 | -4.476764 | 28.66806 | 50.01765 | 80.22718 | 200.8028 | -4.795428 | 30.79753 | 49.98478
69.52384 | 173.7676 | -4.561166 | 27.40175 | 49.9973 | 80.23218 | 200.8796 | -4.482198 | 28.70688 | 49.98122 | 80.23218 | 200.8523 | -4.797838 | 30.80867 | 49.9986
69.52718 | 173.8014 | -4.561951 | 27.40938 | 49.96801 | 80.23718 | 200.9286 | -4.487308 | 28.74409 | 50.00126 | 80.23718 | 200.9008 | -4.802025 | 30.83348 | 50.00612
69.5305 | 173.8367 | -4.562706 | 27.41592 | 50.03898 | 80.2405 | 200.9627 | -4.489771 | 28.75887 | 49.98465 | 80.2405 | 200.9338 | -4.807954 | 30.87168 | 50.00937
69.5355 | 173.8846 | -4.563632 | 27.41912 | 49.99728 | 80.2455 | 201.0117 | -4.493016 | 28.7766 | 50.02502 | 80.2455 | 200.9848 | -4.817676 | 30.92875 | 50.0044
69.5405 | 173.9349 | -4.564678 | 27.4253 | 49.99816 | 80.2505 | 201.0618 | -4.494876 | 28.7862 | 49.96644 | 80.2505 | 201.0337 | -4.824185 | 30.96546 | 49.97226
69.54384 | 173.9672 | -4.565286 | 27.42806 | 50.0152 | 80.2555 | 201.112 | -4.499895 | 28.81581 | 50.00454 | 80.2555 | 201.0841 | -4.829175 | 30.99874 | 50.01621
69.54718 | 174.0004 | -4.565832 | 27.42976 | 49.98031 | 80.2605 | 201.1621 | -4.506408 | 28.85554 | 50.00046 | 80.2605 | 201.1338 | -4.83302 | 31.02832 | 50.01572
69.55218 | 174.0516 | -4.566903 | 27.4344 | 49.99984 | 80.2655 | 201.2112 | -4.511424 | 28.88757 | 49.99616 | 80.2655 | 201.1828 | -4.83724 | 31.05287 | 49.98582
69.55718 | 174.1012 | -4.56885 | 27.44642 | 49.9953 | 80.2705 | 201.2601 | -4.514818 | 28.9094 | 50.00588 | 80.2705 | 201.2316 | -4.8425 | 31.08146 | 50.01738
69.5605 | 174.1345 | -4.570042 | 27.45613 | 49.97534 | 80.27384 | 201.2936 | -4.518012 | 28.93182 | 49.99364 | 80.27384 | 201.2648 | -4.848628 | 31.11878 | 49.9652
69.56384 | 174.1674 | -4.570648 | 27.4617 | 49.99384 | 80.27884 | 201.3436 | -4.522604 | 28.95851 | 50.0088 | 80.27884 | 201.315 | -4.855717 | 31.16663 | 50.01903
69.56884 | 174.2166 | -4.57145 | 27.46434 | 50.0235 | 80.28384 | 201.394 | -4.52644 | 28.97113 | 49.99306 | 80.28384 | 201.3658 | -4.863157 | 31.2199 | 50.00191
69.57384 | 174.2671 | -4.572226 | 27.46506 | 49.97886 | 80.28882 | 201.4438 | -4.529034 | 28.98136 | 50.01164 | 80.28882 | 201.4151 | -4.869058 | 31.2552 | 50.00324
69.57718 | 174.3007 | -4.572716 | 27.46544 | 49.97906 | 80.29384 | 201.4928 | -4.53186 | 29.00866 | 49.99646 | 80.29384 | 201.4644 | -4.874548 | 31.28343 | 50.01912
69.5805 | 174.3343 | -4.573203 | 27.46706 | 50.01824 | 80.29884 | 201.5425 | -4.535346 | 29.04199 | 49.99358 | 80.29884 | 201.5133 | -4.879698 | 31.30924 | 49.99516
69.58384 | 174.366 | -4.573712 | 27.47129 | 49.97328 | 80.30384 | 201.5924 | -4.53964 | 29.0668 | 49.97742 | 80.30384 | 201.5628 | -4.885187 | 31.3436 | 50.00422
69.58884 | 174.4172 | -4.574713 | 27.48266 | 49.99779 | 80.30718 | 201.6256 | -4.543303 | 29.08328 | 50.01003 | 80.30718 | 201.5966 | -4.887123 | 31.3567 | 49.98539
69.59384 | 174.467 | -4.575729 | 27.49197 | 50.02012 | 80.31216 | 201.6752 | -4.548042 | 29.11094 | 49.9908 | 80.31216 | 201.6464 | -4.890583 | 31.3813 | 50.01435
69.59718 | 174.5005 | -4.576342 | 27.49421 | 49.9972 | 80.31718 | 201.7246 | -4.551718 | 29.13911 | 50.01632 | 80.31718 | 201.6955 | -4.89558 | 31.41417 | 50.00612
69.6005 | 174.5344 | -4.577062 | 27.49454 | 49.9993 | 80.32218 | 201.7748 | -4.554814 | 29.1679 | 49.99179 | 80.32218 | 201.7458 | -4.903434 | 31.46366 | 50.00586
69.6055 | 174.5838 | -4.577903 | 27.49482 | 49.99891 | 80.32718 | 201.8246 | -4.557878 | 29.19008 | 50.0164 | 80.32718 | 201.7946 | -4.910526 | 31.51002 | 49.99276
69.6105 | 174.6339 | -4.578736 | 27.4967 | 50.00146 | 80.3305 | 201.8578 | -4.559143 | 29.19676 | 50.0276 | 80.3305 | 201.828 | -4.91498 | 31.53766 | 49.99036
69.61384 | 174.6674 | -4.579264 | 27.49886 | 50.00036 | 80.3355 | 201.9072 | -4.561613 | 29.2083 | 50.00137 | 80.3355 | 201.8778 | -4.919949 | 31.561 | 50.0034
69.61718 | 174.7008 | -4.58 | 27.50421 | 50.01574 | 80.3405 | 201.9572 | -4.565692 | 29.23225 | 49.98133 | 80.3405 | 201.9268 | -4.926674 | 31.5967 | 49.9925
69.62218 | 174.7505 | -4.58106 | 27.51366 | 49.99268 | 80.3455 | 202.0065 | -4.570898 | 29.2673 | 50.00394 | 80.3455 | 201.9765 | -4.932696 | 31.64042 | 50.01156
69.62718 | 174.7992 | -4.582774 | 27.53256 | 49.99926 | 80.3505 | 202.0559 | -4.57625 | 29.30244 | 49.9816 | 80.3505 | 202.0268 | -4.937328 | 31.68132 | 50.0043
69.6305 | 174.8339 | -4.583814 | 27.54364 | 50.01547 | 80.3555 | 202.1062 | -4.5821 | 29.34292 | 50.00594 | 80.3555 | 202.0763 | -4.941475 | 31.71121 | 49.9948
69.63384 | 174.867 | -4.584806 | 27.55205 | 49.98038 | 80.3605 | 202.1565 | -4.586231 | 29.37178 | 50.00216 | 80.3605 | 202.1259 | -4.946899 | 31.74724 | 49.9932
69.63718 | 174.8994 | -4.585797 | 27.55587 | 49.99509 | 80.36384 | 202.1894 | -4.588594 | 29.38522 | 50.00052 | 80.36384 | 202.1589 | -4.951142 | 31.77304 | 50.00611
69.64216 | 174.9502 | -4.587103 | 27.55648 | 50.01 | 80.36884 | 202.2389 | -4.593061 | 29.41064 | 50.00106 | 80.36884 | 202.2084 | -4.95619 | 31.8008 | 50.00193
69.64718 | 175.0001 | -4.58805 | 27.55975 | 49.98378 | 80.37384 | 202.2883 | -4.598954 | 29.44982 | 49.98287 | 80.37384 | 202.2573 | -4.962817 | 31.83819 | 49.99863
69.6505 | 175.0342 | -4.588608 | 27.56376 | 49.99594 | 80.37884 | 202.3381 | -4.603041 | 29.48481 | 50.00027 | 80.37884 | 202.308 | -4.970348 | 31.89264 | 49.99686
69.65384 | 175.0663 | -4.589156 | 27.56763 | 49.99116 | 80.38384 | 202.3885 | -4.607548 | 29.51818 | 50.00317 | 80.38384 | 202.3575 | -4.977682 | 31.95253 | 50.0044
69.65884 | 175.1162 | -4.590616 | 27.57386 | 49.99765 | 80.38718 | 202.4222 | -4.610554 | 29.53761 | 50.00862 | 80.38718 | 202.3894 | -4.981362 | 31.9837 | 50.00894
69.66382 | 175.1664 | -4.592174 | 27.57846 | 50.00916 | 80.39216 | 202.4719 | -4.614947 | 29.56379 | 50.00429 | 80.39216 | 202.4403 | -4.984976 | 32.00802 | 49.99258
69.66718 | 175.1996 | -4.592718 | 27.57997 | 50.00229 | 80.39718 | 202.5198 | -4.619004 | 29.59351 | 49.9957 | 80.39718 | 202.4906 | -4.988981 | 32.02813 | 49.9742
69.6705 | 175.2328 | -4.593262 | 27.5854 | 50.00839 | 80.40218 | 202.5697 | -4.624794 | 29.63638 | 49.99443 | 80.40218 | 202.5396 | -4.997034 | 32.07764 | 50.00772
69.6755 | 175.2835 | -4.594293 | 27.5954 | 50.00522 | 80.40718 | 202.6196 | -4.630257 | 29.6727 | 49.99161 | 80.40718 | 202.5896 | -5.007011 | 32.1472 | 49.97414
69.6805 | 175.3328 | -4.596254 | 27.60584 | 50.00209 | 80.41218 | 202.6701 | -4.633696 | 29.68946 | 50.01437 | 80.41218 | 202.6382 | -5.011916 | 32.1809 | 50.00184
69.68384 | 175.3665 | -4.597122 | 27.6091 | 49.95357 | 80.41718 | 202.7195 | -4.638437 | 29.71932 | 49.97636 | 80.41718 | 202.6885 | -5.015836 | 32.20526 | 49.99079
69.68718 | 175.3989 | -4.597672 | 27.61244 | 50.04316 | 80.4205 | 202.7525 | -4.64374 | 29.75806 | 49.98626 | 80.4205 | 202.7204 | -5.02022 | 32.23514 | 50.01336
69.6905 | 175.4326 | -4.598231 | 27.61735 | 49.99514 | 80.4255 | 202.8015 | -4.651685 | 29.81624 | 50.00176 | 80.4255 | 202.7709 | -5.03128 | 32.31252 | 49.98838
69.6955 | 175.4822 | -4.599208 | 27.62377 | 49.99728 | 80.4305 | 202.852 | -4.656809 | 29.85175 | 50.00172 | 80.4305 | 202.82 | -5.039708 | 32.37255 | 50.01294
69.7005 | 175.5333 | -4.600639 | 27.62836 | 49.99503 | 80.4355 | 202.9015 | -4.660796 | 29.8767 | 49.99634 | 80.4355 | 202.8698 | -5.047163 | 32.42009 | 49.99517
69.70384 | 175.5665 | -4.601554 | 27.63455 | 49.99876 | 80.4405 | 202.9508 | -4.663953 | 29.90096 | 49.99807 | 80.4405 | 202.9198 | -5.051544 | 32.44864 | 49.987
69.70718 | 175.6004 | -4.60286 | 27.6467 | 49.99969 | 80.4455 | 203.0008 | -4.669515 | 29.9411 | 50.00166 | 80.4455 | 202.9701 | -5.056504 | 32.4856 | 49.98721
69.71218 | 175.65 | -4.605085 | 27.66345 | 49.9931 | 80.4505 | 203.0498 | -4.675602 | 29.98296 | 49.98921 | 80.4505 | 203.0182 | -5.062622 | 32.53231 | 50.01594
69.71718 | 175.6996 | -4.606895 | 27.67205 | 50.01023 | 80.45384 | 203.0842 | -4.679728 | 30.01111 | 49.9973 | 80.45384 | 203.0515 | -5.07047 | 32.58488 | 49.98834
69.7205 | 175.7328 | -4.607512 | 27.67213 | 49.98689 | 80.45884 | 203.1336 | -4.684985 | 30.04749 | 49.9937 | 80.45884 | 203.1015 | -5.079335 | 32.6444 | 50.00698
69.72384 | 175.7657 | -4.6082 | 27.67394 | 50.0202 | 80.46384 | 203.1835 | -4.69188 | 30.09741 | 50.00094 | 80.46384 | 203.1507 | -5.087762 | 32.70182 | 49.98662
69.72884 | 175.8163 | -4.60911 | 27.68225 | 49.99533 | 80.46884 | 203.2329 | -4.70068 | 30.16062 | 49.99526 | 80.46884 | 203.2002 | -5.096054 | 32.76012 | 50.00672
69.73384 | 175.8656 | -4.610084 | 27.69147 | 49.98854 | 80.47384 | 203.2819 | -4.70908 | 30.22154 | 50.02302 | 80.47384 | 203.25 | -5.104478 | 32.82062 | 50.0179
69.73718 | 175.8984 | -4.610617 | 27.69859 | 50.00494 | 80.47718 | 203.3151 | -4.713717 | 30.25646 | 49.9901 | 80.47718 | 203.2827 | -5.109367 | 32.8556 | 50.0123
69.7405 | 175.9325 | -4.611142 | 27.70286 | 50.00906 | 80.48218 | 203.3645 | -4.720912 | 30.31606 | 49.99356 | 80.48218 | 203.333 | -5.118091 | 32.91177 | 49.98918
69.74384 | 175.9658 | -4.611868 | 27.70904 | 50.03357 | 80.48718 | 203.415 | -4.729286 | 30.38272 | 49.99153 | 80.48718 | 203.3815 | -5.126337 | 32.96518 | 50.00361
69.74884 | 176.0156 | -4.613424 | 27.72009 | 49.98471 | 80.49218 | 203.4646 | -4.74023 | 30.44936 | 50.00748 | 80.49218 | 203.4311 | -5.13345 | 33.02422 | 50.0172
69.75384 | 176.0658 | -4.614421 | 27.72312 | 50.00006 | 80.49718 | 203.5134 | -4.746326 | 30.47821 | 50.00232 | 80.49718 | 203.4806 | -5.140472 | 33.08654 | 49.95946
69.75718 | 176.0991 | -4.614954 | 27.72151 | 50.00784 | 80.50218 | 203.5629 | -4.751899 | 30.51316 | 49.99254 | 80.50218 | 203.5304 | -5.148474 | 33.14467 | 49.9917
69.7605 | 176.1328 | -4.615506 | 27.71752 | 50.00979 | 80.50718 | 203.6127 | -4.75857 | 30.56667 | 49.98828 | 80.50718 | 203.5797 | -5.158214 | 33.20694 | 50.01012
69.7655 | 176.1827 | -4.616334 | 27.72126 | 50.0035 | 80.5105 | 203.6457 | -4.763296 | 30.60754 | 49.99707 | 80.5105 | 203.6126 | -5.165316 | 33.25563 | 50.03384
69.7705 | 176.2321 | -4.617133 | 27.73222 | 49.98158 | 80.5155 | 203.696 | -4.769252 | 30.6599 | 50.01129 | 80.5155 | 203.6626 | -5.17613 | 33.3318 | 49.98376
69.77384 | 176.2652 | -4.617649 | 27.73936 | 49.97974 | 80.5205 | 203.7448 | -4.777313 | 30.71674 | 49.98234 | 80.5205 | 203.7125 | -5.184609 | 33.39406 | 50.00934
69.77718 | 176.2977 | -4.618254 | 27.74432 | 49.99493 | 80.5255 | 203.7945 | -4.78653 | 30.77592 | 50.01094 | 80.5255 | 203.7612 | -5.195261 | 33.46737 | 50.00635
69.78218 | 176.3489 | -4.619339 | 27.74756 | 50.01682 | 80.5305 | 203.8444 | -4.797638 | 30.85153 | 49.987 | 80.5305 | 203.8106 | -5.208142 | 33.5559 | 50.00062
69.78718 | 176.3991 | -4.620238 | 27.7505 | 49.9735 | 80.53384 | 203.8776 | -4.803938 | 30.89759 | 49.99676 | 80.53384 | 203.8436 | -5.21812 | 33.62216 | 49.98448
69.7905 | 176.4314 | -4.620784 | 27.75222 | 50.01685 | 80.53882 | 203.9268 | -4.814141 | 30.96974 | 49.98287 | 80.53882 | 203.8932 | -5.225408 | 33.67726 | 49.99562
69.79384 | 176.4651 | -4.621338 | 27.7562 | 49.97291 | 80.54384 | 203.9766 | -4.823636 | 31.036 | 50.03272 | 80.54384 | 203.9416 | -5.233142 | 33.7393 | 50.03402
69.79718 | 176.4984 | -4.621966 | 27.7636 | 50.05584 | 80.54884 | 204.025 | -4.834517 | 31.11598 | 49.99926 | 80.54884 | 203.9918 | -5.242243 | 33.80959 | 49.98476
69.80218 | 176.5492 | -4.622916 | 27.77738 | 49.98721 | 80.55384 | 204.0753 | -4.841032 | 31.17115 | 49.97019 | 80.55384 | 204.041 | -5.257276 | 33.91655 | 50.00004
69.80718 | 176.5997 | -4.624288 | 27.7915 | 50.00968 | 80.55884 | 204.1249 | -4.84814 | 31.22861 | 50.01784 | 80.55884 | 204.091 | -5.268156 | 33.995 | 49.99218
69.8105 | 176.6316 | -4.624906 | 27.79356 | 50.02591 | 80.56384 | 204.1748 | -4.860469 | 31.31746 | 49.98926 | 80.56384 | 204.1398 | -5.274639 | 34.03976 | 50.02738
69.81384 | 176.6643 | -4.625676 | 27.79654 | 49.99864 | 80.56718 | 204.2078 | -4.871125 | 31.3939 | 49.9895 | 80.56718 | 204.1735 | -5.279334 | 34.07194 | 49.98334
69.81884 | 176.716 | -4.62686 | 27.79844 | 49.99196 | 80.57218 | 204.2562 | -4.881197 | 31.46327 | 50.02184 | 80.57218 | 204.2218 | -5.290731 | 34.1555 | 50.01306
69.82384 | 176.7652 | -4.628192 | 27.80309 | 50.01172 | 80.57718 | 204.3054 | -4.890246 | 31.51818 | 49.97244 | 80.57718 | 204.2711 | -5.308046 | 34.28096 | 49.99191
69.82718 | 176.7987 | -4.628956 | 27.80651 | 50.00293 | 80.58218 | 204.3547 | -4.900406 | 31.58585 | 50.0025 | 80.58218 | 204.3209 | -5.322579 | 34.38034 | 50.00363
69.8305 | 176.8316 | -4.629515 | 27.80864 | 49.98508 | 80.58716 | 204.4037 | -4.912268 | 31.68052 | 49.97364 | 80.58716 | 204.3712 | -5.330432 | 34.43574 | 49.93776
69.83384 | 176.865 | -4.630138 | 27.81294 | 49.97276 | 80.59216 | 204.4537 | -4.926654 | 31.79091 | 50.00958 | 80.59216 | 204.4198 | -5.339555 | 34.50255 | 50.02256
69.83884 | 176.9142 | -4.631272 | 27.82166 | 50.00356 | 80.59718 | 204.5044 | -4.937227 | 31.86224 | 49.99467 | 80.59718 | 204.4682 | -5.35337 | 34.60211 | 49.97412
69.84384 | 176.9646 | -4.632579 | 27.83201 | 50.01131 | 80.6005 | 204.5367 | -4.940537 | 31.87918 | 49.99866 | 80.6005 | 204.5012 | -5.366174 | 34.691 | 49.99354
69.84718 | 176.9978 | -4.63332 | 27.8384 | 50.00283 | 80.6055 | 204.5856 | -4.952511 | 31.95656 | 49.9949 | 80.6055 | 204.5506 | -5.378457 | 34.78033 | 49.99508
69.8505 | 177.0311 | -4.633992 | 27.84237 | 50.02422 | 80.6105 | 204.6354 | -4.969559 | 32.08502 | 50.00732 | 80.6105 | 204.6005 | -5.38786 | 34.85136 | 50.0136
69.8555 | 177.0806 | -4.634934 | 27.853 | 49.97346 | 80.6155 | 204.6836 | -4.983424 | 32.19646 | 49.99822 | 80.6155 | 204.6489 | -5.406258 | 34.98572 | 49.99039
69.8605 | 177.1314 | -4.635772 | 27.85951 | 50.0537 | 80.6205 | 204.7327 | -4.991469 | 32.2631 | 50.02017 | 80.6205 | 204.6977 | -5.422128 | 35.10479 | 50.00217
69.86384 | 177.1649 | -4.636304 | 27.8616 | 50.02126 | 80.62384 | 204.7655 | -5.003564 | 32.34522 | 49.99722 | 80.62384 | 204.7317 | -5.42959 | 35.15906 | 49.9849
69.86718 | 177.1991 | -4.636974 | 27.86214 | 50.00528 | 80.62884 | 204.8157 | -5.019046 | 32.45698 | 50.00445 | 80.62884 | 204.7802 | -5.441158 | 35.24052 | 49.99667
69.87218 | 177.2476 | -4.638803 | 27.86744 | 49.99494 | 80.63384 | 204.8642 | -5.029594 | 32.53751 | 50.00043 | 80.63384 | 204.8291 | -5.454214 | 35.33399 | 49.99341
69.87718 | 177.2976 | -4.640578 | 27.8793 | 49.9854 | 80.63884 | 204.9142 | -5.03832 | 32.60344 | 50.00007 | 80.63884 | 204.8792 | -5.470422 | 35.4479 | 50.01364
69.8805 | 177.3314 | -4.641746 | 27.89092 | 50.012 | 80.64384 | 204.9634 | -5.055042 | 32.71612 | 50.0235 | 80.64384 | 204.9284 | -5.485092 | 35.54531 | 50.00137
69.88384 | 177.3643 | -4.642337 | 27.89889 | 50.01083 | 80.64884 | 205.0122 | -5.07286 | 32.83826 | 49.97137 | 80.64884 | 204.9772 | -5.500498 | 35.64861 | 49.99042
69.88718 | 177.3975 | -4.643094 | 27.90597 | 49.97138 | 80.65384 | 205.0613 | -5.089954 | 32.9634 | 50.00966 | 80.65384 | 205.0252 | -5.51463 | 35.74841 | 50.00687
69.89216 | 177.4472 | -4.644089 | 27.90654 | 50.00042 | 80.65718 | 205.0944 | -5.094746 | 33.00857 | 50.0259 | 80.65718 | 205.058 | -5.525714 | 35.82732 | 49.97824
69.89718 | 177.4978 | -4.645426 | 27.91226 | 50.02354 | 80.66218 | 205.1431 | -5.106728 | 33.10532 | 49.99622 | 80.66218 | 205.1074 | -5.541553 | 35.94112 | 50.01616
69.9005 | 177.5305 | -4.64645 | 27.92244 | 50.0059 | 80.66718 | 205.1925 | -5.119082 | 33.19417 | 49.9965 | 80.66718 | 205.1572 | -5.560664 | 36.07752 | 49.96252
69.90384 | 177.5634 | -4.647089 | 27.93008 | 49.99366 | 80.67218 | 205.2409 | -5.138824 | 33.328 | 50.00434 | 80.67218 | 205.2059 | -5.574582 | 36.17856 | 50.0137
69.90884 | 177.6138 | -4.648094 | 27.93425 | 50.00195 | 80.67718 | 205.2911 | -5.156346 | 33.44808 | 50.00044 | 80.67718 | 205.2548 | -5.587295 | 36.2704 | 50.00919
69.91382 | 177.664 | -4.649244 | 27.93752 | 49.9955 | 80.6805 | 205.3245 | -5.166 | 33.51562 | 50.00012 | 80.6805 | 205.287 | -5.595752 | 36.33294 | 50.0023
69.91718 | 177.6976 | -4.650434 | 27.94465 | 49.99887 | 80.6855 | 205.373 | -5.182322 | 33.62202 | 50.00296 | 80.6855 | 205.3373 | -5.613668 | 36.46338 | 50.0072
69.9205 | 177.73 | -4.651172 | 27.95184 | 50.02321 | 80.6905 | 205.4215 | -5.200945 | 33.75422 | 49.98777 | 80.6905 | 205.3855 | -5.631165 | 36.59176 | 49.97412
69.9255 | 177.7807 | -4.652332 | 27.96113 | 49.98894 | 80.6955 | 205.4704 | -5.217434 | 33.88398 | 50.00297 | 80.6955 | 205.4343 | -5.653138 | 36.7464 | 50.00474
69.9305 | 177.8312 | -4.653352 | 27.96514 | 49.98324 | 80.7005 | 205.5197 | -5.2339 | 34.0083 | 50.01594 | 80.7005 | 205.4836 | -5.672924 | 36.88391 | 50.00201
69.93384 | 177.8637 | -4.654575 | 27.97109 | 50.0115 | 80.7055 | 205.5698 | -5.247511 | 34.1042 | 49.98683 | 80.7055 | 205.5325 | -5.6856 | 36.97678 | 49.99934
69.93718 | 177.8972 | -4.655914 | 27.97525 | 50.02639 | 80.7105 | 205.6192 | -5.2629 | 34.20872 | 50.00808 | 80.7105 | 205.5813 | -5.698906 | 37.07317 | 50.0015
69.9405 | 177.9298 | -4.65675 | 27.9785 | 49.99093 | 80.71384 | 205.6502 | -5.27644 | 34.30019 | 49.98637 | 80.71384 | 205.6142 | -5.709158 | 37.14481 | 49.98474
69.9455 | 177.98 | -4.657602 | 27.98354 | 50.00641 | 80.71884 | 205.6989 | -5.29999 | 34.45802 | 49.99788 | 80.71884 | 205.6631 | -5.729292 | 37.28521 | 50.00054
69.9505 | 178.0294 | -4.65843 | 27.99033 | 49.98027 | 80.72384 | 205.7482 | -5.313714 | 34.56055 | 50.01544 | 80.72384 | 205.7111 | -5.75208 | 37.4461 | 50.01883
69.95384 | 178.0632 | -4.658992 | 27.99549 | 50.0029 | 80.72884 | 205.7966 | -5.328534 | 34.67224 | 49.98872 | 80.72884 | 205.7606 | -5.772855 | 37.59865 | 50.00882
69.95718 | 178.0971 | -4.659614 | 27.9999 | 49.99289 | 80.73384 | 205.8459 | -5.345088 | 34.79919 | 50.02862 | 80.73384 | 205.8091 | -5.787918 | 37.71428 | 49.99148
69.96218 | 178.1459 | -4.66053 | 28.0102 | 50.00085 | 80.73882 | 205.8945 | -5.367488 | 34.9612 | 50.00056 | 80.73882 | 205.8579 | -5.801018 | 37.81932 | 50.00748
69.96718 | 178.1973 | -4.661962 | 28.02035 | 50.00474 | 80.74384 | 205.9444 | -5.390122 | 35.11862 | 49.96719 | 80.74384 | 205.9075 | -5.809738 | 37.88594 | 50.01015
69.9705 | 178.2298 | -4.663854 | 28.03125 | 50.00117 | 80.74718 | 205.9765 | -5.402938 | 35.20542 | 50.00746 | 80.74718 | 205.94 | -5.815458 | 37.92102 | 50.0182
69.97384 | 178.2631 | -4.665402 | 28.03748 | 50.00029 | 80.75218 | 206.0254 | -5.416715 | 35.3021 | 50.00312 | 80.75218 | 205.9892 | -5.830521 | 38.01748 | 49.98328
69.97884 | 178.3131 | -4.666889 | 28.04332 | 49.98536 | 80.75718 | 206.073 | -5.43252 | 35.41386 | 50.01283 | 80.75718 | 206.0385 | -5.857222 | 38.1988 | 49.98267
69.98384 | 178.3621 | -4.667852 | 28.0507 | 50.0142 | 80.76218 | 206.1225 | -5.455441 | 35.57425 | 49.9981 | 80.76218 | 206.087 | -5.887134 | 38.4125 | 50.00414
69.98718 | 178.3956 | -4.668393 | 28.05486 | 49.98788 | 80.76716 | 206.1709 | -5.47752 | 35.72762 | 50.00608 | 80.76716 | 206.1361 | -5.913044 | 38.59937 | 50.00511
69.9905 | 178.4289 | -4.668936 | 28.05722 | 50.02047 | 80.7705 | 206.2039 | -5.490852 | 35.81958 | 49.97804 | 80.7705 | 206.168 | -5.927602 | 38.70337 | 50.02476
69.99384 | 178.4619 | -4.669472 | 28.05842 | 50.00512 | 80.7755 | 206.2525 | -5.510722 | 35.96302 | 49.99853 | 80.7755 | 206.2165 | -5.950332 | 38.85809 | 49.99408
69.99884 | 178.5133 | -4.670278 | 28.05394 | 49.99492 | 80.7805 | 206.3012 | -5.529606 | 36.10694 | 50.00453 | 80.7805 | 206.2658 | -5.975935 | 39.03512 | 50.02289
70.00384 | 178.5627 | -4.67154 | 28.05253 | 49.99322 | 80.7855 | 206.3501 | -5.551792 | 36.27162 | 49.99875 | 80.7855 | 206.3146 | -5.99395 | 39.1747 | 49.98889
70.00718 | 178.5956 | -4.673406 | 28.06057 | 50.00614 | 80.7905 | 206.3996 | -5.574871 | 36.43466 | 49.98735 | 80.7905 | 206.3629 | -6.011872 | 39.31316 | 49.99889
70.0105 | 178.6289 | -4.675373 | 28.07662 | 50.02504 | 80.7955 | 206.4475 | -5.596226 | 36.58622 | 49.9951 | 80.7955 | 206.4116 | -6.03478 | 39.47796 | 50.0145
70.0155 | 178.6794 | -4.677144 | 28.09764 | 49.98041 | 80.8005 | 206.4964 | -5.616518 | 36.72893 | 49.99638 | 80.8005 | 206.4598 | -6.063268 | 39.6763 | 49.99362
70.0205 | 178.7295 | -4.678126 | 28.10913 | 50.0278 | 80.80384 | 206.5293 | -5.629312 | 36.82094 | 50.03822 | 80.80384 | 206.4922 | -6.078585 | 39.78395 | 49.98276
70.02384 | 178.7624 | -4.678784 | 28.11376 | 49.99128 | 80.80884 | 206.5774 | -5.651596 | 36.97442 | 49.99814 | 80.80884 | 206.5414 | -6.09848 | 39.92324 | 50.01296
70.02718 | 178.7956 | -4.679604 | 28.11985 | 49.99782 | 80.81384 | 206.6273 | -5.672684 | 37.11606 | 49.98886 | 80.81384 | 206.5896 | -6.118035 | 40.06324 | 49.99973
70.03218 | 178.8454 | -4.681266 | 28.13374 | 49.99378 | 80.81884 | 206.675 | -5.696425 | 37.27956 | 50.02076 | 80.81884 | 206.6389 | -6.1425 | 40.24194 | 50.00388
70.03718 | 178.8954 | -4.682672 | 28.1422 | 50.00878 | 80.82384 | 206.7238 | -5.72072 | 37.45432 | 49.98956 | 80.82384 | 206.6869 | -6.166788 | 40.41822 | 49.96281
70.0405 | 178.9286 | -4.683866 | 28.148 | 49.99436 | 80.82718 | 206.7561 | -5.737475 | 37.5731 | 49.99738 | 80.82718 | 206.7193 | -6.182368 | 40.52902 | 49.97506
70.04384 | 178.9623 | -4.684997 | 28.15308 | 49.99076 | 80.83218 | 206.8049 | -5.757551 | 37.71469 | 49.99766 | 80.83218 | 206.7678 | -6.206539 | 40.69556 | 50.01763
70.04718 | 178.9952 | -4.68581 | 28.1563 | 50.02119 | 80.83716 | 206.8526 | -5.777252 | 37.85476 | 50.01856 | 80.83716 | 206.816 | -6.228746 | 40.85134 | 50.00646
70.05218 | 179.0452 | -4.686918 | 28.1644 | 49.99352 | 80.84216 | 206.9014 | -5.799154 | 38.01277 | 49.97452 | 80.84216 | 206.8646 | -6.252041 | 41.02292 | 49.99416
70.05718 | 179.0944 | -4.687826 | 28.16844 | 49.99152 | 80.84718 | 206.9503 | -5.824883 | 38.19539 | 50.01156 | 80.84718 | 206.9134 | -6.272982 | 41.18128 | 50.00254
70.0605 | 179.128 | -4.688559 | 28.17441 | 50.01354 | 80.85218 | 206.999 | -5.85095 | 38.37782 | 50.00866 | 80.85218 | 206.9629 | -6.300106 | 41.37744 | 49.99942
70.06384 | 179.1623 | -4.689079 | 28.17875 | 49.99555 | 80.85718 | 207.0472 | -5.873694 | 38.53394 | 50.02122 | 80.85718 | 207.0106 | -6.325993 | 41.56416 | 49.97803
70.06884 | 179.2119 | -4.689844 | 28.18362 | 50.00811 | 80.8605 | 207.0804 | -5.89056 | 38.64731 | 49.99748 | 80.8605 | 207.043 | -6.346821 | 41.71128 | 50.03364
70.07384 | 179.2609 | -4.69072 | 28.18848 | 49.98672 | 80.8655 | 207.1283 | -5.913686 | 38.80372 | 50.01623 | 80.8655 | 207.0913 | -6.372639 | 41.8957 | 49.99643
70.07718 | 179.295 | -4.691963 | 28.19464 | 50.02018 | 80.8705 | 207.1769 | -5.938832 | 38.98135 | 49.94368 | 80.8705 | 207.1402 | -6.397132 | 42.06953 | 49.99808
70.0805 | 179.329 | -4.69315 | 28.20255 | 49.98154 | 80.8755 | 207.2256 | -5.958355 | 39.12891 | 49.98631 | 80.8755 | 207.1883 | -6.422515 | 42.2469 | 49.99187
70.0855 | 179.3781 | -4.694778 | 28.21341 | 49.99516 | 80.8805 | 207.2741 | -5.982882 | 39.30966 | 50.0378 | 80.8805 | 207.2371 | -6.445282 | 42.40566 | 49.99606
70.0905 | 179.428 | -4.696016 | 28.22198 | 50.01831 | 80.8855 | 207.3223 | -6.012214 | 39.52118 | 49.99809 | 80.8855 | 207.2858 | -6.473401 | 42.60552 | 50.00917
70.09384 | 179.4612 | -4.696762 | 28.23074 | 49.99675 | 80.8905 | 207.3704 | -6.042095 | 39.73242 | 49.99668 | 80.8905 | 207.3323 | -6.498076 | 42.78782 | 50.02441
70.09718 | 179.495 | -4.697468 | 28.23845 | 50.01485 | 80.89384 | 207.4016 | -6.055454 | 39.82634 | 50.04616 | 80.89384 | 207.3649 | -6.517864 | 42.92696 | 49.99044
70.1005 | 179.5282 | -4.698096 | 28.24222 | 49.98804 | 80.89884 | 207.4506 | -6.077322 | 39.97865 | 49.9808 | 80.89884 | 207.4134 | -6.544658 | 43.1118 | 49.99554
70.1055 | 179.5797 | -4.699429 | 28.2436 | 50.004 | 80.90384 | 207.5005 | -6.101137 | 40.1455 | 50.00904 | 80.90384 | 207.462 | -6.574488 | 43.31617 | 49.99642
70.1105 | 179.6289 | -4.700861 | 28.24646 | 50.02234 | 80.90884 | 207.5484 | -6.131074 | 40.36066 | 50.00533 | 80.90884 | 207.5104 | -6.598962 | 43.4914 | 50.00924
70.11384 | 179.6625 | -4.702078 | 28.25531 | 49.98208 | 80.91382 | 207.5974 | -6.155193 | 40.53295 | 49.96294 | 80.91382 | 207.5587 | -6.622163 | 43.66145 | 50.00092
70.11718 | 179.6942 | -4.703269 | 28.26797 | 49.98769 | 80.91718 | 207.6295 | -6.175464 | 40.67378 | 50.0377 | 80.91718 | 207.5906 | -6.63675 | 43.77062 | 50.03157
70.12218 | 179.7447 | -4.705188 | 28.28639 | 50.00004 | 80.92218 | 207.677 | -6.200362 | 40.84804 | 49.99512 | 80.92218 | 207.6386 | -6.669506 | 44.00392 | 49.99906
70.12718 | 179.7948 | -4.706397 | 28.29617 | 50.02037 | 80.92718 | 207.7242 | -6.227943 | 41.04752 | 49.99325 | 80.92718 | 207.6864 | -6.700189 | 44.22104 | 49.97016
70.1305 | 179.828 | -4.706916 | 28.29818 | 49.97376 | 80.93218 | 207.7737 | -6.255253 | 41.2436 | 49.9823 | 80.93218 | 207.7353 | -6.728271 | 44.41619 | 50.00806
70.13384 | 179.8611 | -4.707627 | 28.29897 | 50.0169 | 80.93718 | 207.8216 | -6.281544 | 41.42127 | 50.00136 | 80.93718 | 207.783 | -6.755905 | 44.60359 | 50.01961
70.13884 | 179.9106 | -4.708539 | 28.30122 | 50.00557 | 80.94218 | 207.87 | -6.312313 | 41.6275 | 50.03153 | 80.94218 | 207.8317 | -6.788389 | 44.83024 | 50.0011
70.14384 | 179.9604 | -4.709707 | 28.30405 | 49.96452 | 80.94718 | 207.9187 | -6.3441 | 41.8575 | 49.97653 | 80.94718 | 207.8796 | -6.818179 | 45.0553 | 49.9954
70.14718 | 179.9936 | -4.710598 | 28.30986 | 50.01463 | 80.9505 | 207.9508 | -6.364704 | 42.0112 | 50.00197 | 80.9505 | 207.9121 | -6.833888 | 45.17403 | 50.01453
70.1505 | 180.0276 | -4.711308 | 28.31528 | 49.99582 | 80.9555 | 207.9986 | -6.386151 | 42.17002 | 49.99542 | 80.9555 | 207.9602 | -6.862329 | 45.36352 | 50.00129
70.15384 | 180.0606 | -4.711859 | 28.31764 | 49.98328 | 80.9605 | 208.0468 | -6.41165 | 42.34586 | 49.99954 | 80.9605 | 208.0087 | -6.892161 | 45.55329 | 50.01738
70.15884 | 180.11 | -4.71276 | 28.3237 | 49.99641 | 80.9655 | 208.0957 | -6.441102 | 42.55511 | 50.0293 | 80.9655 | 208.0566 | -6.923528 | 45.77904 | 49.99586
70.16382 | 180.1609 | -4.713738 | 28.32817 | 50.03254 | 80.9705 | 208.1438 | -6.474395 | 42.80006 | 49.9481 | 80.9705 | 208.1046 | -6.954724 | 46.0167 | 49.99489
70.16718 | 180.1934 | -4.714539 | 28.33329 | 49.99246 | 80.97384 | 208.1766 | -6.493584 | 42.94248 | 50.03402 | 80.97384 | 208.1362 | -6.975272 | 46.17094 | 50.00656
70.1705 | 180.227 | -4.715119 | 28.33609 | 50.00594 | 80.97884 | 208.2234 | -6.524934 | 43.16261 | 49.98476 | 80.97884 | 208.1847 | -7.008224 | 46.40884 | 50.00004
70.1755 | 180.2772 | -4.715946 | 28.3407 | 49.99996 | 80.98384 | 208.271 | -6.553306 | 43.35324 | 50.00788 | 80.98384 | 208.2336 | -7.036987 | 46.6116 | 50.00941
70.1805 | 180.3272 | -4.717039 | 28.34723 | 49.9859 | 80.98882 | 208.3196 | -6.583145 | 43.5519 | 50.02278 | 80.98882 | 208.2814 | -7.06574 | 46.80806 | 49.93491
70.18384 | 180.3593 | -4.718097 | 28.35315 | 50.00433 | 80.99384 | 208.3675 | -6.609884 | 43.73556 | 49.98347 | 80.99384 | 208.3286 | -7.099182 | 47.0351 | 49.97472
70.18718 | 180.3928 | -4.719287 | 28.35889 | 49.98543 | 80.99884 | 208.4161 | -6.64002 | 43.95816 | 50.0023 | 80.99884 | 208.377 | -7.134425 | 47.27742 | 49.98824
70.1905 | 180.4261 | -4.719967 | 28.3646 | 50.01202 | 81.00384 | 208.4641 | -6.668972 | 44.17578 | 50.00806 | 81.00384 | 208.425 | -7.163486 | 47.48174 | 50.02698
70.1955 | 180.4759 | -4.721226 | 28.37815 | 50.01069 | 81.00718 | 208.4961 | -6.693051 | 44.34826 | 49.96285 | 81.00718 | 208.4573 | -7.181551 | 47.61319 | 50.03022
70.2005 | 180.5258 | -4.722271 | 28.39272 | 49.9791 | 81.01218 | 208.5442 | -6.726666 | 44.58861 | 50.01376 | 81.01218 | 208.5056 | -7.21228 | 47.84224 | 49.99884
70.20384 | 180.5595 | -4.722818 | 28.40056 | 49.99476 | 81.01716 | 208.5927 | -6.759589 | 44.82306 | 50.00136 | 81.01716 | 208.553 | -7.247637 | 48.09726 | 49.98578
70.20718 | 180.5934 | -4.72335 | 28.40675 | 50.01436 | 81.02218 | 208.6408 | -6.78732 | 45.01504 | 50.00412 | 81.02218 | 208.6011 | -7.279474 | 48.31746 | 50.00463
70.21218 | 180.6432 | -4.724824 | 28.41161 | 49.99441 | 81.02718 | 208.6885 | -6.816007 | 45.21178 | 50.00982 | 81.02718 | 208.6489 | -7.311343 | 48.53903 | 49.9895
70.21718 | 180.6931 | -4.727294 | 28.41724 | 49.9963 | 81.03218 | 208.7358 | -6.850079 | 45.45004 | 49.98098 | 81.03218 | 208.6966 | -7.345922 | 48.79029 | 50.00912
70.2205 | 180.7261 | -4.728862 | 28.42339 | 50.01474 | 81.03718 | 208.784 | -6.882856 | 45.68037 | 50.01533 | 81.03718 | 208.7451 | -7.37936 | 49.03998 | 49.96806
70.22384 | 180.7584 | -4.72961 | 28.42722 | 49.98802 | 81.0405 | 208.8162 | -6.906714 | 45.84789 | 50.02734 | 81.0405 | 208.777 | -7.399694 | 49.19 | 50.02331
70.22884 | 180.8086 | -4.731144 | 28.43928 | 50.00596 | 81.0455 | 208.8648 | -6.940051 | 46.09141 | 49.9935 | 81.0455 | 208.825 | -7.434095 | 49.43531 | 50.00168
70.23384 | 180.8584 | -4.73325 | 28.45168 | 49.98026 | 81.0505 | 208.912 | -6.97252 | 46.33364 | 49.98526 | 81.0505 | 208.872 | -7.467728 | 49.67354 | 50.04246
70.23718 | 180.8922 | -4.734402 | 28.45729 | 50.01074 | 81.0555 | 208.9594 | -7.003362 | 46.55892 | 50.00162 | 81.0555 | 208.921 | -7.503828 | 49.9307 | 49.99195
70.2405 | 180.9258 | -4.735134 | 28.45947 | 49.9792 | 81.0605 | 209.0082 | -7.040526 | 46.82302 | 50.00956 | 81.0605 | 208.9701 | -7.53814 | 50.17297 | 49.9992
70.24384 | 180.9586 | -4.735709 | 28.46131 | 50.00262 | 81.06384 | 209.0403 | -7.063528 | 46.9863 | 50.02586 | 81.06384 | 209.002 | -7.560874 | 50.32948 | 50.00761
70.24884 | 181.0092 | -4.73719 | 28.4698 | 50.00238 | 81.06884 | 209.0878 | -7.094268 | 47.20824 | 49.97954 | 81.06884 | 209.0488 | -7.59594 | 50.57288 | 50.00216
70.25384 | 181.0584 | -4.738524 | 28.47998 | 49.99712 | 81.07384 | 209.1341 | -7.122514 | 47.40472 | 50.02146 | 81.07384 | 209.0958 | -7.63313 | 50.84539 | 50.01431
70.25718 | 181.0918 | -4.73921 | 28.48688 | 49.98363 | 81.07884 | 209.183 | -7.160094 | 47.6587 | 49.99942 | 81.07884 | 209.144 | -7.67182 | 51.14586 | 49.98365
70.2605 | 181.1251 | -4.73971 | 28.49216 | 50.01156 | 81.08384 | 209.231 | -7.19814 | 47.91638 | 49.99836 | 81.08384 | 209.1919 | -7.70347 | 51.38776 | 49.9968
70.2655 | 181.1757 | -4.740806 | 28.4946 | 49.98811 | 81.08884 | 209.2793 | -7.23472 | 48.18014 | 49.9968 | 81.08884 | 209.2396 | -7.739844 | 51.63987 | 50.01026
70.2705 | 181.2254 | -4.74171 | 28.49487 | 50.02072 | 81.09384 | 209.3274 | -7.268808 | 48.4307 | 49.99654 | 81.09384 | 209.2871 | -7.772456 | 51.8674 | 49.99946
70.27384 | 181.259 | -4.742978 | 28.50215 | 50.02084 | 81.09718 | 209.358 | -7.291108 | 48.59062 | 50.00699 | 81.09718 | 209.3188 | -7.796301 | 52.04258 | 50.0077
70.27718 | 181.2919 | -4.744209 | 28.51463 | 49.98954 | 81.10218 | 209.4059 | -7.324306 | 48.82533 | 49.99521 | 81.10218 | 209.3672 | -7.832872 | 52.3126 | 50.0012
70.28218 | 181.3424 | -4.745786 | 28.52612 | 49.99738 | 81.10718 | 209.4544 | -7.360374 | 49.08326 | 49.99326 | 81.10718 | 209.4152 | -7.87297 | 52.60746 | 49.96098
70.28718 | 181.392 | -4.747237 | 28.52928 | 50.0013 | 81.11218 | 209.5023 | -7.401358 | 49.37857 | 49.98622 | 81.11218 | 209.4623 | -7.912908 | 52.88713 | 50.01347
70.2905 | 181.4254 | -4.748003 | 28.52512 | 50.00816 | 81.11718 | 209.549 | -7.439503 | 49.65563 | 50.00332 | 81.11718 | 209.51 | -7.949293 | 53.14438 | 50.00134
70.29384 | 181.4583 | -4.74947 | 28.52902 | 49.9942 | 81.1205 | 209.5815 | -7.461571 | 49.81726 | 50.04 | 81.1205 | 209.5408 | -7.973534 | 53.31872 | 49.9925
70.29718 | 181.4911 | -4.751004 | 28.53894 | 49.9829 | 81.1255 | 209.6289 | -7.496746 | 50.07684 | 49.98079 | 81.1255 | 209.5892 | -8.009644 | 53.58596 | 49.99003
70.30218 | 181.5413 | -4.75313 | 28.56107 | 49.9993 | 81.1305 | 209.6768 | -7.534194 | 50.34297 | 50.00748 | 81.1305 | 209.6364 | -8.049831 | 53.88033 | 50.01306
70.30718 | 181.5922 | -4.754463 | 28.57828 | 50.00463 | 81.1355 | 209.7244 | -7.569879 | 50.59131 | 49.98942 | 81.1355 | 209.6841 | -8.090347 | 54.17434 | 49.99715
70.3105 | 181.6246 | -4.755041 | 28.58344 | 50.00899 | 81.1405 | 209.773 | -7.607349 | 50.8573 | 50.0099 | 81.1405 | 209.7311 | -8.126095 | 54.43613 | 50.01537
70.31384 | 181.6578 | -4.755724 | 28.58683 | 49.99442 | 81.1455 | 209.8199 | -7.651111 | 51.17048 | 50.00742 | 81.1455 | 209.7788 | -8.164312 | 54.70864 | 50.00632
70.31884 | 181.7086 | -4.757068 | 28.58969 | 50.005 | 81.1505 | 209.867 | -7.691626 | 51.453 | 49.99916 | 81.1505 | 209.8265 | -8.20302 | 54.99317 | 49.98654
70.32384 | 181.758 | -4.758909 | 28.59524 | 49.99892 | 81.15384 | 209.8982 | -7.714624 | 51.61328 | 49.9763 | 81.15384 | 209.858 | -8.23489 | 55.23266 | 49.99664
70.32718 | 181.791 | -4.759726 | 28.59644 | 49.9919 | 81.15884 | 209.9458 | -7.751721 | 51.89058 | 49.99924 | 81.15884 | 209.9059 | -8.276851 | 55.56026 | 50.01024
70.3305 | 181.8247 | -4.760342 | 28.59822 | 49.99798 | 81.16382 | 209.9936 | -7.789346 | 52.18042 | 49.97955 | 81.16382 | 209.9532 | -8.316398 | 55.8577 | 49.96033
70.3355 | 181.8742 | -4.761258 | 28.60148 | 50.00556 | 81.16884 | 210.0416 | -7.829044 | 52.46806 | 49.99973 | 81.16884 | 210.0016 | -8.354264 | 56.12 | 50.00848
70.3405 | 181.9242 | -4.762847 | 28.61004 | 50.01465 | 81.17384 | 210.0891 | -7.867921 | 52.7377 | 49.9718 | 81.17384 | 210.0488 | -8.396555 | 56.41846 | 50.02434
70.34384 | 181.9578 | -4.764272 | 28.62323 | 49.99583 | 81.17884 | 210.1367 | -7.909668 | 53.04028 | 50.00928 | 81.17884 | 210.0945 | -8.440175 | 56.73936 | 50.0136
70.34718 | 181.9908 | -4.76565 | 28.63586 | 49.97547 | 81.18384 | 210.1845 | -7.950171 | 53.34976 | 49.98683 | 81.18384 | 210.142 | -8.48167 | 57.04739 | 50.00137
70.3505 | 182.0242 | -4.766322 | 28.64102 | 50.00169 | 81.18718 | 210.216 | -7.97871 | 53.5662 | 50.028 | 81.18718 | 210.1748 | -8.508035 | 57.24187 | 49.98468
70.3555 | 182.0741 | -4.76716 | 28.6448 | 49.99929 | 81.19218 | 210.2631 | -8.020838 | 53.87194 | 50.00145 | 81.19218 | 210.2216 | -8.552612 | 57.5714 | 49.9976
70.3605 | 182.1231 | -4.767969 | 28.64907 | 49.97801 | 81.19718 | 210.3109 | -8.058745 | 54.14346 | 50.00481 | 81.19718 | 210.269 | -8.595294 | 57.89234 | 50.05461
70.36384 | 182.1566 | -4.768946 | 28.6591 | 50.01016 | 81.20216 | 210.3585 | -8.092029 | 54.38916 | 49.99683 | 81.20216 | 210.3156 | -8.638458 | 58.21846 | 49.98992
70.36718 | 182.1903 | -4.769688 | 28.66629 | 50.01038 | 81.20718 | 210.4058 | -8.126968 | 54.65846 | 49.97464 | 81.20718 | 210.3634 | -8.681105 | 58.53889 | 49.98176
70.37218 | 182.2413 | -4.770771 | 28.6737 | 49.99184 | 81.2105 | 210.4372 | -8.158853 | 54.89535 | 50.01713 | 81.2105 | 210.3946 | -8.708764 | 58.7429 | 50.0111
70.37718 | 182.291 | -4.771644 | 28.67674 | 49.99136 | 81.2155 | 210.4846 | -8.205882 | 55.24426 | 49.9978 | 81.2155 | 210.4425 | -8.754696 | 59.07418 | 49.99684
70.3805 | 182.3235 | -4.772246 | 28.67962 | 50.02914 | 81.2205 | 210.532 | -8.251339 | 55.57507 | 50.02326 | 81.2205 | 210.4902 | -8.801274 | 59.42108 | 50.03102
70.38384 | 182.3556 | -4.772815 | 28.68353 | 49.98383 | 81.22551 | 210.5792 | -8.295849 | 55.8899 | 49.98282 | 81.22551 | 210.5361 | -8.849334 | 59.77842 | 50.00191
70.38884 | 182.4069 | -4.77396 | 28.68966 | 49.98868 | 81.2305 | 210.6256 | -8.344093 | 56.23394 | 50.0251 | 81.2305 | 210.5838 | -8.893232 | 60.1072 | 50.00488
70.39384 | 182.4574 | -4.774918 | 28.6926 | 50.03644 | 81.2355 | 210.6734 | -8.38925 | 56.57335 | 50.00392 | 81.2355 | 210.6302 | -8.936415 | 60.4209 | 49.99194
70.39718 | 182.4916 | -4.775415 | 28.69258 | 49.99346 | 81.2405 | 210.7212 | -8.431465 | 56.8972 | 49.99257 | 81.2405 | 210.6781 | -8.980114 | 60.73636 | 50.0133
70.4005 | 182.5238 | -4.775944 | 28.69368 | 50.00619 | 81.24384 | 210.7526 | -8.45908 | 57.1042 | 49.9825 | 81.24384 | 210.7098 | -9.012313 | 60.96519 | 50.019
70.40384 | 182.5563 | -4.776697 | 28.69636 | 50.00154 | 81.24884 | 210.8003 | -8.507442 | 57.4508 | 50.02271 | 81.24884 | 210.7567 | -9.061043 | 61.31985 | 50.0118
70.40884 | 182.606 | -4.778492 | 28.70412 | 49.99242 | 81.25384 | 210.8472 | -8.555688 | 57.79902 | 49.98504 | 81.25384 | 210.8036 | -9.108265 | 61.67498 | 49.97138
70.41382 | 182.6571 | -4.780273 | 28.7168 | 49.98046 | 81.25884 | 210.8945 | -8.602731 | 58.1504 | 49.99472 | 81.25884 | 210.8504 | -9.156374 | 62.05391 | 49.973
70.41718 | 182.6899 | -4.781135 | 28.72559 | 50.01861 | 81.26384 | 210.9408 | -8.64917 | 58.50164 | 49.99635 | 81.26384 | 210.8974 | -9.205147 | 62.44461 | 49.98634
70.4205 | 182.723 | -4.781701 | 28.73341 | 50.0125 | 81.26716 | 210.9728 | -8.684112 | 58.76228 | 50.00691 | 81.26716 | 210.9297 | -9.240289 | 62.72004 | 50.00442
70.4255 | 182.773 | -4.782484 | 28.7374 | 49.99412 | 81.27218 | 211.0188 | -8.731297 | 59.11584 | 50.0001 | 81.27218 | 210.9761 | -9.287636 | 63.06213 | 49.98894
70.4305 | 182.8231 | -4.78325 | 28.73623 | 50.01194 | 81.27718 | 211.067 | -8.778826 | 59.47132 | 49.99374 | 81.27718 | 211.0223 | -9.336009 | 63.38062 | 50.00203
70.43384 | 182.8559 | -4.78392 | 28.73493 | 49.98732 | 81.28218 | 211.1132 | -8.823959 | 59.8141 | 49.99708 | 81.28218 | 211.0695 | -9.383925 | 63.7225 | 49.99347
70.43718 | 182.8899 | -4.784746 | 28.73742 | 50.02031 | 81.28718 | 211.1598 | -8.873731 | 60.19726 | 50.01066 | 81.28718 | 211.1164 | -9.434272 | 64.12137 | 49.98682
70.44218 | 182.9405 | -4.785618 | 28.73896 | 50.0022 | 81.29218 | 211.207 | -8.924731 | 60.57494 | 49.99775 | 81.29218 | 211.1634 | -9.487715 | 64.54485 | 50.01653
70.44718 | 182.9902 | -4.786386 | 28.7453 | 49.98613 | 81.29718 | 211.2548 | -8.978876 | 60.97496 | 50.01384 | 81.29718 | 211.2095 | -9.536491 | 64.91118 | 49.98754
70.4505 | 183.0217 | -4.78707 | 28.75113 | 50.01218 | 81.3005 | 211.2848 | -9.011402 | 61.22456 | 49.9878 | 81.3005 | 211.2411 | -9.570496 | 65.15856 | 50.0047
70.45384 | 183.0564 | -4.788534 | 28.76135 | 49.98739 | 81.3055 | 211.332 | -9.061132 | 61.60459 | 50.00103 | 81.3055 | 211.288 | -9.620712 | 65.53479 | 49.9978
70.45718 | 183.0897 | -4.789964 | 28.76914 | 50.0125 | 81.3105 | 211.3789 | -9.107639 | 61.9432 | 50.01889 | 81.3105 | 211.3342 | -9.676249 | 65.95938 | 50.0123
70.46218 | 183.1392 | -4.791374 | 28.7778 | 49.99119 | 81.3155 | 211.4254 | -9.15879 | 62.31788 | 49.98434 | 81.3155 | 211.3814 | -9.735181 | 66.40942 | 50.00193
70.46718 | 183.1895 | -4.792462 | 28.79497 | 50.00854 | 81.3205 | 211.4716 | -9.212989 | 62.73996 | 50.01252 | 81.3205 | 211.4281 | -9.788822 | 66.81042 | 49.96888
70.4705 | 183.2218 | -4.79306 | 28.80964 | 49.98648 | 81.3255 | 211.5192 | -9.267831 | 63.16712 | 50.00685 | 81.3255 | 211.474 | -9.836059 | 67.16355 | 50.0059
70.47384 | 183.2564 | -4.79368 | 28.81782 | 50.00445 | 81.3305 | 211.5666 | -9.322455 | 63.57896 | 49.96156 | 81.3305 | 211.5211 | -9.885731 | 67.53672 | 50.00686
70.47884 | 183.3054 | -4.794724 | 28.81211 | 50.00559 | 81.33384 | 211.5976 | -9.35621 | 63.8307 | 50.01387 | 81.33384 | 211.5519 | -9.923222 | 67.82463 | 49.99389
70.48384 | 183.3568 | -4.795578 | 28.80177 | 49.99276 | 81.33884 | 211.644 | -9.40982 | 64.2377 | 49.99434 | 81.33884 | 211.5986 | -9.982866 | 68.29338 | 50.00785
70.48718 | 183.3892 | -4.796126 | 28.80173 | 50.01386 | 81.34384 | 211.6908 | -9.462272 | 64.64348 | 49.9572 | 81.34384 | 211.645 | -10.04061 | 68.75084 | 49.97887
70.4905 | 183.4217 | -4.796997 | 28.81133 | 50.00346 | 81.34882 | 211.7371 | -9.518201 | 65.07123 | 50.0138 | 81.34882 | 211.6925 | -10.09626 | 69.17421 | 50.00942
70.4955 | 183.4726 | -4.798944 | 28.83201 | 49.99174 | 81.35384 | 211.784 | -9.571782 | 65.4853 | 49.99981 | 81.35384 | 211.7392 | -10.15271 | 69.5895 | 49.99624
70.5005 | 183.522 | -4.800285 | 28.8425 | 50.00543 | 81.35718 | 211.8146 | -9.609839 | 65.77587 | 49.97648 | 81.35718 | 211.7697 | -10.18742 | 69.85599 | 49.9834
70.50384 | 183.5552 | -4.8008 | 28.84122 | 50.00918 | 81.36218 | 211.8607 | -9.666631 | 66.21032 | 49.99338 | 81.36218 | 211.8156 | -10.24843 | 70.33609 | 50.01309
70.50718 | 183.5898 | -4.801354 | 28.83824 | 49.99447 | 81.36718 | 211.908 | -9.723894 | 66.6351 | 49.9962 | 81.36718 | 211.8608 | -10.31056 | 70.8245 | 49.99976
70.5105 | 183.6235 | -4.801874 | 28.83969 | 49.99079 | 81.37218 | 211.954 | -9.776816 | 67.02891 | 50.01211 | 81.37218 | 211.908 | -10.36912 | 71.25964 | 49.99996
70.5155 | 183.6726 | -4.802802 | 28.84387 | 50.01227 | 81.37718 | 212.0007 | -9.834228 | 67.45901 | 49.99652 | 81.37718 | 211.956 | -10.42214 | 71.6542 | 50.0235
70.5205 | 183.7224 | -4.803656 | 28.84682 | 49.98716 | 81.38218 | 212.0475 | -9.897374 | 67.94946 | 49.99553 | 81.38218 | 212.0023 | -10.47984 | 72.09804 | 49.98606
70.52384 | 183.7552 | -4.804332 | 28.84888 | 50.00461 | 81.38718 | 212.0934 | -9.954621 | 68.40366 | 50.01363 | 81.38718 | 212.0476 | -10.54065 | 72.57828 | 50.0033
70.52718 | 183.7886 | -4.804949 | 28.85352 | 49.99332 | 81.3905 | 212.1238 | -9.991775 | 68.70214 | 49.98777 | 81.3905 | 212.0781 | -10.58132 | 72.8941 | 49.97734
70.53218 | 183.8391 | -4.806053 | 28.86552 | 50.01266 | 81.3955 | 212.1706 | -10.05022 | 69.15139 | 49.99318 | 81.3955 | 212.1244 | -10.64293 | 73.36626 | 50.00136
70.53718 | 183.8892 | -4.807027 | 28.87532 | 49.995 | 81.4005 | 212.2171 | -10.11337 | 69.61679 | 50.00713 | 81.4005 | 212.1708 | -10.70573 | 73.84602 | 49.99231
70.5405 | 183.9228 | -4.807563 | 28.88083 | 49.99092 | 81.4055 | 212.2628 | -10.17102 | 70.04397 | 50.00014 | 81.4055 | 212.217 | -10.76943 | 74.33719 | 49.99978
70.54384 | 183.9556 | -4.80808 | 28.88689 | 49.99772 | 81.4105 | 212.3095 | -10.23237 | 70.5008 | 50.01722 | 81.4105 | 212.2626 | -10.82972 | 74.8006 | 50.0219
70.54718 | 183.9904 | -4.808583 | 28.88982 | 50.00726 | 81.41382 | 212.3419 | -10.27202 | 70.79638 | 49.98868 | 81.41382 | 212.2937 | -10.87112 | 75.12616 | 49.99766
70.55218 | 184.0388 | -4.80939 | 28.89199 | 49.9884 | 81.41884 | 212.387 | -10.33413 | 71.27362 | 50.008 | 81.41884 | 212.3402 | -10.93235 | 75.61452 | 49.98496
70.55718 | 184.0892 | -4.81022 | 28.89362 | 50.02703 | 81.42384 | 212.432 | -10.3946 | 71.75902 | 49.98516 | 81.42384 | 212.3864 | -10.99612 | 76.11172 | 50.00632
70.5605 | 184.1216 | -4.81094 | 28.89715 | 49.99892 | 81.42884 | 212.4778 | -10.46252 | 72.30054 | 49.99478 | 81.42884 | 212.4323 | -11.06289 | 76.62142 | 50.00784
70.56384 | 184.156 | -4.811735 | 28.90045 | 50.00756 | 81.43384 | 212.5244 | -10.52226 | 72.76378 | 50.01982 | 81.43384 | 212.4781 | -11.12958 | 77.13447 | 50.01331
70.56884 | 184.2043 | -4.812928 | 28.90424 | 49.99139 | 81.43884 | 212.5706 | -10.5833 | 73.22056 | 50.0207 | 81.43884 | 212.5236 | -11.19227 | 77.61755 | 49.9874
70.57384 | 184.2538 | -4.813867 | 28.90888 | 49.99913 | 81.44384 | 212.617 | -10.64831 | 73.7003 | 49.98956 | 81.44384 | 212.5692 | -11.25448 | 78.10654 | 49.97526
70.57718 | 184.2869 | -4.814407 | 28.91121 | 50.00761 | 81.44718 | 212.6478 | -10.69432 | 74.04666 | 49.9974 | 81.44718 | 212.6003 | -11.30206 | 78.49079 | 50.0095
70.5805 | 184.3216 | -4.814952 | 28.91572 | 50.03324 | 81.45216 | 212.6934 | -10.75684 | 74.54398 | 49.99861 | 81.45216 | 212.646 | -11.36953 | 79.03852 | 50.00443
70.5855 | 184.3718 | -4.815719 | 28.9246 | 49.98754 | 81.45718 | 212.7394 | -10.82207 | 75.06782 | 49.9936 | 81.45718 | 212.6927 | -11.43982 | 79.58222 | 49.98792
70.5905 | 184.4222 | -4.81646 | 28.93591 | 50.02696 | 81.46218 | 212.7849 | -10.88846 | 75.58278 | 50.01953 | 81.46218 | 212.7373 | -11.50635 | 80.07837 | 49.9903
70.59384 | 184.4548 | -4.816967 | 28.94149 | 50.01457 | 81.46718 | 212.8302 | -10.95355 | 76.08619 | 50.00038 | 81.46718 | 212.783 | -11.5731 | 80.59134 | 50.01154
70.59718 | 184.4889 | -4.817509 | 28.94246 | 49.98014 | 81.47218 | 212.877 | -11.0211 | 76.61894 | 49.99517 | 81.47218 | 212.8291 | -11.64048 | 81.13118 | 49.9842
70.6005 | 184.521 | -4.818056 | 28.9445 | 49.99503 | 81.47718 | 212.9226 | -11.08821 | 77.15478 | 50.01516 | 81.47718 | 212.8756 | -11.71092 | 81.71374 | 50.03441
70.6055 | 184.5709 | -4.818876 | 28.94978 | 49.99335 | 81.4805 | 212.9538 | -11.13399 | 77.51416 | 49.99598 | 81.4805 | 212.9051 | -11.75649 | 82.08296 | 50.00864
70.6105 | 184.6216 | -4.819766 | 28.95574 | 50.01656 | 81.4855 | 212.9985 | -11.19951 | 78.019 | 49.99644 | 81.4855 | 212.9512 | -11.82752 | 82.62382 | 49.98474
70.61384 | 184.6553 | -4.820452 | 28.95515 | 49.98064 | 81.4905 | 213.0431 | -11.2698 | 78.5488 | 49.98868 | 81.4905 | 212.9961 | -11.89932 | 83.15226 | 50.04072
70.61718 | 184.6877 | -4.821 | 28.95322 | 50.01868 | 81.4955 | 213.089 | -11.34153 | 79.10781 | 50.0129 | 81.4955 | 213.0418 | -11.97085 | 83.69575 | 49.99462
70.62218 | 184.7386 | -4.821822 | 28.9567 | 49.99216 | 81.5005 | 213.1356 | -11.41046 | 79.64386 | 49.98562 | 81.5005 | 213.0875 | -12.04278 | 84.26819 | 49.98694
70.62718 | 184.7889 | -4.822668 | 28.96617 | 49.99295 | 81.50384 | 213.1661 | -11.4557 | 80.00196 | 50.01206 | 81.50384 | 213.1172 | -12.09096 | 84.65945 | 50.00456
70.6305 | 184.8211 | -4.823526 | 28.9746 | 49.99824 | 81.50884 | 213.2118 | -11.52875 | 80.58952 | 49.99797 | 81.50884 | 213.1632 | -12.16141 | 85.23306 | 49.99289
70.63384 | 184.854 | -4.824207 | 28.9808 | 50.01524 | 81.51384 | 213.2577 | -11.59716 | 81.1481 | 50.01386 | 81.51384 | 213.2092 | -12.23649 | 85.8286 | 49.98831
70.63884 | 184.9045 | -4.825069 | 28.98802 | 50.00141 | 81.51882 | 213.3035 | -11.67202 | 81.70232 | 49.99727 | 81.51882 | 213.2538 | -12.30675 | 86.39545 | 50.00012
70.64384 | 184.9554 | -4.825946 | 28.99294 | 49.99387 | 81.52384 | 213.3478 | -11.74442 | 82.21782 | 49.98407 | 81.52384 | 213.298 | -12.3811 | 86.99078 | 49.98906
70.64718 | 184.9877 | -4.826503 | 28.99451 | 50.02197 | 81.52884 | 213.3933 | -11.81865 | 82.78246 | 50.00437 | 81.52884 | 213.3444 | -12.45812 | 87.59399 | 50.0071
70.6505 | 185.0197 | -4.827043 | 28.9971 | 49.98198 | 81.53384 | 213.4388 | -11.89209 | 83.36684 | 49.97383 | 81.53384 | 213.3892 | -12.53865 | 88.20269 | 49.971
70.65384 | 185.0538 | -4.82754 | 28.99985 | 50.00332 | 81.53718 | 213.47 | -11.9421 | 83.76531 | 50.00911 | 81.53718 | 213.4196 | -12.58946 | 88.57889 | 50.00839
70.65884 | 185.1043 | -4.828281 | 29.00437 | 49.98975 | 81.54218 | 213.515 | -12.01354 | 84.33434 | 50.01414 | 81.54218 | 213.4654 | -12.6609 | 89.11988 | 50.00424
70.66382 | 185.1545 | -4.82913 | 29.00686 | 50.02404 | 81.54718 | 213.5615 | -12.08696 | 84.91766 | 49.97324 | 81.54718 | 213.5108 | -12.73237 | 89.69455 | 50.01138
70.66718 | 185.1875 | -4.829791 | 29.00556 | 49.99817 | 81.55218 | 213.6064 | -12.16409 | 85.5285 | 50.00365 | 81.55218 | 213.555 | -12.81365 | 90.36703 | 50.00178
70.6705 | 185.2206 | -4.830374 | 29.00306 | 49.99954 | 81.55718 | 213.6504 | -12.2415 | 86.13188 | 49.99566 | 81.55718 | 213.6005 | -12.89001 | 90.98028 | 50.00018
70.6755 | 185.2712 | -4.831226 | 28.99949 | 49.99894 | 81.5605 | 213.6799 | -12.29275 | 86.522 | 50.00674 | 81.5605 | 213.6313 | -12.94417 | 91.39444 | 49.9844
70.6805 | 185.3202 | -4.832038 | 29.00623 | 49.9858 | 81.5655 | 213.726 | -12.36786 | 87.0936 | 50.00596 | 81.5655 | 213.6754 | -13.02206 | 91.98676 | 49.9917
70.68384 | 185.3552 | -4.832563 | 29.01516 | 50.01211 | 81.5705 | 213.7716 | -12.44508 | 87.69788 | 50.03192 | 81.5705 | 213.721 | -13.10276 | 92.61144 | 49.9851
70.68718 | 185.3879 | -4.833096 | 29.02457 | 49.9952 | 81.5755 | 213.8158 | -12.52348 | 88.33626 | 49.99422 | 81.5755 | 213.765 | -13.18296 | 93.2413 | 50.02211
70.69218 | 185.4362 | -4.83389 | 29.03107 | 50.00317 | 81.5805 | 213.8613 | -12.60115 | 88.9472 | 49.9853 | 81.5805 | 213.8111 | -13.25862 | 93.84656 | 50.01004
70.69718 | 185.4871 | -4.834709 | 29.03424 | 49.99404 | 81.5855 | 213.906 | -12.67365 | 89.48025 | 50.00358 | 81.5855 | 213.8554 | -13.33501 | 94.45726 | 49.9918
70.7005 | 185.52 | -4.835234 | 29.03471 | 49.9985 | 81.5905 | 213.9512 | -12.75058 | 90.04962 | 50.0458 | 81.5905 | 213.9011 | -13.41769 | 95.10062 | 50.03047
70.70384 | 185.5541 | -4.835762 | 29.03632 | 50.02312 | 81.59384 | 213.9813 | -12.80281 | 90.45386 | 49.98794 | 81.59384 | 213.9307 | -13.47577 | 95.54218 | 49.97632
70.70718 | 185.5867 | -4.836279 | 29.03755 | 49.97446 | 81.59882 | 214.0264 | -12.88331 | 91.09309 | 49.9942 | 81.59882 | 213.9761 | -13.55885 | 96.18568 | 50.00217
70.71218 | 185.6374 | -4.837065 | 29.0417 | 49.98818 | 81.60384 | 214.0718 | -12.96007 | 91.69658 | 50.00569 | 81.60384 | 214.0206 | -13.63772 | 96.8102 | 49.99083
70.71718 | 185.6877 | -4.837842 | 29.05048 | 50.01916 | 81.60884 | 214.116 | -13.04242 | 92.35946 | 50.00676 | 81.60884 | 214.0647 | -13.72002 | 97.45014 | 50.01519
70.7205 | 185.7217 | -4.838354 | 29.05935 | 50.00479 | 81.61384 | 214.1602 | -13.12213 | 93.01859 | 50.00696 | 81.61384 | 214.1091 | -13.80234 | 98.0888 | 49.99057
70.72384 | 185.7539 | -4.838852 | 29.06824 | 49.99336 | 81.61884 | 214.2064 | -13.20026 | 93.62631 | 50.00304 | 81.61884 | 214.1545 | -13.88236 | 98.70324 | 50.01418
70.72884 | 185.8034 | -4.839572 | 29.07076 | 50.01366 | 81.62384 | 214.252 | -13.28446 | 94.23418 | 50.01284 | 81.62384 | 214.1984 | -13.96475 | 99.33041 | 49.99984
70.73384 | 185.8539 | -4.840317 | 29.06578 | 49.97786 | 81.62718 | 214.282 | -13.33821 | 94.62156 | 49.99537 | 81.62718 | 214.2289 | -14.02309 | 99.7712 | 49.99213
70.73718 | 185.8868 | -4.840852 | 29.06582 | 49.9788 | 81.63218 | 214.3258 | -13.41805 | 95.23426 | 49.98848 | 81.63218 | 214.2733 | -14.11113 | 100.4522 | 49.99972
70.7405 | 185.9204 | -4.841392 | 29.0709 | 50.02602 | 81.63718 | 214.3705 | -13.49776 | 95.85711 | 50.00042 | 81.63718 | 214.3184 | -14.1971 | 101.1234 | 50.02188
70.7455 | 185.9703 | -4.842184 | 29.07433 | 49.9884 | 81.64216 | 214.4159 | -13.58197 | 96.52008 | 50.00888 | 81.64216 | 214.364 | -14.27668 | 101.7385 | 49.98874
70.7505 | 186.0214 | -4.842894 | 29.0749 | 50.00043 | 81.64718 | 214.4603 | -13.6663 | 97.20215 | 50.00242 | 81.64718 | 214.4082 | -14.3574 | 102.3427 | 49.98324
70.75384 | 186.0535 | -4.843335 | 29.07472 | 50.00012 | 81.6505 | 214.4898 | -13.72101 | 97.64122 | 49.99277 | 81.6505 | 214.437 | -14.41386 | 102.7683 | 49.99581
70.75718 | 186.0869 | -4.84382 | 29.07725 | 50.00786 | 81.6555 | 214.5348 | -13.8042 | 98.26632 | 49.99496 | 81.6555 | 214.4812 | -14.50021 | 103.4392 | 50.00912
70.7605 | 186.1196 | -4.844484 | 29.08258 | 49.99414 | 81.6605 | 214.5785 | -13.88727 | 98.87407 | 49.99793 | 81.6605 | 214.5269 | -14.58252 | 104.0657 | 49.96962
70.7655 | 186.1699 | -4.845604 | 29.09066 | 50.0079 | 81.6655 | 214.6242 | -13.97031 | 99.49039 | 49.99675 | 81.6655 | 214.5706 | -14.67199 | 104.7054 | 50.00598
70.7705 | 186.2202 | -4.84639 | 29.09682 | 49.99454 | 81.6705 | 214.6687 | -14.05194 | 100.0993 | 50.0122 | 81.6705 | 214.6158 | -14.7563 | 105.2986 | 50.00686
70.77384 | 186.2535 | -4.846866 | 29.09646 | 49.9908 | 81.6755 | 214.7131 | -14.13571 | 100.7237 | 49.9833 | 81.6755 | 214.6602 | -14.84272 | 105.949 | 49.9825
70.77718 | 186.2863 | -4.847339 | 29.09368 | 50.0212 | 81.6805 | 214.7573 | -14.21944 | 101.3514 | 49.9889 | 81.6805 | 214.7055 | -14.92732 | 106.6028 | 50.01234
70.78218 | 186.3375 | -4.848056 | 29.09912 | 49.99841 | 81.68384 | 214.7868 | -14.27562 | 101.7707 | 49.99722 | 81.68384 | 214.7344 | -14.9857 | 107.0618 | 50.01874
70.78718 | 186.3868 | -4.848746 | 29.10699 | 49.98417 | 81.68884 | 214.8328 | -14.36482 | 102.4303 | 49.99272 | 81.68884 | 214.7783 | -15.07074 | 107.7228 | 49.99706
70.7905 | 186.4203 | -4.849193 | 29.1106 | 50.00388 | 81.69384 | 214.8762 | -14.44822 | 103.0587 | 50.01806 | 81.69384 | 214.8228 | -15.15485 | 108.3657 | 49.97781
70.79384 | 186.4534 | -4.849665 | 29.10775 | 49.98531 | 81.69884 | 214.9206 | -14.52812 | 103.6442 | 49.99011 | 81.69884 | 214.8678 | -15.24096 | 108.9878 | 50.01802
70.79884 | 186.5036 | -4.850377 | 29.10606 | 50.01239 | 81.70384 | 214.9663 | -14.61015 | 104.2188 | 50.0037 | 81.70384 | 214.9113 | -15.32888 | 109.5969 | 50.02998
70.80384 | 186.5534 | -4.851065 | 29.10803 | 50.00909 | 81.70718 | 214.996 | -14.66875 | 104.6072 | 50.00093 | 81.70718 | 214.941 | -15.38959 | 110.0053 | 49.99184
70.80718 | 186.5869 | -4.85149 | 29.11448 | 49.9866 | 81.71218 | 215.0397 | -14.75649 | 105.2153 | 50.00016 | 81.71218 | 214.9862 | -15.4738 | 110.5752 | 50.00556
70.8105 | 186.6201 | -4.851902 | 29.12355 | 49.98882 | 81.71718 | 215.0836 | -14.84167 | 105.8446 | 50.00785 | 81.71718 | 215.0306 | -15.55588 | 111.1509 | 50.01306
70.81384 | 186.6541 | -4.852314 | 29.13002 | 50.00504 | 81.72218 | 215.1285 | -14.92708 | 106.4901 | 49.99046 | 81.72218 | 215.0744 | -15.63941 | 111.7417 | 49.98639
70.81884 | 186.7037 | -4.852993 | 29.13657 | 49.99983 | 81.72718 | 215.1738 | -15.00875 | 107.0743 | 50.00844 | 81.72718 | 215.1191 | -15.72439 | 112.3324 | 49.98455
70.82384 | 186.7529 | -4.853698 | 29.13467 | 50.01722 | 81.73218 | 215.2182 | -15.09346 | 107.6637 | 49.99744 | 81.73218 | 215.1636 | -15.80573 | 112.8992 | 49.98192
70.82718 | 186.7859 | -4.85417 | 29.1354 | 50.0043 | 81.73718 | 215.2624 | -15.17947 | 108.2628 | 50.006 | 81.73718 | 215.208 | -15.88727 | 113.47 | 50.00758
70.8305 | 186.8193 | -4.854605 | 29.13594 | 49.98541 | 81.7405 | 215.293 | -15.23885 | 108.6743 | 49.98584 | 81.7405 | 215.2367 | -15.94246 | 113.8487 | 50.01754
70.8355 | 186.8701 | -4.855176 | 29.13694 | 50.0046 | 81.7455 | 215.3372 | -15.3207 | 109.2312 | 49.9978 | 81.7455 | 215.2824 | -16.02398 | 114.3686 | 50.01156
70.8405 | 186.9209 | -4.85577 | 29.13938 | 50.02083 | 81.7505 | 215.3804 | -15.40336 | 109.7932 | 49.99978 | 81.7505 | 215.3273 | -16.11198 | 114.9083 | 49.97925
70.84384 | 186.9528 | -4.85619 | 29.14439 | 49.9817 | 81.7555 | 215.425 | -15.48392 | 110.3137 | 50.00094 | 81.7555 | 215.3706 | -16.19879 | 115.45 | 50.00752
70.84718 | 186.9868 | -4.856582 | 29.15115 | 49.9876 | 81.7605 | 215.4696 | -15.5686 | 110.8586 | 49.99853 | 81.7605 | 215.4148 | -16.28594 | 116 | 50.00701
70.85218 | 187.0365 | -4.857117 | 29.15173 | 49.99904 | 81.7655 | 215.5138 | -15.64999 | 111.394 | 50.00171 | 81.7655 | 215.4602 | -16.36629 | 116.4907 | 49.99132
70.85718 | 187.0868 | -4.857613 | 29.14615 | 49.9905 | 81.7705 | 215.5594 | -15.73399 | 111.9554 | 50.00487 | 81.7705 | 215.5052 | -16.45174 | 117.0059 | 49.99913
70.8605 | 187.1201 | -4.857953 | 29.14241 | 50.02112 | 81.77384 | 215.5888 | -15.79227 | 112.3162 | 49.96209 | 81.77384 | 215.5351 | -16.51072 | 117.3621 | 50.01544
70.86384 | 187.1533 | -4.85832 | 29.14541 | 49.98178 | 81.77884 | 215.633 | -15.87593 | 112.8083 | 50.02246 | 81.77884 | 215.5795 | -16.59381 | 117.8148 | 50.01025
70.86718 | 187.187 | -4.85867 | 29.14918 | 49.99541 | 81.78384 | 215.6768 | -15.95426 | 113.2725 | 49.98816 | 81.78384 | 215.6228 | -16.67389 | 118.2258 | 49.96503
70.87218 | 187.2365 | -4.859228 | 29.15422 | 50.00025 | 81.78882 | 215.7227 | -16.02318 | 113.6561 | 50.005 | 81.78882 | 215.6677 | -16.75048 | 118.6146 | 49.99063
70.87718 | 187.287 | -4.85979 | 29.15698 | 50.02195 | 81.79384 | 215.7668 | -16.08373 | 113.9167 | 50.0052 | 81.79384 | 215.7117 | -16.82954 | 119.0367 | 50.03662
70.8805 | 187.3211 | -4.860134 | 29.1587 | 49.97416 | 81.79718 | 215.7963 | -16.1243 | 114.0714 | 49.95432 | 81.79718 | 215.7415 | -16.88136 | 119.285 | 50.01696
70.88384 | 187.3547 | -4.860494 | 29.16002 | 50.00139 | 81.80218 | 215.8414 | -16.18879 | 114.3767 | 50.00754 | 81.80218 | 215.787 | -16.95879 | 119.6095 | 49.99678
70.88884 | 187.4031 | -4.860997 | 29.16317 | 50.01785 | 81.80718 | 215.8875 | -16.26448 | 114.8041 | 49.9851 | 81.80718 | 215.8315 | -17.02646 | 119.8673 | 50.00124
70.89384 | 187.4522 | -4.861469 | 29.16524 | 49.98141 | 81.81216 | 215.9322 | -16.34866 | 115.2548 | 50.01918 | 81.81216 | 215.8768 | -17.09685 | 120.1925 | 50.00216
70.89718 | 187.4866 | -4.861754 | 29.16417 | 50.01102 | 81.81718 | 215.9768 | -16.43057 | 115.6528 | 50.0066 | 81.81718 | 215.9222 | -17.1668 | 120.5008 | 50.00492
70.9005 | 187.5206 | -4.862045 | 29.16118 | 49.98711 | 81.82218 | 216.0214 | -16.50597 | 115.9972 | 50.00201 | 81.82218 | 215.9662 | -17.23764 | 120.7633 | 50.00273
70.90384 | 187.554 | -4.862299 | 29.15955 | 50.00462 | 81.82718 | 216.0675 | -16.58064 | 116.3355 | 49.99863 | 81.82718 | 216.0115 | -17.30381 | 120.9661 | 49.98148
70.90884 | 187.6038 | -4.862714 | 29.16333 | 50.00562 | 81.8305 | 216.0965 | -16.6356 | 116.5794 | 49.98402 | 81.8305 | 216.0417 | -17.35189 | 121.1153 | 50.01103
70.91382 | 187.6521 | -4.863166 | 29.17115 | 50.00056 | 81.8355 | 216.1413 | -16.70909 | 116.868 | 50.00925 | 81.8355 | 216.0864 | -17.40964 | 121.2142 | 49.99879
70.91718 | 187.6867 | -4.863481 | 29.17154 | 49.97667 | 81.8405 | 216.186 | -16.77754 | 117.1047 | 49.96648 | 81.8405 | 216.132 | -17.46519 | 121.3234 | 49.97326
70.9205 | 187.7207 | -4.863766 | 29.16777 | 50.01768 | 81.8455 | 216.2322 | -16.84347 | 117.2927 | 50.00357 | 81.8455 | 216.1776 | -17.52241 | 121.4546 | 50.01244
70.9255 | 187.7702 | -4.864074 | 29.16085 | 49.99688 | 81.8505 | 216.2768 | -16.91245 | 117.471 | 50.00975 | 81.8505 | 216.2232 | -17.58105 | 121.5503 | 50.01375
70.9305 | 187.8201 | -4.864394 | 29.16235 | 49.97776 | 81.85384 | 216.3066 | -16.95435 | 117.5515 | 49.98679 | 81.85384 | 216.2534 | -17.61876 | 121.5496 | 50.00344
70.93384 | 187.8531 | -4.864624 | 29.16714 | 50.04922 | 81.85884 | 216.3526 | -17.01754 | 117.6528 | 50.00283 | 81.85884 | 216.2985 | -17.67425 | 121.5406 | 49.98684
70.93718 | 187.8866 | -4.86485 | 29.17234 | 49.98878 | 81.86384 | 216.398 | -17.07446 | 117.7029 | 49.99247 | 81.86384 | 216.3452 | -17.72454 | 121.5285 | 50.0206
70.94218 | 187.9371 | -4.86515 | 29.17325 | 49.98259 | 81.86884 | 216.4435 | -17.12854 | 117.7255 | 50.00372 | 81.86884 | 216.3907 | -17.76674 | 121.4694 | 50.00224
70.94718 | 187.9873 | -4.86544 | 29.16837 | 50.01549 | 81.87384 | 216.4884 | -17.17257 | 117.669 | 50.0082 | 81.87384 | 216.437 | -17.80716 | 121.3606 | 49.99396
70.9505 | 188.0198 | -4.865624 | 29.16328 | 49.996 | 81.87884 | 216.5351 | -17.20052 | 117.4916 | 49.98563 | 81.87884 | 216.4834 | -17.84824 | 121.1912 | 49.9971
70.95384 | 188.0531 | -4.865811 | 29.15989 | 50.02248 | 81.88384 | 216.5809 | -17.22832 | 117.3132 | 49.99231 | 81.88384 | 216.5314 | -17.886 | 120.9739 | 50.00285
70.95718 | 188.088 | -4.865998 | 29.15692 | 49.98996 | 81.88718 | 216.6117 | -17.25388 | 117.229 | 50.0059 | 81.88718 | 216.5611 | -17.90602 | 120.7833 | 50.00855
70.96218 | 188.1373 | -4.866269 | 29.15748 | 50.00039 | 81.89216 | 216.6585 | -17.29576 | 117.0882 | 49.98626 | 81.89216 | 216.608 | -17.93569 | 120.4856 | 50.00133
70.96718 | 188.1872 | -4.866481 | 29.15905 | 50.0047 | 81.89718 | 216.7064 | -17.33827 | 116.919 | 50.00646 | 81.89718 | 216.6545 | -17.96427 | 120.1862 | 49.99231
70.9705 | 188.2199 | -4.866603 | 29.1625 | 49.9855 | 81.90218 | 216.7538 | -17.37124 | 116.6803 | 50.00492 | 81.90218 | 216.7025 | -17.98982 | 119.8646 | 50.00369
70.97384 | 188.2539 | -4.8667 | 29.16773 | 50.0042 | 81.90718 | 216.7998 | -17.40194 | 116.425 | 49.97078 | 81.90718 | 216.7506 | -18.01112 | 119.4921 | 49.99254
70.97884 | 188.3041 | -4.866809 | 29.17655 | 49.9987 | 81.91218 | 216.8462 | -17.42988 | 116.139 | 49.99547 | 81.91218 | 216.7974 | -18.02555 | 119.0346 | 50.00567
70.98384 | 188.3546 | -4.866925 | 29.17578 | 50.0265 | 81.91718 | 216.893 | -17.45376 | 115.7921 | 49.99955 | 81.91718 | 216.8446 | -18.0392 | 118.5663 | 50.00526
70.98718 | 188.3877 | -4.867037 | 29.16628 | 49.96746 | 81.9205 | 216.9244 | -17.4635 | 115.5044 | 50.00771 | 81.9205 | 216.8762 | -18.04373 | 118.2121 | 49.97782
70.9905 | 188.4209 | -4.867172 | 29.15426 | 50.00753 | 81.9255 | 216.9726 | -17.47114 | 115 | 50.00708 | 81.9255 | 216.9243 | -18.05076 | 117.6484 | 49.99458
70.9955 | 188.4707 | -4.867346 | 29.15134 | 49.99139 | 81.9305 | 217.0202 | -17.48112 | 114.4848 | 50.01484 | 81.9305 | 216.9732 | -18.04675 | 116.9986 | 49.99476
71.0005 | 188.5209 | -4.867406 | 29.16089 | 49.9913 | 81.9355 | 217.0686 | -17.48363 | 113.8543 | 49.99644 | 81.9355 | 217.0221 | -18.03984 | 116.3134 | 50.00604
71.00384 | 188.555 | -4.86744 | 29.16922 | 50.01348 | 81.9405 | 217.117 | -17.48375 | 113.1913 | 49.98557 | 81.9405 | 217.0708 | -18.0326 | 115.613 | 49.98964
71.00718 | 188.5882 | -4.867464 | 29.16656 | 49.99554 | 81.94384 | 217.1495 | -17.47882 | 112.7108 | 49.98076 | 81.94384 | 217.1033 | -18.02791 | 115.1346 | 50.00524
71.0105 | 188.6215 | -4.867487 | 29.1578 | 49.99106 | 81.94884 | 217.1981 | -17.46746 | 111.9427 | 49.99896 | 81.94884 | 217.1519 | -18.00912 | 114.3202 | 50.01548
71.0155 | 188.6712 | -4.867538 | 29.15298 | 50.01526 | 81.95382 | 217.2473 | -17.44945 | 111.0834 | 50.02804 | 81.95382 | 217.202 | -17.98316 | 113.4224 | 49.98588
71.0205 | 188.7214 | -4.867432 | 29.15646 | 49.9984 | 81.95882 | 217.2962 | -17.42468 | 110.1608 | 50.00242 | 81.95882 | 217.2522 | -17.95219 | 112.4535 | 50.00269
71.02384 | 188.7554 | -4.867369 | 29.16241 | 50.00743 | 81.96384 | 217.3466 | -17.39927 | 109.2333 | 49.99556 | 81.96384 | 217.3022 | -17.9172 | 111.4419 | 49.99244
71.02718 | 188.7883 | -4.867352 | 29.1618 | 50.00186 | 81.96884 | 217.3965 | -17.36993 | 108.2954 | 49.99148 | 81.96884 | 217.3526 | -17.87931 | 110.4062 | 49.991
71.03218 | 188.8382 | -4.867425 | 29.15669 | 49.99834 | 81.97384 | 217.4472 | -17.33254 | 107.3314 | 50.00384 | 81.97384 | 217.4034 | -17.83311 | 109.3299 | 49.99597
71.03718 | 188.888 | -4.867476 | 29.15664 | 49.99515 | 81.97718 | 217.4808 | -17.30293 | 106.6817 | 49.99314 | 81.97718 | 217.4376 | -17.79961 | 108.6178 | 50.02248
71.0405 | 188.9221 | -4.86741 | 29.15814 | 49.98312 | 81.98218 | 217.5308 | -17.25718 | 105.7005 | 50.00284 | 81.98218 | 217.4889 | -17.74317 | 107.5051 | 50.00646
71.04384 | 188.9545 | -4.867179 | 29.1587 | 49.99578 | 81.98718 | 217.5813 | -17.20458 | 104.6796 | 49.98621 | 81.98718 | 217.541 | -17.68191 | 106.3273 | 49.98812
71.04884 | 189.0054 | -4.866876 | 29.15121 | 50.00912 | 81.99218 | 217.6332 | -17.14961 | 103.6515 | 50.01642 | 81.99218 | 217.5926 | -17.6119 | 105.0794 | 50.00304
71.05384 | 189.0562 | -4.866776 | 29.14587 | 49.99308 | 81.99718 | 217.6846 | -17.09051 | 102.6059 | 49.99534 | 81.99718 | 217.6452 | -17.53335 | 103.7914 | 50.00812
71.05718 | 189.0895 | -4.866704 | 29.14422 | 49.99044 | 82.0005 | 217.7195 | -17.04589 | 101.8743 | 49.99884 | 82.0005 | 217.6805 | -17.48053 | 102.9392 | 49.99418
71.0605 | 189.1229 | -4.866608 | 29.14584 | 50.0211 | 82.0055 | 217.7724 | -16.96523 | 100.6866 | 49.99786 | 82.0055 | 217.7331 | -17.39226 | 101.5903 | 49.99518
71.06384 | 189.1574 | -4.866418 | 29.14246 | 49.98178 | 82.0105 | 217.8262 | -16.87564 | 99.44682 | 50.01856 | 82.0105 | 217.7868 | -17.29815 | 100.1848 | 49.95882
71.06884 | 189.2064 | -4.866179 | 29.13476 | 50.01085 | 82.0155 | 217.8785 | -16.77279 | 98.12036 | 49.99897 | 82.0155 | 217.8414 | -17.19512 | 98.69965 | 50.01118
71.07384 | 189.2556 | -4.865974 | 29.13006 | 49.97916 | 82.0205 | 217.9313 | -16.66531 | 96.7884 | 50.00616 | 82.0205 | 217.8951 | -17.08229 | 97.16059 | 50.01208
71.07718 | 189.2888 | -4.865878 | 29.13404 | 50.01046 | 82.0255 | 217.9862 | -16.54518 | 95.425 | 50.00194 | 82.0255 | 217.9498 | -16.9514 | 95.53356 | 50.0107
71.0805 | 189.3228 | -4.86578 | 29.13974 | 49.99478 | 82.0305 | 218.041 | -16.41822 | 94.0507 | 49.983 | 82.0305 | 218.0061 | -16.80745 | 93.86018 | 49.9948
71.0855 | 189.3727 | -4.86538 | 29.14223 | 49.99526 | 82.03384 | 218.0776 | -16.32043 | 93.06734 | 50.01139 | 82.03384 | 218.0426 | -16.70099 | 92.70375 | 49.96739
71.0905 | 189.4232 | -4.864619 | 29.13515 | 49.99796 | 82.03882 | 218.1341 | -16.16226 | 91.55772 | 50.01059 | 82.03882 | 218.0988 | -16.53466 | 90.94199 | 50.02133
71.09384 | 189.458 | -4.863848 | 29.127 | 49.99949 | 82.04384 | 218.1914 | -15.98654 | 89.99272 | 50.01046 | 82.04384 | 218.1561 | -16.36507 | 89.16902 | 49.99117
71.09718 | 189.4907 | -4.863206 | 29.11955 | 50.0312 | 82.04884 | 218.2483 | -15.78014 | 88.27282 | 49.99578 | 82.04884 | 218.2136 | -16.18784 | 87.40131 | 49.98493
71.10218 | 189.5398 | -4.862502 | 29.11039 | 49.99997 | 82.05382 | 218.3066 | -15.54602 | 86.4038 | 50.00114 | 82.05382 | 218.2718 | -15.98881 | 85.57851 | 50.01258
71.10718 | 189.5899 | -4.861986 | 29.10604 | 49.99216 | 82.05884 | 218.3662 | -15.31529 | 84.59702 | 50.01192 | 82.05884 | 218.3314 | -15.76335 | 83.68392 | 50.00294
71.1105 | 189.623 | -4.861642 | 29.10604 | 50.00588 | 82.06384 | 218.4259 | -15.12595 | 83.06082 | 49.99025 | 82.06384 | 218.3915 | -15.53569 | 81.82266 | 49.9909
71.11384 | 189.6578 | -4.861291 | 29.10704 | 49.9545 | 82.06718 | 218.4664 | -15.02007 | 82.17465 | 50.00539 | 82.06718 | 218.4323 | -15.38236 | 80.60239 | 50.00556
71.11718 | 189.691 | -4.860918 | 29.1074 | 50.01996 | 82.07218 | 218.5256 | -14.86994 | 80.91384 | 49.99596 | 82.07218 | 218.4937 | -15.15447 | 78.82556 | 49.99402
71.12218 | 189.7402 | -4.86054 | 29.10523 | 50.00508 | 82.07718 | 218.585 | -14.70714 | 79.58196 | 50.01524 | 82.07718 | 218.554 | -14.92368 | 77.08228 | 50.01819
71.12718 | 189.7898 | -4.860086 | 29.09945 | 49.99738 | 82.08218 | 218.6446 | -14.52533 | 78.13976 | 49.9975 | 82.08218 | 218.616 | -14.6854 | 75.36818 | 49.98915
71.1305 | 189.8232 | -4.859728 | 29.0948 | 49.99934 | 82.08718 | 218.7052 | -14.32883 | 76.6396 | 50.02324 | 82.08718 | 218.6789 | -14.43599 | 73.64536 | 49.98953
71.13384 | 189.8573 | -4.859016 | 29.08711 | 49.99203 | 82.0905 | 218.7449 | -14.18692 | 75.60352 | 49.98232 | 82.0905 | 218.7215 | -14.26528 | 72.50434 | 50.02869
71.13884 | 189.9074 | -4.857942 | 29.08087 | 50.01344 | 82.0955 | 218.8062 | -13.9772 | 74.08062 | 50.00214 | 82.0955 | 218.7842 | -13.99199 | 70.74907 | 49.9947
71.14384 | 189.9568 | -4.856754 | 29.07388 | 50.00918 | 82.1005 | 218.8683 | -13.7692 | 72.58515 | 49.98456 | 82.1005 | 218.8484 | -13.69742 | 68.9243 | 50.0308
71.14718 | 189.99 | -4.855648 | 29.06714 | 49.99446 | 82.1055 | 218.9306 | -13.55517 | 71.10352 | 50.00737 | 82.1055 | 218.9139 | -13.37774 | 67.01155 | 49.97839
71.1505 | 190.0236 | -4.85469 | 29.06134 | 49.98297 | 82.1105 | 218.9922 | -13.33227 | 69.61003 | 50.00074 | 82.1105 | 218.98 | -13.04589 | 65.07893 | 50.02446
71.1555 | 190.0749 | -4.853559 | 29.05726 | 50.0042 | 82.1155 | 219.054 | -13.10228 | 68.09658 | 50.0001 | 82.1155 | 219.047 | -12.69518 | 63.09956 | 49.99404
71.1605 | 190.1244 | -4.85279 | 29.05396 | 49.96597 | 82.1205 | 219.118 | -12.86854 | 66.57634 | 50.01567 | 82.1205 | 219.1147 | -12.3273 | 61.06704 | 50.01506
71.16382 | 190.1581 | -4.85227 | 29.05014 | 50.00715 | 82.12384 | 219.16 | -12.71725 | 65.6047 | 49.9726 | 82.12384 | 219.1604 | -12.07683 | 59.71051 | 50.00376
71.16718 | 190.1916 | -4.851706 | 29.04512 | 50.00176 | 82.12882 | 219.2225 | -12.49505 | 64.21309 | 50.00844 | 82.12882 | 219.2298 | -11.702 | 57.71845 | 49.98688
71.1705 | 190.2253 | -4.851072 | 29.04062 | 50.00042 | 82.13384 | 219.286 | -12.28508 | 62.92278 | 50.01181 | 82.13384 | 219.2994 | -11.33066 | 55.77113 | 50.00494
71.1755 | 190.2752 | -4.85012 | 29.02868 | 50.0177 | 82.13884 | 219.3496 | -12.08072 | 61.70031 | 49.98814 | 82.13884 | 219.3694 | -10.97233 | 53.91754 | 49.99
71.1805 | 190.325 | -4.849341 | 29.01666 | 49.99706 | 82.14384 | 219.4125 | -11.8826 | 60.53316 | 50.00508 | 82.14384 | 219.4406 | -10.62954 | 52.16668 | 50.0084
71.18384 | 190.3587 | -4.84888 | 29.01311 | 49.97576 | 82.14718 | 219.4531 | -11.74926 | 59.76493 | 49.98558 | 82.14718 | 219.4876 | -10.41396 | 51.0743 | 49.99428
71.18718 | 190.391 | -4.847926 | 29.0107 | 49.99394 | 82.15218 | 219.5178 | -11.55287 | 58.65584 | 49.9997 | 82.15218 | 219.5578 | -10.11683 | 49.58232 | 50.01379
71.19218 | 190.4414 | -4.846 | 29.00722 | 50.01962 | 82.15718 | 219.5814 | -11.35176 | 57.5606 | 49.98902 | 82.15718 | 219.6285 | -9.834931 | 48.19065 | 49.9779
71.19718 | 190.4919 | -4.843733 | 28.99159 | 49.99256 | 82.16218 | 219.645 | -11.14721 | 56.48298 | 50.0032 | 82.16218 | 219.698 | -9.576009 | 46.9472 | 50.01416
71.2005 | 190.5255 | -4.842766 | 28.98057 | 50.00597 | 82.16718 | 219.7087 | -10.93244 | 55.36614 | 50.01598 | 82.16718 | 219.7666 | -9.330075 | 45.788 | 49.97324
71.20384 | 190.5596 | -4.842044 | 28.9718 | 49.97016 | 82.17218 | 219.7715 | -10.70978 | 54.21344 | 49.99565 | 82.17218 | 219.836 | -9.101134 | 44.72079 | 50.00266
71.20884 | 190.6101 | -4.84111 | 28.97008 | 49.99631 | 82.17718 | 219.8337 | -10.4816 | 53.03548 | 50.01836 | 82.17718 | 219.904 | -8.885366 | 43.72058 | 49.98931
71.21384 | 190.6587 | -4.840219 | 28.97522 | 50.0294 | 82.1805 | 219.8776 | -10.32807 | 52.2519 | 49.98108 | 82.1805 | 219.9501 | -8.749741 | 43.09622 | 50.01298
71.21718 | 190.6921 | -4.839309 | 28.9737 | 49.99168 | 82.1855 | 219.9423 | -10.09252 | 51.06728 | 50.00096 | 82.1855 | 220.0163 | -8.556769 | 42.22784 | 49.99812
71.2205 | 190.7258 | -4.83869 | 28.96932 | 49.97442 | 82.1905 | 220.006 | -9.841288 | 49.8223 | 50.00948 | 82.1905 | 220.0828 | -8.378549 | 41.44717 | 50.02172
71.22384 | 190.7594 | -4.837964 | 28.95958 | 50.02493 | 82.1955 | 220.071 | -9.595157 | 48.62162 | 49.99562 | 82.1955 | 220.1482 | -8.215126 | 40.75275 | 50.00144
71.22884 | 190.8096 | -4.836374 | 28.94218 | 50.01172 | 82.2005 | 220.1367 | -9.351001 | 47.44605 | 49.9933 | 82.2005 | 220.213 | -8.050834 | 40.0595 | 49.97197
71.23384 | 190.8598 | -4.834815 | 28.929 | 49.99646 | 82.2055 | 220.2013 | -9.119856 | 46.34213 | 50.00482 | 82.2055 | 220.2774 | -7.894062 | 39.41386 | 50.02498
71.23718 | 190.8931 | -4.833646 | 28.92092 | 49.97562 | 82.2105 | 220.2656 | -8.89797 | 45.28633 | 49.99891 | 82.2105 | 220.3423 | -7.749795 | 38.8485 | 49.93987
71.2405 | 190.9269 | -4.832668 | 28.91359 | 49.98608 | 82.21384 | 220.3088 | -8.762496 | 44.65141 | 50.02315 | 82.21384 | 220.3844 | -7.659075 | 38.50949 | 50.00846
71.2455 | 190.9762 | -4.830828 | 28.89983 | 49.9988 | 82.21884 | 220.3726 | -8.564371 | 43.7402 | 49.98013 | 82.21884 | 220.4477 | -7.53001 | 38.04767 | 50.01306
71.2505 | 191.0274 | -4.829008 | 28.89184 | 50.00614 | 82.22384 | 220.438 | -8.371916 | 42.86202 | 50.0121 | 82.22384 | 220.51 | -7.40483 | 37.61008 | 49.98252
71.25384 | 191.0609 | -4.828273 | 28.89088 | 50.00937 | 82.22882 | 220.5022 | -8.187847 | 42.03082 | 49.99113 | 82.22882 | 220.5712 | -7.291011 | 37.23983 | 49.99433
71.25718 | 191.094 | -4.82742 | 28.88668 | 50.00234 | 82.23382 | 220.5652 | -8.016718 | 41.26644 | 50.0085 | 82.23382 | 220.6326 | -7.178687 | 36.88661 | 49.98063
71.2605 | 191.1274 | -4.82623 | 28.8792 | 49.9771 | 82.23718 | 220.6075 | -7.904662 | 40.76721 | 50.01778 | 82.23718 | 220.6732 | -7.108849 | 36.68022 | 50.05778
71.2655 | 191.1783 | -4.824695 | 28.87078 | 50.01794 | 82.24218 | 220.6711 | -7.738 | 40.0184 | 50.00082 | 82.24218 | 220.733 | -7.004175 | 36.37868 | 49.97575
71.2705 | 191.2278 | -4.823269 | 28.86294 | 49.97514 | 82.24718 | 220.7342 | -7.579028 | 39.31389 | 50.01889 | 82.24718 | 220.7932 | -6.908407 | 36.1229 | 50.0273
71.27384 | 191.2612 | -4.822524 | 28.8561 | 50.02512 | 82.25218 | 220.7967 | -7.431097 | 38.67764 | 49.98729 | 82.25218 | 220.8534 | -6.81693 | 35.89148 | 49.99643
71.27718 | 191.2938 | -4.821283 | 28.84496 | 49.99062 | 82.25718 | 220.8593 | -7.291866 | 38.08788 | 50.0003 | 82.25718 | 220.9132 | -6.726612 | 35.66175 | 49.98869
71.28218 | 191.3458 | -4.818966 | 28.82735 | 49.98678 | 82.26218 | 220.9203 | -7.15884 | 37.52119 | 50.00886 | 82.26218 | 220.9715 | -6.642981 | 35.45742 | 49.99433
71.28718 | 191.395 | -4.816368 | 28.8075 | 50.0018 | 82.26718 | 220.9817 | -7.037615 | 37.015 | 49.96332 | 82.26718 | 221.0291 | -6.558637 | 35.23651 | 50.01352
71.2905 | 191.4282 | -4.81509 | 28.79515 | 50.00828 | 82.2705 | 221.0222 | -6.954206 | 36.66582 | 50.02997 | 82.2705 | 221.0675 | -6.506599 | 35.10838 | 50.00338
71.29384 | 191.4619 | -4.814023 | 28.78746 | 50.01774 | 82.2755 | 221.0828 | -6.840968 | 36.20866 | 49.99196 | 82.2755 | 221.1256 | -6.434752 | 34.94814 | 50.00346
71.29884 | 191.5125 | -4.811836 | 28.78271 | 49.99984 | 82.2805 | 221.1434 | -6.7349 | 35.79247 | 49.99608 | 82.2805 | 221.1827 | -6.362284 | 34.77389 | 49.99566
71.30384 | 191.5625 | -4.80937 | 28.77862 | 49.98902 | 82.2855 | 221.2031 | -6.637688 | 35.41745 | 50.00722 | 82.2855 | 221.2403 | -6.28987 | 34.5816 | 50.014
71.30718 | 191.5961 | -4.808283 | 28.77454 | 49.99726 | 82.2905 | 221.2619 | -6.542105 | 35.05236 | 49.99602 | 82.2905 | 221.2973 | -6.218859 | 34.38828 | 49.97792
71.3105 | 191.6288 | -4.80753 | 28.76788 | 50.01498 | 82.29384 | 221.3011 | -6.481196 | 34.83334 | 50.00684 | 82.29384 | 221.3346 | -6.174021 | 34.27412 | 50.0023
71.31384 | 191.6624 | -4.806597 | 28.75625 | 49.9959 | 82.29884 | 221.3598 | -6.392385 | 34.53244 | 50.0089 | 82.29884 | 221.3906 | -6.112172 | 34.12554 | 49.99743
71.31884 | 191.7119 | -4.803398 | 28.73004 | 49.99938 | 82.30382 | 221.418 | -6.307461 | 34.24678 | 49.95706 | 82.30382 | 221.4464 | -6.053429 | 33.98546 | 49.97314
71.32384 | 191.7614 | -4.798618 | 28.69826 | 49.99994 | 82.30884 | 221.4764 | -6.228724 | 33.981 | 50.01676 | 82.30884 | 221.5036 | -5.994424 | 33.82988 | 50.01047
71.32718 | 191.7955 | -4.795898 | 28.6813 | 49.99216 | 82.31384 | 221.5334 | -6.150884 | 33.71772 | 50.01109 | 82.31384 | 221.5586 | -5.936328 | 33.67553 | 49.97761
71.3305 | 191.8295 | -4.793657 | 28.66727 | 49.99804 | 82.31884 | 221.5908 | -6.07484 | 33.46875 | 50.00467 | 82.31884 | 221.613 | -5.887693 | 33.57024 | 50.01314
71.3355 | 191.8796 | -4.791154 | 28.65409 | 49.99971 | 82.32384 | 221.648 | -6.005889 | 33.25844 | 49.96445 | 82.32384 | 221.6684 | -5.842445 | 33.4769 | 50.0295
71.3405 | 191.9301 | -4.788806 | 28.6403 | 50.00781 | 82.32718 | 221.6858 | -5.96472 | 33.14218 | 49.99111 | 82.32718 | 221.7048 | -5.812307 | 33.40211 | 49.99172
71.34384 | 191.9632 | -4.786662 | 28.62689 | 50.00978 | 82.33218 | 221.7419 | -5.901526 | 32.95075 | 50.01719 | 82.33218 | 221.76 | -5.764824 | 33.26042 | 50.00752
71.34718 | 191.9967 | -4.784365 | 28.61204 | 49.98678 | 82.33718 | 221.7984 | -5.84278 | 32.78031 | 49.96414 | 82.33718 | 221.8135 | -5.724266 | 33.15353 | 49.9397
71.35218 | 192.0468 | -4.781824 | 28.59458 | 49.996 | 82.34218 | 221.8547 | -5.782111 | 32.60038 | 50.00222 | 82.34218 | 221.8685 | -5.684072 | 33.0453 | 50.01992
71.35718 | 192.0963 | -4.780334 | 28.58441 | 50.00274 | 82.34718 | 221.9102 | -5.725857 | 32.44211 | 50.01116 | 82.34718 | 221.9222 | -5.643994 | 32.93476 | 49.97852
71.3605 | 192.1304 | -4.779428 | 28.58115 | 49.99285 | 82.35218 | 221.965 | -5.67334 | 32.29211 | 50.01055 | 82.35218 | 221.9764 | -5.600527 | 32.80804 | 50.00545
71.36384 | 192.1646 | -4.778378 | 28.57844 | 49.99821 | 82.35718 | 222.0197 | -5.62625 | 32.16222 | 49.98696 | 82.35718 | 222.0295 | -5.56653 | 32.73468 | 50.00211
71.36718 | 192.197 | -4.776802 | 28.57313 | 49.99955 | 82.3605 | 222.0566 | -5.589726 | 32.0445 | 49.99674 | 82.3605 | 222.065 | -5.544119 | 32.68033 | 49.9927
71.37218 | 192.2472 | -4.77459 | 28.55576 | 50.0058 | 82.3655 | 222.1123 | -5.537843 | 31.88419 | 49.977 | 82.3655 | 222.1184 | -5.513306 | 32.60039 | 50.0106
71.37718 | 192.2986 | -4.772531 | 28.53415 | 50.01468 | 82.3705 | 222.1665 | -5.488736 | 31.73616 | 50.02588 | 82.3705 | 222.1728 | -5.480235 | 32.50122 | 49.99793
71.3805 | 192.3316 | -4.771478 | 28.52626 | 49.988 | 82.3755 | 222.2201 | -5.44811 | 31.62759 | 50.00306 | 82.3755 | 222.2253 | -5.451982 | 32.42523 | 49.99968
71.38384 | 192.3642 | -4.770289 | 28.51941 | 50.01266 | 82.3805 | 222.2737 | -5.407278 | 31.51178 | 50.00967 | 82.3805 | 222.2783 | -5.420696 | 32.32883 | 49.99214
71.38884 | 192.415 | -4.76862 | 28.51411 | 49.99806 | 82.38384 | 222.3102 | -5.384265 | 31.45576 | 49.95547 | 82.38384 | 222.3136 | -5.399998 | 32.2636 | 50.00586
71.39384 | 192.465 | -4.76645 | 28.50204 | 49.99824 | 82.38884 | 222.3654 | -5.346961 | 31.34719 | 50.02043 | 82.38884 | 222.3674 | -5.368443 | 32.16324 | 49.99309
71.39718 | 192.4994 | -4.764414 | 28.49 | 49.99172 | 82.39384 | 222.4194 | -5.309578 | 31.23235 | 50.013 | 82.39384 | 222.42 | -5.342528 | 32.09155 | 49.99618
71.4005 | 192.5317 | -4.761661 | 28.47488 | 50.02142 | 82.39884 | 222.4716 | -5.274879 | 31.1321 | 49.99421 | 82.39884 | 222.4714 | -5.321148 | 32.04045 | 50.01116
71.4055 | 192.5817 | -4.758164 | 28.45331 | 49.99942 | 82.40384 | 222.5246 | -5.242506 | 31.04344 | 49.98063 | 82.40384 | 222.5237 | -5.3006 | 31.99262 | 49.98233
71.4105 | 192.6324 | -4.7562 | 28.43772 | 49.96706 | 82.40884 | 222.5785 | -5.208702 | 30.94025 | 50.00872 | 82.40884 | 222.5762 | -5.27734 | 31.92782 | 50.00898
71.41382 | 192.665 | -4.754842 | 28.42398 | 50.00742 | 82.41382 | 222.6314 | -5.179403 | 30.85936 | 50.01341 | 82.41382 | 222.6287 | -5.253554 | 31.85199 | 49.98991
71.41718 | 192.6986 | -4.75378 | 28.4122 | 50.0175 | 82.41718 | 222.6667 | -5.16093 | 30.80847 | 49.97986 | 82.41718 | 222.6639 | -5.234582 | 31.77814 | 49.98964
71.4205 | 192.7329 | -4.75188 | 28.39652 | 49.98088 | 82.42218 | 222.719 | -5.134248 | 30.73706 | 49.98805 | 82.42218 | 222.7144 | -5.204244 | 31.65359 | 50.0023
71.4255 | 192.7827 | -4.748729 | 28.37446 | 49.99604 | 82.42718 | 222.7723 | -5.109532 | 30.67116 | 50.03638 | 82.42718 | 222.7659 | -5.177446 | 31.55188 | 49.97832
71.4305 | 192.8329 | -4.744616 | 28.3519 | 50.02466 | 82.43218 | 222.8246 | -5.083145 | 30.58423 | 49.99884 | 82.43218 | 222.8186 | -5.157137 | 31.48645 | 50.01619
71.43384 | 192.8673 | -4.742144 | 28.34231 | 49.99833 | 82.43718 | 222.8772 | -5.059406 | 30.51291 | 49.98736 | 82.43718 | 222.8717 | -5.13706 | 31.419 | 50.01728
71.43718 | 192.9001 | -4.740689 | 28.33814 | 49.99174 | 82.4405 | 222.9123 | -5.042567 | 30.45962 | 50.0125 | 82.4405 | 222.9054 | -5.122594 | 31.36653 | 49.98083
71.44218 | 192.95 | -4.739196 | 28.33039 | 50.0085 | 82.4455 | 222.9636 | -5.025778 | 30.42775 | 49.99509 | 82.4455 | 222.9576 | -5.103808 | 31.30467 | 49.98135
71.44718 | 192.9995 | -4.736828 | 28.31196 | 50.00085 | 82.4505 | 223.0153 | -5.005295 | 30.36486 | 50.01046 | 82.4505 | 223.01 | -5.084372 | 31.23602 | 50.02319
71.4505 | 193.0342 | -4.734111 | 28.29047 | 49.98454 | 82.4555 | 223.0687 | -4.98234 | 30.28474 | 50.00653 | 82.4555 | 223.0608 | -5.068208 | 31.18028 | 50.00166
71.45384 | 193.0678 | -4.731756 | 28.27088 | 50.00396 | 82.4605 | 223.1207 | -4.960374 | 30.21338 | 49.99282 | 82.4605 | 223.112 | -5.053512 | 31.1273 | 50.0033
71.45884 | 193.1183 | -4.72934 | 28.25613 | 50.01041 | 82.4655 | 223.1726 | -4.943067 | 30.17298 | 49.99201 | 82.4655 | 223.1631 | -5.044571 | 31.11235 | 50.01031
71.46384 | 193.1676 | -4.727219 | 28.2467 | 49.97754 | 82.4705 | 223.2239 | -4.929614 | 30.14582 | 50.01016 | 82.4705 | 223.2146 | -5.034717 | 31.09566 | 50.00103
71.46718 | 193.2012 | -4.72512 | 28.2366 | 49.97872 | 82.47384 | 223.2582 | -4.916524 | 30.09363 | 49.99472 | 82.47384 | 223.2488 | -5.026018 | 31.07244 | 49.99243
71.4705 | 193.2345 | -4.7228 | 28.2213 | 50.026 | 82.47882 | 223.3106 | -4.89809 | 30.01986 | 49.98157 | 82.47882 | 223.3008 | -5.014298 | 31.04105 | 50.00176
71.47384 | 193.2678 | -4.720785 | 28.2055 | 49.983 | 82.48382 | 223.3623 | -4.880434 | 29.9623 | 50.00285 | 82.48382 | 223.3517 | -5.00168 | 31.00454 | 49.99548
71.47884 | 193.3188 | -4.718296 | 28.18943 | 50.00518 | 82.48882 | 223.4139 | -4.862719 | 29.91597 | 50.01806 | 82.48882 | 223.4035 | -4.992968 | 30.99354 | 49.98756
71.48384 | 193.3706 | -4.715203 | 28.172 | 49.98798 | 82.49384 | 223.4661 | -4.851334 | 29.90022 | 49.98928 | 82.49384 | 223.454 | -4.980993 | 30.95587 | 50.04887
71.48718 | 193.4022 | -4.71244 | 28.15804 | 50.02832 | 82.49884 | 223.517 | -4.842713 | 29.8794 | 50.00029 | 82.49884 | 223.5051 | -4.968917 | 30.90232 | 49.98023
71.4905 | 193.4356 | -4.70863 | 28.13735 | 49.97575 | 82.50384 | 223.568 | -4.832488 | 29.8489 | 50.02039 | 82.50384 | 223.5566 | -4.96059 | 30.87266 | 50.01838
71.4955 | 193.4856 | -4.703979 | 28.10473 | 50.00404 | 82.50718 | 223.6026 | -4.82282 | 29.81474 | 49.9816 | 82.50718 | 223.59 | -4.953521 | 30.84936 | 49.98111
71.5005 | 193.5367 | -4.700891 | 28.07772 | 50.00356 | 82.51218 | 223.6535 | -4.806047 | 29.753 | 49.99516 | 82.51218 | 223.6419 | -4.94449 | 30.83094 | 50.00782
71.50384 | 193.5698 | -4.69959 | 28.07135 | 49.99306 | 82.51718 | 223.705 | -4.797313 | 29.73372 | 49.99481 | 82.51718 | 223.692 | -4.930801 | 30.77423 | 49.99922
71.50718 | 193.6029 | -4.698253 | 28.06619 | 50.01393 | 82.52218 | 223.7557 | -4.785812 | 29.69324 | 49.99821 | 82.52218 | 223.7434 | -4.924606 | 30.75172 | 49.99792
71.51218 | 193.6531 | -4.696625 | 28.05786 | 49.98456 | 82.52718 | 223.806 | -4.775253 | 29.65858 | 50.00138 | 82.52718 | 223.7943 | -4.912676 | 30.69304 | 49.9951
71.51716 | 193.7031 | -4.69444 | 28.04002 | 50.0032 | 82.5305 | 223.841 | -4.763882 | 29.60981 | 50.0395 | 82.5305 | 223.828 | -4.908884 | 30.68665 | 50.00659
71.5205 | 193.7374 | -4.691928 | 28.0233 | 50.00866 | 82.5355 | 223.8924 | -4.751614 | 29.56156 | 49.99932 | 82.5355 | 223.8791 | -4.904072 | 30.6838 | 49.98243
71.52384 | 193.7701 | -4.687519 | 28.00058 | 49.99433 | 82.5405 | 223.9435 | -4.74226 | 29.52754 | 49.94828 | 82.5405 | 223.9301 | -4.9023 | 30.69983 | 50.01233
71.52718 | 193.8043 | -4.683897 | 27.98358 | 50.00641 | 82.5455 | 223.9946 | -4.729894 | 29.47148 | 50.03106 | 82.5455 | 223.9802 | -4.894492 | 30.67654 | 50.00193
71.53218 | 193.8545 | -4.680736 | 27.96586 | 49.98534 | 82.5505 | 224.0455 | -4.716899 | 29.40988 | 50.01094 | 82.5505 | 224.031 | -4.887634 | 30.65842 | 50.02368
71.53718 | 193.9043 | -4.678868 | 27.9501 | 50.00792 | 82.55549 | 224.0966 | -4.710136 | 29.39299 | 49.98898 | 82.55549 | 224.0815 | -4.884217 | 30.65192 | 49.99978
71.5405 | 193.937 | -4.677989 | 27.94004 | 50.04898 | 82.5605 | 224.1471 | -4.703714 | 29.38402 | 49.98011 | 82.5605 | 224.1318 | -4.879991 | 30.63653 | 49.99841
71.54384 | 193.9711 | -4.677033 | 27.93238 | 49.97308 | 82.56384 | 224.181 | -4.699049 | 29.3734 | 50.01069 | 82.56384 | 224.1662 | -4.876834 | 30.62616 | 50.0231
71.54884 | 194.0212 | -4.674335 | 27.9194 | 49.9958 | 82.56884 | 224.2314 | -4.693253 | 29.35361 | 50.01048 | 82.56884 | 224.2171 | -4.870952 | 30.61153 | 49.9674
71.55384 | 194.0724 | -4.67149 | 27.90552 | 49.9996 | 82.57384 | 224.2823 | -4.688146 | 29.33338 | 49.97912 | 82.57384 | 224.2674 | -4.86878 | 30.62111 | 50.0077
71.55718 | 194.1057 | -4.669508 | 27.89516 | 50.01556 | 82.57884 | 224.3339 | -4.681871 | 29.30986 | 49.99578 | 82.57884 | 224.3177 | -4.86713 | 30.63017 | 50.01098
71.5605 | 194.1401 | -4.667694 | 27.88316 | 50.00389 | 82.58384 | 224.3842 | -4.674894 | 29.2862 | 50.00896 | 82.58384 | 224.3677 | -4.864096 | 30.6298 | 50.01674
71.5655 | 194.1888 | -4.662744 | 27.85229 | 50.00842 | 82.58718 | 224.4187 | -4.672717 | 29.2868 | 50.01007 | 82.58718 | 224.4016 | -4.859053 | 30.61067 | 50.01202
71.5705 | 194.2394 | -4.65741 | 27.8188 | 49.97262 | 82.59218 | 224.4678 | -4.671398 | 29.2982 | 50.01039 | 82.59218 | 224.452 | -4.851459 | 30.57816 | 49.98916
71.57384 | 194.2722 | -4.655152 | 27.8069 | 49.99316 | 82.59718 | 224.519 | -4.669989 | 29.30571 | 49.96347 | 82.59718 | 224.502 | -4.847178 | 30.56222 | 49.98794
71.57718 | 194.3071 | -4.654123 | 27.80621 | 49.99829 | 82.60218 | 224.5695 | -4.665242 | 29.28952 | 49.99332 | 82.60218 | 224.5529 | -4.845117 | 30.56122 | 49.99908
71.5805 | 194.3409 | -4.65285 | 27.80342 | 49.99957 | 82.60718 | 224.6202 | -4.657419 | 29.25496 | 49.99307 | 82.60718 | 224.6039 | -4.84263 | 30.5619 | 50.00617
71.5855 | 194.39 | -4.650441 | 27.78865 | 50.01562 | 82.61218 | 224.6706 | -4.6477 | 29.20966 | 50.0126 | 82.61218 | 224.653 | -4.839735 | 30.5627 | 50.00977
71.5905 | 194.4396 | -4.647179 | 27.76084 | 50.00783 | 82.61718 | 224.721 | -4.63784 | 29.15984 | 50.01848 | 82.61718 | 224.7033 | -4.838657 | 30.57238 | 49.99472
71.59384 | 194.4741 | -4.645144 | 27.74354 | 49.99412 | 82.6205 | 224.754 | -4.628795 | 29.1073 | 49.98896 | 82.6205 | 224.737 | -4.837576 | 30.57323 | 49.98303
71.59718 | 194.5072 | -4.64361 | 27.73574 | 49.9672 | 82.6255 | 224.8054 | -4.618991 | 29.05046 | 49.99142 | 82.6255 | 224.7875 | -4.835367 | 30.5669 | 50.0081
71.60218 | 194.5584 | -4.641075 | 27.72406 | 50.0076 | 82.6305 | 224.8557 | -4.612481 | 29.02032 | 49.9866 | 82.6305 | 224.8379 | -4.832328 | 30.55246 | 49.99922
71.60718 | 194.6079 | -4.637586 | 27.70443 | 49.99606 | 82.6355 | 224.9062 | -4.609 | 29.01463 | 50.01748 | 82.6355 | 224.8887 | -4.829576 | 30.53926 | 49.99988
71.6105 | 194.6401 | -4.635739 | 27.69104 | 49.99902 | 82.6405 | 224.9574 | -4.603537 | 28.99594 | 49.98609 | 82.6405 | 224.9392 | -4.82491 | 30.5173 | 50
71.61384 | 194.6743 | -4.633389 | 27.67541 | 50.00758 | 82.6455 | 225.0073 | -4.594674 | 28.95396 | 49.98804 | 82.6455 | 224.9892 | -4.819809 | 30.49717 | 49.98824
71.61718 | 194.7086 | -4.630938 | 27.66066 | 49.99409 | 82.6505 | 225.0574 | -4.586726 | 28.91812 | 50.01446 | 82.6505 | 225.0397 | -4.816212 | 30.4846 | 49.99411
71.62218 | 194.7587 | -4.627139 | 27.63787 | 50.01376 | 82.65384 | 225.092 | -4.58149 | 28.8934 | 49.99579 | 82.65384 | 225.0732 | -4.815628 | 30.48625 | 50.01418
71.62718 | 194.8084 | -4.62287 | 27.61442 | 49.97004 | 82.65884 | 225.1428 | -4.576294 | 28.86832 | 50.00032 | 82.65884 | 225.1232 | -4.815038 | 30.48748 | 50.00516
71.6305 | 194.842 | -4.620576 | 27.59973 | 49.98468 | 82.66382 | 225.1922 | -4.571856 | 28.8428 | 50.0063 | 82.66382 | 225.1739 | -4.813795 | 30.48315 | 49.988
71.63384 | 194.8748 | -4.618866 | 27.58651 | 49.99619 | 82.66884 | 225.2428 | -4.570175 | 28.83499 | 50.00196 | 82.66884 | 225.224 | -4.811744 | 30.47344 | 50.00106
71.63884 | 194.9264 | -4.616596 | 27.56584 | 50.01997 | 82.67384 | 225.2934 | -4.566293 | 28.82217 | 49.99081 | 82.67384 | 225.2731 | -4.81061 | 30.47068 | 49.98758
71.64384 | 194.9763 | -4.613183 | 27.54076 | 49.97694 | 82.67718 | 225.3278 | -4.562788 | 28.80969 | 50.01336 | 82.67718 | 225.3066 | -4.81023 | 30.47228 | 50.00473
71.64718 | 195.0099 | -4.610402 | 27.52545 | 50.01773 | 82.68218 | 225.3781 | -4.556943 | 28.78435 | 49.98938 | 82.68218 | 225.3576 | -4.809071 | 30.47376 | 50.01836
71.6505 | 195.0426 | -4.60756 | 27.51083 | 50.00446 | 82.68718 | 225.4285 | -4.552884 | 28.76078 | 50.01146 | 82.68718 | 225.408 | -4.80761 | 30.46892 | 49.97365
71.6555 | 195.0935 | -4.605766 | 27.50431 | 49.98896 | 82.69218 | 225.4786 | -4.547908 | 28.7309 | 50.00472 | 82.69218 | 225.4573 | -4.807037 | 30.4646 | 49.99393
71.6605 | 195.1444 | -4.604172 | 27.49637 | 50.0177 | 82.69718 | 225.5292 | -4.544244 | 28.71248 | 50.00362 | 82.69718 | 225.5078 | -4.806758 | 30.46242 | 50.00253
71.66382 | 195.1772 | -4.602634 | 27.48845 | 50.0201 | 82.70216 | 225.5793 | -4.543616 | 28.71838 | 50.00938 | 82.70216 | 225.558 | -4.80642 | 30.46644 | 49.99355
71.66718 | 195.2108 | -4.599784 | 27.47182 | 49.99716 | 82.70718 | 225.6298 | -4.543293 | 28.72022 | 49.96336 | 82.70718 | 225.6081 | -4.805648 | 30.46836 | 50.02597
71.6705 | 195.2436 | -4.596958 | 27.45355 | 49.96794 | 82.7105 | 225.6632 | -4.54239 | 28.71665 | 50.0065 | 82.7105 | 225.642 | -4.805153 | 30.46825 | 50.01432
71.6755 | 195.2939 | -4.593492 | 27.43498 | 49.9989 | 82.7155 | 225.7131 | -4.538547 | 28.69492 | 50.00787 | 82.7155 | 225.6911 | -4.802956 | 30.45672 | 49.99537
71.6805 | 195.3445 | -4.590691 | 27.41894 | 50.00146 | 82.7205 | 225.7636 | -4.534839 | 28.6831 | 49.96635 | 82.7205 | 225.7412 | -4.800608 | 30.44635 | 49.987
71.68384 | 195.3776 | -4.589508 | 27.41096 | 50.01602 | 82.7255 | 225.8142 | -4.530873 | 28.67018 | 50.01724 | 82.7255 | 225.7913 | -4.796314 | 30.42775 | 49.9921
71.68718 | 195.4108 | -4.587833 | 27.39929 | 49.9805 | 82.7305 | 225.8648 | -4.52822 | 28.66083 | 49.98922 | 82.7305 | 225.8419 | -4.792822 | 30.41478 | 50.03206
71.69218 | 195.4621 | -4.58454 | 27.37866 | 50.01752 | 82.73382 | 225.8985 | -4.526476 | 28.65062 | 50.00513 | 82.73382 | 225.8761 | -4.789707 | 30.39878 | 50.008
71.69718 | 195.5118 | -4.5801 | 27.35711 | 50.00019 | 82.73882 | 225.9484 | -4.52519 | 28.64873 | 50.0008 | 82.73882 | 225.9266 | -4.78473 | 30.37275 | 50.00516
71.7005 | 195.5457 | -4.577152 | 27.342 | 49.97654 | 82.74384 | 225.9989 | -4.524368 | 28.65077 | 49.98442 | 82.74384 | 225.976 | -4.780709 | 30.35148 | 49.98642
71.70384 | 195.5783 | -4.574424 | 27.32453 | 50.01762 | 82.74884 | 226.0488 | -4.52305 | 28.6466 | 50.0054 | 82.74884 | 226.0258 | -4.778015 | 30.33762 | 49.99398
71.70884 | 195.6288 | -4.571716 | 27.30498 | 49.99688 | 82.75384 | 226.0983 | -4.521563 | 28.64513 | 49.98019 | 82.75384 | 226.076 | -4.775856 | 30.32563 | 50.00566
71.71384 | 195.6791 | -4.569742 | 27.2935 | 49.98559 | 82.75884 | 226.1489 | -4.51984 | 28.64276 | 50.02039 | 82.75884 | 226.1263 | -4.77377 | 30.3176 | 49.98523
71.71718 | 195.713 | -4.56841 | 27.28719 | 49.98856 | 82.76384 | 226.1989 | -4.518372 | 28.63679 | 49.98791 | 82.76384 | 226.1768 | -4.771852 | 30.30826 | 50.03138
71.7205 | 195.7463 | -4.566514 | 27.27734 | 50.00497 | 82.76718 | 226.2337 | -4.517191 | 28.63037 | 49.99698 | 82.76718 | 226.2106 | -4.770047 | 30.29652 | 49.98434
71.72384 | 195.7797 | -4.563896 | 27.2594 | 49.9934 | 82.77218 | 226.2832 | -4.51584 | 28.6287 | 49.99953 | 82.77218 | 226.2614 | -4.767398 | 30.27452 | 50.01616
71.72884 | 195.8303 | -4.56 | 27.2288 | 50.00582 | 82.77718 | 226.3332 | -4.515162 | 28.63239 | 49.9843 | 82.77718 | 226.3107 | -4.766075 | 30.26867 | 49.97969
71.73384 | 195.8798 | -4.55765 | 27.21317 | 49.96616 | 82.78218 | 226.3833 | -4.5145 | 28.63348 | 50.00346 | 82.78218 | 226.3608 | -4.765504 | 30.27244 | 50.00368
71.73718 | 195.9144 | -4.556597 | 27.20841 | 50.01504 | 82.78718 | 226.4338 | -4.512675 | 28.62652 | 49.99096 | 82.78718 | 226.4104 | -4.764832 | 30.27162 | 49.98941
71.7405 | 195.9482 | -4.555679 | 27.20664 | 50.0116 | 82.79218 | 226.484 | -4.510254 | 28.6145 | 49.99956 | 82.79218 | 226.4612 | -4.76394 | 30.26222 | 49.9827
71.7455 | 195.9982 | -4.55309 | 27.19381 | 50.00671 | 82.79718 | 226.5342 | -4.508588 | 28.60735 | 50.02188 | 82.79718 | 226.5119 | -4.763428 | 30.25978 | 50.01549
71.7505 | 196.0478 | -4.549042 | 27.17156 | 49.985 | 82.8005 | 226.5674 | -4.507635 | 28.60309 | 49.99764 | 82.8005 | 226.5451 | -4.763225 | 30.2615 | 50.02736
71.75384 | 196.0819 | -4.547035 | 27.16164 | 49.99624 | 82.80549 | 226.6174 | -4.507297 | 28.60456 | 49.99572 | 82.80549 | 226.5952 | -4.762691 | 30.25988 | 49.97492
71.75718 | 196.1158 | -4.545947 | 27.15794 | 50.0069 | 82.8105 | 226.6684 | -4.506692 | 28.60454 | 50.02933 | 82.8105 | 226.645 | -4.762006 | 30.25372 | 50.05229
71.76218 | 196.1656 | -4.54504 | 27.15361 | 49.99228 | 82.8155 | 226.7184 | -4.506079 | 28.6081 | 49.9801 | 82.8155 | 226.6946 | -4.761532 | 30.24718 | 50.00132
71.76716 | 196.2156 | -4.543247 | 27.141 | 49.98982 | 82.8205 | 226.7682 | -4.505325 | 28.60841 | 50.00584 | 82.8205 | 226.7448 | -4.76133 | 30.24426 | 49.96412
71.7705 | 196.248 | -4.541391 | 27.12749 | 49.99746 | 82.82384 | 226.801 | -4.50481 | 28.60572 | 50.00928 | 82.82384 | 226.7786 | -4.761162 | 30.24418 | 50.01451
71.77384 | 196.2825 | -4.539194 | 27.11175 | 50.01502 | 82.82884 | 226.8506 | -4.504085 | 28.60188 | 50.00344 | 82.82884 | 226.8278 | -4.760936 | 30.25096 | 49.9964
71.77718 | 196.3163 | -4.536054 | 27.09241 | 49.99593 | 82.83384 | 226.9013 | -4.50319 | 28.6001 | 49.9581 | 82.83384 | 226.8774 | -4.760704 | 30.26049 | 50.00903
71.78218 | 196.3665 | -4.53201 | 27.07198 | 50.00719 | 82.83884 | 226.9517 | -4.502686 | 28.6026 | 50.0091 | 82.83884 | 226.9287 | -4.760565 | 30.26903 | 50.00728
71.78718 | 196.4164 | -4.529444 | 27.06428 | 49.99602 | 82.84384 | 227.001 | -4.501908 | 28.59844 | 50.015 | 82.84384 | 226.978 | -4.760419 | 30.26814 | 49.97568
71.7905 | 196.4504 | -4.52804 | 27.05959 | 49.97552 | 82.84882 | 227.0517 | -4.501126 | 28.58863 | 50.00722 | 82.84882 | 227.0284 | -4.760014 | 30.25518 | 50.00988
71.79384 | 196.4825 | -4.526669 | 27.05058 | 49.99388 | 82.85382 | 227.102 | -4.500188 | 28.57774 | 50.00072 | 82.85382 | 227.0781 | -4.758884 | 30.24085 | 50.01822
71.79884 | 196.5339 | -4.52347 | 27.02815 | 49.99515 | 82.85718 | 227.1353 | -4.499286 | 28.5737 | 49.98452 | 82.85718 | 227.1125 | -4.758056 | 30.23559 | 49.96541
71.80384 | 196.5838 | -4.519683 | 27.00371 | 50.02928 | 82.86218 | 227.185 | -4.49865 | 28.57788 | 49.99466 | 82.86218 | 227.1615 | -4.757225 | 30.23712 | 50.00438
71.80718 | 196.6174 | -4.518031 | 26.99508 | 49.99166 | 82.86718 | 227.2354 | -4.497754 | 28.58056 | 49.99634 | 82.86718 | 227.2121 | -4.756867 | 30.2462 | 50.0161
71.8105 | 196.6506 | -4.516546 | 26.98544 | 49.98226 | 82.87218 | 227.285 | -4.497288 | 28.57865 | 50.01313 | 82.87218 | 227.2622 | -4.756583 | 30.25416 | 49.99664
71.8155 | 196.7004 | -4.513782 | 26.96935 | 49.99918 | 82.87718 | 227.3351 | -4.49699 | 28.57644 | 49.9794 | 82.87718 | 227.3128 | -4.756254 | 30.25728 | 49.9934
71.8205 | 196.751 | -4.510956 | 26.9541 | 49.99679 | 82.8805 | 227.3696 | -4.496757 | 28.57848 | 50.01047 | 82.8805 | 227.3454 | -4.75604 | 30.2514 | 49.99053
71.82384 | 196.7855 | -4.509953 | 26.95181 | 49.99919 | 82.8855 | 227.4191 | -4.4964 | 28.58328 | 50.0036 | 82.8855 | 227.395 | -4.755711 | 30.2448 | 49.9995
71.82718 | 196.8175 | -4.509136 | 26.9486 | 49.9998 | 82.8905 | 227.4689 | -4.495797 | 28.58604 | 49.99722 | 82.8905 | 227.4456 | -4.755388 | 30.2428 | 50.02187
71.8305 | 196.8523 | -4.508569 | 26.94512 | 49.9843 | 82.8955 | 227.5194 | -4.49541 | 28.58078 | 49.99956 | 82.8955 | 227.4957 | -4.755054 | 30.2484 | 50.00538
71.8355 | 196.9023 | -4.506528 | 26.93756 | 49.99852 | 82.9005 | 227.5688 | -4.495063 | 28.57302 | 49.99212 | 82.9005 | 227.5453 | -4.754756 | 30.24812 | 49.9661
71.8405 | 196.953 | -4.503399 | 26.9269 | 50.03742 | 82.9055 | 227.6196 | -4.494708 | 28.56904 | 49.99681 | 82.9055 | 227.5956 | -4.7545 | 30.24608 | 50.00644
71.84384 | 196.9857 | -4.501672 | 26.92236 | 49.9937 | 82.9105 | 227.6693 | -4.494366 | 28.57576 | 50.0263 | 82.9105 | 227.6459 | -4.754214 | 30.24668 | 49.99752
71.84718 | 197.0194 | -4.500342 | 26.91498 | 49.99843 | 82.91382 | 227.7025 | -4.49419 | 28.58286 | 50.00659 | 82.91382 | 227.6791 | -4.753964 | 30.24556 | 50.01504
71.85218 | 197.069 | -4.498531 | 26.90179 | 49.99877 | 82.91884 | 227.752 | -4.493964 | 28.58791 | 49.99613 | 82.91884 | 227.7294 | -4.7536 | 30.23989 | 49.99354
71.85718 | 197.1192 | -4.496054 | 26.88584 | 49.9858 | 82.92384 | 227.8018 | -4.493732 | 28.58231 | 49.97613 | 82.92384 | 227.779 | -4.753261 | 30.23425 | 49.98213
71.8605 | 197.153 | -4.494266 | 26.87722 | 49.99644 | 82.92882 | 227.8536 | -4.493481 | 28.57537 | 50.01387 | 82.92882 | 227.8295 | -4.752978 | 30.23266 | 50.01679
71.86384 | 197.1861 | -4.492781 | 26.86831 | 50.01476 | 82.93384 | 227.9035 | -4.493262 | 28.5743 | 50.00452 | 82.93384 | 227.8787 | -4.75265 | 30.23404 | 50.00952
71.86884 | 197.2366 | -4.490906 | 26.85694 | 50.00132 | 82.93884 | 227.9528 | -4.493012 | 28.5724 | 49.99288 | 82.93884 | 227.9291 | -4.752356 | 30.23416 | 50.0103
71.87384 | 197.2863 | -4.488724 | 26.84616 | 49.96258 | 82.94384 | 228.003 | -4.492722 | 28.56958 | 50.01182 | 82.94384 | 227.9787 | -4.752066 | 30.23009 | 49.96344
71.87718 | 197.3204 | -4.487641 | 26.8392 | 50.02194 | 82.94718 | 228.0364 | -4.49251 | 28.5699 | 49.97948 | 82.94718 | 228.0124 | -4.751884 | 30.22728 | 50.02219
71.8805 | 197.3541 | -4.486231 | 26.82932 | 49.98984 | 82.95216 | 228.0874 | -4.49219 | 28.57268 | 50.0007 | 82.95216 | 228.0631 | -4.751602 | 30.23126 | 49.99074
71.88384 | 197.3869 | -4.484698 | 26.82026 | 50.00525 | 82.95718 | 228.1375 | -4.491879 | 28.56836 | 49.97816 | 82.95718 | 228.114 | -4.751407 | 30.23617 | 50.01944
71.88884 | 197.4364 | -4.481778 | 26.80594 | 50.01254 | 82.96218 | 228.1867 | -4.49156 | 28.56108 | 49.99364 | 82.96218 | 228.163 | -4.751242 | 30.23322 | 50.01086
71.89384 | 197.4869 | -4.478803 | 26.79218 | 49.96683 | 82.96718 | 228.2374 | -4.491248 | 28.55892 | 50.01188 | 82.96718 | 228.2139 | -4.751041 | 30.2305 | 49.98854
71.89718 | 197.5201 | -4.477617 | 26.78642 | 49.9917 | 82.9705 | 228.27 | -4.491068 | 28.56128 | 50.0108 | 82.9705 | 228.2462 | -4.750894 | 30.23305 | 49.9893
71.9005 | 197.5547 | -4.476633 | 26.78383 | 49.99795 | 82.9755 | 228.3207 | -4.490787 | 28.56416 | 50.0105 | 82.9755 | 228.2964 | -4.750646 | 30.23804 | 49.9993
71.9055 | 197.6042 | -4.475508 | 26.78448 | 50.02707 | 82.9805 | 228.3704 | -4.490494 | 28.56552 | 49.9948 | 82.9805 | 228.3451 | -4.7504 | 30.23572 | 50.00617
71.9105 | 197.6538 | -4.473976 | 26.77545 | 49.97454 | 82.9855 | 228.42 | -4.490202 | 28.56562 | 49.99821 | 82.9855 | 228.3967 | -4.750122 | 30.2302 | 50.00488
71.91382 | 197.688 | -4.472948 | 26.76342 | 49.97799 | 82.9905 | 228.4698 | -4.489952 | 28.5646 | 50.00922 | 82.9905 | 228.4467 | -4.749852 | 30.22674 | 49.99422
71.91718 | 197.7218 | -4.471669 | 26.75156 | 49.99449 | 82.9955 | 228.52 | -4.489704 | 28.56268 | 49.99459 | 82.9955 | 228.4964 | -4.749643 | 30.22652 | 50.00596
71.92218 | 197.7714 | -4.469944 | 26.73995 | 49.99914 | 83.0005 | 228.5707 | -4.489511 | 28.56382 | 49.95562 | 83.0005 | 228.5466 | -4.749469 | 30.22396 | 49.9583
71.92718 | 197.822 | -4.468711 | 26.73625 | 50.02338 | 83.00384 | 228.6048 | -4.489337 | 28.56516 | 50.04369 | 83.00384 | 228.5799 | -4.74934 | 30.22344 | 50.00524
71.9305 | 197.8544 | -4.467926 | 26.73419 | 50.00584 | 83.00884 | 228.6544 | -4.489022 | 28.56685 | 49.99997 | 83.00884 | 228.6303 | -4.749131 | 30.22525 | 50.00767
71.93384 | 197.8888 | -4.466706 | 26.731 | 50.00148 | 83.01384 | 228.7038 | -4.488709 | 28.56463 | 49.97966 | 83.01384 | 228.6796 | -4.748952 | 30.22706 | 49.9898
71.93718 | 197.9221 | -4.465044 | 26.72739 | 50.00038 | 83.01882 | 228.7531 | -4.48854 | 28.55785 | 49.99682 | 83.01882 | 228.7298 | -4.748801 | 30.224 | 50.01211
71.94218 | 197.9717 | -4.463111 | 26.72164 | 49.9932 | 83.02384 | 228.8028 | -4.488378 | 28.55496 | 49.98404 | 83.02384 | 228.7804 | -4.748617 | 30.22081 | 49.97928
71.94718 | 198.0208 | -4.462185 | 26.7167 | 50.0181 | 83.02718 | 228.8368 | -4.488218 | 28.5575 | 50.01948 | 83.02718 | 228.8134 | -4.748486 | 30.22054 | 50.01048
71.9505 | 198.0554 | -4.46177 | 26.71132 | 49.9654 | 83.03218 | 228.8868 | -4.487926 | 28.5591 | 49.99716 | 83.03218 | 228.863 | -4.74833 | 30.22264 | 50.01046
71.95384 | 198.0891 | -4.461281 | 26.7055 | 50.01481 | 83.03718 | 228.9369 | -4.487636 | 28.55838 | 49.99346 | 83.03718 | 228.913 | -4.748226 | 30.2256 | 49.97128
71.95884 | 198.1391 | -4.460478 | 26.697 | 49.99644 | 83.04218 | 228.9874 | -4.487375 | 28.56242 | 50.00191 | 83.04218 | 228.9632 | -4.748083 | 30.222 | 49.99747
71.96384 | 198.1894 | -4.459171 | 26.69004 | 50.00903 | 83.04718 | 229.0371 | -4.48707 | 28.57098 | 50.00329 | 83.04718 | 229.0139 | -4.747918 | 30.22019 | 50.01228
71.96718 | 198.2226 | -4.458492 | 26.68823 | 50.00225 | 83.05218 | 229.087 | -4.486786 | 28.57161 | 50.02694 | 83.05218 | 229.0634 | -4.747792 | 30.2263 | 50.01074
71.9705 | 198.2557 | -4.457978 | 26.68772 | 50.00056 | 83.05718 | 229.1372 | -4.486594 | 28.56669 | 49.99956 | 83.05718 | 229.1123 | -4.747716 | 30.23246 | 49.98697
71.97384 | 198.2886 | -4.457631 | 26.68698 | 49.97667 | 83.0605 | 229.1711 | -4.486529 | 28.56089 | 50.03122 | 83.0605 | 229.1462 | -4.74766 | 30.23379 | 49.98108
71.97884 | 198.3392 | -4.456488 | 26.67633 | 49.99636 | 83.0655 | 229.2212 | -4.486418 | 28.55332 | 49.99996 | 83.0655 | 229.1966 | -4.747563 | 30.2326 | 50.0039
71.98384 | 198.3914 | -4.454771 | 26.6633 | 50.03875 | 83.0705 | 229.2711 | -4.48627 | 28.54952 | 49.99216 | 83.0705 | 229.2472 | -4.747493 | 30.23318 | 50.03642
71.98718 | 198.4235 | -4.454066 | 26.66002 | 49.9862 | 83.0755 | 229.3203 | -4.486069 | 28.55162 | 49.99682 | 83.0755 | 229.296 | -4.747412 | 30.23132 | 49.99198
71.9905 | 198.456 | -4.45365 | 26.65918 | 50.0122 | 83.0805 | 229.3711 | -4.485912 | 28.55356 | 49.98712 | 83.0805 | 229.3461 | -4.747346 | 30.22696 | 50.02114
71.9955 | 198.5063 | -4.453186 | 26.65884 | 49.9931 | 83.0855 | 229.4207 | -4.485732 | 28.551 | 50.0205 | 83.0855 | 229.396 | -4.74735 | 30.22452 | 49.97882
72.0005 | 198.5568 | -4.452492 | 26.65094 | 49.99774 | 83.0905 | 229.4706 | -4.485542 | 28.54482 | 50.01303 | 83.0905 | 229.4462 | -4.747318 | 30.22909 | 50.01354
72.00384 | 198.5894 | -4.452 | 26.64685 | 50.01508 | 83.09384 | 229.5041 | -4.485384 | 28.5418 | 49.95624 | 83.09384 | 229.48 | -4.747217 | 30.23432 | 50.00339
72.00718 | 198.6224 | -4.451241 | 26.64422 | 49.98812 | 83.09882 | 229.5542 | -4.485171 | 28.54485 | 50.01665 | 83.09882 | 229.5299 | -4.74706 | 30.23951 | 50.00152
72.01218 | 198.6725 | -4.450558 | 26.6478 | 50.005 | 83.10382 | 229.6044 | -4.484985 | 28.54895 | 49.99539 | 83.10382 | 229.5802 | -4.747032 | 30.24136 | 50.01426
72.01716 | 198.7236 | -4.449806 | 26.64886 | 49.99739 | 83.10884 | 229.6538 | -4.484886 | 28.55053 | 49.9797 | 83.10884 | 229.6297 | -4.747094 | 30.23662 | 49.99831
72.0205 | 198.7578 | -4.449456 | 26.64517 | 50.02283 | 83.11384 | 229.7034 | -4.484778 | 28.54587 | 50.02936 | 83.11384 | 229.6797 | -4.747117 | 30.22856 | 49.98261
72.02384 | 198.7902 | -4.449112 | 26.6404 | 49.98223 | 83.11718 | 229.7365 | -4.484672 | 28.5421 | 49.96817 | 83.11718 | 229.7135 | -4.747079 | 30.22596 | 50.01916
72.02718 | 198.8246 | -4.44877 | 26.6369 | 50.00338 | 83.12218 | 229.7871 | -4.484498 | 28.5386 | 50.03616 | 83.12218 | 229.7633 | -4.74705 | 30.22936 | 49.99908
72.03218 | 198.8746 | -4.448016 | 26.63549 | 49.98488 | 83.12718 | 229.8375 | -4.484326 | 28.53896 | 49.97696 | 83.12718 | 229.8135 | -4.7471 | 30.2359 | 50.00617
72.03718 | 198.9245 | -4.446572 | 26.62885 | 50.00787 | 83.13218 | 229.8877 | -4.484148 | 28.53835 | 49.9954 | 83.13218 | 229.8634 | -4.74721 | 30.23826 | 50.00881
72.0405 | 198.9566 | -4.445456 | 26.61924 | 50.00197 | 83.13718 | 229.9379 | -4.483978 | 28.539 | 49.99328 | 83.13718 | 229.913 | -4.747348 | 30.23955 | 50.00402
72.04384 | 198.9905 | -4.4445 | 26.60913 | 50.0005 | 83.14218 | 229.9873 | -4.483869 | 28.54366 | 50.00972 | 83.14218 | 229.9625 | -4.747436 | 30.24039 | 49.99083
72.04884 | 199.0404 | -4.443897 | 26.60826 | 50.0177 | 83.14718 | 230.0362 | -4.483744 | 28.54437 | 50.0151 | 83.14718 | 230.0135 | -4.747485 | 30.24089 | 49.98342
72.05384 | 199.091 | -4.443262 | 26.61474 | 50.00491 | 83.1505 | 230.0692 | -4.483676 | 28.54041 | 49.99594 | 83.1505 | 230.0462 | -4.747456 | 30.24062 | 50.01153
72.05718 | 199.124 | -4.442906 | 26.61858 | 49.98558 | 83.1555 | 230.1204 | -4.483536 | 28.53926 | 49.98956 | 83.1555 | 230.0968 | -4.747461 | 30.23712 | 50.00376
72.0605 | 199.1582 | -4.442304 | 26.6155 | 49.98857 | 83.1605 | 230.1712 | -4.483467 | 28.54408 | 49.99112 | 83.1605 | 230.1454 | -4.747566 | 30.23794 | 49.98156
72.0655 | 199.2083 | -4.441547 | 26.60458 | 49.99918 | 83.1655 | 230.2208 | -4.483402 | 28.54457 | 50.00254 | 83.1655 | 230.1968 | -4.747702 | 30.24292 | 50.00888
72.0705 | 199.2578 | -4.440926 | 26.59259 | 49.99833 | 83.1705 | 230.2716 | -4.483352 | 28.53826 | 49.98616 | 83.1705 | 230.2458 | -4.747787 | 30.24441 | 49.98991
72.07384 | 199.291 | -4.440554 | 26.5863 | 49.99958 | 83.17384 | 230.3046 | -4.483308 | 28.53485 | 50.02788 | 83.17384 | 230.2799 | -4.747798 | 30.24188 | 49.99748
72.07718 | 199.3247 | -4.440159 | 26.58372 | 50.00772 | 83.17882 | 230.3546 | -4.483252 | 28.53781 | 49.99454 | 83.17882 | 230.3288 | -4.747874 | 30.24022 | 50.01333
72.0805 | 199.3589 | -4.439769 | 26.58742 | 49.97846 | 83.18384 | 230.4038 | -4.483172 | 28.54254 | 50.01512 | 83.18384 | 230.3795 | -4.74799 | 30.24243 | 50.01074
72.0855 | 199.4091 | -4.439183 | 26.58916 | 49.99176 | 83.18884 | 230.4542 | -4.483158 | 28.54404 | 49.99355 | 83.18884 | 230.4304 | -4.748096 | 30.2395 | 49.99286
72.0905 | 199.4574 | -4.438624 | 26.58466 | 50.02265 | 83.19384 | 230.5042 | -4.48322 | 28.54401 | 50.00562 | 83.19384 | 230.4794 | -4.748178 | 30.23789 | 49.98989
72.09384 | 199.4915 | -4.438146 | 26.57853 | 49.99784 | 83.19884 | 230.5548 | -4.483226 | 28.54565 | 49.98619 | 83.19884 | 230.5284 | -4.748291 | 30.24092 | 50.0053
72.09718 | 199.5251 | -4.437374 | 26.57412 | 50.01511 | 83.20382 | 230.6042 | -4.483183 | 28.54178 | 49.99862 | 83.20382 | 230.579 | -4.74849 | 30.24866 | 49.9974
72.10218 | 199.5763 | -4.4367 | 26.56965 | 49.9916 | 83.20718 | 230.6381 | -4.483184 | 28.53772 | 50.031 | 83.20718 | 230.6128 | -4.748598 | 30.25263 | 50.00719
72.10718 | 199.6263 | -4.436084 | 26.55943 | 50.00855 | 83.21218 | 230.688 | -4.483208 | 28.53026 | 49.99701 | 83.21218 | 230.6625 | -4.748748 | 30.25568 | 49.99719
72.1105 | 199.6588 | -4.435629 | 26.55398 | 49.99431 | 83.21718 | 230.738 | -4.483168 | 28.52545 | 49.9809 | 83.21718 | 230.7133 | -4.748859 | 30.25713 | 49.99814
72.11384 | 199.6915 | -4.435236 | 26.55502 | 50.02205 | 83.22218 | 230.7874 | -4.483094 | 28.52904 | 50.00191 | 83.22218 | 230.7629 | -4.749042 | 30.26188 | 49.99776
72.11884 | 199.7421 | -4.434668 | 26.56318 | 49.9995 | 83.22718 | 230.8374 | -4.48305 | 28.53672 | 50.00802 | 83.22718 | 230.813 | -4.74926 | 30.2687 | 49.97157
72.12384 | 199.7929 | -4.434033 | 26.5669 | 50.02969 | 83.23218 | 230.8874 | -4.483101 | 28.541 | 50.00126 | 83.23218 | 230.8623 | -4.749438 | 30.26869 | 50.01517
72.12718 | 199.8265 | -4.43335 | 26.56078 | 49.96046 | 83.23718 | 230.938 | -4.483208 | 28.5417 | 49.98446 | 83.23718 | 230.9116 | -4.749644 | 30.25846 | 49.99368
72.1305 | 199.8592 | -4.432335 | 26.55173 | 49.99012 | 83.2405 | 230.9713 | -4.483282 | 28.53996 | 50.02746 | 83.2405 | 230.9458 | -4.749795 | 30.25358 | 49.97492
72.13384 | 199.8924 | -4.431555 | 26.54468 | 49.99752 | 83.2455 | 231.0205 | -4.483308 | 28.53137 | 49.99842 | 83.2455 | 230.9957 | -4.75007 | 30.25728 | 50.01468
72.13884 | 199.9426 | -4.430848 | 26.53623 | 50.00646 | 83.2505 | 231.0706 | -4.483236 | 28.52063 | 49.99358 | 83.2505 | 231.0462 | -4.750356 | 30.26918 | 50.00302
72.14384 | 199.993 | -4.4302 | 26.52872 | 50.01317 | 83.2555 | 231.1214 | -4.483196 | 28.52118 | 49.999 | 83.2555 | 231.0956 | -4.750618 | 30.27232 | 49.99264
72.14718 | 200.0266 | -4.429575 | 26.52156 | 50.01112 | 83.2605 | 231.1706 | -4.483212 | 28.52961 | 49.9999 | 83.2605 | 231.1457 | -4.750883 | 30.27519 | 50.0118
72.1505 | 200.0598 | -4.428574 | 26.51412 | 49.9715 | 83.26384 | 231.2042 | -4.483244 | 28.53482 | 50.02346 | 83.26384 | 231.1787 | -4.751092 | 30.27673 | 49.98728
72.1555 | 200.1088 | -4.42782 | 26.5116 | 50.00828 | 83.26882 | 231.2548 | -4.483217 | 28.53928 | 49.99191 | 83.26882 | 231.2288 | -4.751396 | 30.28098 | 49.98431
72.1605 | 200.1588 | -4.427156 | 26.51556 | 49.9883 | 83.27384 | 231.305 | -4.483212 | 28.54021 | 49.97882 | 83.27384 | 231.2794 | -4.751657 | 30.27654 | 50.05172
72.16382 | 200.1924 | -4.426746 | 26.51654 | 50.0049 | 83.27884 | 231.3547 | -4.483286 | 28.53796 | 50.0055 | 83.27884 | 231.3287 | -4.751908 | 30.2723 | 49.9934
72.16718 | 200.2262 | -4.426314 | 26.51387 | 50.00904 | 83.28384 | 231.4038 | -4.4834 | 28.53417 | 50.03347 | 83.28384 | 231.3786 | -4.752261 | 30.27733 | 49.98369
72.17218 | 200.277 | -4.425064 | 26.49933 | 50.01217 | 83.28882 | 231.4541 | -4.483454 | 28.53256 | 49.98368 | 83.28882 | 231.4285 | -4.752867 | 30.2904 | 49.98668
72.17718 | 200.3271 | -4.422688 | 26.48244 | 49.984 | 83.29384 | 231.5039 | -4.483492 | 28.53572 | 49.99367 | 83.29384 | 231.4803 | -4.753298 | 30.29292 | 50.00806
72.1805 | 200.3606 | -4.421543 | 26.47946 | 50.00383 | 83.29718 | 231.5372 | -4.483509 | 28.53984 | 50.0219 | 83.29718 | 231.5132 | -4.753531 | 30.28896 | 50.00986
72.18384 | 200.3944 | -4.420994 | 26.47876 | 50.00094 | 83.30218 | 231.5874 | -4.483536 | 28.54363 | 49.99656 | 83.30218 | 231.5622 | -4.753919 | 30.28828 | 49.98784
72.18718 | 200.4266 | -4.420341 | 26.47512 | 49.97676 | 83.30718 | 231.6377 | -4.48355 | 28.54482 | 49.97929 | 83.30718 | 231.6125 | -4.754463 | 30.29447 | 50.01288
72.19218 | 200.4772 | -4.419656 | 26.4641 | 49.99148 | 83.31218 | 231.688 | -4.4836 | 28.54541 | 50.0144 | 83.31218 | 231.6615 | -4.754944 | 30.30599 | 50.00004
72.19718 | 200.5272 | -4.418944 | 26.46058 | 49.99133 | 83.31718 | 231.738 | -4.483622 | 28.54628 | 49.97324 | 83.31718 | 231.7118 | -4.755284 | 30.31612 | 50.00312
72.2005 | 200.5606 | -4.418375 | 26.46339 | 50.02912 | 83.3205 | 231.7717 | -4.483637 | 28.54646 | 49.99331 | 83.3205 | 231.7454 | -4.755538 | 30.31967 | 49.98511
72.20384 | 200.5935 | -4.417862 | 26.46597 | 49.99162 | 83.3255 | 231.8213 | -4.483686 | 28.54386 | 50.0254 | 83.3255 | 231.7949 | -4.755914 | 30.31611 | 49.99866
72.20884 | 200.644 | -4.41711 | 26.45876 | 49.99674 | 83.3305 | 231.8708 | -4.48371 | 28.54198 | 49.95235 | 83.3305 | 231.8445 | -4.756326 | 30.30874 | 50.00614
72.21384 | 200.6946 | -4.4164 | 26.44838 | 50.01846 | 83.3355 | 231.9214 | -4.48375 | 28.54083 | 50.00724 | 83.3355 | 231.8947 | -4.756704 | 30.30748 | 49.99312
72.21718 | 200.7273 | -4.415902 | 26.44411 | 49.98898 | 83.3405 | 231.9711 | -4.483824 | 28.53864 | 50.00072 | 83.3405 | 231.9455 | -4.75716 | 30.31022 | 49.98053
72.2205 | 200.7605 | -4.415123 | 26.44102 | 50.00508 | 83.3455 | 232.0206 | -4.483937 | 28.53625 | 49.98736 | 83.3455 | 231.9957 | -4.75763 | 30.31691 | 50.01457
72.22551 | 200.8104 | -4.413658 | 26.43111 | 50.01352 | 83.3505 | 232.0716 | -4.484024 | 28.53784 | 50.00343 | 83.3505 | 232.0448 | -4.758068 | 30.32279 | 49.99676
72.2305 | 200.8612 | -4.412442 | 26.4217 | 49.981 | 83.35382 | 232.1058 | -4.484111 | 28.54119 | 50.00086 | 83.35382 | 232.0778 | -4.758346 | 30.32582 | 49.99136
72.23384 | 200.8956 | -4.411792 | 26.41863 | 49.99527 | 83.35884 | 232.1553 | -4.484182 | 28.5417 | 50.00014 | 83.35884 | 232.1282 | -4.758882 | 30.327 | 49.99474
72.23718 | 200.9278 | -4.411334 | 26.41589 | 49.99883 | 83.36384 | 232.2048 | -4.484264 | 28.54326 | 50.0235 | 83.36384 | 232.1776 | -4.759688 | 30.32793 | 50.0136
72.2405 | 200.9614 | -4.410921 | 26.41514 | 50.01536 | 83.36884 | 232.2547 | -4.484363 | 28.549 | 49.988 | 83.36884 | 232.2277 | -4.76027 | 30.33305 | 49.98453
72.2455 | 201.0114 | -4.410266 | 26.40966 | 50.0024 | 83.37384 | 232.3047 | -4.484473 | 28.54995 | 50.0082 | 83.37384 | 232.2777 | -4.760768 | 30.33761 | 50.01098
72.2505 | 201.0616 | -4.409488 | 26.4011 | 49.9924 | 83.37882 | 232.3552 | -4.484612 | 28.54348 | 50.015 | 83.37882 | 232.3282 | -4.761224 | 30.34041 | 50.01346
72.25384 | 201.0955 | -4.408313 | 26.39026 | 50.01376 | 83.38384 | 232.4047 | -4.48479 | 28.53762 | 49.98739 | 83.38384 | 232.3784 | -4.761728 | 30.3364 | 49.99821
72.25718 | 201.1294 | -4.406947 | 26.38051 | 49.98778 | 83.38718 | 232.4383 | -4.484947 | 28.53778 | 49.99685 | 83.38718 | 232.411 | -4.762071 | 30.33686 | 49.97607
72.26218 | 201.1783 | -4.406023 | 26.37952 | 50.01669 | 83.39218 | 232.4886 | -4.485117 | 28.53912 | 50.00342 | 83.39218 | 232.4612 | -4.762541 | 30.34506 | 50.00311
72.26716 | 201.2278 | -4.405188 | 26.38246 | 49.98754 | 83.39718 | 232.5387 | -4.485288 | 28.53952 | 49.98625 | 83.39718 | 232.5107 | -4.763169 | 30.35771 | 50.005
72.2705 | 201.2624 | -4.404712 | 26.38344 | 49.97339 | 83.40218 | 232.5878 | -4.485378 | 28.5424 | 49.99296 | 83.40218 | 232.5606 | -4.764882 | 30.36746 | 50.0096
72.27384 | 201.2954 | -4.404226 | 26.38121 | 50.00117 | 83.40718 | 232.6379 | -4.485445 | 28.55035 | 50.01496 | 83.40718 | 232.6113 | -4.7663 | 30.37082 | 49.97904
72.27884 | 201.3462 | -4.403528 | 26.37697 | 50.01975 | 83.4105 | 232.6723 | -4.485498 | 28.55686 | 50.00374 | 83.4105 | 232.644 | -4.76667 | 30.37238 | 50.01041
72.28384 | 201.3956 | -4.40283 | 26.36737 | 50.00982 | 83.4155 | 232.721 | -4.485617 | 28.56128 | 50.00253 | 83.4155 | 232.6937 | -4.767168 | 30.37665 | 49.98402
72.28718 | 201.4295 | -4.402367 | 26.36348 | 49.9868 | 83.4205 | 232.7715 | -4.485764 | 28.55966 | 50.00496 | 83.4205 | 232.7435 | -4.767694 | 30.38234 | 50.01876
72.2905 | 201.4624 | -4.401881 | 26.36054 | 49.9967 | 83.4255 | 232.8207 | -4.485886 | 28.55287 | 50.00665 | 83.4255 | 232.7937 | -4.768223 | 30.38347 | 50.00196
72.29384 | 201.4955 | -4.401415 | 26.35891 | 49.9757 | 83.4305 | 232.8711 | -4.486037 | 28.55114 | 49.96777 | 83.4305 | 232.8447 | -4.768863 | 30.3841 | 50.02526
72.29884 | 201.5467 | -4.400639 | 26.35709 | 50.00794 | 83.4355 | 232.9213 | -4.486153 | 28.55582 | 49.99104 | 83.4355 | 232.894 | -4.770332 | 30.39537 | 49.99416
72.30384 | 201.5956 | -4.399906 | 26.35354 | 49.982 | 83.4405 | 232.9718 | -4.486238 | 28.55874 | 49.98188 | 83.4405 | 232.944 | -4.772656 | 30.41712 | 50.01508
72.30718 | 201.6298 | -4.399268 | 26.3529 | 50.04248 | 83.44384 | 233.0049 | -4.486283 | 28.5581 | 50.05031 | 83.44384 | 232.9772 | -4.77346 | 30.42545 | 50.00377
72.3105 | 201.6626 | -4.398701 | 26.35166 | 49.97146 | 83.44884 | 233.0552 | -4.486398 | 28.5625 | 49.9971 | 83.44884 | 233.0276 | -4.774024 | 30.42832 | 49.98689
72.3155 | 201.7131 | -4.397754 | 26.34629 | 50.01316 | 83.45382 | 233.1046 | -4.486562 | 28.57246 | 49.9856 | 83.45382 | 233.077 | -4.774571 | 30.42826 | 50.0128
72.3205 | 201.7626 | -4.39657 | 26.33448 | 49.98878 | 83.45882 | 233.155 | -4.486723 | 28.57478 | 50.00754 | 83.45882 | 233.127 | -4.775215 | 30.4292 | 50.00298
72.32384 | 201.7963 | -4.395858 | 26.32889 | 49.98154 | 83.46384 | 233.2052 | -4.486847 | 28.56994 | 50.01644 | 83.46384 | 233.1775 | -4.776468 | 30.43018 | 49.97524
72.32718 | 201.8305 | -4.394974 | 26.32541 | 50.00321 | 83.46718 | 233.238 | -4.486928 | 28.56976 | 49.98844 | 83.46718 | 233.2108 | -4.777176 | 30.42969 | 50.0173
72.3305 | 201.8642 | -4.394382 | 26.32704 | 50.00863 | 83.47218 | 233.288 | -4.487086 | 28.57474 | 49.99428 | 83.47218 | 233.2604 | -4.777864 | 30.42802 | 50.00564
72.3355 | 201.9134 | -4.393598 | 26.32856 | 49.99254 | 83.47718 | 233.3384 | -4.487321 | 28.58056 | 50.0057 | 83.47718 | 233.3105 | -4.778463 | 30.43685 | 49.99587
72.3405 | 201.9631 | -4.392741 | 26.32379 | 49.99769 | 83.48218 | 233.3891 | -4.487774 | 28.5819 | 49.99894 | 83.48218 | 233.3601 | -4.779539 | 30.44993 | 50.00131
72.34384 | 201.9976 | -4.392068 | 26.31619 | 50.00724 | 83.48718 | 233.4382 | -4.488072 | 28.58522 | 50.00303 | 83.48718 | 233.411 | -4.781106 | 30.46383 | 49.98917
72.34718 | 202.0301 | -4.391187 | 26.30951 | 50.0253 | 83.49218 | 233.4887 | -4.488283 | 28.58676 | 49.99166 | 83.49218 | 233.4614 | -4.782082 | 30.46704 | 50.00124
72.35218 | 202.0809 | -4.390078 | 26.30634 | 49.9981 | 83.49718 | 233.5382 | -4.488474 | 28.58459 | 50.0054 | 83.49718 | 233.5108 | -4.78278 | 30.46953 | 49.97978
72.35718 | 202.1312 | -4.389185 | 26.30356 | 50.00921 | 83.5005 | 233.5722 | -4.488568 | 28.58065 | 50.00918 | 83.5005 | 233.5436 | -4.783356 | 30.47036 | 50.01844
72.3605 | 202.1637 | -4.38832 | 26.29724 | 49.98663 | 83.5055 | 233.6218 | -4.488722 | 28.58191 | 49.98576 | 83.5055 | 233.594 | -4.784408 | 30.47303 | 50.0117
72.36384 | 202.1968 | -4.387628 | 26.29042 | 49.981 | 83.5105 | 233.6713 | -4.48887 | 28.58545 | 50.01581 | 83.5105 | 233.644 | -4.78543 | 30.47627 | 50.01056
72.36884 | 202.2468 | -4.386875 | 26.28547 | 49.99998 | 83.5155 | 233.721 | -4.489026 | 28.58312 | 50.00933 | 83.5155 | 233.6934 | -4.786301 | 30.47819 | 49.99187
72.37384 | 202.2972 | -4.386109 | 26.2853 | 50.00313 | 83.5205 | 233.7717 | -4.489189 | 28.5772 | 49.9978 | 83.5205 | 233.7434 | -4.787516 | 30.4842 | 49.99134
72.37718 | 202.3302 | -4.385629 | 26.28535 | 50.00861 | 83.5255 | 233.8219 | -4.489422 | 28.57805 | 49.98594 | 83.5255 | 233.7934 | -4.789034 | 30.50066 | 50.0104
72.3805 | 202.3644 | -4.385156 | 26.28432 | 50.00998 | 83.5305 | 233.872 | -4.48958 | 28.5824 | 50.00483 | 83.5305 | 233.8431 | -4.790228 | 30.5163 | 49.99789
72.38384 | 202.3978 | -4.38467 | 26.28208 | 49.97898 | 83.53384 | 233.9055 | -4.489645 | 28.5864 | 50.01688 | 83.53384 | 233.8766 | -4.790785 | 30.52342 | 50.00729
72.38884 | 202.4483 | -4.383856 | 26.27588 | 50.01726 | 83.53882 | 233.9546 | -4.489804 | 28.59358 | 49.99382 | 83.53882 | 233.9266 | -4.791611 | 30.52609 | 49.99135
72.39384 | 202.4976 | -4.382046 | 26.26597 | 49.99232 | 83.54384 | 234.0049 | -4.490042 | 28.60208 | 49.98998 | 83.54384 | 233.9766 | -4.792412 | 30.5314 | 49.97563
72.39718 | 202.5308 | -4.380989 | 26.26065 | 49.99808 | 83.54884 | 234.0548 | -4.490246 | 28.60505 | 49.99844 | 83.54884 | 234.0264 | -4.79306 | 30.5338 | 50.01187
72.4005 | 202.5644 | -4.380489 | 26.26046 | 50.03085 | 83.55382 | 234.1048 | -4.490436 | 28.60522 | 50.00769 | 83.55382 | 234.0764 | -4.793704 | 30.53487 | 50.01529
72.4055 | 202.6145 | -4.379739 | 26.26032 | 49.98034 | 83.55718 | 234.137 | -4.4906 | 28.60392 | 50.00976 | 83.55718 | 234.1092 | -4.794167 | 30.53499 | 49.98032
72.4105 | 202.6635 | -4.379 | 26.26162 | 50.00586 | 83.56218 | 234.1883 | -4.490804 | 28.60432 | 49.99566 | 83.56218 | 234.1596 | -4.794769 | 30.5395 | 50.01063
72.41382 | 202.6974 | -4.378541 | 26.26189 | 49.99363 | 83.56718 | 234.2386 | -4.490884 | 28.6025 | 50.00896 | 83.56718 | 234.2105 | -4.795331 | 30.54729 | 49.97913
72.41718 | 202.7313 | -4.378094 | 26.26064 | 50.0219 | 83.57218 | 234.2876 | -4.49099 | 28.60116 | 49.98476 | 83.57218 | 234.2607 | -4.795814 | 30.55714 | 50.00947
72.42218 | 202.781 | -4.377462 | 26.26065 | 49.98776 | 83.57718 | 234.3375 | -4.491222 | 28.60375 | 50.0016 | 83.57718 | 234.311 | -4.796282 | 30.5608 | 50.00408
72.42718 | 202.8306 | -4.376852 | 26.26092 | 50.00817 | 83.58218 | 234.3877 | -4.491515 | 28.61184 | 50.00418 | 83.58218 | 234.36 | -4.796822 | 30.56148 | 49.99379
72.4305 | 202.8646 | -4.376445 | 26.25765 | 49.99421 | 83.58718 | 234.4378 | -4.491748 | 28.61756 | 50.02548 | 83.58718 | 234.4102 | -4.797415 | 30.5699 | 49.98685
72.43384 | 202.8978 | -4.376062 | 26.25285 | 49.99855 | 83.5905 | 234.4709 | -4.491841 | 28.61944 | 49.95938 | 83.5905 | 234.4434 | -4.797826 | 30.57862 | 50.02806
72.43718 | 202.931 | -4.375686 | 26.2483 | 50.0153 | 83.5955 | 234.521 | -4.492037 | 28.62028 | 50.00344 | 83.5955 | 234.493 | -4.798346 | 30.5838 | 50.00142
72.44218 | 202.9807 | -4.37513 | 26.24586 | 49.99848 | 83.6005 | 234.5719 | -4.492246 | 28.62414 | 50.02384 | 83.6005 | 234.5428 | -4.798848 | 30.58115 | 50.01267
72.44718 | 203.0316 | -4.374524 | 26.25061 | 49.99045 | 83.6055 | 234.6212 | -4.492422 | 28.62532 | 49.99296 | 83.6055 | 234.5934 | -4.799438 | 30.58553 | 49.99022
72.4505 | 203.0648 | -4.3741 | 26.2547 | 50.03674 | 83.6105 | 234.671 | -4.492588 | 28.62326 | 50.00086 | 83.6105 | 234.644 | -4.800054 | 30.59018 | 50.00216
72.45384 | 203.0983 | -4.373676 | 26.25765 | 49.97784 | 83.61384 | 234.704 | -4.492731 | 28.62034 | 49.98456 | 83.61384 | 234.677 | -4.800476 | 30.59098 | 50.00838
72.45884 | 203.1477 | -4.373178 | 26.25539 | 49.99066 | 83.61884 | 234.7548 | -4.492992 | 28.62152 | 50.01031 | 83.61884 | 234.7267 | -4.80116 | 30.59188 | 50.00131
72.46384 | 203.1986 | -4.372797 | 26.24919 | 49.99281 | 83.62384 | 234.8048 | -4.493303 | 28.62712 | 49.96502 | 83.62384 | 234.777 | -4.801878 | 30.59665 | 50.00796
72.46718 | 203.2316 | -4.37256 | 26.24738 | 50.01385 | 83.62882 | 234.8547 | -4.493574 | 28.63372 | 50.01606 | 83.62882 | 234.8261 | -4.802519 | 30.6003 | 49.99344
72.4705 | 203.2645 | -4.372322 | 26.24729 | 49.97998 | 83.63384 | 234.9046 | -4.493834 | 28.6373 | 49.97497 | 83.63384 | 234.8766 | -4.803258 | 30.60284 | 49.99623
72.47551 | 203.3148 | -4.371946 | 26.25012 | 50.01352 | 83.63884 | 234.9545 | -4.494153 | 28.63921 | 50.00196 | 83.63884 | 234.926 | -4.80426 | 30.60862 | 50.01215
72.4805 | 203.3657 | -4.371578 | 26.25719 | 49.99821 | 83.64384 | 235.004 | -4.494478 | 28.63824 | 50.0143 | 83.64384 | 234.9768 | -4.80519 | 30.61681 | 49.98084
72.48384 | 203.398 | -4.37137 | 26.26606 | 50.01522 | 83.64718 | 235.0372 | -4.49465 | 28.6391 | 49.98792 | 83.64718 | 235.009 | -4.805664 | 30.62232 | 50.03441
72.48718 | 203.4314 | -4.371207 | 26.27406 | 49.99597 | 83.65218 | 235.0873 | -4.494898 | 28.63878 | 50.00497 | 83.65218 | 235.0598 | -4.806583 | 30.63102 | 49.9848
72.4905 | 203.4652 | -4.371044 | 26.27499 | 49.99116 | 83.65718 | 235.1374 | -4.49522 | 28.63974 | 50.0052 | 83.65718 | 235.1097 | -4.807764 | 30.64206 | 50.00788
72.4955 | 203.515 | -4.37083 | 26.26787 | 49.9996 | 83.66218 | 235.1875 | -4.495659 | 28.64369 | 49.99594 | 83.66218 | 235.1596 | -4.80875 | 30.65031 | 49.97578
72.5005 | 203.5653 | -4.370674 | 26.26524 | 50.0062 | 83.66718 | 235.2372 | -4.49605 | 28.64897 | 49.99178 | 83.66718 | 235.2104 | -4.810302 | 30.66412 | 50.02266
72.50384 | 203.5976 | -4.370598 | 26.2706 | 50.00153 | 83.67218 | 235.2875 | -4.49631 | 28.65098 | 50.01242 | 83.67218 | 235.259 | -4.811629 | 30.6817 | 50.00941
72.50718 | 203.6312 | -4.370518 | 26.2768 | 50.00038 | 83.67718 | 235.3379 | -4.49657 | 28.65213 | 49.98715 | 83.67718 | 235.3082 | -4.812858 | 30.69844 | 49.99154
72.51218 | 203.6807 | -4.370416 | 26.28307 | 49.99516 | 83.6805 | 235.3711 | -4.4968 | 28.65421 | 49.98898 | 83.6805 | 235.3426 | -4.813454 | 30.70232 | 50.01352
72.51716 | 203.7307 | -4.370396 | 26.28545 | 50.01517 | 83.6855 | 235.421 | -4.497152 | 28.65578 | 50.00709 | 83.6855 | 235.3927 | -4.8144 | 30.70125 | 49.9972
72.5205 | 203.7638 | -4.370609 | 26.29185 | 49.99596 | 83.6905 | 235.4701 | -4.497448 | 28.65918 | 50.01795 | 83.6905 | 235.4424 | -4.816239 | 30.70556 | 49.98404
72.52384 | 203.7968 | -4.37092 | 26.29836 | 49.98332 | 83.6955 | 235.5206 | -4.497741 | 28.66314 | 50.0018 | 83.6955 | 235.4919 | -4.818326 | 30.72046 | 50.0122
72.52884 | 203.8472 | -4.371731 | 26.31128 | 50.00131 | 83.7005 | 235.5706 | -4.498139 | 28.66502 | 49.9939 | 83.7005 | 235.5421 | -4.820446 | 30.74172 | 49.99338
72.53384 | 203.8974 | -4.372773 | 26.3214 | 50.00169 | 83.70382 | 235.6041 | -4.49844 | 28.66623 | 49.99848 | 83.70382 | 235.576 | -4.821239 | 30.75398 | 49.99834
72.53718 | 203.9314 | -4.374033 | 26.33018 | 50.00042 | 83.70882 | 235.6532 | -4.499138 | 28.66654 | 50.00172 | 83.70882 | 235.6252 | -4.823274 | 30.7732 | 49.9968
72.5405 | 203.9638 | -4.374766 | 26.33706 | 50.01576 | 83.71384 | 235.7032 | -4.499814 | 28.6703 | 49.96568 | 83.71384 | 235.675 | -4.825426 | 30.79011 | 50.0122
72.54384 | 203.9976 | -4.375332 | 26.34381 | 50.00394 | 83.71884 | 235.7538 | -4.50027 | 28.67787 | 49.99954 | 83.71884 | 235.7254 | -4.82843 | 30.81268 | 49.98916
72.54884 | 204.0474 | -4.376814 | 26.35906 | 49.98886 | 83.72384 | 235.8038 | -4.500621 | 28.68638 | 50.02344 | 83.72384 | 235.7752 | -4.830894 | 30.83183 | 50.00362
72.55384 | 204.0964 | -4.3795 | 26.379 | 50.01768 | 83.72882 | 235.8539 | -4.500988 | 28.68546 | 49.98606 | 83.72882 | 235.825 | -4.833154 | 30.84594 | 49.9898
72.55718 | 204.1296 | -4.38308 | 26.40515 | 49.98876 | 83.73382 | 235.9034 | -4.501515 | 28.68307 | 50.0268 | 83.73382 | 235.8753 | -4.836175 | 30.8626 | 50.00839
72.5605 | 204.1631 | -4.386392 | 26.43209 | 49.98936 | 83.73718 | 235.9362 | -4.502214 | 28.6857 | 50.0067 | 83.73718 | 235.9086 | -4.838875 | 30.87868 | 50.0256
72.5655 | 204.213 | -4.390556 | 26.47051 | 50.01008 | 83.74218 | 235.9864 | -4.503523 | 28.69324 | 49.99909 | 83.74218 | 235.9586 | -4.843274 | 30.90645 | 49.98931
72.5705 | 204.2629 | -4.39434 | 26.50132 | 49.99787 | 83.74718 | 236.0365 | -4.504291 | 28.69848 | 50.03436 | 83.74718 | 236.0087 | -4.8465 | 30.92881 | 50.00676
72.57384 | 204.2958 | -4.397433 | 26.5223 | 50.0073 | 83.75218 | 236.0866 | -4.504758 | 28.70246 | 49.97305 | 83.75218 | 236.0578 | -4.850576 | 30.95676 | 50.004
72.57718 | 204.3295 | -4.400559 | 26.54453 | 49.97833 | 83.75718 | 236.1365 | -4.505196 | 28.70654 | 50.0255 | 83.75718 | 236.1074 | -4.855771 | 30.99138 | 50.00354
72.58218 | 204.3793 | -4.406305 | 26.59148 | 50.00544 | 83.7605 | 236.1702 | -4.505528 | 28.70787 | 50.0142 | 83.7605 | 236.1405 | -4.859226 | 31.01324 | 50.01656
72.58716 | 204.4277 | -4.413097 | 26.64764 | 49.9943 | 83.7655 | 236.2198 | -4.506091 | 28.70896 | 49.99244 | 83.7655 | 236.191 | -4.863493 | 31.03896 | 49.9781
72.5905 | 204.4606 | -4.418446 | 26.68504 | 49.99857 | 83.7705 | 236.2703 | -4.506628 | 28.71427 | 49.99141 | 83.7705 | 236.2414 | -4.8666 | 31.04698 | 49.98998
72.59384 | 204.4943 | -4.423033 | 26.71616 | 50.0153 | 83.7755 | 236.3192 | -4.507282 | 28.7251 | 50.00453 | 83.7755 | 236.2906 | -4.869421 | 31.05405 | 50.01019
72.59718 | 204.5285 | -4.42775 | 26.74715 | 49.98033 | 83.7805 | 236.3694 | -4.5079 | 28.73838 | 50.01457 | 83.7805 | 236.3397 | -4.872866 | 31.0738 | 50.00572
72.60218 | 204.5786 | -4.433778 | 26.78877 | 50.01158 | 83.7855 | 236.4194 | -4.508428 | 28.74332 | 49.98661 | 83.7855 | 236.3902 | -4.876869 | 31.1032 | 49.996
72.60718 | 204.6266 | -4.441526 | 26.84162 | 49.99332 | 83.7905 | 236.4698 | -4.508963 | 28.74314 | 50.00806 | 83.7905 | 236.4407 | -4.883506 | 31.1412 | 49.99176
72.6105 | 204.6597 | -4.447334 | 26.88062 | 50.014 | 83.79384 | 236.5019 | -4.509384 | 28.74106 | 50.01768 | 83.79384 | 236.474 | -4.8876 | 31.16342 | 50.02928
72.61384 | 204.6932 | -4.452563 | 26.91633 | 49.98 | 83.79884 | 236.5527 | -4.510242 | 28.74689 | 49.99298 | 83.79884 | 236.5234 | -4.89199 | 31.18985 | 49.98497
72.61884 | 204.7429 | -4.458029 | 26.95484 | 49.98904 | 83.80382 | 236.603 | -4.510996 | 28.75118 | 50.01496 | 83.80382 | 236.5723 | -4.894742 | 31.20861 | 49.98284
72.62384 | 204.793 | -4.462196 | 26.98514 | 50.0036 | 83.80884 | 236.6528 | -4.511835 | 28.75281 | 49.99352 | 83.80884 | 236.6226 | -4.899091 | 31.23331 | 50.01102
72.62718 | 204.825 | -4.467226 | 27.0225 | 50.01656 | 83.81384 | 236.7031 | -4.512859 | 28.75485 | 50.01342 | 83.81384 | 236.6732 | -4.904465 | 31.264 | 50.0105
72.6305 | 204.8585 | -4.474278 | 27.0774 | 49.98848 | 83.81884 | 236.753 | -4.513766 | 28.7648 | 50.00602 | 83.81884 | 236.722 | -4.908694 | 31.29222 | 49.99283
72.6355 | 204.908 | -4.486437 | 27.16671 | 50.00214 | 83.82384 | 236.803 | -4.515396 | 28.77976 | 50.01 | 83.82384 | 236.7723 | -4.913237 | 31.3228 | 50.00556
72.6405 | 204.9585 | -4.496368 | 27.23645 | 49.99395 | 83.82718 | 236.8352 | -4.517297 | 28.7938 | 49.96332 | 83.82718 | 236.8047 | -4.916069 | 31.33794 | 49.97006
72.64384 | 204.9904 | -4.502179 | 27.27504 | 49.9985 | 83.83218 | 236.8862 | -4.518486 | 28.80209 | 50.00504 | 83.83218 | 236.8548 | -4.920042 | 31.36162 | 50.01
72.64718 | 205.0238 | -4.50699 | 27.30839 | 50.00746 | 83.83718 | 236.937 | -4.519109 | 28.8057 | 49.9911 | 83.83718 | 236.9051 | -4.921918 | 31.37335 | 50.001
72.6505 | 205.0578 | -4.513252 | 27.35256 | 50.00969 | 83.84218 | 236.986 | -4.519903 | 28.81036 | 50.0084 | 83.84218 | 236.9551 | -4.922787 | 31.37953 | 49.99134
72.6555 | 205.1075 | -4.522469 | 27.41913 | 50.00053 | 83.84718 | 237.0364 | -4.521628 | 28.82206 | 49.96953 | 83.84718 | 237.0048 | -4.92342 | 31.378 | 50.02109
72.6605 | 205.1561 | -4.535891 | 27.51258 | 50.00162 | 83.8505 | 237.069 | -4.52237 | 28.82806 | 50.00804 | 83.8505 | 237.038 | -4.923412 | 31.3722 | 49.9896
72.66382 | 205.1888 | -4.542602 | 27.55974 | 49.98474 | 83.8555 | 237.1189 | -4.523134 | 28.83759 | 49.99832 | 83.8555 | 237.0883 | -4.923087 | 31.36209 | 50.00131
72.66718 | 205.2223 | -4.548019 | 27.59508 | 49.99621 | 83.8605 | 237.1692 | -4.52402 | 28.84869 | 50.00452 | 83.8605 | 237.1377 | -4.922744 | 31.35642 | 50.00326
72.67218 | 205.2711 | -4.556306 | 27.65151 | 50.00822 | 83.8655 | 237.2194 | -4.525254 | 28.8569 | 49.98994 | 83.8655 | 237.1884 | -4.922183 | 31.35651 | 49.99562
72.67718 | 205.3216 | -4.570554 | 27.74944 | 50.00239 | 83.8705 | 237.2695 | -4.526012 | 28.8579 | 50.03189 | 83.8705 | 237.2378 | -4.921124 | 31.35209 | 50.0074
72.6805 | 205.3546 | -4.581328 | 27.82296 | 49.99277 | 83.8755 | 237.3194 | -4.526886 | 28.86033 | 50.00793 | 83.8755 | 237.2895 | -4.920219 | 31.33996 | 49.99234
72.68384 | 205.3872 | -4.587281 | 27.86222 | 49.99816 | 83.8805 | 237.3686 | -4.528457 | 28.87007 | 49.98822 | 83.8805 | 237.3387 | -4.919889 | 31.32528 | 50.0055
72.68718 | 205.4184 | -4.592864 | 27.89875 | 49.98386 | 83.88384 | 237.4012 | -4.529306 | 28.8781 | 49.99706 | 83.88384 | 237.372 | -4.919746 | 31.32027 | 50.00138
72.69218 | 205.4685 | -4.59945 | 27.95469 | 50.01705 | 83.88884 | 237.4514 | -4.530343 | 28.88615 | 50.00444 | 83.88884 | 237.4226 | -4.919507 | 31.32262 | 49.99043
72.69718 | 205.519 | -4.610132 | 28.04253 | 50.00954 | 83.89384 | 237.5018 | -4.531226 | 28.89241 | 50.00044 | 83.89384 | 237.4724 | -4.919185 | 31.32661 | 49.97556
72.7005 | 205.5516 | -4.616824 | 28.09336 | 49.98674 | 83.89884 | 237.5521 | -4.532534 | 28.90344 | 50.0089 | 83.89884 | 237.5228 | -4.918715 | 31.31623 | 50.00694
72.70384 | 205.584 | -4.624008 | 28.13732 | 49.9967 | 83.90384 | 237.601 | -4.533446 | 28.9168 | 49.97111 | 83.90384 | 237.5725 | -4.918309 | 31.30198 | 50.02262
72.70884 | 205.6336 | -4.639908 | 28.23178 | 49.9985 | 83.90718 | 237.6342 | -4.534153 | 28.92656 | 49.98494 | 83.90718 | 237.6066 | -4.918146 | 31.29972 | 49.99783
72.71384 | 205.683 | -4.653398 | 28.32085 | 50.00925 | 83.91218 | 237.6853 | -4.53614 | 28.94538 | 50.0006 | 83.91218 | 237.6559 | -4.917812 | 31.30085 | 49.98988
72.71718 | 205.7153 | -4.66116 | 28.38119 | 49.99448 | 83.91718 | 237.7356 | -4.53825 | 28.95746 | 49.98754 | 83.91718 | 237.7064 | -4.917442 | 31.29574 | 49.999
72.7205 | 205.7487 | -4.670828 | 28.45221 | 49.99078 | 83.92218 | 237.785 | -4.540448 | 28.96531 | 50.01959 | 83.92218 | 237.7558 | -4.917078 | 31.28116 | 49.99984
72.72551 | 205.7979 | -4.68206 | 28.53141 | 49.99758 | 83.92718 | 237.835 | -4.542916 | 28.97638 | 49.99882 | 83.92718 | 237.806 | -4.9167 | 31.27252 | 50.00782
72.7305 | 205.848 | -4.695556 | 28.61795 | 50.017 | 83.93218 | 237.8846 | -4.544998 | 28.99776 | 49.98906 | 83.93218 | 237.8565 | -4.916278 | 31.26976 | 50.01
72.73384 | 205.8795 | -4.700846 | 28.65472 | 49.9886 | 83.93718 | 237.9342 | -4.546015 | 29.00984 | 50.0083 | 83.93718 | 237.9056 | -4.915886 | 31.26648 | 49.97125
72.73718 | 205.9119 | -4.711197 | 28.7276 | 50.005 | 83.94051 | 237.9678 | -4.546576 | 29.01306 | 50.00208 | 83.94051 | 237.9394 | -4.915636 | 31.26176 | 50.00064
72.7405 | 205.9459 | -4.722398 | 28.8057 | 50.00125 | 83.9455 | 238.0173 | -4.548496 | 29.02062 | 49.99152 | 83.9455 | 237.9897 | -4.915186 | 31.2546 | 50.00598
72.7455 | 205.9951 | -4.737122 | 28.9112 | 49.99824 | 83.9505 | 238.0676 | -4.551766 | 29.04016 | 49.99759 | 83.9505 | 238.0398 | -4.914714 | 31.25242 | 49.98338
72.7505 | 206.0442 | -4.752742 | 29.01726 | 49.97946 | 83.95551 | 238.1174 | -4.55465 | 29.06161 | 50.00256 | 83.95551 | 238.0902 | -4.91434 | 31.25613 | 50.01991
72.75384 | 206.0766 | -4.7607 | 29.07278 | 50.01836 | 83.96051 | 238.1664 | -4.556187 | 29.07694 | 50.01122 | 83.96051 | 238.1394 | -4.913937 | 31.25696 | 49.99729
72.75718 | 206.109 | -4.769172 | 29.13085 | 50.00459 | 83.96551 | 238.2167 | -4.557381 | 29.08868 | 49.9939 | 83.96551 | 238.1901 | -4.913498 | 31.25339 | 49.99469
72.76218 | 206.1579 | -4.780761 | 29.21002 | 49.99974 | 83.97051 | 238.2673 | -4.55938 | 29.10206 | 50.01975 | 83.97051 | 238.2393 | -4.9131 | 31.25518 | 49.99947
72.76716 | 206.207 | -4.795746 | 29.30952 | 50.0094 | 83.97384 | 238.3005 | -4.561648 | 29.11352 | 49.98928 | 83.97384 | 238.2735 | -4.912878 | 31.2558 | 50.01553
72.7705 | 206.241 | -4.807488 | 29.39215 | 49.97887 | 83.97882 | 238.3499 | -4.563911 | 29.1186 | 49.99735 | 83.97882 | 238.323 | -4.912518 | 31.25099 | 49.99752
72.77384 | 206.2742 | -4.819146 | 29.4775 | 50.03388 | 83.98382 | 238.4002 | -4.565712 | 29.12241 | 49.99347 | 83.98382 | 238.3739 | -4.912144 | 31.24334 | 49.9919
72.77884 | 206.3222 | -4.837783 | 29.6066 | 49.99452 | 83.98882 | 238.4498 | -4.56764 | 29.13822 | 50.01856 | 83.98882 | 238.424 | -4.91177 | 31.2415 | 49.99384
72.78384 | 206.3715 | -4.856716 | 29.72505 | 49.99318 | 83.99384 | 238.5 | -4.570002 | 29.16028 | 49.97835 | 83.99384 | 238.4731 | -4.911396 | 31.24346 | 50.00722
72.78718 | 206.4039 | -4.866589 | 29.78367 | 49.99046 | 83.99718 | 238.5323 | -4.571117 | 29.16906 | 49.99456 | 83.99718 | 238.5064 | -4.91116 | 31.2442 | 50.0018
72.7905 | 206.4374 | -4.874098 | 29.83312 | 49.97412 | 84.00218 | 238.583 | -4.573658 | 29.18192 | 49.99915 | 84.00218 | 238.557 | -4.910864 | 31.2442 | 50.00322
72.79384 | 206.4687 | -4.880393 | 29.88224 | 50.00918 | 84.00718 | 238.6323 | -4.577134 | 29.2045 | 50.01558 | 84.00718 | 238.6076 | -4.910574 | 31.24141 | 49.99562
72.79884 | 206.517 | -4.899396 | 30.02 | 50.00634 | 84.01218 | 238.6818 | -4.581648 | 29.2368 | 49.98188 | 84.01218 | 238.6564 | -4.910183 | 31.24017 | 50.0003
72.80384 | 206.5672 | -4.916254 | 30.14148 | 50.00848 | 84.01718 | 238.7316 | -4.584729 | 29.25844 | 50.00758 | 84.01718 | 238.7066 | -4.90977 | 31.24024 | 49.98281
72.80718 | 206.5999 | -4.929993 | 30.23222 | 50.00996 | 84.02218 | 238.7822 | -4.5867 | 29.27081 | 49.99824 | 84.02218 | 238.7571 | -4.909406 | 31.23607 | 50.00514
72.8105 | 206.6325 | -4.942356 | 30.3112 | 49.99466 | 84.02718 | 238.8327 | -4.588882 | 29.2882 | 49.9967 | 84.02718 | 238.8074 | -4.909076 | 31.22858 | 50.01931
72.8155 | 206.6816 | -4.960922 | 30.43191 | 49.99328 | 84.03051 | 238.8654 | -4.590242 | 29.29966 | 50.00701 | 84.03051 | 238.8406 | -4.908858 | 31.22484 | 49.98134
72.8205 | 206.7295 | -4.979924 | 30.56164 | 50.00872 | 84.03551 | 238.915 | -4.593237 | 29.3188 | 50.005 | 84.03551 | 238.89 | -4.908582 | 31.22394 | 49.99904
72.82384 | 206.7618 | -4.990854 | 30.64356 | 50.00218 | 84.04051 | 238.965 | -4.596435 | 29.33876 | 49.99424 | 84.04051 | 238.9404 | -4.90826 | 31.22525 | 49.99678
72.82718 | 206.7949 | -5.001904 | 30.72388 | 50.01621 | 84.0455 | 239.0153 | -4.601289 | 29.37196 | 49.98834 | 84.0455 | 238.991 | -4.907902 | 31.2307 | 50.00439
72.83218 | 206.8439 | -5.020589 | 30.84447 | 49.99664 | 84.05051 | 239.0652 | -4.605867 | 29.40538 | 50.0004 | 84.05051 | 239.041 | -4.907554 | 31.23656 | 49.97696
72.83716 | 206.8934 | -5.035098 | 30.93515 | 49.98554 | 84.05382 | 239.0983 | -4.608234 | 29.4218 | 50.00794 | 84.05382 | 239.0736 | -4.907406 | 31.2354 | 49.99424
72.8405 | 206.9255 | -5.048062 | 31.02013 | 50.01205 | 84.05884 | 239.1478 | -4.60978 | 29.4294 | 49.99047 | 84.05884 | 239.1233 | -4.907231 | 31.22932 | 50.0079
72.84384 | 206.9574 | -5.061016 | 31.11217 | 49.95603 | 84.06384 | 239.1976 | -4.611442 | 29.4365 | 50.00062 | 84.06384 | 239.1736 | -4.906979 | 31.22475 | 49.9867
72.84718 | 206.9903 | -5.07336 | 31.20056 | 50.02032 | 84.06884 | 239.2478 | -4.613724 | 29.45319 | 50.00108 | 84.06884 | 239.2237 | -4.906606 | 31.2239 | 50.00086
72.85218 | 207.0393 | -5.094334 | 31.3402 | 49.9983 | 84.07384 | 239.2976 | -4.616864 | 29.48006 | 49.99854 | 84.07384 | 239.2731 | -4.906287 | 31.22296 | 50.01104
72.85718 | 207.0892 | -5.113034 | 31.46491 | 49.99201 | 84.07884 | 239.3478 | -4.621269 | 29.5198 | 50.00859 | 84.07884 | 239.3242 | -4.906111 | 31.22411 | 49.99097
72.8605 | 207.1211 | -5.125722 | 31.55164 | 50.02149 | 84.08384 | 239.399 | -4.626469 | 29.5593 | 50.00242 | 84.08384 | 239.3744 | -4.905936 | 31.22728 | 50.03198
72.86384 | 207.1532 | -5.139402 | 31.64713 | 49.9897 | 84.08718 | 239.4316 | -4.628271 | 29.57175 | 49.9693 | 84.08718 | 239.408 | -4.905798 | 31.22864 | 50.00016
72.86884 | 207.2021 | -5.16209 | 31.80364 | 50.00524 | 84.09218 | 239.4804 | -4.629818 | 29.57523 | 50.00597 | 84.09218 | 239.4577 | -4.905554 | 31.2244 | 50.00003
72.87384 | 207.2502 | -5.183469 | 31.94534 | 49.99739 | 84.09718 | 239.5303 | -4.631406 | 29.58338 | 49.99117 | 84.09718 | 239.5074 | -4.90534 | 31.22006 | 49.9765
72.87718 | 207.282 | -5.198646 | 32.04604 | 50.03852 | 84.10218 | 239.5808 | -4.633898 | 29.59998 | 49.99568 | 84.10218 | 239.5575 | -4.9051 | 31.21948 | 50.00513
72.8805 | 207.3148 | -5.210564 | 32.1286 | 49.9783 | 84.10718 | 239.6308 | -4.636726 | 29.62191 | 50.02776 | 84.10718 | 239.6076 | -4.904778 | 31.21756 | 49.9786
72.8855 | 207.3644 | -5.228367 | 32.25656 | 50.00248 | 84.11218 | 239.6803 | -4.641613 | 29.65256 | 49.97986 | 84.11218 | 239.6575 | -4.90447 | 31.20944 | 50.01524
72.8905 | 207.4127 | -5.249864 | 32.40253 | 49.99084 | 84.11718 | 239.7306 | -4.646746 | 29.68826 | 50.02146 | 84.11718 | 239.7077 | -4.904248 | 31.20921 | 49.97961
72.89384 | 207.445 | -5.2671 | 32.50906 | 50.00554 | 84.12051 | 239.7642 | -4.649594 | 29.71212 | 49.96624 | 84.12051 | 239.7405 | -4.904148 | 31.21611 | 49.98708
72.89718 | 207.4781 | -5.283804 | 32.61578 | 49.99356 | 84.1255 | 239.8136 | -4.652276 | 29.73733 | 50.0094 | 84.1255 | 239.7906 | -4.90402 | 31.224 | 50.00972
72.9005 | 207.5099 | -5.29805 | 32.71284 | 49.99838 | 84.1305 | 239.8626 | -4.65471 | 29.754 | 50.0009 | 84.1305 | 239.8416 | -4.903839 | 31.21888 | 49.99784
72.9055 | 207.5579 | -5.318344 | 32.86328 | 49.99975 | 84.1355 | 239.9129 | -4.657515 | 29.77149 | 50.00894 | 84.1355 | 239.8916 | -4.9037 | 31.21486 | 50.01337
72.9105 | 207.6066 | -5.341108 | 33.02336 | 49.98431 | 84.14051 | 239.9627 | -4.659053 | 29.78772 | 50.02597 | 84.14051 | 239.9411 | -4.903553 | 31.21689 | 49.96376
72.91382 | 207.6398 | -5.358765 | 33.1373 | 50.01958 | 84.14384 | 239.9955 | -4.660712 | 29.80217 | 49.96733 | 84.14384 | 239.9749 | -4.903503 | 31.22056 | 50.0066
72.91718 | 207.6722 | -5.374079 | 33.23296 | 49.98136 | 84.14884 | 240.0456 | -4.66523 | 29.82809 | 49.99295 | 84.14884 | 240.0235 | -4.903366 | 31.2185 | 50.002
72.92218 | 207.7203 | -5.398176 | 33.38742 | 50.00883 | 84.15384 | 240.0953 | -4.673791 | 29.87409 | 50.0181 | 84.15384 | 240.0734 | -4.903271 | 31.21154 | 50.00646
72.92718 | 207.7684 | -5.419201 | 33.52937 | 49.98209 | 84.15884 | 240.1448 | -4.681234 | 29.91626 | 50.00282 | 84.15884 | 240.1245 | -4.903117 | 31.2055 | 49.99318
72.9305 | 207.8 | -5.437335 | 33.65162 | 49.9877 | 84.16382 | 240.1949 | -4.689306 | 29.9619 | 50.0003 | 84.16382 | 240.1744 | -4.902978 | 31.204 | 50.01965
72.93384 | 207.8333 | -5.45279 | 33.75876 | 50.02038 | 84.16884 | 240.2448 | -4.69512 | 29.9908 | 49.99222 | 84.16884 | 240.224 | -4.902863 | 31.20809 | 49.9874
72.93884 | 207.8825 | -5.480571 | 33.94782 | 49.99926 | 84.17384 | 240.295 | -4.702324 | 30.02722 | 50.01174 | 84.17384 | 240.2743 | -4.902727 | 31.214 | 50.00813
72.94384 | 207.9312 | -5.50691 | 34.12734 | 49.9827 | 84.17718 | 240.3275 | -4.707688 | 30.05542 | 49.98728 | 84.17718 | 240.3072 | -4.902627 | 31.21926 | 49.9942
72.94718 | 207.9628 | -5.524643 | 34.25108 | 50.01916 | 84.18218 | 240.376 | -4.713844 | 30.09182 | 49.99701 | 84.18218 | 240.3573 | -4.902498 | 31.22344 | 50.01182
72.9505 | 207.9953 | -5.541489 | 34.37226 | 50.00478 | 84.18718 | 240.4261 | -4.716806 | 30.10506 | 50.00126 | 84.18718 | 240.4075 | -4.902412 | 31.22254 | 49.98866
72.95384 | 208.0272 | -5.555057 | 34.47239 | 49.96988 | 84.19218 | 240.4765 | -4.718191 | 30.10291 | 50.0002 | 84.19218 | 240.4575 | -4.902302 | 31.21374 | 49.98453
72.95884 | 208.0759 | -5.577627 | 34.62448 | 50.00508 | 84.19718 | 240.5263 | -4.72183 | 30.11774 | 50.01565 | 84.19718 | 240.5078 | -4.902111 | 31.20606 | 50.0282
72.96384 | 208.1229 | -5.603503 | 34.78717 | 50.0005 | 84.2005 | 240.5604 | -4.725308 | 30.14015 | 49.98826 | 84.2005 | 240.5406 | -4.901996 | 31.20341 | 49.99141
72.96718 | 208.1556 | -5.625426 | 34.92687 | 50.00016 | 84.20551 | 240.6094 | -4.730606 | 30.17408 | 49.99524 | 84.20551 | 240.591 | -4.901853 | 31.20631 | 50.0055
72.9705 | 208.1881 | -5.646334 | 35.0654 | 50.00004 | 84.21051 | 240.6581 | -4.737438 | 30.20881 | 50.00422 | 84.21051 | 240.641 | -4.901778 | 31.20688 | 49.99742
72.97551 | 208.2372 | -5.671748 | 35.23472 | 50.00294 | 84.21551 | 240.7085 | -4.750969 | 30.28804 | 49.99086 | 84.21551 | 240.6914 | -4.901724 | 31.19819 | 49.9957
72.9805 | 208.2856 | -5.694482 | 35.39266 | 50.01126 | 84.22051 | 240.7581 | -4.764262 | 30.37003 | 50.01474 | 84.22051 | 240.741 | -4.901642 | 31.19011 | 49.99018
72.98384 | 208.3172 | -5.711296 | 35.51038 | 49.98715 | 84.22551 | 240.8074 | -4.774029 | 30.42625 | 50.00817 | 84.22551 | 240.79 | -4.901609 | 31.19854 | 50.01902
72.98718 | 208.3485 | -5.727518 | 35.62347 | 49.98112 | 84.2305 | 240.8576 | -4.782584 | 30.46681 | 49.99922 | 84.2305 | 240.8408 | -4.90161 | 31.21648 | 49.9612
72.99218 | 208.3974 | -5.759594 | 35.83515 | 50.00977 | 84.23382 | 240.8908 | -4.78655 | 30.48163 | 50.01547 | 84.23382 | 240.8738 | -4.9016 | 31.22349 | 50.02944
72.99718 | 208.4455 | -5.78916 | 36.02906 | 50.01194 | 84.23882 | 240.9407 | -4.789711 | 30.49431 | 49.98774 | 84.23882 | 240.9242 | -4.901467 | 31.21858 | 49.98406
73.0005 | 208.478 | -5.810027 | 36.16794 | 50.003 | 84.24384 | 240.9892 | -4.78782 | 30.47959 | 49.99878 | 84.24384 | 240.9735 | -4.901337 | 31.20816 | 50.03128
73.00384 | 208.5095 | -5.82549 | 36.27308 | 49.97727 | 84.24884 | 241.04 | -4.782727 | 30.447 | 50.00958 | 84.24884 | 241.0244 | -4.901284 | 31.2018 | 49.99215
73.00718 | 208.5417 | -5.841812 | 36.3834 | 50.02564 | 84.25384 | 241.091 | -4.77235 | 30.37592 | 49.98531 | 84.25384 | 241.0746 | -4.901261 | 31.20272 | 49.98043
73.01218 | 208.5894 | -5.869382 | 36.57534 | 50.00107 | 84.25884 | 241.1404 | -4.751098 | 30.23338 | 49.9977 | 84.25884 | 241.1244 | -4.90123 | 31.20706 | 50.00476
73.01716 | 208.6388 | -5.902963 | 36.80534 | 49.96567 | 84.26384 | 241.1903 | -4.726944 | 30.0732 | 50.01544 | 84.26384 | 241.174 | -4.901208 | 31.20727 | 49.99576
73.0205 | 208.6709 | -5.923208 | 36.94122 | 49.99926 | 84.26718 | 241.224 | -4.714574 | 29.99394 | 50.0117 | 84.26718 | 241.2075 | -4.901218 | 31.20272 | 50.00676
73.02384 | 208.7027 | -5.943537 | 37.07 | 50.00764 | 84.27218 | 241.2749 | -4.703508 | 29.92184 | 49.98715 | 84.27218 | 241.2573 | -4.9012 | 31.19763 | 49.98834
73.02884 | 208.7505 | -5.970047 | 37.24044 | 50.01294 | 84.27718 | 241.3256 | -4.696054 | 29.86318 | 50.03003 | 84.27718 | 241.3066 | -4.90123 | 31.19582 | 50.04266
73.03384 | 208.7987 | -6.000188 | 37.44496 | 49.9825 | 84.28218 | 241.3765 | -4.689731 | 29.80476 | 49.9959 | 84.28218 | 241.3569 | -4.90128 | 31.19885 | 49.99789
73.03718 | 208.8315 | -6.02146 | 37.60039 | 50.01128 | 84.28718 | 241.4256 | -4.68415 | 29.75684 | 49.98237 | 84.28718 | 241.4075 | -4.901283 | 31.20146 | 49.99822
73.0405 | 208.8628 | -6.044404 | 37.76672 | 50.01065 | 84.29051 | 241.4596 | -4.682313 | 29.7426 | 50.01125 | 84.29051 | 241.4406 | -4.901252 | 31.20368 | 49.99174
73.04384 | 208.8942 | -6.064232 | 37.90712 | 50.0105 | 84.2955 | 241.5102 | -4.680022 | 29.73003 | 49.99883 | 84.2955 | 241.4912 | -4.901206 | 31.20435 | 49.99967
73.04884 | 208.9422 | -6.091152 | 38.0866 | 49.98304 | 84.30051 | 241.5603 | -4.676863 | 29.71302 | 50.00459 | 84.30051 | 241.5418 | -4.901215 | 31.20282 | 50.00621
73.05384 | 208.9896 | -6.12077 | 38.27817 | 49.98892 | 84.30549 | 241.6103 | -4.673062 | 29.68473 | 49.99191 | 84.30549 | 241.5908 | -4.901248 | 31.20156 | 49.98337
73.05718 | 209.0215 | -6.140961 | 38.41328 | 50.02072 | 84.3105 | 241.6602 | -4.670389 | 29.65537 | 49.97415 | 84.3105 | 241.6406 | -4.901336 | 31.20362 | 50.01085
73.0605 | 209.0544 | -6.16333 | 38.56257 | 49.98952 | 84.31551 | 241.7117 | -4.66928 | 29.63498 | 50.00379 | 84.31551 | 241.6916 | -4.901356 | 31.20903 | 49.99583
73.0655 | 209.1029 | -6.196406 | 38.7839 | 50.00326 | 84.3205 | 241.7612 | -4.667998 | 29.6167 | 49.99568 | 84.3205 | 241.7423 | -4.901336 | 31.20868 | 50.03246
73.0705 | 209.1512 | -6.228044 | 38.99692 | 50.016 | 84.32384 | 241.7946 | -4.667334 | 29.60693 | 50.01457 | 84.32384 | 241.7758 | -4.90137 | 31.20268 | 49.9768
73.07384 | 209.1826 | -6.251946 | 39.15902 | 49.96484 | 84.32884 | 241.8451 | -4.665806 | 29.59555 | 49.9876 | 84.32884 | 241.8241 | -4.901463 | 31.19418 | 50.0042
73.07718 | 209.2136 | -6.275016 | 39.31624 | 50.00687 | 84.33384 | 241.8955 | -4.664338 | 29.58656 | 49.99093 | 84.33384 | 241.8738 | -4.901536 | 31.1951 | 49.98008
73.08218 | 209.2621 | -6.306786 | 39.52739 | 50.00402 | 84.33884 | 241.9465 | -4.662832 | 29.56979 | 49.9849 | 84.33884 | 241.9236 | -4.90153 | 31.19894 | 50.00276
73.08716 | 209.3099 | -6.337602 | 39.7318 | 49.99572 | 84.34384 | 241.9961 | -4.66164 | 29.55318 | 50.03603 | 84.34384 | 241.9748 | -4.901594 | 31.20467 | 50.02219
73.0905 | 209.3421 | -6.358348 | 39.87172 | 50.00676 | 84.34718 | 242.0286 | -4.660476 | 29.54281 | 49.98556 | 84.34718 | 242.0078 | -4.90168 | 31.20433 | 49.98208
73.09384 | 209.3744 | -6.380542 | 40.02222 | 50.01734 | 84.35218 | 242.0792 | -4.658866 | 29.53732 | 50.00067 | 84.35218 | 242.0572 | -4.901846 | 31.20398 | 50.0021
73.09718 | 209.4066 | -6.403125 | 40.17775 | 49.98084 | 84.35718 | 242.1292 | -4.65667 | 29.52744 | 49.98756 | 84.35718 | 242.107 | -4.901956 | 31.20272 | 50.00021
73.10218 | 209.4538 | -6.439262 | 40.41588 | 50.00578 | 84.36218 | 242.1795 | -4.65537 | 29.51958 | 50.001 | 84.36218 | 242.1578 | -4.901978 | 31.2069 | 49.98928
73.10718 | 209.501 | -6.475112 | 40.6478 | 49.9943 | 84.36718 | 242.2305 | -4.654502 | 29.51835 | 49.97978 | 84.36718 | 242.2076 | -4.902004 | 31.20922 | 50.00049
73.1105 | 209.5333 | -6.497779 | 40.79504 | 49.99074 | 84.37218 | 242.2796 | -4.653466 | 29.5224 | 50.00564 | 84.37218 | 242.2582 | -4.902022 | 31.20358 | 50.004
73.11384 | 209.5648 | -6.518606 | 40.93805 | 50.02902 | 84.37718 | 242.3292 | -4.651874 | 29.52086 | 49.99432 | 84.37718 | 242.308 | -4.902041 | 31.19687 | 50.00978
73.11884 | 209.6129 | -6.553608 | 41.18784 | 49.99866 | 84.3805 | 242.3639 | -4.651426 | 29.51996 | 50.02204 | 84.3805 | 242.3407 | -4.90205 | 31.1964 | 49.99462
73.12384 | 209.6604 | -6.589038 | 41.43844 | 50.00926 | 84.3855 | 242.4137 | -4.65091 | 29.5192 | 49.98487 | 84.3855 | 242.3912 | -4.902146 | 31.20118 | 50.00308
73.12718 | 209.6926 | -6.609494 | 41.57936 | 49.97882 | 84.39051 | 242.4646 | -4.649808 | 29.51512 | 50.03603 | 84.39051 | 242.4413 | -4.902241 | 31.20863 | 50.00188
73.1305 | 209.725 | -6.630095 | 41.71808 | 50.01037 | 84.39551 | 242.5145 | -4.648362 | 29.51222 | 49.99488 | 84.39551 | 242.4908 | -4.902306 | 31.21551 | 50.00517
73.1355 | 209.7723 | -6.664262 | 41.95582 | 49.99476 | 84.40051 | 242.564 | -4.647653 | 29.51616 | 50.00888 | 84.40051 | 242.541 | -4.902372 | 31.21878 | 49.98484
73.1405 | 209.8199 | -6.708114 | 42.24837 | 49.98694 | 84.40551 | 242.6138 | -4.646903 | 29.51372 | 50.00335 | 84.40551 | 242.5912 | -4.902484 | 31.21654 | 49.99568
73.14384 | 209.8504 | -6.736172 | 42.43209 | 50.02024 | 84.4105 | 242.6644 | -4.646626 | 29.51177 | 49.97374 | 84.4105 | 242.6416 | -4.90264 | 31.2158 | 49.99488
73.14718 | 209.8822 | -6.760603 | 42.58808 | 49.95808 | 84.41382 | 242.6976 | -4.646412 | 29.5099 | 49.99346 | 84.41382 | 242.6752 | -4.90272 | 31.21915 | 50.00652
73.1505 | 209.9148 | -6.778992 | 42.70888 | 50.0365 | 84.41884 | 242.7484 | -4.646172 | 29.50788 | 50.00484 | 84.41884 | 242.7238 | -4.90281 | 31.22515 | 50.00394
73.1555 | 209.9628 | -6.813151 | 42.94786 | 50.00179 | 84.42384 | 242.7987 | -4.64592 | 29.50437 | 49.97546 | 84.42384 | 242.7739 | -4.902912 | 31.22432 | 49.97224
73.1605 | 210.0098 | -6.848472 | 43.2058 | 49.98295 | 84.42882 | 242.8485 | -4.645622 | 29.51003 | 50.01279 | 84.42882 | 242.8247 | -4.903104 | 31.21466 | 50.00739
73.16382 | 210.041 | -6.877301 | 43.41328 | 50.00357 | 84.43384 | 242.8984 | -4.645258 | 29.51972 | 50.02161 | 84.43384 | 242.8752 | -4.903303 | 31.20499 | 50.00543
73.16718 | 210.0726 | -6.903834 | 43.60144 | 50.00875 | 84.43718 | 242.9316 | -4.644859 | 29.52205 | 49.99758 | 84.43718 | 242.9078 | -4.903394 | 31.20524 | 50.00137
73.17218 | 210.1209 | -6.943271 | 43.86939 | 49.99257 | 84.44218 | 242.982 | -4.64444 | 29.5164 | 49.99864 | 84.44218 | 242.958 | -4.903437 | 31.21042 | 50.00412
73.17718 | 210.1689 | -6.979687 | 44.11198 | 49.99769 | 84.44718 | 243.032 | -4.644042 | 29.51042 | 50.00144 | 84.44718 | 243.0072 | -4.903503 | 31.21655 | 49.99415
73.1805 | 210.2008 | -7.003964 | 44.27172 | 50.01509 | 84.45216 | 243.0824 | -4.643724 | 29.50885 | 50.00218 | 84.45216 | 243.0582 | -4.90364 | 31.2177 | 49.99909
73.18384 | 210.2323 | -7.030335 | 44.44794 | 50.0116 | 84.45718 | 243.1311 | -4.643291 | 29.51002 | 49.98926 | 84.45718 | 243.1084 | -4.903814 | 31.21796 | 49.98426
73.18884 | 210.2794 | -7.073089 | 44.73765 | 50.00964 | 84.46218 | 243.1823 | -4.642918 | 29.51461 | 50.00713 | 84.46218 | 243.1578 | -4.903969 | 31.2185 | 49.99852
73.19384 | 210.3264 | -7.110556 | 45.005 | 49.97276 | 84.46718 | 243.2322 | -4.642574 | 29.51767 | 50.02575 | 84.46718 | 243.2073 | -4.904122 | 31.22106 | 50.01393
73.19718 | 210.3584 | -7.134475 | 45.17874 | 49.98536 | 84.47051 | 243.2655 | -4.64232 | 29.51437 | 50.00644 | 84.47051 | 243.241 | -4.9042 | 31.2247 | 50.00348
73.2005 | 210.3907 | -7.159705 | 45.35626 | 50.00416 | 84.47551 | 243.3151 | -4.641778 | 29.50672 | 49.99808 | 84.47551 | 243.2911 | -4.90425 | 31.22461 | 49.98588
73.20384 | 210.4211 | -7.186085 | 45.53591 | 50.00104 | 84.4805 | 243.3659 | -4.641366 | 29.5099 | 49.981 | 84.4805 | 243.3416 | -4.904326 | 31.22356 | 50.01425
73.20884 | 210.4693 | -7.230826 | 45.83676 | 50.00407 | 84.48551 | 243.416 | -4.640988 | 29.51815 | 49.998 | 84.48551 | 243.3909 | -4.904439 | 31.22594 | 50.01396
73.21384 | 210.5171 | -7.271988 | 46.12066 | 50.00197 | 84.49051 | 243.4652 | -4.640616 | 29.5205 | 50.01389 | 84.49051 | 243.4415 | -4.904549 | 31.23242 | 49.98262
73.21718 | 210.5488 | -7.297092 | 46.29847 | 49.99268 | 84.49384 | 243.4998 | -4.640354 | 29.5155 | 50.0113 | 84.49384 | 243.4739 | -4.90461 | 31.23448 | 50.00347
73.2205 | 210.5801 | -7.326316 | 46.499 | 49.99035 | 84.49884 | 243.549 | -4.640014 | 29.50259 | 49.99883 | 84.49884 | 243.5242 | -4.904734 | 31.23127 | 49.99272
73.22551 | 210.6266 | -7.370189 | 46.80116 | 49.99556 | 84.50384 | 243.5986 | -4.63969 | 29.4916 | 49.98894 | 84.50384 | 243.5745 | -4.904869 | 31.22669 | 49.99615
73.2305 | 210.674 | -7.414421 | 47.10708 | 50.01208 | 84.50884 | 243.6486 | -4.639361 | 29.49695 | 50.0012 | 84.50884 | 243.6242 | -4.905017 | 31.22303 | 50.01309
73.23384 | 210.7062 | -7.44348 | 47.30874 | 49.9717 | 84.51384 | 243.699 | -4.639004 | 29.50913 | 50.02674 | 84.51384 | 243.674 | -4.905168 | 31.22206 | 49.99502
73.23718 | 210.7371 | -7.471985 | 47.50407 | 50.02424 | 84.51882 | 243.7499 | -4.638596 | 29.51426 | 49.99635 | 84.51882 | 243.7242 | -4.905294 | 31.221 | 49.99042
73.24218 | 210.7839 | -7.513412 | 47.78291 | 49.99988 | 84.52384 | 243.7999 | -4.638212 | 29.50878 | 50.00434 | 84.52384 | 243.7752 | -4.905414 | 31.2223 | 49.99747
73.24718 | 210.8319 | -7.555381 | 48.06792 | 49.99842 | 84.52718 | 243.8338 | -4.637969 | 29.50444 | 50.00108 | 84.52718 | 243.808 | -4.905503 | 31.22946 | 50.0072
73.2505 | 210.8635 | -7.585097 | 48.27926 | 49.9996 | 84.53218 | 243.8826 | -4.637674 | 29.50156 | 49.99134 | 84.53218 | 243.858 | -4.905708 | 31.24008 | 49.9982
73.25384 | 210.8947 | -7.612756 | 48.4841 | 49.99207 | 84.53718 | 243.9328 | -4.637358 | 29.5002 | 49.99758 | 84.53718 | 243.9081 | -4.9059 | 31.2461 | 50.00452
73.25718 | 210.9252 | -7.643735 | 48.70497 | 50.00584 | 84.54218 | 243.9831 | -4.636994 | 29.49854 | 50.02016 | 84.54218 | 243.958 | -4.90607 | 31.23688 | 50.00168
73.26218 | 210.9722 | -7.690741 | 49.02174 | 49.99896 | 84.54718 | 244.0338 | -4.636666 | 29.49863 | 49.98476 | 84.54718 | 244.008 | -4.906216 | 31.2307 | 49.98292
73.26716 | 211.0192 | -7.733732 | 49.3072 | 50.00302 | 84.55218 | 244.083 | -4.636402 | 29.49651 | 50.01132 | 84.55218 | 244.0578 | -4.906376 | 31.23499 | 50.0032
73.2705 | 211.0509 | -7.762407 | 49.50839 | 50.00076 | 84.55718 | 244.133 | -4.636128 | 29.4899 | 49.9792 | 84.55718 | 244.107 | -4.906533 | 31.24088 | 50.0144
73.27384 | 211.082 | -7.793176 | 49.72794 | 50.02369 | 84.5605 | 244.1662 | -4.63593 | 29.4862 | 49.98697 | 84.5605 | 244.1413 | -4.906645 | 31.24188 | 49.97232
73.27884 | 211.129 | -7.840463 | 50.06705 | 50.00761 | 84.56551 | 244.2158 | -4.635561 | 29.4842 | 50.01361 | 84.56551 | 244.1913 | -4.90685 | 31.23965 | 50.0035
73.28384 | 211.1766 | -7.887381 | 50.40781 | 49.97883 | 84.5705 | 244.2651 | -4.635146 | 29.4857 | 49.97631 | 84.5705 | 244.2412 | -4.907053 | 31.2427 | 50.0113
73.28718 | 211.208 | -7.918651 | 50.63493 | 50.01036 | 84.5755 | 244.3167 | -4.634772 | 29.4862 | 50.00902 | 84.5755 | 244.2912 | -4.907176 | 31.24763 | 49.99688
73.2905 | 211.239 | -7.947187 | 50.84203 | 49.98692 | 84.58051 | 244.3666 | -4.634504 | 29.48398 | 50.01184 | 84.58051 | 244.342 | -4.907296 | 31.2462 | 49.98403
73.2955 | 211.2863 | -7.996546 | 51.18614 | 50.00873 | 84.58384 | 244.3994 | -4.634369 | 29.4796 | 49.9873 | 84.58384 | 244.3744 | -4.90738 | 31.24458 | 49.98817
73.3005 | 211.3324 | -8.043511 | 51.50977 | 49.99147 | 84.58884 | 244.449 | -4.63409 | 29.4747 | 49.98725 | 84.58884 | 244.4244 | -4.907521 | 31.24405 | 50.00207
73.30384 | 211.3634 | -8.078155 | 51.7528 | 49.99004 | 84.59384 | 244.4992 | -4.6338 | 29.47589 | 49.97681 | 84.59384 | 244.4738 | -4.907701 | 31.24682 | 49.99394
73.30718 | 211.3954 | -8.108326 | 51.96424 | 50.00534 | 84.59882 | 244.5504 | -4.633509 | 29.47608 | 50.01986 | 84.59882 | 244.5237 | -4.907935 | 31.24789 | 50.01272
73.3105 | 211.4267 | -8.141578 | 52.20118 | 49.9935 | 84.60382 | 244.6014 | -4.633215 | 29.4729 | 49.9879 | 84.60382 | 244.5748 | -4.908139 | 31.25058 | 50.00284
73.3155 | 211.4728 | -8.193576 | 52.5763 | 49.99312 | 84.60884 | 244.6504 | -4.633 | 29.47325 | 50.00594 | 84.60884 | 244.6249 | -4.908295 | 31.24895 | 50.00436
73.3205 | 211.52 | -8.247599 | 52.96624 | 50.01656 | 84.61384 | 244.6995 | -4.632866 | 29.47675 | 49.98809 | 84.61384 | 244.6761 | -4.908473 | 31.24494 | 49.99415
73.32384 | 211.551 | -8.280789 | 53.20346 | 49.99631 | 84.61718 | 244.7321 | -4.632784 | 29.47826 | 49.99702 | 84.61718 | 244.7084 | -4.90855 | 31.24596 | 49.99072
73.32718 | 211.582 | -8.312794 | 53.43016 | 50.00691 | 84.62218 | 244.7832 | -4.632591 | 29.48033 | 50.00834 | 84.62218 | 244.7578 | -4.908653 | 31.25336 | 50.00832
73.33218 | 211.6293 | -8.361688 | 53.77718 | 50.0001 | 84.62718 | 244.8336 | -4.632351 | 29.48154 | 49.99457 | 84.62718 | 244.8082 | -4.908776 | 31.25945 | 49.96172
73.33716 | 211.6764 | -8.410468 | 54.12498 | 49.99374 | 84.63218 | 244.8836 | -4.632149 | 29.47605 | 50.00011 | 84.63218 | 244.8577 | -4.909023 | 31.25787 | 50.01162
73.3405 | 211.707 | -8.443275 | 54.36016 | 50.0141 | 84.63718 | 244.9333 | -4.631916 | 29.46916 | 50.0141 | 84.63718 | 244.9078 | -4.909279 | 31.25467 | 49.98866
73.34384 | 211.738 | -8.479859 | 54.61701 | 49.9722 | 84.64051 | 244.9671 | -4.63177 | 29.47086 | 49.94092 | 84.64051 | 244.9404 | -4.909406 | 31.25262 | 50.02062
73.34882 | 211.7848 | -8.534046 | 55.00605 | 50.00838 | 84.64551 | 245.017 | -4.63157 | 29.47598 | 50.01329 | 84.64551 | 244.9915 | -4.909525 | 31.25283 | 50.00714
73.35384 | 211.8318 | -8.588098 | 55.38945 | 49.99613 | 84.65051 | 245.0669 | -4.631458 | 29.47775 | 50.03579 | 84.65051 | 245.0417 | -4.909691 | 31.25603 | 49.99446
73.35718 | 211.8616 | -8.622265 | 55.63337 | 49.9599 | 84.65551 | 245.117 | -4.63132 | 29.47284 | 49.98994 | 84.65551 | 245.0913 | -4.909924 | 31.25605 | 50.00402
73.3605 | 211.8928 | -8.660011 | 55.89746 | 50.02128 | 84.6605 | 245.1678 | -4.631136 | 29.4656 | 50.03188 | 84.6605 | 245.1418 | -4.910156 | 31.25074 | 50.0004
73.36384 | 211.924 | -8.695586 | 56.149 | 50.04449 | 84.6655 | 245.2175 | -4.630978 | 29.45579 | 49.9942 | 84.6655 | 245.1912 | -4.910404 | 31.25143 | 50.00004
73.36884 | 211.9713 | -8.751734 | 56.55242 | 49.98246 | 84.6705 | 245.2676 | -4.630834 | 29.45747 | 49.96186 | 84.6705 | 245.2413 | -4.910646 | 31.25917 | 50
73.37384 | 212.0176 | -8.806803 | 56.94516 | 49.99824 | 84.67384 | 245.3002 | -4.630726 | 29.46307 | 50.02176 | 84.67384 | 245.2738 | -4.91078 | 31.26662 | 49.98436
73.37718 | 212.0486 | -8.846337 | 57.22724 | 49.9839 | 84.67882 | 245.3499 | -4.630512 | 29.46792 | 49.9946 | 84.67882 | 245.3242 | -4.910961 | 31.2684 | 50.00635
73.3805 | 212.0801 | -8.886147 | 57.516 | 50.01163 | 84.68384 | 245.401 | -4.630306 | 29.4607 | 50.01355 | 84.68384 | 245.3746 | -4.911139 | 31.26132 | 49.98656
73.3855 | 212.1257 | -8.940239 | 57.9206 | 49.98911 | 84.68884 | 245.4517 | -4.630196 | 29.4555 | 50.00016 | 84.68884 | 245.4246 | -4.911356 | 31.25553 | 49.99008
73.3905 | 212.171 | -8.995587 | 58.3425 | 50.0271 | 84.69384 | 245.501 | -4.630121 | 29.45736 | 50.00314 | 84.69384 | 245.4742 | -4.911652 | 31.2565 | 50.01152
73.39384 | 212.202 | -9.033632 | 58.62104 | 49.97546 | 84.69884 | 245.5507 | -4.63003 | 29.46794 | 49.99954 | 84.69884 | 245.5243 | -4.911932 | 31.26388 | 49.9891
73.39718 | 212.2332 | -9.074108 | 58.90492 | 50.02518 | 84.70382 | 245.6006 | -4.629883 | 29.47355 | 49.9937 | 84.70382 | 245.5745 | -4.912119 | 31.27124 | 50.03488
73.4005 | 212.2645 | -9.111945 | 59.16882 | 49.98278 | 84.70718 | 245.6338 | -4.629778 | 29.47206 | 49.9906 | 84.70718 | 245.6073 | -4.912197 | 31.27602 | 49.99308
73.4055 | 212.3108 | -9.168828 | 59.57011 | 50.00023 | 84.71218 | 245.6836 | -4.629582 | 29.46111 | 50.01516 | 84.71218 | 245.6577 | -4.912346 | 31.28043 | 49.99796
73.4105 | 212.3563 | -9.229478 | 60.0098 | 50.01881 | 84.71718 | 245.7336 | -4.629378 | 29.45438 | 49.99054 | 84.71718 | 245.7089 | -4.912514 | 31.28168 | 50.00139
73.41382 | 212.389 | -9.270434 | 60.30496 | 49.98122 | 84.72218 | 245.7846 | -4.629292 | 29.45599 | 49.99559 | 84.72218 | 245.7576 | -4.912634 | 31.2813 | 49.99924
73.41718 | 212.4184 | -9.310072 | 60.5895 | 50.00315 | 84.72718 | 245.8342 | -4.629266 | 29.46178 | 49.99643 | 84.72718 | 245.8077 | -4.912787 | 31.28054 | 49.99366
73.42218 | 212.4642 | -9.369775 | 61.0298 | 49.99854 | 84.7305 | 245.8669 | -4.62918 | 29.46215 | 50.0304 | 84.7305 | 245.8413 | -4.912936 | 31.27883 | 50.0141
73.42718 | 212.5095 | -9.429824 | 61.48722 | 49.97168 | 84.73551 | 245.9176 | -4.62897 | 29.46178 | 49.98126 | 84.73551 | 245.8912 | -4.9132 | 31.27289 | 49.98364
73.4305 | 212.541 | -9.473668 | 61.817 | 50.02422 | 84.74051 | 245.9675 | -4.628812 | 29.4635 | 50.0357 | 84.74051 | 245.9418 | -4.91342 | 31.2719 | 50.02808
73.43384 | 212.5713 | -9.512888 | 62.1055 | 50.02172 | 84.7455 | 246.0174 | -4.628762 | 29.46842 | 49.99088 | 84.7455 | 245.992 | -4.91361 | 31.28084 | 49.99461
73.43884 | 212.6176 | -9.575379 | 62.54615 | 49.98089 | 84.7505 | 246.0674 | -4.628694 | 29.46561 | 49.99126 | 84.7505 | 246.0414 | -4.913826 | 31.29101 | 49.99947
73.44384 | 212.6631 | -9.637497 | 62.99722 | 50.00278 | 84.75551 | 246.1172 | -4.628584 | 29.45907 | 50.00352 | 84.75551 | 246.091 | -4.914064 | 31.29404 | 50.01068
73.44718 | 212.6942 | -9.681934 | 63.33808 | 50.01635 | 84.76051 | 246.1675 | -4.628463 | 29.45802 | 50.03168 | 84.76051 | 246.1414 | -4.914285 | 31.29065 | 49.97603
73.4505 | 212.7256 | -9.724838 | 63.67113 | 49.99625 | 84.76384 | 246.2016 | -4.628358 | 29.46234 | 49.97665 | 84.76384 | 246.1756 | -4.914415 | 31.28439 | 50.00966
73.45384 | 212.7554 | -9.767579 | 63.98821 | 49.9834 | 84.76882 | 246.2516 | -4.628182 | 29.46428 | 50.00712 | 84.76882 | 246.2256 | -4.914572 | 31.27844 | 49.99565
73.45884 | 212.8012 | -9.831661 | 64.44956 | 50.00621 | 84.77384 | 246.3006 | -4.62805 | 29.46052 | 49.98348 | 84.77384 | 246.2744 | -4.91474 | 31.28094 | 50.00113
73.46384 | 212.8463 | -9.898432 | 64.92822 | 50.01784 | 84.77884 | 246.3506 | -4.628067 | 29.45428 | 50.0072 | 84.77884 | 246.3241 | -4.914906 | 31.28645 | 49.99138
73.46718 | 212.8775 | -9.943212 | 65.26492 | 49.99662 | 84.78384 | 246.4004 | -4.628112 | 29.45384 | 49.97724 | 84.78384 | 246.3757 | -4.91505 | 31.28766 | 50.01322
73.4705 | 212.9075 | -9.989855 | 65.61604 | 49.9835 | 84.78718 | 246.4341 | -4.628093 | 29.45624 | 50.00215 | 84.78718 | 246.4089 | -4.915136 | 31.28402 | 50.01895
73.47551 | 212.9535 | -10.05563 | 66.11866 | 50.00428 | 84.79218 | 246.4844 | -4.628045 | 29.45795 | 50.0111 | 84.79218 | 246.4586 | -4.915316 | 31.28395 | 49.98732
73.4805 | 212.9995 | -10.12164 | 66.61746 | 50.00512 | 84.79718 | 246.5342 | -4.628036 | 29.45834 | 50.02301 | 84.79718 | 246.5078 | -4.915519 | 31.28961 | 50.0003
73.48384 | 213.0296 | -10.16525 | 66.93305 | 49.97783 | 84.80218 | 246.5842 | -4.628 | 29.45565 | 49.9801 | 84.80218 | 246.5577 | -4.915701 | 31.29501 | 50.01276
73.48718 | 213.06 | -10.21049 | 67.25035 | 50.01012 | 84.80718 | 246.6344 | -4.627893 | 29.4523 | 50.00428 | 84.80718 | 246.6084 | -4.915878 | 31.292 | 49.98876
73.49218 | 213.1052 | -10.27942 | 67.73176 | 49.98691 | 84.81218 | 246.6845 | -4.627807 | 29.45075 | 50.00653 | 84.81218 | 246.6581 | -4.916093 | 31.29226 | 49.99334
73.49718 | 213.1501 | -10.34878 | 68.2415 | 50.01434 | 84.81718 | 246.7345 | -4.627781 | 29.457 | 50.01474 | 84.81718 | 246.7086 | -4.916268 | 31.2985 | 50.00714
73.5005 | 213.1815 | -10.399 | 68.6291 | 49.99575 | 84.8205 | 246.7672 | -4.627768 | 29.46258 | 49.98019 | 84.8205 | 246.7415 | -4.91635 | 31.30009 | 50.00179
73.50384 | 213.2116 | -10.44528 | 68.98806 | 49.98329 | 84.8255 | 246.8179 | -4.627738 | 29.46245 | 50.0155 | 84.8255 | 246.7912 | -4.91649 | 31.29873 | 50.00614
73.50718 | 213.242 | -10.49266 | 69.35112 | 50.00365 | 84.83051 | 246.8677 | -4.62767 | 29.45787 | 49.98746 | 84.83051 | 246.8409 | -4.916657 | 31.29876 | 50.01474
73.51218 | 213.2876 | -10.5645 | 69.88164 | 49.9947 | 84.83551 | 246.9175 | -4.627632 | 29.45781 | 50.00686 | 84.83551 | 246.8916 | -4.916789 | 31.30249 | 49.99156
73.51716 | 213.3327 | -10.63688 | 70.4077 | 50.0323 | 84.84051 | 246.9677 | -4.627648 | 29.46172 | 50.00225 | 84.84051 | 246.9419 | -4.916884 | 31.30606 | 50.0242
73.5205 | 213.3638 | -10.68425 | 70.74918 | 49.98458 | 84.84551 | 247.017 | -4.627714 | 29.45963 | 49.99938 | 84.84551 | 246.9914 | -4.917018 | 31.30835 | 50.00378
73.52384 | 213.3931 | -10.73319 | 71.09778 | 50.00396 | 84.8505 | 247.0662 | -4.627754 | 29.45177 | 50.00934 | 84.8505 | 247.0415 | -4.917266 | 31.30626 | 50.00038
73.52884 | 213.438 | -10.80654 | 71.63776 | 50.00062 | 84.85382 | 247.1016 | -4.627761 | 29.44664 | 50.00234 | 84.85382 | 247.0743 | -4.917436 | 31.30414 | 49.97662
73.53384 | 213.4832 | -10.88382 | 72.21931 | 49.98444 | 84.85884 | 247.1514 | -4.62776 | 29.45083 | 49.98666 | 84.85884 | 247.1242 | -4.917598 | 31.30898 | 49.99928
73.53718 | 213.5137 | -10.93034 | 72.57688 | 50.00395 | 84.86384 | 247.2024 | -4.62776 | 29.46105 | 50.00494 | 84.86384 | 247.1752 | -4.917716 | 31.31778 | 50.00304
73.5405 | 213.5446 | -10.97773 | 72.93608 | 50.00881 | 84.86884 | 247.2506 | -4.627741 | 29.46476 | 50.01154 | 84.86884 | 247.2255 | -4.917933 | 31.31853 | 49.9946
73.5455 | 213.5898 | -11.04995 | 73.48609 | 49.98377 | 84.87384 | 247.301 | -4.627783 | 29.46026 | 49.98392 | 84.87384 | 247.2752 | -4.918139 | 31.31006 | 50.04016
73.5505 | 213.6335 | -11.12679 | 74.06051 | 50.0187 | 84.87718 | 247.3334 | -4.62781 | 29.45735 | 49.98814 | 84.87718 | 247.3077 | -4.918256 | 31.30683 | 49.9709
73.55384 | 213.6623 | -11.17829 | 74.44401 | 50.0125 | 84.88218 | 247.3848 | -4.627882 | 29.45485 | 50.00207 | 84.88218 | 247.3576 | -4.918387 | 31.3145 | 50.00328
73.55718 | 213.6934 | -11.22822 | 74.80896 | 50.01094 | 84.88718 | 247.4358 | -4.62793 | 29.45209 | 49.98611 | 84.88718 | 247.409 | -4.918575 | 31.32655 | 50.01912
73.5605 | 213.7243 | -11.28163 | 75.1882 | 49.99491 | 84.89218 | 247.4852 | -4.628012 | 29.45294 | 50.0135 | 84.89218 | 247.4589 | -4.918792 | 31.32316 | 49.99222
73.5655 | 213.7689 | -11.36029 | 75.74694 | 50.0031 | 84.89718 | 247.5347 | -4.628072 | 29.45884 | 50.0076 | 84.89718 | 247.508 | -4.918984 | 31.31243 | 50.00076
73.5705 | 213.8145 | -11.43419 | 76.29238 | 49.97055 | 84.90218 | 247.5844 | -4.628112 | 29.46124 | 49.98846 | 84.90218 | 247.5576 | -4.919182 | 31.31068 | 49.99816
73.57384 | 213.844 | -11.48479 | 76.6797 | 50.02392 | 84.90718 | 247.6348 | -4.628115 | 29.4616 | 49.98788 | 84.90718 | 247.6076 | -4.919392 | 31.31457 | 50.01076
73.57718 | 213.8734 | -11.53383 | 77.05532 | 49.9825 | 84.9105 | 247.6688 | -4.628128 | 29.46287 | 50.02047 | 84.9105 | 247.6418 | -4.919539 | 31.31871 | 50.00269
73.58218 | 213.9183 | -11.61388 | 77.6444 | 50.00704 | 84.9155 | 247.7178 | -4.628174 | 29.4644 | 50.00225 | 84.9155 | 247.692 | -4.91971 | 31.32396 | 50.00728
73.58716 | 213.9628 | -11.69544 | 78.24301 | 50.0007 | 84.9205 | 247.7673 | -4.628229 | 29.4612 | 50.0253 | 84.9205 | 247.7405 | -4.919914 | 31.32624 | 49.9976
73.5905 | 213.9932 | -11.74924 | 78.63946 | 49.99235 | 84.92551 | 247.8176 | -4.628296 | 29.45671 | 49.99514 | 84.92551 | 247.7917 | -4.920156 | 31.32175 | 49.97908
73.59384 | 214.024 | -11.80479 | 79.04225 | 49.99026 | 84.93051 | 247.8678 | -4.628372 | 29.45584 | 49.99012 | 84.93051 | 247.8413 | -4.920324 | 31.31972 | 50.03078
73.59882 | 214.0686 | -11.88291 | 79.60192 | 50.00629 | 84.93384 | 247.9018 | -4.628448 | 29.45666 | 49.9897 | 84.93384 | 247.8746 | -4.9204 | 31.32335 | 49.99986
73.60384 | 214.1124 | -11.96537 | 80.19239 | 50.01156 | 84.93884 | 247.9512 | -4.62853 | 29.45702 | 50.00231 | 84.93884 | 247.925 | -4.920506 | 31.33203 | 50.00976
73.60718 | 214.1416 | -12.01783 | 80.57921 | 49.99506 | 84.94384 | 248.0002 | -4.628576 | 29.45383 | 50.0018 | 84.94384 | 247.9749 | -4.920703 | 31.33925 | 49.98532
73.6105 | 214.1718 | -12.06878 | 80.96128 | 49.98312 | 84.94884 | 248.0514 | -4.62859 | 29.4521 | 49.99441 | 84.94884 | 248.0249 | -4.920976 | 31.3378 | 49.98694
73.61384 | 214.2024 | -12.12304 | 81.3654 | 49.99578 | 84.95382 | 248.1014 | -4.628636 | 29.4568 | 50.01668 | 84.95382 | 248.0749 | -4.921322 | 31.32832 | 50.0159
73.61884 | 214.247 | -12.20404 | 81.97049 | 50.00719 | 84.95882 | 248.1522 | -4.628728 | 29.46249 | 50.00359 | 84.95882 | 248.1249 | -4.921587 | 31.32535 | 49.99662
73.62384 | 214.2915 | -12.29112 | 82.59318 | 49.98038 | 84.96384 | 248.201 | -4.628851 | 29.46063 | 49.99876 | 84.96384 | 248.1744 | -4.921779 | 31.33298 | 50.01687
73.62718 | 214.3211 | -12.34704 | 82.98061 | 50.01856 | 84.96718 | 248.2342 | -4.628936 | 29.45728 | 49.99969 | 84.96718 | 248.2083 | -4.921886 | 31.33977 | 50.0042
73.6305 | 214.3508 | -12.39796 | 83.32666 | 49.98117 | 84.97218 | 248.285 | -4.629028 | 29.4534 | 49.98722 | 84.97218 | 248.2583 | -4.922108 | 31.33953 | 49.99967
73.6355 | 214.3955 | -12.47942 | 83.90428 | 50.01563 | 84.97718 | 248.3344 | -4.629113 | 29.45309 | 50.01125 | 84.97718 | 248.3084 | -4.9223 | 31.33438 | 49.9937
73.6405 | 214.4392 | -12.56343 | 84.53039 | 49.95619 | 84.98218 | 248.3845 | -4.629154 | 29.45976 | 50.00664 | 84.98218 | 248.3584 | -4.922488 | 31.3345 | 50.00683
73.64384 | 214.4689 | -12.61937 | 84.94118 | 50.03598 | 84.98718 | 248.4348 | -4.629219 | 29.46705 | 50.01634 | 84.98718 | 248.4078 | -4.922696 | 31.34122 | 49.996
73.64718 | 214.4982 | -12.67667 | 85.33684 | 49.9777 | 84.99218 | 248.4856 | -4.629339 | 29.46988 | 49.97904 | 84.99218 | 248.458 | -4.922959 | 31.34272 | 49.9974
73.65218 | 214.5432 | -12.75564 | 85.85508 | 50.0024 | 84.99718 | 248.5344 | -4.629474 | 29.46639 | 50.0277 | 84.99718 | 248.5088 | -4.923212 | 31.33948 | 50.00285
73.65718 | 214.5875 | -12.83569 | 86.38936 | 49.99867 | 85.0005 | 248.5681 | -4.629615 | 29.46414 | 49.99126 | 85.0005 | 248.5419 | -4.92336 | 31.33718 | 50.01636
73.6605 | 214.6168 | -12.89448 | 86.80018 | 50.02314 | 85.00551 | 248.6181 | -4.629772 | 29.46405 | 50.00451 | 85.00551 | 248.5917 | -4.923586 | 31.33978 | 50.0055
73.66382 | 214.647 | -12.94763 | 87.18207 | 50.00578 | 85.01051 | 248.668 | -4.629906 | 29.46884 | 49.97538 | 85.01051 | 248.642 | -4.923798 | 31.34848 | 49.98803
73.66718 | 214.6776 | -13.00251 | 87.57022 | 50.00147 | 85.01551 | 248.7176 | -4.62998 | 29.46994 | 50.01474 | 85.01551 | 248.6917 | -4.923944 | 31.35028 | 49.98933
73.67218 | 214.7217 | -13.08357 | 88.13504 | 49.99534 | 85.0205 | 248.7683 | -4.63007 | 29.46718 | 49.97954 | 85.0205 | 248.7406 | -4.924125 | 31.34565 | 50.01303
73.67718 | 214.7649 | -13.16586 | 88.68797 | 50.03084 | 85.02384 | 248.8014 | -4.630109 | 29.46652 | 50.01055 | 85.02384 | 248.7754 | -4.924256 | 31.34358 | 49.99544
73.6805 | 214.7948 | -13.22358 | 89.06725 | 49.99206 | 85.02884 | 248.8521 | -4.630136 | 29.47132 | 50.00656 | 85.02884 | 248.8248 | -4.924438 | 31.34543 | 50.00612
73.68384 | 214.825 | -13.28261 | 89.45288 | 50.01367 | 85.03384 | 248.9021 | -4.63021 | 29.47776 | 49.99282 | 85.03384 | 248.8756 | -4.924586 | 31.35193 | 49.99746
73.68884 | 214.869 | -13.3657 | 89.99569 | 49.98844 | 85.03882 | 248.9515 | -4.630346 | 29.48178 | 49.99104 | 85.03882 | 248.9246 | -4.924796 | 31.35673 | 49.98982
73.69384 | 214.9124 | -13.44487 | 90.52726 | 49.98163 | 85.04384 | 249.0018 | -4.630519 | 29.48231 | 50.01164 | 85.04384 | 248.9745 | -4.924988 | 31.35764 | 50.0068
73.69718 | 214.9422 | -13.49491 | 90.86362 | 50.02671 | 85.04884 | 249.0516 | -4.630649 | 29.481 | 50.0077 | 85.04884 | 249.0239 | -4.925139 | 31.35297 | 50.00106
73.7005 | 214.9728 | -13.5514 | 91.23264 | 50.0145 | 85.05382 | 249.1018 | -4.630774 | 29.4843 | 49.9992 | 85.05382 | 249.0749 | -4.925297 | 31.35137 | 49.99228
73.7055 | 215.0176 | -13.63484 | 91.74236 | 49.99248 | 85.05718 | 249.1348 | -4.630815 | 29.48652 | 49.98413 | 85.05718 | 249.1084 | -4.92544 | 31.35218 | 49.99024
73.7105 | 215.0615 | -13.71792 | 92.24759 | 49.99924 | 85.06218 | 249.1855 | -4.630847 | 29.4865 | 50.0073 | 85.06218 | 249.1586 | -4.925652 | 31.35204 | 50.00728
73.71384 | 215.091 | -13.77126 | 92.58976 | 50.00765 | 85.06718 | 249.2353 | -4.630918 | 29.48537 | 49.96938 | 85.06718 | 249.2082 | -4.925813 | 31.35546 | 50.01012
73.71718 | 215.1205 | -13.8224 | 92.91445 | 50.00976 | 85.07218 | 249.2854 | -4.630969 | 29.48592 | 50.00598 | 85.07218 | 249.2584 | -4.926062 | 31.3626 | 49.99669
73.7205 | 215.1501 | -13.87748 | 93.24994 | 50.00244 | 85.07718 | 249.3354 | -4.631026 | 29.48201 | 50.00687 | 85.07718 | 249.3091 | -4.9263 | 31.36833 | 50.0075
73.72551 | 215.194 | -13.9586 | 93.71328 | 49.99256 | 85.08051 | 249.3687 | -4.631119 | 29.47768 | 49.99386 | 85.08051 | 249.3414 | -4.926404 | 31.36545 | 50.00188
73.7305 | 215.2394 | -14.03857 | 94.15812 | 50.00396 | 85.08551 | 249.419 | -4.631441 | 29.48194 | 49.9912 | 85.08551 | 249.3918 | -4.926555 | 31.36086 | 50.00225
73.73384 | 215.2684 | -14.08992 | 94.44514 | 50.00878 | 85.09051 | 249.469 | -4.631653 | 29.48859 | 50.01166 | 85.09051 | 249.4417 | -4.92677 | 31.35986 | 49.98926
73.73718 | 215.2987 | -14.14076 | 94.72041 | 50.00218 | 85.09551 | 249.5187 | -4.631662 | 29.4877 | 50.00082 | 85.09551 | 249.4923 | -4.927042 | 31.36739 | 50.01007
73.74218 | 215.3432 | -14.214 | 95.09295 | 49.99838 | 85.1005 | 249.5688 | -4.631625 | 29.48025 | 49.99381 | 85.1005 | 249.5417 | -4.927283 | 31.3746 | 49.97439
73.74718 | 215.3868 | -14.29181 | 95.48798 | 49.98731 | 85.1055 | 249.6192 | -4.631659 | 29.48 | 49.99022 | 85.1055 | 249.5916 | -4.9275 | 31.37872 | 49.996
73.7505 | 215.4168 | -14.34243 | 95.73629 | 50.00466 | 85.11051 | 249.6689 | -4.631776 | 29.48096 | 49.9818 | 85.11051 | 249.6419 | -4.9277 | 31.37976 | 50.01526
73.75384 | 215.4475 | -14.39315 | 95.9825 | 50.00116 | 85.11384 | 249.7018 | -4.631906 | 29.48258 | 50.04246 | 85.11384 | 249.675 | -4.927844 | 31.37748 | 49.98816
73.75718 | 215.4763 | -14.44154 | 96.20821 | 50.00812 | 85.11884 | 249.7517 | -4.632053 | 29.48478 | 49.99097 | 85.11884 | 249.7248 | -4.928006 | 31.37525 | 50.00989
73.76218 | 215.5217 | -14.51481 | 96.56046 | 50.00322 | 85.12384 | 249.8024 | -4.632144 | 29.49114 | 49.97717 | 85.12384 | 249.776 | -4.928156 | 31.37639 | 49.99003
73.76716 | 215.5664 | -14.58686 | 96.90595 | 49.99716 | 85.12882 | 249.8514 | -4.632244 | 29.49765 | 49.99545 | 85.12882 | 249.825 | -4.928294 | 31.37872 | 50.00921
73.7705 | 215.5962 | -14.63448 | 97.11036 | 49.99926 | 85.13384 | 249.9014 | -4.63232 | 29.49844 | 50.0011 | 85.13384 | 249.8754 | -4.928488 | 31.37134 | 49.99936
73.77384 | 215.6256 | -14.68162 | 97.29775 | 49.99981 | 85.13884 | 249.9513 | -4.632374 | 29.4924 | 50.00996 | 85.13884 | 249.9245 | -4.928679 | 31.36356 | 50.00284
73.77884 | 215.6704 | -14.75042 | 97.55624 | 50.00487 | 85.14384 | 250.0007 | -4.632367 | 29.48825 | 50.001 | 85.14384 | 249.975 | -4.928852 | 31.36119 | 49.97992
73.78384 | 215.7153 | -14.8114 | 97.77306 | 49.99268 | 85.14718 | 250.0343 | -4.632366 | 29.48919 | 49.96112 | 85.14718 | 250.0085 | -4.928956 | 31.36768 | 50.01065
73.78718 | 215.7453 | -14.85355 | 97.8977 | 50.02951 | 85.15218 | 250.085 | -4.632377 | 29.4918 | 50.00468 | 85.15218 | 250.0588 | -4.929111 | 31.37817 | 49.99188
73.7905 | 215.776 | -14.89775 | 98.00469 | 49.98388 | 85.15718 | 250.1352 | -4.632446 | 29.49208 | 50.00672 | 85.15718 | 250.1087 | -4.92929 | 31.3853 | 49.99136
73.7955 | 215.8213 | -14.96111 | 98.14554 | 50.00825 | 85.16218 | 250.1846 | -4.632531 | 29.49211 | 49.99812 | 85.16218 | 250.1586 | -4.929459 | 31.3839 | 50.0143
73.8005 | 215.8657 | -15.02198 | 98.31174 | 49.97574 | 85.16718 | 250.2348 | -4.632604 | 29.49394 | 50.00451 | 85.16718 | 250.2091 | -4.929722 | 31.38152 | 49.97636
73.80384 | 215.8962 | -15.05905 | 98.42328 | 50.01741 | 85.1705 | 250.2676 | -4.632642 | 29.49731 | 50.00113 | 85.1705 | 250.2419 | -4.929911 | 31.3807 | 49.9941
73.80718 | 215.9262 | -15.09454 | 98.50514 | 49.97303 | 85.17551 | 250.318 | -4.632688 | 29.50145 | 49.99234 | 85.17551 | 250.2914 | -4.930103 | 31.38461 | 50.0069
73.8105 | 215.957 | -15.13098 | 98.55879 | 50.03242 | 85.18051 | 250.3678 | -4.63272 | 29.50268 | 49.98825 | 85.18051 | 250.3416 | -4.930224 | 31.39013 | 50.00383
73.8155 | 216.0025 | -15.18385 | 98.5787 | 49.9943 | 85.1855 | 250.419 | -4.632754 | 29.49758 | 50.0011 | 85.1855 | 250.392 | -4.930309 | 31.3931 | 49.99669
73.8205 | 216.0478 | -15.23236 | 98.54894 | 50.02451 | 85.19051 | 250.4678 | -4.632836 | 29.49029 | 50.00324 | 85.19051 | 250.4413 | -4.93039 | 31.39258 | 50.02158
73.82384 | 216.0781 | -15.25962 | 98.50611 | 49.99829 | 85.1955 | 250.5188 | -4.632937 | 29.48766 | 50.0054 | 85.1955 | 250.4918 | -4.930481 | 31.39116 | 50.00435
73.82718 | 216.1099 | -15.28869 | 98.47957 | 49.98391 | 85.2005 | 250.5685 | -4.633062 | 29.49755 | 49.97706 | 85.2005 | 250.542 | -4.930657 | 31.39077 | 49.99102
73.83218 | 216.1555 | -15.33178 | 98.44551 | 49.99653 | 85.20382 | 250.6018 | -4.633191 | 29.50586 | 49.98644 | 85.20382 | 250.575 | -4.93077 | 31.39048 | 49.98209
73.83716 | 216.2025 | -15.37449 | 98.41531 | 49.98559 | 85.20882 | 250.652 | -4.63335 | 29.50816 | 50.00376 | 85.20882 | 250.6246 | -4.930948 | 31.38918 | 50.00014
73.8405 | 216.2324 | -15.39851 | 98.34611 | 49.9964 | 85.21384 | 250.7021 | -4.633496 | 29.50082 | 50.01446 | 85.21384 | 250.6747 | -4.931156 | 31.38544 | 50.01878
73.84384 | 216.2637 | -15.42228 | 98.25988 | 49.9991 | 85.21884 | 250.7515 | -4.633622 | 29.50148 | 50.00422 | 85.21884 | 250.7251 | -4.9314 | 31.39062 | 49.99609
73.84882 | 216.3106 | -15.44864 | 98.03759 | 49.994 | 85.22384 | 250.8015 | -4.633764 | 29.50598 | 50.01294 | 85.22384 | 250.7746 | -4.931615 | 31.39788 | 49.97926
73.85384 | 216.3574 | -15.47331 | 97.81732 | 50.0088 | 85.22718 | 250.8352 | -4.633812 | 29.5055 | 49.98758 | 85.22718 | 250.8077 | -4.931728 | 31.40056 | 50.00264
73.85718 | 216.3894 | -15.4845 | 97.64484 | 50.01004 | 85.23218 | 250.8849 | -4.63393 | 29.49992 | 49.99904 | 85.23218 | 250.8584 | -4.931908 | 31.39732 | 50.0151
73.8605 | 216.4202 | -15.49946 | 97.49387 | 50.01034 | 85.23718 | 250.9346 | -4.63407 | 29.49676 | 50.03748 | 85.23718 | 250.9093 | -4.932094 | 31.39209 | 50.00934
73.86384 | 216.4523 | -15.5137 | 97.32994 | 50.01042 | 85.24218 | 250.9856 | -4.634274 | 29.4958 | 49.98922 | 85.24218 | 250.9596 | -4.932242 | 31.39137 | 49.99266
73.86884 | 216.499 | -15.52798 | 97.03712 | 50.00067 | 85.24718 | 251.0352 | -4.634444 | 29.49557 | 49.98633 | 85.24718 | 251.0087 | -4.932419 | 31.39822 | 49.98988
73.87384 | 216.5481 | -15.54063 | 96.72578 | 49.97813 | 85.25218 | 251.085 | -4.634567 | 29.49642 | 50.00961 | 85.25218 | 251.0578 | -4.932648 | 31.40871 | 50.00429
73.87718 | 216.5789 | -15.54405 | 96.48389 | 50.0337 | 85.25718 | 251.1352 | -4.634676 | 29.49822 | 49.99783 | 85.25718 | 251.1082 | -4.932892 | 31.41293 | 50.00669
73.8805 | 216.6106 | -15.54542 | 96.22741 | 49.99276 | 85.26051 | 251.1683 | -4.634758 | 29.49971 | 49.96033 | 85.26051 | 251.1414 | -4.933008 | 31.41301 | 50.00167
73.8855 | 216.6587 | -15.53998 | 95.81215 | 49.98709 | 85.26551 | 251.2192 | -4.634851 | 29.49942 | 50.00063 | 85.26551 | 251.1923 | -4.933209 | 31.41047 | 50.00124
73.8905 | 216.7078 | -15.5353 | 95.4021 | 49.994 | 85.2705 | 251.2689 | -4.634918 | 29.49838 | 50.02041 | 85.2705 | 251.242 | -4.933444 | 31.40143 | 49.9829
73.89384 | 216.7408 | -15.53394 | 95.12678 | 49.99068 | 85.2755 | 251.3184 | -4.635049 | 29.49951 | 50.01591 | 85.2755 | 251.2927 | -4.933676 | 31.3955 | 50.00516
73.89718 | 216.7742 | -15.52665 | 94.80269 | 50.02116 | 85.28051 | 251.3679 | -4.635219 | 29.5085 | 49.98124 | 85.28051 | 251.3412 | -4.93388 | 31.39714 | 49.97232
73.90218 | 216.8225 | -15.51216 | 94.28619 | 50.0033 | 85.28551 | 251.4188 | -4.635324 | 29.5133 | 49.99903 | 85.28551 | 251.3913 | -4.934033 | 31.40646 | 50.00154
73.90718 | 216.8714 | -15.49436 | 93.77091 | 49.9925 | 85.29051 | 251.4694 | -4.635397 | 29.51433 | 50.0046 | 85.29051 | 251.442 | -4.934207 | 31.41179 | 50.02207
73.9105 | 216.9034 | -15.48176 | 93.43652 | 50.00596 | 85.29384 | 251.5033 | -4.635458 | 29.5135 | 49.99332 | 85.29384 | 251.4754 | -4.934361 | 31.41434 | 50.01335
73.91382 | 216.9377 | -15.46627 | 93.08816 | 50.0015 | 85.29884 | 251.5529 | -4.635634 | 29.51575 | 50.00092 | 85.29884 | 251.5258 | -4.934616 | 31.41209 | 49.99426
73.91718 | 216.971 | -15.44742 | 92.71375 | 50.00036 | 85.30382 | 251.6018 | -4.635822 | 29.51628 | 49.99696 | 85.30382 | 251.575 | -4.934824 | 31.40585 | 49.9963
73.92218 | 217.0218 | -15.41844 | 92.15008 | 49.99516 | 85.30884 | 251.651 | -4.635988 | 29.51379 | 50.0054 | 85.30884 | 251.6254 | -4.935025 | 31.40048 | 50.00824
73.92718 | 217.0725 | -15.38725 | 91.57249 | 50.01518 | 85.31384 | 251.7028 | -4.636139 | 29.51228 | 50.00678 | 85.31384 | 251.6752 | -4.935244 | 31.40077 | 49.99454
73.9305 | 217.1064 | -15.36605 | 91.18563 | 49.98813 | 85.31718 | 251.7353 | -4.636184 | 29.51072 | 49.97038 | 85.31718 | 251.7098 | -4.935367 | 31.40559 | 49.99862
73.93384 | 217.1398 | -15.34273 | 90.78982 | 49.9892 | 85.32218 | 251.7851 | -4.636283 | 29.51097 | 50.00711 | 85.32218 | 251.7586 | -4.93552 | 31.41194 | 49.98511
73.93884 | 217.1906 | -15.30409 | 90.17262 | 50.00125 | 85.32718 | 251.8344 | -4.636387 | 29.51303 | 49.96628 | 85.32718 | 251.8086 | -4.935684 | 31.41635 | 50.01416
73.94384 | 217.2408 | -15.26029 | 89.53131 | 49.9876 | 85.33218 | 251.8853 | -4.636507 | 29.51468 | 50.01137 | 85.33218 | 251.8589 | -4.93594 | 31.42029 | 49.99143
73.94718 | 217.276 | -15.23075 | 89.09468 | 50.00472 | 85.33718 | 251.9354 | -4.636564 | 29.51513 | 50.00583 | 85.33718 | 251.9083 | -4.936172 | 31.43062 | 50.0007
73.9505 | 217.3108 | -15.19992 | 88.65861 | 49.99332 | 85.34218 | 251.9848 | -4.636666 | 29.5188 | 49.98428 | 85.34218 | 251.9591 | -4.936303 | 31.43737 | 50.00207
73.9555 | 217.363 | -15.1524 | 87.99976 | 50.01069 | 85.34718 | 252.0354 | -4.636809 | 29.52241 | 50.00157 | 85.34718 | 252.0091 | -4.936418 | 31.43169 | 49.99708
73.9605 | 217.414 | -15.10286 | 87.33569 | 49.99011 | 85.3505 | 252.069 | -4.636854 | 29.52057 | 50.00039 | 85.3505 | 252.0418 | -4.93653 | 31.4235 | 50.02276
73.96384 | 217.4499 | -15.06779 | 86.88009 | 50.02102 | 85.3555 | 252.1191 | -4.636906 | 29.5155 | 50.00398 | 85.3555 | 252.0918 | -4.936736 | 31.41968 | 49.99769
73.96718 | 217.4844 | -15.03158 | 86.41951 | 49.99746 | 85.36051 | 252.169 | -4.636934 | 29.51371 | 49.99414 | 85.36051 | 252.1413 | -4.936903 | 31.42434 | 50.00916
73.9705 | 217.5199 | -14.99242 | 85.94964 | 49.99154 | 85.36551 | 252.2184 | -4.637046 | 29.51681 | 50.00102 | 85.36551 | 252.1919 | -4.937049 | 31.42953 | 49.99848
73.97551 | 217.5716 | -14.93512 | 85.23809 | 49.99868 | 85.37051 | 252.2688 | -4.637167 | 29.5193 | 50.0048 | 85.37051 | 252.2421 | -4.937171 | 31.43575 | 49.97324
73.9805 | 217.6241 | -14.88052 | 84.53199 | 50.0077 | 85.37384 | 252.302 | -4.637275 | 29.5177 | 49.96209 | 85.37384 | 252.2764 | -4.93724 | 31.43952 | 50.02461
73.98384 | 217.6601 | -14.83921 | 84.02726 | 49.97842 | 85.37882 | 252.3523 | -4.637406 | 29.51485 | 50.00875 | 85.37882 | 252.326 | -4.937393 | 31.4389 | 50.00188
73.98718 | 217.6953 | -14.79604 | 83.52344 | 49.98678 | 85.38384 | 252.4016 | -4.637542 | 29.51432 | 50.01652 | 85.38384 | 252.376 | -4.937609 | 31.43222 | 49.99548
73.99218 | 217.748 | -14.72558 | 82.76708 | 50.00478 | 85.38884 | 252.4517 | -4.637674 | 29.5217 | 49.97813 | 85.38884 | 252.4256 | -4.93779 | 31.42576 | 49.9993
73.99718 | 217.8021 | -14.65791 | 82.03741 | 49.98169 | 85.39384 | 252.502 | -4.637788 | 29.53186 | 50.0291 | 85.39384 | 252.4752 | -4.937922 | 31.42545 | 49.99993
74.0005 | 217.8381 | -14.60999 | 81.5316 | 50.00324 | 85.39884 | 252.5517 | -4.637879 | 29.53488 | 49.97816 | 85.39884 | 252.5255 | -4.938046 | 31.42831 | 50.00196
74.00384 | 217.8734 | -14.5626 | 81.01606 | 49.99298 | 85.40384 | 252.602 | -4.638026 | 29.52627 | 50.01658 | 85.40384 | 252.5754 | -4.938194 | 31.43335 | 49.98924
74.00884 | 217.9281 | -14.48527 | 80.1915 | 49.9989 | 85.40718 | 252.6356 | -4.638134 | 29.52074 | 50.00414 | 85.40718 | 252.6094 | -4.938324 | 31.43541 | 49.98948
74.01384 | 217.9818 | -14.40842 | 79.37972 | 50.03904 | 85.41218 | 252.6855 | -4.638278 | 29.5169 | 50.01143 | 85.41218 | 252.6594 | -4.938512 | 31.43699 | 50.0111
74.01716 | 218.0176 | -14.35515 | 78.84057 | 49.97847 | 85.41718 | 252.7358 | -4.638381 | 29.5174 | 49.9683 | 85.41718 | 252.7108 | -4.938674 | 31.4336 | 49.98078
74.0205 | 218.0535 | -14.30134 | 78.30945 | 50.01028 | 85.42218 | 252.7856 | -4.638432 | 29.51482 | 50.02731 | 85.42218 | 252.7586 | -4.938872 | 31.43074 | 50.00384
74.02384 | 218.0901 | -14.24545 | 77.76744 | 49.97126 | 85.42718 | 252.8351 | -4.638464 | 29.51742 | 50.00586 | 85.42718 | 252.8088 | -4.939068 | 31.43216 | 50.02858
74.02884 | 218.1446 | -14.15874 | 76.93424 | 49.99258 | 85.43218 | 252.8853 | -4.638546 | 29.52482 | 49.9794 | 85.43218 | 252.8585 | -4.939231 | 31.43777 | 49.97706
74.03384 | 218.2 | -14.06659 | 76.06512 | 50.02746 | 85.43718 | 252.9352 | -4.638706 | 29.53037 | 50.00107 | 85.43718 | 252.9096 | -4.939322 | 31.43951 | 50.02588
74.03718 | 218.2367 | -14.00424 | 75.46908 | 49.99122 | 85.44051 | 252.9693 | -4.638854 | 29.52694 | 50.03156 | 85.44051 | 252.9422 | -4.939384 | 31.4385 | 49.95951
74.0405 | 218.2725 | -13.93632 | 74.84705 | 49.97433 | 85.4455 | 253.0184 | -4.639063 | 29.5233 | 49.99807 | 85.4455 | 252.9916 | -4.939538 | 31.4382 | 50.02304
74.0455 | 218.3284 | -13.83547 | 73.94522 | 49.9999 | 85.4505 | 253.069 | -4.639258 | 29.52858 | 49.97946 | 85.4505 | 253.0422 | -4.939783 | 31.4402 | 49.98667
74.0505 | 218.384 | -13.72506 | 73.0147 | 49.9937 | 85.45551 | 253.1188 | -4.639446 | 29.53867 | 49.9968 | 85.45551 | 253.0922 | -4.940048 | 31.44322 | 49.994
74.05384 | 218.4218 | -13.65327 | 72.39929 | 50.01406 | 85.46051 | 253.169 | -4.639563 | 29.53826 | 49.97622 | 85.46051 | 253.142 | -4.940168 | 31.44547 | 50.00566
74.05718 | 218.4584 | -13.57777 | 71.7529 | 50.00352 | 85.46384 | 253.2028 | -4.639645 | 29.53395 | 50.02531 | 85.46384 | 253.1764 | -4.940185 | 31.4479 | 49.98574
74.06216 | 218.5155 | -13.4597 | 70.76712 | 49.98392 | 85.46884 | 253.2528 | -4.639765 | 29.52856 | 49.99613 | 85.46884 | 253.2254 | -4.940281 | 31.45503 | 50.00168
74.06718 | 218.5714 | -13.33602 | 69.76168 | 50.0015 | 85.47384 | 253.302 | -4.639916 | 29.52793 | 49.96521 | 85.47384 | 253.2752 | -4.940467 | 31.45914 | 50.02522
74.0705 | 218.6092 | -13.2482 | 69.0668 | 50.02384 | 85.47882 | 253.3526 | -4.640106 | 29.52909 | 50.01216 | 85.47882 | 253.3251 | -4.940609 | 31.4613 | 49.97558
74.07384 | 218.6474 | -13.15741 | 68.35515 | 49.99814 | 85.48382 | 253.4025 | -4.640263 | 29.52818 | 50.00435 | 85.48382 | 253.3753 | -4.940742 | 31.46196 | 50.01164
74.07718 | 218.6852 | -13.06502 | 67.6396 | 50.00736 | 85.48882 | 253.4528 | -4.640408 | 29.5293 | 50.03687 | 85.48882 | 253.4258 | -4.940903 | 31.4562 | 49.99692
74.08218 | 218.7432 | -12.922 | 66.55914 | 49.99039 | 85.49384 | 253.5027 | -4.640585 | 29.53204 | 50.02404 | 85.49384 | 253.4758 | -4.941094 | 31.4506 | 50.01534
74.08716 | 218.8015 | -12.77741 | 65.47898 | 49.98496 | 85.49718 | 253.5358 | -4.640758 | 29.53439 | 50.01387 | 85.49718 | 253.51 | -4.941246 | 31.45162 | 50.0195
74.0905 | 218.8406 | -12.67255 | 64.72235 | 50.01188 | 85.50218 | 253.5854 | -4.640913 | 29.53783 | 49.98846 | 85.50218 | 253.5595 | -4.941449 | 31.46117 | 49.99033
74.09384 | 218.8792 | -12.5664 | 63.96626 | 50.02644 | 85.50718 | 253.6357 | -4.640996 | 29.54274 | 50.01294 | 85.50718 | 253.6089 | -4.941626 | 31.46882 | 50.01938
74.09882 | 218.9377 | -12.40303 | 62.82932 | 49.98458 | 85.51218 | 253.6858 | -4.641094 | 29.5477 | 49.98737 | 85.51218 | 253.6589 | -4.941821 | 31.47031 | 49.99324
74.10384 | 218.9964 | -12.23669 | 61.69912 | 50.02192 | 85.51718 | 253.7369 | -4.641243 | 29.54785 | 49.9831 | 85.51718 | 253.7097 | -4.942056 | 31.46788 | 50.00714
74.10718 | 219.0358 | -12.12225 | 60.94161 | 50.0133 | 85.5205 | 253.7701 | -4.641339 | 29.54651 | 50.0036 | 85.5205 | 253.7434 | -4.942205 | 31.46599 | 50.01744
74.1105 | 219.0756 | -12.00401 | 60.17278 | 49.9955 | 85.5255 | 253.8195 | -4.641491 | 29.54522 | 49.99567 | 85.5255 | 253.7931 | -4.9424 | 31.46287 | 49.99294
74.11384 | 219.1162 | -11.88284 | 59.39505 | 49.99888 | 85.53051 | 253.8693 | -4.641604 | 29.54463 | 49.96824 | 85.53051 | 253.8428 | -4.942587 | 31.46362 | 49.9993
74.11884 | 219.1768 | -11.69823 | 58.2307 | 49.98224 | 85.53551 | 253.9186 | -4.641766 | 29.54687 | 50.02242 | 85.53551 | 253.8924 | -4.942782 | 31.46592 | 49.99304
74.12384 | 219.2372 | -11.50644 | 57.0551 | 50.02639 | 85.54051 | 253.9688 | -4.641912 | 29.54809 | 49.98972 | 85.54051 | 253.943 | -4.942976 | 31.46954 | 50.01026
74.12718 | 219.2776 | -11.37501 | 56.27235 | 50.03008 | 85.5455 | 254.0196 | -4.642004 | 29.5492 | 49.9984 | 85.5455 | 253.993 | -4.943176 | 31.4753 | 50.00062
74.1305 | 219.3184 | -11.2414 | 55.49297 | 49.99187 | 85.55051 | 254.0696 | -4.642061 | 29.54648 | 49.97637 | 85.55051 | 254.043 | -4.943409 | 31.47883 | 50.00162
74.1355 | 219.3802 | -11.03616 | 54.31768 | 50.00068 | 85.55382 | 254.1018 | -4.642167 | 29.54638 | 49.9941 | 85.55382 | 254.0755 | -4.943554 | 31.47688 | 49.99257
74.1405 | 219.442 | -10.8241 | 53.12398 | 49.98911 | 85.55884 | 254.1521 | -4.642312 | 29.5494 | 50.00299 | 85.55884 | 254.1256 | -4.943741 | 31.47107 | 50.00765
74.14384 | 219.4842 | -10.67652 | 52.30664 | 49.99728 | 85.56384 | 254.2026 | -4.64243 | 29.56026 | 50.02535 | 85.56384 | 254.1758 | -4.943875 | 31.4749 | 49.99454
74.14718 | 219.5254 | -10.53311 | 51.52226 | 49.9915 | 85.56884 | 254.253 | -4.642509 | 29.56337 | 49.99906 | 85.56884 | 254.2252 | -4.943974 | 31.48518 | 50.00699
74.15218 | 219.5874 | -10.30796 | 50.31884 | 50.01138 | 85.57384 | 254.3027 | -4.642588 | 29.5569 | 49.97644 | 85.57384 | 254.2753 | -4.944096 | 31.48887 | 49.98034
74.15718 | 219.6505 | -10.0782 | 49.10904 | 49.99644 | 85.57884 | 254.3531 | -4.642656 | 29.54994 | 50.00706 | 85.57884 | 254.3263 | -4.94421 | 31.48467 | 50.00964
74.1605 | 219.694 | -9.92209 | 48.29152 | 49.99911 | 85.58384 | 254.4031 | -4.642769 | 29.55252 | 49.99913 | 85.58384 | 254.375 | -4.944403 | 31.48358 | 50.00408
74.16382 | 219.7362 | -9.764368 | 47.47039 | 50.0311 | 85.58718 | 254.4358 | -4.642872 | 29.55871 | 50.02326 | 85.58718 | 254.4088 | -4.944744 | 31.48616 | 50.00104
74.16718 | 219.7787 | -9.603538 | 46.64504 | 49.9921 | 85.59218 | 254.4864 | -4.643027 | 29.56413 | 49.98603 | 85.59218 | 254.4593 | -4.94546 | 31.49213 | 49.9884
74.17218 | 219.843 | -9.361439 | 45.42575 | 50.00268 | 85.59718 | 254.5358 | -4.643134 | 29.56254 | 49.98762 | 85.59718 | 254.5098 | -4.946104 | 31.495 | 50.00198
74.17718 | 219.9074 | -9.116944 | 44.21889 | 50.00967 | 85.60218 | 254.586 | -4.643276 | 29.55914 | 50.02447 | 85.60218 | 254.5588 | -4.94642 | 31.49508 | 50.00031
74.1805 | 219.9509 | -8.956985 | 43.43571 | 50.00241 | 85.60718 | 254.6356 | -4.643426 | 29.56186 | 49.95236 | 85.60718 | 254.6088 | -4.946692 | 31.49576 | 50.00003
74.18384 | 219.9937 | -8.797296 | 42.65689 | 49.99277 | 85.61051 | 254.6695 | -4.643493 | 29.5651 | 50.00374 | 85.61051 | 254.6422 | -4.94688 | 31.49916 | 50.00784
74.18884 | 220.0588 | -8.560859 | 41.51038 | 50.00082 | 85.61551 | 254.7187 | -4.643555 | 29.56706 | 50.00744 | 85.61551 | 254.6926 | -4.94717 | 31.50963 | 50.00808
74.19384 | 220.124 | -8.330285 | 40.39967 | 50.02828 | 85.62051 | 254.7695 | -4.643654 | 29.56772 | 49.98979 | 85.62051 | 254.743 | -4.947481 | 31.51691 | 49.97418
74.19718 | 220.1679 | -8.183031 | 39.69736 | 50.00708 | 85.6255 | 254.8194 | -4.643844 | 29.57178 | 50.01308 | 85.6255 | 254.7921 | -4.947789 | 31.519 | 50.0038
74.2005 | 220.2111 | -8.041721 | 39.02924 | 50.00956 | 85.6305 | 254.8689 | -4.644022 | 29.57229 | 50.00132 | 85.6305 | 254.8429 | -4.948131 | 31.5188 | 49.9957
74.2055 | 220.2764 | -7.840097 | 38.08628 | 50.00148 | 85.6355 | 254.9192 | -4.644115 | 29.56873 | 50.00314 | 85.6355 | 254.8924 | -4.94839 | 31.52101 | 49.98954
74.2105 | 220.3406 | -7.644879 | 37.19202 | 49.96098 | 85.64051 | 254.9688 | -4.644204 | 29.56668 | 49.9878 | 85.64051 | 254.9431 | -4.948646 | 31.523 | 49.99112
74.21384 | 220.3835 | -7.525452 | 36.65514 | 50.00591 | 85.64384 | 255.0029 | -4.644278 | 29.56826 | 50.00478 | 85.64384 | 254.975 | -4.948832 | 31.5248 | 50.00561
74.21718 | 220.426 | -7.410715 | 36.14172 | 49.99367 | 85.64884 | 255.0521 | -4.644414 | 29.56853 | 49.99488 | 85.64884 | 255.0246 | -4.949175 | 31.52152 | 50.00772
74.2205 | 220.4692 | -7.304993 | 35.67256 | 50.00626 | 85.65384 | 255.1034 | -4.644538 | 29.56611 | 50.00106 | 85.65384 | 255.0756 | -4.949509 | 31.51438 | 50.00547
74.22551 | 220.5324 | -7.14981 | 34.9843 | 50 | 85.65884 | 255.153 | -4.644678 | 29.56608 | 49.9982 | 85.65884 | 255.1257 | -4.94982 | 31.51468 | 49.98618
74.2305 | 220.5959 | -6.998913 | 34.32597 | 49.97024 | 85.66382 | 255.2027 | -4.644817 | 29.56985 | 50.0108 | 85.66382 | 255.1771 | -4.950094 | 31.51769 | 50.02993
74.23384 | 220.6373 | -6.90297 | 33.9139 | 50.02388 | 85.66718 | 255.2356 | -4.644886 | 29.5735 | 50.00269 | 85.66718 | 255.2084 | -4.950297 | 31.51662 | 50.00748
74.23718 | 220.6783 | -6.819111 | 33.56455 | 49.99813 | 85.67218 | 255.2854 | -4.644997 | 29.57495 | 49.9789 | 85.67218 | 255.258 | -4.950652 | 31.52 | 49.99334
74.24218 | 220.7403 | -6.6932 | 33.04794 | 50.00264 | 85.67718 | 255.3367 | -4.645094 | 29.57692 | 50.01667 | 85.67718 | 255.308 | -4.950934 | 31.52965 | 50.00403
74.24718 | 220.8018 | -6.57468 | 32.5708 | 49.99556 | 85.68218 | 255.3866 | -4.645252 | 29.57995 | 50.00552 | 85.68218 | 255.3586 | -4.951168 | 31.53601 | 50.00846
74.2505 | 220.8429 | -6.4975 | 32.26144 | 50.00672 | 85.68718 | 255.4364 | -4.645421 | 29.5817 | 50.01933 | 85.68718 | 255.4081 | -4.9515 | 31.53686 | 49.97269
74.25384 | 220.8828 | -6.42482 | 31.97549 | 50.03301 | 85.69218 | 255.4858 | -4.645593 | 29.57686 | 49.99911 | 85.69218 | 255.4588 | -4.95191 | 31.54192 | 50.0016
74.25884 | 220.9436 | -6.321906 | 31.58724 | 49.9934 | 85.69718 | 255.5356 | -4.645769 | 29.57392 | 49.98266 | 85.69718 | 255.5098 | -4.95228 | 31.54444 | 49.9986
74.26384 | 221.0035 | -6.224921 | 31.23513 | 49.99464 | 85.7005 | 255.569 | -4.645857 | 29.57174 | 49.97219 | 85.7005 | 255.5425 | -4.952514 | 31.54037 | 49.99966
74.26716 | 221.0454 | -6.16276 | 31.01652 | 50.00649 | 85.70551 | 255.6195 | -4.646 | 29.57307 | 50.00641 | 85.70551 | 255.5928 | -4.952833 | 31.5366 | 49.98918
74.2705 | 221.0841 | -6.1045 | 30.81693 | 50.00946 | 85.71051 | 255.6682 | -4.646182 | 29.5725 | 49.99908 | 85.71051 | 255.6421 | -4.953183 | 31.5427 | 50.02396
74.27384 | 221.1226 | -6.04755 | 30.62424 | 49.97104 | 85.71551 | 255.7194 | -4.64641 | 29.57503 | 50.01157 | 85.71551 | 255.692 | -4.95354 | 31.55122 | 49.99687
74.27884 | 221.1812 | -5.965818 | 30.3571 | 50.01016 | 85.72051 | 255.7701 | -4.646556 | 29.57654 | 49.9902 | 85.72051 | 255.7412 | -4.953932 | 31.55112 | 49.97934
74.28384 | 221.2391 | -5.886412 | 30.09902 | 49.98538 | 85.72551 | 255.8194 | -4.646604 | 29.578 | 49.99652 | 85.72551 | 255.7924 | -4.954344 | 31.5469 | 49.9958
74.28718 | 221.2778 | -5.836658 | 29.94579 | 50.00419 | 85.7305 | 255.8686 | -4.646662 | 29.57835 | 49.9871 | 85.7305 | 255.8416 | -4.954746 | 31.54873 | 49.9855
74.2905 | 221.3173 | -5.789064 | 29.80544 | 49.97754 | 85.73382 | 255.9022 | -4.646758 | 29.58129 | 49.99678 | 85.73382 | 255.8749 | -4.95502 | 31.55779 | 50.02768
74.2955 | 221.375 | -5.724776 | 29.63673 | 49.9965 | 85.73882 | 255.9521 | -4.646962 | 29.58622 | 49.98679 | 85.73882 | 255.925 | -4.955434 | 31.56783 | 50.01411
74.3005 | 221.4318 | -5.663781 | 29.4818 | 50.03097 | 85.74384 | 256.0027 | -4.647164 | 29.58836 | 50.00338 | 85.74384 | 255.9752 | -4.955865 | 31.56741 | 50.00141
74.30384 | 221.4698 | -5.621106 | 29.3627 | 49.96076 | 85.74884 | 256.053 | -4.647322 | 29.58717 | 50.0064 | 85.74884 | 256.0254 | -4.95625 | 31.55663 | 49.99044
74.30718 | 221.5068 | -5.581907 | 29.25968 | 50.03717 | 85.75384 | 256.1026 | -4.64744 | 29.58632 | 49.97562 | 85.75384 | 256.076 | -4.956624 | 31.55825 | 49.99904
74.31216 | 221.5633 | -5.525533 | 29.12036 | 49.99993 | 85.75718 | 256.136 | -4.647504 | 29.58694 | 49.9939 | 85.75718 | 256.1094 | -4.956883 | 31.56508 | 49.99976
74.31718 | 221.6181 | -5.468484 | 28.98352 | 49.9859 | 85.76218 | 256.186 | -4.64763 | 29.58617 | 49.99908 | 85.76218 | 256.1588 | -4.957241 | 31.5696 | 50.01758
74.3205 | 221.6558 | -5.433451 | 28.90268 | 50.01998 | 85.76718 | 256.2359 | -4.647802 | 29.58168 | 50.02338 | 85.76718 | 256.2084 | -4.957586 | 31.56106 | 49.98141
74.32384 | 221.6936 | -5.400414 | 28.82501 | 50.02066 | 85.77218 | 256.2862 | -4.648058 | 29.58085 | 50.0105 | 85.77218 | 256.2593 | -4.957978 | 31.55532 | 49.99024
74.32718 | 221.7305 | -5.36788 | 28.74456 | 49.98166 | 85.77718 | 256.3366 | -4.648288 | 29.58705 | 49.96663 | 85.77718 | 256.3082 | -4.958422 | 31.56177 | 50.00998
74.33218 | 221.785 | -5.325552 | 28.65178 | 50.00497 | 85.78218 | 256.386 | -4.648422 | 29.5954 | 50.01046 | 85.78218 | 256.3582 | -4.958886 | 31.57291 | 49.99667
74.33716 | 221.8406 | -5.286743 | 28.57885 | 49.98012 | 85.78718 | 256.4355 | -4.648494 | 29.5962 | 49.9682 | 85.78718 | 256.4082 | -4.9593 | 31.58269 | 50.031
74.3405 | 221.877 | -5.25918 | 28.51859 | 49.97938 | 85.79051 | 256.4697 | -4.64855 | 29.59308 | 50.02333 | 85.79051 | 256.4411 | -4.959534 | 31.58816 | 49.98426
74.34384 | 221.9131 | -5.228496 | 28.43953 | 50.00266 | 85.7955 | 256.5198 | -4.648741 | 29.58936 | 49.99681 | 85.7955 | 256.4919 | -4.959919 | 31.59461 | 50.00634
74.34882 | 221.9666 | -5.18878 | 28.3525 | 50.00629 | 85.80051 | 256.5696 | -4.648953 | 29.58943 | 50.00281 | 85.80051 | 256.5418 | -4.960316 | 31.59824 | 49.98654
74.35384 | 222.0209 | -5.15205 | 28.2742 | 49.99906 | 85.80549 | 256.62 | -4.6491 | 29.5896 | 49.98871 | 85.80549 | 256.5924 | -4.960722 | 31.60044 | 49.98714
74.35718 | 222.0571 | -5.129618 | 28.2284 | 49.99976 | 85.8105 | 256.669 | -4.649238 | 29.5894 | 49.99418 | 85.8105 | 256.6419 | -4.961117 | 31.60149 | 50.0081
74.3605 | 222.0934 | -5.10842 | 28.19046 | 50.00778 | 85.81384 | 256.7033 | -4.649362 | 29.59259 | 50.022 | 85.81384 | 256.6746 | -4.96143 | 31.60051 | 49.99418
74.3655 | 222.1462 | -5.077289 | 28.13926 | 49.99828 | 85.81884 | 256.7529 | -4.649586 | 29.60385 | 50.02789 | 85.81884 | 256.725 | -4.961918 | 31.60103 | 50.01767
74.3705 | 222.1996 | -5.049358 | 28.0985 | 49.98886 | 85.82384 | 256.803 | -4.649772 | 29.60877 | 50.01062 | 85.82384 | 256.7759 | -4.962356 | 31.60208 | 49.9955
74.37384 | 222.2347 | -5.027288 | 28.04175 | 50.03638 | 85.82884 | 256.8531 | -4.649922 | 29.6032 | 50.0036 | 85.82884 | 256.8256 | -4.962818 | 31.60242 | 49.9944
74.37718 | 222.2702 | -5.005932 | 27.98156 | 49.9621 | 85.83384 | 256.9034 | -4.650066 | 29.5978 | 49.9894 | 85.83384 | 256.8758 | -4.963303 | 31.60511 | 50.00728
74.3805 | 222.3058 | -4.989125 | 27.94676 | 49.99836 | 85.83884 | 256.9521 | -4.650183 | 29.59706 | 49.97683 | 85.83884 | 256.9244 | -4.963758 | 31.61131 | 49.98157
74.3855 | 222.3586 | -4.963465 | 27.89338 | 50.01252 | 85.84384 | 257.0024 | -4.650306 | 29.60008 | 50.02429 | 85.84384 | 256.9746 | -4.964144 | 31.61849 | 50.02164
74.3905 | 222.4123 | -4.940403 | 27.85696 | 49.98089 | 85.84718 | 257.036 | -4.650436 | 29.60552 | 49.98261 | 85.84718 | 257.0084 | -4.964429 | 31.62322 | 50.03672
74.39384 | 222.4461 | -4.923988 | 27.82533 | 50.01089 | 85.85218 | 257.0859 | -4.650644 | 29.61246 | 50.00119 | 85.85218 | 257.0586 | -4.964908 | 31.63168 | 50.01944
74.39718 | 222.4815 | -4.906898 | 27.78794 | 50.01056 | 85.85718 | 257.1368 | -4.650859 | 29.61405 | 50.00168 | 85.85718 | 257.1087 | -4.96539 | 31.63471 | 49.98
74.40218 | 222.534 | -4.884332 | 27.73754 | 49.99576 | 85.86218 | 257.1866 | -4.650974 | 29.61168 | 49.99343 | 85.86218 | 257.1584 | -4.96586 | 31.63248 | 49.99786
74.40718 | 222.587 | -4.866309 | 27.70432 | 49.99331 | 85.86718 | 257.2361 | -4.651023 | 29.61233 | 50.03377 | 85.86718 | 257.2091 | -4.96632 | 31.63318 | 50.00606
74.4105 | 222.6222 | -4.855066 | 27.68338 | 49.98266 | 85.87218 | 257.2866 | -4.651062 | 29.61434 | 49.97398 | 85.87218 | 257.2594 | -4.966833 | 31.6408 | 49.998
74.41382 | 222.6568 | -4.843186 | 27.6593 | 49.99566 | 85.87718 | 257.3368 | -4.651192 | 29.61468 | 49.98489 | 85.87718 | 257.3086 | -4.967328 | 31.64539 | 49.99668
74.41884 | 222.7074 | -4.822082 | 27.61003 | 50.0111 | 85.8805 | 257.3703 | -4.651303 | 29.61355 | 50.01969 | 85.8805 | 257.3417 | -4.967681 | 31.64388 | 50.0148
74.42384 | 222.758 | -4.80497 | 27.5811 | 50.0058 | 85.8855 | 257.4196 | -4.651526 | 29.61183 | 50.02166 | 85.8855 | 257.3917 | -4.968174 | 31.63959 | 49.98469
74.42718 | 222.7949 | -4.793217 | 27.55598 | 49.9858 | 85.89051 | 257.4695 | -4.65174 | 29.61299 | 49.96461 | 85.89051 | 257.4406 | -4.968672 | 31.6357 | 50.04233
74.4305 | 222.8298 | -4.784683 | 27.54464 | 50.01211 | 85.89551 | 257.5199 | -4.651946 | 29.6156 | 50.00621 | 85.89551 | 257.4915 | -4.96918 | 31.63444 | 50.00172
74.43384 | 222.8631 | -4.774284 | 27.52242 | 50.01086 | 85.90051 | 257.5692 | -4.652132 | 29.61701 | 49.9975 | 85.90051 | 257.5416 | -4.969709 | 31.63844 | 49.99234
74.43884 | 222.9154 | -4.759773 | 27.49454 | 49.98602 | 85.90384 | 257.6037 | -4.652281 | 29.61672 | 49.99156 | 85.90384 | 257.575 | -4.970059 | 31.64362 | 49.99026
74.44384 | 222.9672 | -4.745836 | 27.46528 | 50.008 | 85.90884 | 257.6533 | -4.652486 | 29.61806 | 50.00357 | 85.90884 | 257.6249 | -4.970584 | 31.65236 | 49.9975
74.44718 | 223.0007 | -4.737951 | 27.44775 | 49.99417 | 85.91382 | 257.7033 | -4.652732 | 29.624 | 49.97691 | 85.91382 | 257.6745 | -4.971104 | 31.65834 | 49.98566
74.4505 | 223.0356 | -4.729297 | 27.42278 | 49.9907 | 85.91884 | 257.7529 | -4.652972 | 29.63074 | 50.00616 | 85.91884 | 257.7247 | -4.971654 | 31.6608 | 50.01147
74.4555 | 223.0864 | -4.714904 | 27.38478 | 49.99756 | 85.92384 | 257.802 | -4.653184 | 29.63613 | 50.02408 | 85.92384 | 257.7748 | -4.97222 | 31.66283 | 49.95572
74.4605 | 223.1385 | -4.70668 | 27.38736 | 50.02481 | 85.92882 | 257.8527 | -4.653365 | 29.63477 | 49.98812 | 85.92882 | 257.825 | -4.972742 | 31.66705 | 50.00777
74.46384 | 223.1726 | -4.698334 | 27.3726 | 49.99838 | 85.93384 | 257.9029 | -4.653511 | 29.62625 | 49.98474 | 85.93384 | 257.8752 | -4.97325 | 31.66834 | 50.03211
74.46718 | 223.2058 | -4.690771 | 27.3561 | 50.00739 | 85.93718 | 257.9362 | -4.653592 | 29.61972 | 50.01965 | 85.93718 | 257.9079 | -4.973598 | 31.66885 | 49.97669
74.4705 | 223.24 | -4.6823 | 27.32872 | 50.00183 | 85.94218 | 257.9863 | -4.65365 | 29.62166 | 49.99329 | 85.94218 | 257.9578 | -4.974125 | 31.67175 | 49.99147
74.47551 | 223.2912 | -4.67496 | 27.31805 | 49.98364 | 85.94718 | 258.0365 | -4.653772 | 29.63138 | 49.99152 | 85.94718 | 258.0075 | -4.974683 | 31.67802 | 50.00697
74.4805 | 223.3426 | -4.666496 | 27.30185 | 50.01716 | 85.95216 | 258.086 | -4.653962 | 29.64216 | 50.00161 | 85.95216 | 258.0576 | -4.975256 | 31.68476 | 49.99326
74.48384 | 223.3768 | -4.65906 | 27.28508 | 50.00432 | 85.95718 | 258.1357 | -4.654162 | 29.64566 | 50.01892 | 85.95718 | 258.1076 | -4.975834 | 31.68478 | 50.01184
74.48718 | 223.4108 | -4.648977 | 27.25142 | 50.00892 | 85.96051 | 258.1694 | -4.654295 | 29.64499 | 49.98127 | 85.96051 | 258.1416 | -4.976178 | 31.68582 | 49.9873
74.49218 | 223.4624 | -4.64484 | 27.25925 | 49.98671 | 85.96551 | 258.2195 | -4.654481 | 29.64071 | 49.99708 | 85.96551 | 258.1914 | -4.976704 | 31.69248 | 49.99408
74.49718 | 223.5125 | -4.639934 | 27.25879 | 50.0065 | 85.97051 | 258.2692 | -4.654685 | 29.64117 | 49.96844 | 85.97051 | 258.2414 | -4.977234 | 31.70074 | 50.02916
74.5005 | 223.5466 | -4.636536 | 27.25818 | 49.98596 | 85.97551 | 258.3194 | -4.654848 | 29.6461 | 50.00484 | 85.97551 | 258.2908 | -4.977743 | 31.70094 | 49.99184
74.50384 | 223.5802 | -4.628219 | 27.23215 | 50.04348 | 85.9805 | 258.3695 | -4.655008 | 29.65041 | 50.02396 | 85.9805 | 258.3405 | -4.97825 | 31.6963 | 50.00389
74.50884 | 223.6322 | -4.620285 | 27.21667 | 49.98428 | 85.98551 | 258.4195 | -4.655176 | 29.65104 | 49.99496 | 85.98551 | 258.3911 | -4.978732 | 31.69578 | 49.99768
74.51384 | 223.6836 | -4.617763 | 27.22626 | 50.03446 | 85.99051 | 258.4696 | -4.655358 | 29.64702 | 50.01357 | 85.99051 | 258.4409 | -4.979239 | 31.69623 | 50.02012
74.51716 | 223.7162 | -4.61648 | 27.2255 | 49.97728 | 85.99384 | 258.5032 | -4.655502 | 29.64306 | 49.97211 | 85.99384 | 258.4752 | -4.979562 | 31.69634 | 49.97371
74.5205 | 223.7496 | -4.613241 | 27.21386 | 49.99432 | 85.99884 | 258.5533 | -4.65567 | 29.64443 | 50.0152 | 85.99884 | 258.5256 | -4.980036 | 31.69834 | 50.01156
74.52384 | 223.7833 | -4.607474 | 27.1923 | 50.02208 | 86.00384 | 258.6035 | -4.655834 | 29.64719 | 49.9937 | 86.00384 | 258.5754 | -4.980544 | 31.70125 | 49.9761
74.52884 | 223.8345 | -4.600124 | 27.1768 | 49.99463 | 86.00884 | 258.6534 | -4.655998 | 29.64413 | 50.00292 | 86.00884 | 258.6254 | -4.981067 | 31.6978 | 50.00018
74.53384 | 223.8853 | -4.595041 | 27.17528 | 50.00575 | 86.01384 | 258.7032 | -4.656195 | 29.639 | 49.98628 | 86.01384 | 258.6743 | -4.981534 | 31.69275 | 50.01724
74.53718 | 223.9189 | -4.592324 | 27.16886 | 50.00145 | 86.01882 | 258.7522 | -4.656368 | 29.64087 | 50.00665 | 86.01882 | 258.7245 | -4.981986 | 31.69294 | 49.99291
74.5405 | 223.9529 | -4.590086 | 27.16522 | 49.99253 | 86.02384 | 258.8026 | -4.656502 | 29.64165 | 49.99441 | 86.02384 | 258.7748 | -4.982434 | 31.70164 | 50.01494
74.5455 | 224.0031 | -4.585106 | 27.15406 | 49.99198 | 86.02718 | 258.8358 | -4.656576 | 29.6399 | 49.98296 | 86.02718 | 258.8092 | -4.982719 | 31.71004 | 50.00374
74.5505 | 224.0544 | -4.579336 | 27.13887 | 50.02582 | 86.03218 | 258.8858 | -4.656662 | 29.63962 | 50.00907 | 86.03218 | 258.8586 | -4.983078 | 31.71848 | 49.99762
74.55384 | 224.0885 | -4.577852 | 27.14095 | 49.99862 | 86.03718 | 258.9368 | -4.65679 | 29.64326 | 49.98996 | 86.03718 | 258.9083 | -4.983453 | 31.71709 | 49.97314
74.55718 | 224.1228 | -4.576242 | 27.1419 | 49.984 | 86.04218 | 258.9868 | -4.656947 | 29.65065 | 50.00332 | 86.04218 | 258.9578 | -4.983817 | 31.71138 | 50.0007
74.56216 | 224.1718 | -4.57235 | 27.13174 | 50.00141 | 86.04718 | 259.0354 | -4.657148 | 29.6521 | 49.99253 | 86.04718 | 259.0078 | -4.984239 | 31.71106 | 49.99222
74.56718 | 224.2216 | -4.567954 | 27.1174 | 49.99387 | 86.05051 | 259.0688 | -4.657315 | 29.65023 | 49.99813 | 86.05051 | 259.0406 | -4.98453 | 31.71497 | 50.02153
74.5705 | 224.2551 | -4.565294 | 27.10794 | 49.99063 | 86.05549 | 259.1184 | -4.657514 | 29.64824 | 49.99091 | 86.05549 | 259.0918 | -4.984852 | 31.72119 | 50.00043
74.57384 | 224.2892 | -4.563941 | 27.10774 | 50.01332 | 86.0605 | 259.1688 | -4.657629 | 29.65218 | 50.04444 | 86.0605 | 259.1411 | -4.985131 | 31.72551 | 49.99692
74.57718 | 224.3236 | -4.562098 | 27.10768 | 50.00333 | 86.06551 | 259.2196 | -4.657691 | 29.6549 | 49.99618 | 86.06551 | 259.1922 | -4.98539 | 31.72376 | 50.00344
74.58218 | 224.3735 | -4.559797 | 27.1097 | 50.00053 | 86.0705 | 259.2693 | -4.657748 | 29.65584 | 50.00118 | 86.0705 | 259.2411 | -4.985706 | 31.72274 | 50.00974
74.58716 | 224.424 | -4.556993 | 27.10583 | 49.9844 | 86.0755 | 259.3195 | -4.657876 | 29.6556 | 50.00898 | 86.0755 | 259.2918 | -4.986026 | 31.72185 | 49.99565
74.5905 | 224.4572 | -4.55465 | 27.1001 | 49.9961 | 86.08051 | 259.3694 | -4.65804 | 29.65615 | 50.00244 | 86.08051 | 259.3416 | -4.986322 | 31.72516 | 49.97766
74.59384 | 224.4908 | -4.551534 | 27.09004 | 50.00686 | 86.08384 | 259.4022 | -4.658191 | 29.65926 | 49.96152 | 86.08384 | 259.3752 | -4.986508 | 31.7276 | 50.01007
74.59882 | 224.541 | -4.548766 | 27.08662 | 50.0001 | 86.08884 | 259.4521 | -4.658328 | 29.66438 | 50.00962 | 86.08884 | 259.4249 | -4.986828 | 31.73325 | 50.01234
74.60384 | 224.5912 | -4.547183 | 27.08883 | 50.02507 | 86.09384 | 259.503 | -4.65844 | 29.66724 | 50.00722 | 86.09384 | 259.4752 | -4.9871 | 31.73894 | 49.98402
74.60718 | 224.6246 | -4.546706 | 27.09602 | 49.95928 | 86.09882 | 259.5534 | -4.6586 | 29.668 | 49.98547 | 86.09882 | 259.5255 | -4.987343 | 31.74533 | 49.99066
74.6105 | 224.6584 | -4.545454 | 27.09597 | 50.00547 | 86.10382 | 259.6026 | -4.658828 | 29.66974 | 50.03139 | 86.10382 | 259.5756 | -4.987578 | 31.75275 | 50.01002
74.6155 | 224.7085 | -4.543063 | 27.08924 | 50.0126 | 86.10718 | 259.6356 | -4.658944 | 29.67134 | 49.98439 | 86.10718 | 259.6084 | -4.987796 | 31.7526 | 50.0025
74.6205 | 224.7594 | -4.541391 | 27.08519 | 49.99812 | 86.11218 | 259.6874 | -4.659102 | 29.66856 | 49.99659 | 86.11218 | 259.6597 | -4.988081 | 31.74576 | 49.99257
74.62384 | 224.7933 | -4.540898 | 27.08838 | 49.97604 | 86.11718 | 259.7368 | -4.659302 | 29.6633 | 50.02469 | 86.11718 | 259.7097 | -4.988374 | 31.74061 | 50.01961
74.62718 | 224.826 | -4.540338 | 27.0944 | 50.041 | 86.12218 | 259.7862 | -4.659503 | 29.6594 | 49.99116 | 86.12218 | 259.76 | -4.988705 | 31.74663 | 49.99328
74.6305 | 224.8595 | -4.539824 | 27.09703 | 49.98676 | 86.12718 | 259.8361 | -4.659688 | 29.66368 | 50.01944 | 86.12718 | 259.809 | -4.989028 | 31.7562 | 50.01498
74.6355 | 224.9098 | -4.538661 | 27.095 | 49.996 | 86.13218 | 259.8869 | -4.659898 | 29.677 | 49.98642 | 86.13218 | 259.8586 | -4.989316 | 31.75772 | 49.9955
74.6405 | 224.9604 | -4.537607 | 27.09256 | 50.01056 | 86.13718 | 259.9363 | -4.660039 | 29.68787 | 50.0174 | 86.13718 | 259.9087 | -4.989563 | 31.75451 | 50.02617
74.64384 | 224.9941 | -4.536684 | 27.09194 | 49.97914 | 86.14051 | 259.9702 | -4.6601 | 29.68529 | 49.99653 | 86.14051 | 259.942 | -4.989742 | 31.75366 | 50.00654
74.64718 | 225.0275 | -4.535738 | 27.09113 | 50.00262 | 86.14551 | 260.0191 | -4.660166 | 29.67204 | 49.9799 | 86.14551 | 259.993 | -4.990014 | 31.75467 | 50.00396
74.65218 | 225.0766 | -4.53502 | 27.09701 | 50.00824 | 86.15051 | 260.0701 | -4.660234 | 29.66305 | 50.02144 | 86.15051 | 260.0423 | -4.990222 | 31.7586 | 49.97221
74.65718 | 225.1281 | -4.534529 | 27.10055 | 49.97263 | 86.15551 | 260.1198 | -4.660354 | 29.66394 | 50.00824 | 86.15551 | 260.092 | -4.990442 | 31.76025 | 49.98489
74.6605 | 225.1605 | -4.534074 | 27.10059 | 50.03232 | 86.1605 | 260.1694 | -4.66054 | 29.66959 | 50.00082 | 86.1605 | 260.1418 | -4.990647 | 31.76768 | 50.03137
74.66382 | 225.1943 | -4.533583 | 27.1016 | 49.97675 | 86.1655 | 260.2195 | -4.660715 | 29.67797 | 49.9972 | 86.1655 | 260.1925 | -4.99088 | 31.76926 | 49.9961
74.66884 | 225.2449 | -4.532321 | 27.10206 | 50.0042 | 86.1705 | 260.2688 | -4.660809 | 29.68314 | 49.99659 | 86.1705 | 260.243 | -4.9911 | 31.76584 | 50.0137
74.67384 | 225.2946 | -4.531359 | 27.1062 | 49.99572 | 86.17384 | 260.3029 | -4.660886 | 29.68014 | 50.01478 | 86.17384 | 260.2761 | -4.991224 | 31.76062 | 49.98777
74.67718 | 225.3276 | -4.530948 | 27.1059 | 49.9911 | 86.17882 | 260.3528 | -4.66105 | 29.67463 | 49.99643 | 86.17882 | 260.3257 | -4.991383 | 31.76661 | 49.99516
74.6805 | 225.3621 | -4.530441 | 27.10088 | 49.99777 | 86.18384 | 260.4034 | -4.661197 | 29.66928 | 50.0012 | 86.18384 | 260.3754 | -4.991531 | 31.77709 | 49.9964
74.68384 | 225.3947 | -4.530113 | 27.09672 | 50.02293 | 86.18884 | 260.4523 | -4.661317 | 29.67078 | 49.99238 | 86.18884 | 260.4253 | -4.991708 | 31.77714 | 50.01314
74.68884 | 225.4454 | -4.529732 | 27.09216 | 50.00652 | 86.19384 | 260.5024 | -4.661369 | 29.67826 | 49.98828 | 86.19384 | 260.476 | -4.99188 | 31.77135 | 49.9794
74.69384 | 225.4957 | -4.529467 | 27.09436 | 49.98812 | 86.19718 | 260.5362 | -4.66141 | 29.68356 | 50.03613 | 86.19718 | 260.5096 | -4.991998 | 31.76987 | 49.97918
74.69718 | 225.5287 | -4.529298 | 27.09651 | 49.97354 | 86.20216 | 260.586 | -4.661511 | 29.68423 | 50.00564 | 86.20216 | 260.5591 | -4.992224 | 31.77384 | 50.02022
74.7005 | 225.5614 | -4.529068 | 27.09799 | 50.0247 | 86.20718 | 260.6365 | -4.66168 | 29.68196 | 49.95367 | 86.20718 | 260.6086 | -4.992416 | 31.77963 | 50.01142
74.7055 | 225.612 | -4.528442 | 27.09954 | 50.01463 | 86.21218 | 260.686 | -4.661824 | 29.68783 | 50.0025 | 86.21218 | 260.659 | -4.992539 | 31.78494 | 49.9959
74.7105 | 225.6624 | -4.52804 | 27.10604 | 49.99206 | 86.21718 | 260.7362 | -4.661907 | 29.69568 | 49.98461 | 86.21718 | 260.7092 | -4.992662 | 31.79014 | 49.97766
74.71384 | 225.6955 | -4.527572 | 27.1098 | 49.98234 | 86.22218 | 260.7863 | -4.661987 | 29.69584 | 50.01518 | 86.22218 | 260.759 | -4.992837 | 31.79304 | 50.00238
74.71718 | 225.7293 | -4.527265 | 27.11224 | 49.99561 | 86.22718 | 260.8366 | -4.66208 | 29.6973 | 50.02029 | 86.22718 | 260.8096 | -4.992998 | 31.79133 | 50.01433
74.72218 | 225.7791 | -4.526672 | 27.11169 | 50.0003 | 86.2305 | 260.8688 | -4.66219 | 29.69536 | 49.98945 | 86.2305 | 260.8421 | -4.993078 | 31.7873 | 49.98793
74.72718 | 225.8286 | -4.526246 | 27.11258 | 50.0063 | 86.23551 | 260.9184 | -4.662361 | 29.68909 | 50.00422 | 86.23551 | 260.8926 | -4.993164 | 31.77921 | 50.01084
74.7305 | 225.8618 | -4.525791 | 27.11298 | 50.00157 | 86.24051 | 260.9685 | -4.662496 | 29.6777 | 49.98321 | 86.24051 | 260.9422 | -4.993252 | 31.77848 | 49.98072
74.73384 | 225.8952 | -4.525312 | 27.11392 | 50.01609 | 86.2455 | 261.0198 | -4.662524 | 29.67804 | 49.99934 | 86.2455 | 260.9922 | -4.993372 | 31.78512 | 49.99994
74.73718 | 225.9298 | -4.52503 | 27.1165 | 50.00403 | 86.2505 | 261.0693 | -4.662576 | 29.68641 | 50.0281 | 86.2505 | 261.0421 | -4.993504 | 31.7887 | 50.01098
74.74218 | 225.9796 | -4.52468 | 27.11869 | 50.00161 | 86.25384 | 261.1027 | -4.662616 | 29.69066 | 50.00702 | 86.25384 | 261.0752 | -4.993616 | 31.78727 | 49.99492
74.74718 | 226.0293 | -4.52431 | 27.11612 | 49.9986 | 86.25884 | 261.1523 | -4.662678 | 29.69077 | 49.99426 | 86.25884 | 261.126 | -4.993766 | 31.78496 | 49.99334
74.7505 | 226.0627 | -4.52405 | 27.11245 | 49.98394 | 86.26384 | 261.2028 | -4.662743 | 29.68606 | 49.97906 | 86.26384 | 261.1752 | -4.993926 | 31.78697 | 49.98528
74.75384 | 226.0972 | -4.523793 | 27.10978 | 50.01948 | 86.26882 | 261.2522 | -4.6629 | 29.68422 | 50.00846 | 86.26882 | 261.2254 | -4.994056 | 31.7917 | 50.0163
74.75884 | 226.1466 | -4.523346 | 27.1095 | 50.00011 | 86.27384 | 261.3021 | -4.663094 | 29.68413 | 49.99772 | 86.27384 | 261.2767 | -4.994138 | 31.79255 | 49.99537
74.76384 | 226.197 | -4.523052 | 27.11333 | 49.9812 | 86.27884 | 261.3528 | -4.663275 | 29.68869 | 49.99966 | 86.27884 | 261.3262 | -4.994201 | 31.79164 | 49.99537
74.76716 | 226.2296 | -4.522896 | 27.11786 | 50.01883 | 86.28384 | 261.4032 | -4.663406 | 29.69092 | 50.00779 | 86.28384 | 261.3752 | -4.99435 | 31.78863 | 49.99015
74.7705 | 226.2616 | -4.52269 | 27.11917 | 49.99688 | 86.28718 | 261.436 | -4.663464 | 29.69084 | 49.9785 | 86.28718 | 261.4082 | -4.994488 | 31.78794 | 50.00537
74.7755 | 226.3122 | -4.522316 | 27.11389 | 50.0005 | 86.29218 | 261.4861 | -4.66355 | 29.69205 | 50.00152 | 86.29218 | 261.4588 | -4.994734 | 31.78795 | 50.00965
74.7805 | 226.3628 | -4.521962 | 27.1069 | 50.00631 | 86.29718 | 261.5362 | -4.66364 | 29.69168 | 50.0314 | 86.29718 | 261.5099 | -4.99494 | 31.79207 | 49.96338
74.78384 | 226.3965 | -4.521735 | 27.10596 | 50.01724 | 86.30218 | 261.5858 | -4.663758 | 29.6894 | 49.99904 | 86.30218 | 261.5593 | -4.99509 | 31.7953 | 50.00796
74.78718 | 226.431 | -4.521554 | 27.11098 | 49.98863 | 86.30718 | 261.6357 | -4.663865 | 29.68802 | 49.99365 | 86.30718 | 261.61 | -4.99516 | 31.79319 | 50.01019
74.7905 | 226.4639 | -4.521381 | 27.11338 | 50.005 | 86.31218 | 261.6868 | -4.664026 | 29.69519 | 50.00195 | 86.31218 | 261.6594 | -4.99526 | 31.78972 | 49.99964
74.7955 | 226.5139 | -4.521086 | 27.11256 | 49.99588 | 86.31718 | 261.7362 | -4.664231 | 29.6999 | 49.9955 | 86.31718 | 261.7094 | -4.995486 | 31.7889 | 49.99527
74.8005 | 226.5634 | -4.52081 | 27.11268 | 49.99176 | 86.3205 | 261.7688 | -4.664368 | 29.69932 | 50.02235 | 86.3205 | 261.7429 | -4.995716 | 31.79416 | 49.99882
74.80384 | 226.5972 | -4.520619 | 27.11562 | 50.00578 | 86.3255 | 261.8188 | -4.664503 | 29.69466 | 50.0035 | 86.3255 | 261.7927 | -4.995954 | 31.80037 | 50.0096
74.80718 | 226.6302 | -4.52044 | 27.11852 | 50.01712 | 86.33051 | 261.8682 | -4.664654 | 29.69175 | 49.97685 | 86.33051 | 261.8424 | -4.996102 | 31.80181 | 49.9775
74.81216 | 226.6797 | -4.520162 | 27.11826 | 50.0017 | 86.33551 | 261.9196 | -4.664878 | 29.69369 | 50.00616 | 86.33551 | 261.8928 | -4.996225 | 31.80015 | 49.9965
74.81718 | 226.7294 | -4.519805 | 27.11651 | 49.98606 | 86.34051 | 261.9703 | -4.665064 | 29.69898 | 50.01627 | 86.34051 | 261.9433 | -4.9964 | 31.80226 | 50.00748
74.8205 | 226.7628 | -4.51951 | 27.1171 | 50.02002 | 86.34384 | 262.0044 | -4.665144 | 29.70398 | 49.98059 | 86.34384 | 261.9763 | -4.99655 | 31.80346 | 50.00187
74.82384 | 226.797 | -4.51922 | 27.11728 | 49.98933 | 86.34882 | 262.0531 | -4.665213 | 29.70605 | 50.00575 | 86.34882 | 262.0262 | -4.996796 | 31.80473 | 50.00519
74.82718 | 226.8303 | -4.518986 | 27.11425 | 50.02085 | 86.35382 | 262.1025 | -4.665384 | 29.70374 | 49.99432 | 86.35382 | 262.076 | -4.997036 | 31.8052 | 50.00052
74.83218 | 226.8794 | -4.518671 | 27.11195 | 49.99738 | 86.35884 | 262.1528 | -4.665654 | 29.70201 | 50.00498 | 86.35884 | 262.126 | -4.997235 | 31.80669 | 49.98932
74.83716 | 226.9293 | -4.518352 | 27.11076 | 50.00915 | 86.36384 | 262.2022 | -4.665898 | 29.70264 | 50.01456 | 86.36384 | 262.1765 | -4.997403 | 31.80564 | 50.01616
74.8405 | 226.9624 | -4.518124 | 27.10996 | 49.99444 | 86.36884 | 262.2532 | -4.66603 | 29.69804 | 49.9925 | 86.36884 | 262.226 | -4.997578 | 31.80513 | 50.00938
74.84384 | 226.9966 | -4.517914 | 27.10778 | 50.00646 | 86.37384 | 262.303 | -4.666132 | 29.69421 | 50.00708 | 86.37384 | 262.2762 | -4.99776 | 31.80808 | 49.9978
74.84882 | 227.0463 | -4.51758 | 27.10488 | 49.98728 | 86.37718 | 262.3362 | -4.666222 | 29.696 | 49.98612 | 86.37718 | 262.31 | -4.997852 | 31.81021 | 49.99946
74.85384 | 227.0963 | -4.517229 | 27.10688 | 49.99716 | 86.38218 | 262.3862 | -4.666418 | 29.69869 | 49.99295 | 86.38218 | 262.3591 | -4.997967 | 31.80884 | 49.98524
74.85718 | 227.13 | -4.517016 | 27.11054 | 50.03066 | 86.38718 | 262.4363 | -4.666611 | 29.70087 | 50.02276 | 86.38718 | 262.4098 | -4.99809 | 31.80293 | 50.02984
74.8605 | 227.1636 | -4.51684 | 27.113 | 49.99198 | 86.39218 | 262.486 | -4.666776 | 29.70503 | 50.0065 | 86.39218 | 262.4598 | -4.998238 | 31.80459 | 49.99488
74.8655 | 227.213 | -4.516562 | 27.10689 | 49.99582 | 86.39718 | 262.535 | -4.666907 | 29.70913 | 49.98814 | 86.39718 | 262.5102 | -4.998352 | 31.80954 | 49.97602
74.8705 | 227.263 | -4.516294 | 27.0953 | 49.99646 | 86.40051 | 262.5697 | -4.667014 | 29.70698 | 50.00486 | 86.40051 | 262.543 | -4.998459 | 31.81478 | 50.00966
74.87384 | 227.2954 | -4.516116 | 27.0906 | 50.0148 | 86.40551 | 262.6202 | -4.667144 | 29.70568 | 49.99684 | 86.40551 | 262.5928 | -4.998636 | 31.8128 | 50.00053
74.87718 | 227.3301 | -4.515958 | 27.08978 | 49.99586 | 86.4105 | 262.6696 | -4.667256 | 29.70998 | 49.99812 | 86.4105 | 262.6426 | -4.998793 | 31.81449 | 49.98597
74.8805 | 227.3642 | -4.515828 | 27.09582 | 49.97545 | 86.4155 | 262.7191 | -4.667419 | 29.7132 | 49.99189 | 86.4155 | 262.6937 | -4.99887 | 31.81771 | 50.00466
74.8855 | 227.4136 | -4.51561 | 27.10768 | 50.00794 | 86.4205 | 262.7698 | -4.667632 | 29.70942 | 50.05085 | 86.4205 | 262.7436 | -4.998941 | 31.82205 | 50.013
74.8905 | 227.4633 | -4.515394 | 27.1179 | 50.0055 | 86.42551 | 262.8198 | -4.667785 | 29.70764 | 49.98641 | 86.42551 | 262.793 | -4.999122 | 31.81972 | 50.00692
74.89384 | 227.4966 | -4.515213 | 27.12077 | 49.99354 | 86.43051 | 262.8701 | -4.667858 | 29.70803 | 50.00961 | 86.43051 | 262.8424 | -4.99936 | 31.8168 | 49.985
74.89718 | 227.5303 | -4.515013 | 27.11961 | 50.00622 | 86.43384 | 262.903 | -4.667938 | 29.71209 | 50.01806 | 86.43384 | 262.8767 | -4.999483 | 31.8176 | 49.99624
74.90218 | 227.5799 | -4.514724 | 27.11644 | 50.00002 | 86.43884 | 262.9518 | -4.668148 | 29.7182 | 49.97836 | 86.43884 | 262.9266 | -4.999604 | 31.82284 | 49.99648
74.90718 | 227.6287 | -4.514466 | 27.11079 | 50.00157 | 86.44384 | 263.0028 | -4.668378 | 29.72436 | 50.02131 | 86.44384 | 262.976 | -4.999678 | 31.82519 | 50.02
74.9105 | 227.6621 | -4.514372 | 27.10619 | 49.97688 | 86.44884 | 263.0524 | -4.6685 | 29.72418 | 50.00625 | 86.44884 | 263.026 | -4.999758 | 31.82173 | 50.00506
74.91382 | 227.6968 | -4.514243 | 27.10276 | 50.02558 | 86.45382 | 263.1028 | -4.66861 | 29.72346 | 49.99593 | 86.45382 | 263.0756 | -4.999886 | 31.82124 | 50.01304
74.91884 | 227.7463 | -4.514017 | 27.10535 | 50.00302 | 86.45882 | 263.1528 | -4.668713 | 29.72531 | 50.0023 | 86.45882 | 263.1265 | -5.000024 | 31.82472 | 49.99519
74.92384 | 227.796 | -4.513706 | 27.11226 | 49.99402 | 86.46384 | 263.2026 | -4.668766 | 29.72844 | 50.00338 | 86.46384 | 263.176 | -5.000116 | 31.82995 | 49.99484
74.92718 | 227.8282 | -4.513506 | 27.11208 | 49.9985 | 86.46718 | 263.2359 | -4.668783 | 29.72961 | 49.97736 | 86.46718 | 263.2097 | -5.000152 | 31.83289 | 50.00654
74.9305 | 227.8624 | -4.513334 | 27.10664 | 50.00747 | 86.47218 | 263.2866 | -4.668914 | 29.72656 | 50.01506 | 86.47218 | 263.26 | -5.000266 | 31.83706 | 50.002
74.93384 | 227.8959 | -4.513194 | 27.09787 | 49.97834 | 86.47718 | 263.3372 | -4.669124 | 29.72291 | 50.00306 | 86.47718 | 263.3104 | -5.000378 | 31.83496 | 50.0143
74.93884 | 227.9459 | -4.512986 | 27.09356 | 49.99368 | 86.48218 | 263.3866 | -4.669363 | 29.72385 | 49.97798 | 86.48218 | 263.3599 | -5.00051 | 31.82944 | 49.99344
74.94384 | 227.9966 | -4.512744 | 27.09822 | 50.00407 | 86.48718 | 263.4376 | -4.669512 | 29.72733 | 50.01032 | 86.48718 | 263.4095 | -5.000674 | 31.8282 | 50.00561
74.94718 | 228.0301 | -4.512531 | 27.101 | 50.0167 | 86.49051 | 263.4705 | -4.669583 | 29.73051 | 50.02606 | 86.49051 | 263.443 | -5.000776 | 31.83312 | 49.98574
74.9505 | 228.063 | -4.512324 | 27.09983 | 49.965 | 86.4955 | 263.5196 | -4.669678 | 29.73172 | 50.00797 | 86.4955 | 263.4937 | -5.000866 | 31.84006 | 49.99778
74.9555 | 228.1136 | -4.512146 | 27.09867 | 50.01021 | 86.5005 | 263.5694 | -4.66982 | 29.73398 | 49.9867 | 86.5005 | 263.5436 | -5.000884 | 31.84094 | 49.99978
74.9605 | 228.1622 | -4.512014 | 27.1011 | 49.97594 | 86.50551 | 263.62 | -4.669946 | 29.73218 | 49.98813 | 86.50551 | 263.5936 | -5.000981 | 31.8355 | 50.00682
74.96384 | 228.1961 | -4.511902 | 27.10239 | 50.0175 | 86.51051 | 263.6705 | -4.670102 | 29.73127 | 50.00664 | 86.51051 | 263.644 | -5.001149 | 31.83647 | 50.01321
74.96718 | 228.2295 | -4.511746 | 27.09963 | 49.98869 | 86.51551 | 263.7197 | -4.670266 | 29.7296 | 49.99518 | 86.51551 | 263.6935 | -5.001304 | 31.84564 | 50.00697
74.97218 | 228.2794 | -4.51156 | 27.09323 | 49.98354 | 86.5205 | 263.7694 | -4.670448 | 29.73344 | 49.98544 | 86.5205 | 263.7432 | -5.001428 | 31.8538 | 50.0007
74.97718 | 228.3298 | -4.511422 | 27.09513 | 50.02969 | 86.52384 | 263.8035 | -4.670589 | 29.73777 | 49.99635 | 86.52384 | 263.7764 | -5.001553 | 31.85364 | 49.96102
74.9805 | 228.3627 | -4.511344 | 27.0999 | 49.99176 | 86.52884 | 263.8525 | -4.67075 | 29.7471 | 50.00434 | 86.52884 | 263.8266 | -5.001776 | 31.85594 | 50.0037
74.98384 | 228.3971 | -4.511276 | 27.1032 | 49.99797 | 86.53384 | 263.9033 | -4.670832 | 29.74774 | 50.02391 | 86.53384 | 263.8776 | -5.001954 | 31.86305 | 49.99254
74.98718 | 228.4288 | -4.511217 | 27.10336 | 50.01516 | 86.53882 | 263.9535 | -4.670866 | 29.74173 | 50.0008 | 86.53882 | 263.9265 | -5.002074 | 31.864 | 50.00569
74.99218 | 228.4788 | -4.511054 | 27.10259 | 49.99551 | 86.54384 | 264.0038 | -4.670922 | 29.73785 | 50.0126 | 86.54384 | 263.977 | -5.002206 | 31.85483 | 50.02877
74.99718 | 228.5285 | -4.510802 | 27.10318 | 49.99484 | 86.54718 | 264.0372 | -4.671006 | 29.73976 | 50.00317 | 86.54718 | 264.0104 | -5.002282 | 31.84838 | 49.97584
75.0005 | 228.5618 | -4.510617 | 27.09952 | 49.9752 | 86.55218 | 264.0861 | -4.6712 | 29.74437 | 49.98581 | 86.55218 | 264.0604 | -5.002354 | 31.84913 | 49.99328
75.00384 | 228.5947 | -4.510465 | 27.09233 | 49.98597 | 86.55718 | 264.1362 | -4.671432 | 29.7474 | 50.01424 | 86.55718 | 264.11 | -5.00241 | 31.85606 | 50.01186
75.00884 | 228.6457 | -4.510293 | 27.08432 | 49.99488 | 86.56218 | 264.1859 | -4.671628 | 29.74703 | 49.98656 | 86.56218 | 264.16 | -5.002474 | 31.86077 | 50.00674
75.01384 | 228.6954 | -4.51014 | 27.08564 | 50.01202 | 86.56718 | 264.236 | -4.671788 | 29.74398 | 50.00803 | 86.56718 | 264.2095 | -5.002544 | 31.8631 | 49.985
75.01716 | 228.7287 | -4.510039 | 27.09156 | 50.003 | 86.57218 | 264.2862 | -4.671954 | 29.74546 | 50.00517 | 86.57218 | 264.2594 | -5.002712 | 31.86718 | 50.01822
75.0205 | 228.761 | -4.509948 | 27.09532 | 49.99291 | 86.57718 | 264.3369 | -4.672111 | 29.75322 | 49.9786 | 86.57718 | 264.3094 | -5.002898 | 31.8695 | 49.96892
75.0255 | 228.8112 | -4.50975 | 27.0918 | 50.01848 | 86.58051 | 264.37 | -4.6722 | 29.76052 | 50.01819 | 86.58051 | 264.3432 | -5.002991 | 31.86706 | 50.02356
75.0305 | 228.861 | -4.50957 | 27.0851 | 49.97052 | 86.58551 | 264.42 | -4.6723 | 29.76984 | 49.98621 | 86.58551 | 264.3936 | -5.003078 | 31.8603 | 49.989
75.03384 | 228.8952 | -4.509488 | 27.08256 | 49.99262 | 86.59051 | 264.4697 | -4.672438 | 29.76944 | 50.07221 | 86.59051 | 264.4434 | -5.003149 | 31.85775 | 50.01457
75.03718 | 228.9292 | -4.509444 | 27.08532 | 50.02165 | 86.59551 | 264.5188 | -4.672626 | 29.76002 | 49.96918 | 86.59551 | 264.4932 | -5.003212 | 31.86127 | 50.00717
75.0405 | 228.9621 | -4.509416 | 27.08728 | 49.98191 | 86.6005 | 264.5694 | -4.6728 | 29.75273 | 50.00944 | 86.6005 | 264.543 | -5.003227 | 31.86701 | 50.00856
75.0455 | 229.011 | -4.50927 | 27.08732 | 49.99913 | 86.6055 | 264.6199 | -4.6729 | 29.75648 | 49.99756 | 86.6055 | 264.593 | -5.003386 | 31.8698 | 49.9886
75.0505 | 229.0613 | -4.50914 | 27.0861 | 49.9968 | 86.61051 | 264.6709 | -4.672959 | 29.75874 | 50.01384 | 86.61051 | 264.6437 | -5.003666 | 31.86633 | 50.0114
75.05384 | 229.0951 | -4.509067 | 27.08608 | 50.01488 | 86.61384 | 264.7028 | -4.673038 | 29.75764 | 50.00347 | 86.61384 | 264.677 | -5.003844 | 31.86176 | 49.98718
75.05718 | 229.1286 | -4.509024 | 27.08765 | 50.01156 | 86.61884 | 264.753 | -4.673227 | 29.75617 | 50.00838 | 86.61884 | 264.7264 | -5.003934 | 31.85826 | 50.00779
75.06216 | 229.1777 | -4.508933 | 27.0857 | 49.99496 | 86.62384 | 264.803 | -4.673433 | 29.7557 | 50.00396 | 86.62384 | 264.7759 | -5.004089 | 31.86006 | 49.98511
75.06718 | 229.2282 | -4.508844 | 27.08346 | 49.98698 | 86.62882 | 264.8528 | -4.673578 | 29.75641 | 49.98398 | 86.62882 | 264.8258 | -5.004312 | 31.86936 | 50.0016
75.0705 | 229.261 | -4.508791 | 27.08258 | 50.02025 | 86.63384 | 264.9016 | -4.673703 | 29.7617 | 49.99369 | 86.63384 | 264.8755 | -5.004438 | 31.87692 | 49.98609
75.07384 | 229.2949 | -4.508768 | 27.08126 | 49.9894 | 86.63718 | 264.9356 | -4.67382 | 29.76694 | 50.0219 | 86.63718 | 264.9082 | -5.004454 | 31.8782 | 50.01219
75.07884 | 229.345 | -4.508712 | 27.08148 | 50.00128 | 86.64218 | 264.9856 | -4.674008 | 29.76789 | 49.9907 | 86.64218 | 264.959 | -5.004498 | 31.8716 | 49.98918
75.08384 | 229.3946 | -4.508683 | 27.07998 | 49.98759 | 86.64718 | 265.036 | -4.67414 | 29.76279 | 50.01156 | 86.64718 | 265.0096 | -5.004624 | 31.86518 | 50.01148
75.08716 | 229.4275 | -4.508672 | 27.07612 | 50.00472 | 86.65218 | 265.0856 | -4.674267 | 29.75938 | 50.00082 | 86.65218 | 265.0596 | -5.004824 | 31.86217 | 50.01846
75.0905 | 229.4616 | -4.508644 | 27.07205 | 50.01684 | 86.65718 | 265.136 | -4.674392 | 29.75986 | 50.00166 | 86.65718 | 265.109 | -5.00501 | 31.86468 | 49.99087
75.09384 | 229.4944 | -4.5086 | 27.06844 | 50.00421 | 86.66218 | 265.1856 | -4.674566 | 29.75998 | 49.99928 | 86.66218 | 265.1588 | -5.0051 | 31.86965 | 49.99564
75.09882 | 229.5438 | -4.508588 | 27.06606 | 49.99085 | 86.66718 | 265.2358 | -4.674727 | 29.7607 | 50.0015 | 86.66718 | 265.209 | -5.005224 | 31.87007 | 49.99643
75.10384 | 229.5945 | -4.508603 | 27.06577 | 50.0069 | 86.6705 | 265.2698 | -4.674848 | 29.7613 | 50.0317 | 86.6705 | 265.2424 | -5.005379 | 31.86741 | 50.01478
75.10718 | 229.6281 | -4.508628 | 27.07056 | 49.98606 | 86.67551 | 265.3203 | -4.675032 | 29.76696 | 49.98831 | 86.67551 | 265.2922 | -5.005644 | 31.86533 | 49.9935
75.1105 | 229.6611 | -4.50859 | 27.0758 | 50.00435 | 86.68051 | 265.3691 | -4.675198 | 29.76993 | 50.00976 | 86.68051 | 265.343 | -5.005846 | 31.8665 | 50.00565
75.1155 | 229.7114 | -4.50848 | 27.08053 | 50.00949 | 86.6855 | 265.4187 | -4.675402 | 29.76906 | 49.99663 | 86.6855 | 265.3924 | -5.005988 | 31.87435 | 50.00383
75.1205 | 229.7604 | -4.508403 | 27.07639 | 49.99468 | 86.69051 | 265.4685 | -4.6756 | 29.7656 | 49.984 | 86.69051 | 265.4433 | -5.006162 | 31.88305 | 49.98002
75.12384 | 229.793 | -4.50839 | 27.0711 | 50.03 | 86.69384 | 265.502 | -4.675736 | 29.7633 | 50.01166 | 86.69384 | 265.476 | -5.00631 | 31.8847 | 49.995
75.12718 | 229.8268 | -4.508408 | 27.06928 | 49.97617 | 86.69884 | 265.5531 | -4.675903 | 29.7644 | 50.02334 | 86.69884 | 265.5266 | -5.006578 | 31.87688 | 50.00412
75.13218 | 229.8772 | -4.50845 | 27.07117 | 49.9914 | 86.70382 | 265.6028 | -4.676083 | 29.77058 | 50.03054 | 86.70382 | 265.5757 | -5.006817 | 31.87184 | 50.03176
75.13718 | 229.9274 | -4.5085 | 27.07623 | 49.99132 | 86.70882 | 265.653 | -4.676267 | 29.78006 | 50.00478 | 86.70882 | 265.626 | -5.006954 | 31.87959 | 49.98733
75.1405 | 229.9609 | -4.508519 | 27.07446 | 50.0135 | 86.71384 | 265.7028 | -4.676489 | 29.78128 | 50.00049 | 86.71384 | 265.6768 | -5.007114 | 31.88631 | 50.01124
75.14384 | 229.9936 | -4.508511 | 27.06838 | 49.97205 | 86.71884 | 265.7531 | -4.676766 | 29.77474 | 49.98734 | 86.71884 | 265.7269 | -5.007353 | 31.88548 | 49.99
75.14718 | 230.0281 | -4.50852 | 27.06391 | 50.00084 | 86.72384 | 265.8027 | -4.677122 | 29.76935 | 50.02695 | 86.72384 | 265.7768 | -5.007752 | 31.88278 | 50.0178
75.15218 | 230.078 | -4.50856 | 27.0667 | 50.00796 | 86.72718 | 265.8362 | -4.677361 | 29.76834 | 49.96756 | 86.72718 | 265.8096 | -5.007961 | 31.88024 | 50.00446
75.15718 | 230.1279 | -4.508619 | 27.06982 | 50.01176 | 86.73218 | 265.8864 | -4.677571 | 29.76898 | 49.99981 | 86.73218 | 265.8594 | -5.008225 | 31.8706 | 49.99676
75.1605 | 230.1608 | -4.508641 | 27.069 | 49.97162 | 86.73718 | 265.9354 | -4.6777 | 29.76976 | 49.99998 | 86.73718 | 265.9086 | -5.008452 | 31.8632 | 49.99028
75.16382 | 230.1933 | -4.508629 | 27.06588 | 50.02422 | 86.74218 | 265.986 | -4.677853 | 29.77094 | 50.00881 | 86.74218 | 265.9595 | -5.008756 | 31.86982 | 50.00632
75.16884 | 230.2442 | -4.508653 | 27.06218 | 50.0048 | 86.74718 | 266.0375 | -4.678049 | 29.77262 | 50.02598 | 86.74718 | 266.0102 | -5.009015 | 31.88059 | 50.00377
75.17384 | 230.2942 | -4.508668 | 27.05872 | 49.98325 | 86.75218 | 266.0863 | -4.678273 | 29.77815 | 49.98054 | 86.75218 | 266.0606 | -5.009206 | 31.88175 | 50.0055
75.17718 | 230.3281 | -4.508691 | 27.05631 | 49.99581 | 86.75718 | 266.137 | -4.678531 | 29.78225 | 50.01216 | 86.75718 | 266.1107 | -5.009378 | 31.87682 | 49.9692
75.1805 | 230.3616 | -4.50875 | 27.05683 | 49.99896 | 86.76051 | 266.1692 | -4.678705 | 29.78179 | 49.9717 | 86.76051 | 266.1432 | -5.0095 | 31.87259 | 50.00014
75.18384 | 230.394 | -4.508818 | 27.06037 | 49.9919 | 86.76551 | 266.2194 | -4.67893 | 29.78296 | 50.0103 | 86.76551 | 266.1926 | -5.009693 | 31.87065 | 50.01668
75.18884 | 230.4445 | -4.508924 | 27.06491 | 50.00558 | 86.7705 | 266.2696 | -4.679111 | 29.79004 | 50.02454 | 86.7705 | 266.2434 | -5.00985 | 31.8732 | 49.9907
75.19384 | 230.4949 | -4.509 | 27.06256 | 50.02092 | 86.7755 | 266.3197 | -4.679394 | 29.79364 | 49.97641 | 86.7755 | 266.293 | -5.01002 | 31.88128 | 49.99659
75.19718 | 230.5276 | -4.509018 | 27.05935 | 49.98174 | 86.78051 | 266.3695 | -4.679724 | 29.78858 | 50.01802 | 86.78051 | 266.343 | -5.010201 | 31.88634 | 50.0028
75.2005 | 230.5605 | -4.509047 | 27.05696 | 50.01109 | 86.78384 | 266.4032 | -4.679902 | 29.7845 | 50.02018 | 86.78384 | 266.377 | -5.010309 | 31.88884 | 50.0007
75.2055 | 230.6116 | -4.509082 | 27.06151 | 50.00076 | 86.78882 | 266.4534 | -4.680084 | 29.7873 | 49.99825 | 86.78882 | 266.4267 | -5.01043 | 31.89027 | 49.99717
75.2105 | 230.6608 | -4.509136 | 27.06784 | 49.97032 | 86.79384 | 266.5027 | -4.680241 | 29.79289 | 49.99199 | 86.79384 | 266.4752 | -5.010574 | 31.89126 | 50.00442
75.21384 | 230.6926 | -4.509203 | 27.07033 | 50.00824 | 86.79884 | 266.553 | -4.680494 | 29.79242 | 50.00072 | 86.79884 | 266.5264 | -5.010794 | 31.89088 | 49.99676
75.21718 | 230.727 | -4.509281 | 27.06855 | 50.00205 | 86.80382 | 266.6031 | -4.680765 | 29.79375 | 50.01261 | 86.80382 | 266.5772 | -5.010944 | 31.89154 | 50.00594
75.22218 | 230.7765 | -4.509333 | 27.0591 | 50.00032 | 86.80884 | 266.653 | -4.680925 | 29.79691 | 49.98532 | 86.80884 | 266.6266 | -5.011168 | 31.89456 | 50.00094
75.22718 | 230.8268 | -4.509336 | 27.04882 | 49.95307 | 86.81384 | 266.7027 | -4.681064 | 29.80311 | 49.99384 | 86.81384 | 266.6761 | -5.011413 | 31.89869 | 50.03144
75.2305 | 230.8602 | -4.509352 | 27.04857 | 50.03522 | 86.81718 | 266.7356 | -4.681204 | 29.80513 | 50.02197 | 86.81718 | 266.7096 | -5.0116 | 31.90156 | 50
75.23384 | 230.8937 | -4.509442 | 27.05311 | 50.0088 | 86.82218 | 266.7869 | -4.681439 | 29.8045 | 49.99756 | 86.82218 | 266.7596 | -5.011746 | 31.9043 | 49.98922
75.23718 | 230.9269 | -4.50956 | 27.05912 | 49.97872 | 86.82718 | 266.8374 | -4.681612 | 29.80186 | 50.00916 | 86.82718 | 266.809 | -5.011892 | 31.90648 | 50.01617
75.24218 | 230.977 | -4.509662 | 27.06448 | 50.00548 | 86.83218 | 266.8867 | -4.681783 | 29.80092 | 49.99948 | 86.83218 | 266.86 | -5.012107 | 31.905 | 50.00058
75.24718 | 231.0274 | -4.509678 | 27.064 | 49.99429 | 86.83718 | 266.9361 | -4.681972 | 29.80361 | 49.99524 | 86.83718 | 266.9102 | -5.012376 | 31.90233 | 49.97968
75.2505 | 231.061 | -4.509692 | 27.06315 | 49.96723 | 86.84051 | 266.9692 | -4.682126 | 29.8109 | 50.00665 | 86.84051 | 266.9437 | -5.012535 | 31.9017 | 49.98709
75.25384 | 231.0941 | -4.509744 | 27.06358 | 49.99962 | 86.84551 | 267.0203 | -4.68237 | 29.8198 | 50.00104 | 86.84551 | 266.9934 | -5.01269 | 31.90752 | 50.00288
75.25884 | 231.1435 | -4.50985 | 27.06607 | 50.01266 | 86.8505 | 267.0696 | -4.682594 | 29.817 | 49.9766 | 86.8505 | 267.0437 | -5.012824 | 31.91322 | 49.96895
75.26384 | 231.1944 | -4.509972 | 27.07121 | 49.98092 | 86.8555 | 267.1192 | -4.682838 | 29.80888 | 50.00614 | 86.8555 | 267.0936 | -5.01303 | 31.9128 | 50.01963
75.26716 | 231.2266 | -4.510066 | 27.0722 | 50.0109 | 86.86051 | 267.1694 | -4.68308 | 29.80672 | 50.00061 | 86.86051 | 267.1435 | -5.013258 | 31.90886 | 49.99412
75.2705 | 231.2604 | -4.510152 | 27.07291 | 49.97926 | 86.86551 | 267.22 | -4.6833 | 29.80982 | 50.00696 | 86.86551 | 267.1939 | -5.013488 | 31.91037 | 50.00004
75.2755 | 231.3115 | -4.510279 | 27.07112 | 50.01437 | 86.87051 | 267.27 | -4.683492 | 29.8113 | 49.99756 | 86.87051 | 267.2441 | -5.013619 | 31.91142 | 49.99844
75.2805 | 231.3617 | -4.510406 | 27.06848 | 49.97326 | 86.87384 | 267.303 | -4.68361 | 29.81076 | 49.99156 | 86.87384 | 267.2766 | -5.013674 | 31.9102 | 49.96826
75.28384 | 231.3946 | -4.510506 | 27.07058 | 49.99331 | 86.87882 | 267.353 | -4.683768 | 29.80807 | 49.99572 | 86.87882 | 267.3265 | -5.013759 | 31.91017 | 50.01953
75.28718 | 231.4274 | -4.510629 | 27.07437 | 50.0218 | 86.88384 | 267.4039 | -4.683918 | 29.8112 | 49.99644 | 86.88384 | 267.377 | -5.01392 | 31.91378 | 49.98628
75.2905 | 231.4601 | -4.510766 | 27.0779 | 50.01328 | 86.88884 | 267.4528 | -4.684028 | 29.81716 | 50.00434 | 86.88884 | 267.4266 | -5.01411 | 31.91067 | 49.9959
75.2955 | 231.5108 | -4.510959 | 27.07502 | 49.98936 | 86.89384 | 267.5018 | -4.684146 | 29.82096 | 50.01611 | 86.89384 | 267.4771 | -5.01429 | 31.90733 | 50.00272
75.3005 | 231.5608 | -4.511093 | 27.07127 | 49.98016 | 86.89884 | 267.5533 | -4.684307 | 29.82142 | 49.98686 | 86.89884 | 267.5273 | -5.014416 | 31.91434 | 49.99161
75.30384 | 231.5942 | -4.511196 | 27.07363 | 50.0185 | 86.90384 | 267.6037 | -4.68445 | 29.82462 | 50.00809 | 86.90384 | 267.577 | -5.014555 | 31.92222 | 49.99759
75.30718 | 231.6279 | -4.511306 | 27.0767 | 50.00462 | 86.90718 | 267.6371 | -4.684544 | 29.82623 | 49.9942 | 86.90718 | 267.6098 | -5.01469 | 31.9208 | 50.00723
75.31216 | 231.677 | -4.511458 | 27.07392 | 49.99876 | 86.91218 | 267.6865 | -4.68465 | 29.8267 | 50.00498 | 86.91218 | 267.6603 | -5.014824 | 31.91266 | 49.9884
75.31718 | 231.7272 | -4.511516 | 27.06063 | 50.003 | 86.91718 | 267.736 | -4.684784 | 29.8312 | 49.99893 | 86.91718 | 267.7107 | -5.014922 | 31.91393 | 50.01138
75.3205 | 231.7601 | -4.511558 | 27.05442 | 49.99292 | 86.92218 | 267.7861 | -4.684904 | 29.83576 | 50.0106 | 86.92218 | 267.7604 | -5.015018 | 31.91928 | 49.98611
75.32384 | 231.7937 | -4.511628 | 27.05536 | 50.00606 | 86.92718 | 267.8372 | -4.685097 | 29.83636 | 49.96814 | 86.92718 | 267.8104 | -5.01516 | 31.92091 | 50.0315
75.32884 | 231.8446 | -4.511756 | 27.0657 | 50.01074 | 86.93051 | 267.8698 | -4.68523 | 29.83237 | 49.99988 | 86.93051 | 267.843 | -5.015216 | 31.92146 | 49.98438
75.33384 | 231.8944 | -4.511894 | 27.07535 | 49.97759 | 86.9355 | 267.92 | -4.685438 | 29.82974 | 50.02055 | 86.9355 | 267.893 | -5.015299 | 31.92498 | 49.9956
75.33716 | 231.9277 | -4.512006 | 27.07482 | 49.98656 | 86.94051 | 267.9689 | -4.685611 | 29.8334 | 50.00048 | 86.94051 | 267.9436 | -5.01537 | 31.92666 | 50.01836
75.3405 | 231.9606 | -4.51216 | 27.07328 | 50.00446 | 86.9455 | 268.019 | -4.685738 | 29.83775 | 49.98734 | 86.9455 | 267.9938 | -5.015484 | 31.9261 | 49.98624
75.34384 | 231.9934 | -4.512324 | 27.0726 | 50.03242 | 86.9505 | 268.0692 | -4.685833 | 29.83679 | 49.9956 | 86.9505 | 268.0434 | -5.015663 | 31.93016 | 50.00178
75.34882 | 232.0442 | -4.512503 | 27.0747 | 49.99234 | 86.95551 | 268.1209 | -4.685944 | 29.83078 | 49.99931 | 86.95551 | 268.0942 | -5.01583 | 31.93646 | 49.99441
75.35384 | 232.0955 | -4.512676 | 27.07398 | 50.00392 | 86.96051 | 268.17 | -4.686133 | 29.83269 | 50.01561 | 86.96051 | 268.1442 | -5.015893 | 31.93698 | 50.00883
75.35718 | 232.1276 | -4.512773 | 27.07321 | 49.99316 | 86.96384 | 268.2034 | -4.686261 | 29.83878 | 49.98041 | 86.96384 | 268.177 | -5.0159 | 31.93793 | 50.00221
75.3605 | 232.1605 | -4.512886 | 27.07382 | 49.98264 | 86.96884 | 268.2533 | -4.686388 | 29.84517 | 49.96758 | 86.96884 | 268.2266 | -5.015934 | 31.94078 | 49.98469
75.3655 | 232.21 | -4.513037 | 27.07639 | 50.01 | 86.97384 | 268.3034 | -4.686466 | 29.84445 | 50.00458 | 86.97384 | 268.2774 | -5.01605 | 31.94199 | 49.98438
75.3705 | 232.2599 | -4.513256 | 27.0785 | 49.98066 | 86.97882 | 268.3538 | -4.686542 | 29.84596 | 49.988 | 86.97882 | 268.3274 | -5.016217 | 31.93293 | 50.00148
75.37384 | 232.2934 | -4.51344 | 27.08043 | 50.01864 | 86.98382 | 268.4046 | -4.68668 | 29.85109 | 50.01915 | 86.98382 | 268.3774 | -5.01636 | 31.92471 | 50.03303
75.37718 | 232.3273 | -4.513622 | 27.08682 | 50.02814 | 86.98718 | 268.437 | -4.68682 | 29.84927 | 49.98914 | 86.98718 | 268.4103 | -5.016402 | 31.92502 | 49.98477
75.38218 | 232.378 | -4.513844 | 27.09062 | 49.99461 | 86.99218 | 268.4865 | -4.687078 | 29.84268 | 50.01396 | 86.99218 | 268.4609 | -5.016464 | 31.93299 | 50.01034
75.38718 | 232.4273 | -4.514028 | 27.08866 | 49.99163 | 86.99718 | 268.5365 | -4.687304 | 29.84541 | 49.99201 | 86.99718 | 268.5106 | -5.016558 | 31.93964 | 49.98852
75.3905 | 232.4602 | -4.514106 | 27.08122 | 50.02139 | 87.00218 | 268.5865 | -4.687485 | 29.8568 | 49.99778 | 87.00218 | 268.56 | -5.016702 | 31.93768 | 50.00114
75.39384 | 232.4935 | -4.514206 | 27.07765 | 50.02884 | 87.00718 | 268.6366 | -4.687602 | 29.85808 | 49.97786 | 87.00718 | 268.6109 | -5.016856 | 31.9347 | 50.01108
75.39718 | 232.5274 | -4.514324 | 27.07925 | 49.96024 | 87.01218 | 268.686 | -4.687728 | 29.8519 | 50.00928 | 87.01218 | 268.6606 | -5.017006 | 31.9404 | 49.98998
75.40218 | 232.578 | -4.514524 | 27.08622 | 50.00652 | 87.01718 | 268.7364 | -4.68788 | 29.84895 | 50.00406 | 87.01718 | 268.711 | -5.017112 | 31.94746 | 49.99429
75.40718 | 232.6272 | -4.514778 | 27.0933 | 50.00378 | 87.0205 | 268.7684 | -4.687997 | 29.85262 | 49.99319 | 87.0205 | 268.744 | -5.01722 | 31.9474 | 50.03772
75.4105 | 232.6602 | -4.51493 | 27.0935 | 49.99312 | 87.0255 | 268.8198 | -4.688136 | 29.86075 | 50.00676 | 87.0255 | 268.793 | -5.017418 | 31.93978 | 49.97262
75.41382 | 232.6936 | -4.515078 | 27.09052 | 49.98262 | 87.03051 | 268.87 | -4.688262 | 29.86706 | 49.96464 | 87.03051 | 268.844 | -5.017588 | 31.93265 | 50.01916
75.41884 | 232.7444 | -4.515322 | 27.08588 | 50.00998 | 87.03551 | 268.9201 | -4.688392 | 29.8616 | 50.00328 | 87.03551 | 268.8936 | -5.017743 | 31.93257 | 49.99906
75.42384 | 232.7955 | -4.515557 | 27.08974 | 50.00412 | 87.04051 | 268.97 | -4.68858 | 29.85049 | 50.00972 | 87.04051 | 268.9438 | -5.01786 | 31.93719 | 50.014
75.42718 | 232.828 | -4.515731 | 27.09732 | 50.00103 | 87.0455 | 269.0192 | -4.68871 | 29.84306 | 50.00346 | 87.0455 | 268.9942 | -5.01793 | 31.94125 | 49.98848
75.4305 | 232.8599 | -4.515896 | 27.10225 | 49.99243 | 87.05051 | 269.0699 | -4.688844 | 29.8468 | 50.0207 | 87.05051 | 269.0435 | -5.018011 | 31.945 | 50.01292
75.4355 | 232.9099 | -4.516114 | 27.09941 | 50.0125 | 87.05382 | 269.103 | -4.688893 | 29.8486 | 49.98169 | 87.05382 | 269.077 | -5.018128 | 31.94732 | 50.01106
75.4405 | 232.9609 | -4.516365 | 27.09119 | 49.99498 | 87.05884 | 269.1532 | -4.689059 | 29.84988 | 49.99322 | 87.05884 | 269.1265 | -5.018333 | 31.94586 | 49.99488
75.44384 | 232.9944 | -4.516572 | 27.09203 | 49.97526 | 87.06384 | 269.2027 | -4.689238 | 29.85045 | 49.98994 | 87.06384 | 269.1774 | -5.018486 | 31.93866 | 50.01043
75.44718 | 233.0274 | -4.516766 | 27.09735 | 50.02514 | 87.06884 | 269.2526 | -4.689394 | 29.8565 | 50.00039 | 87.06884 | 269.2272 | -5.018632 | 31.93628 | 49.99281
75.4505 | 233.061 | -4.516896 | 27.10156 | 49.99062 | 87.07384 | 269.3022 | -4.689539 | 29.861 | 50.03604 | 87.07384 | 269.2762 | -5.018818 | 31.94217 | 50.01338
75.4555 | 233.111 | -4.517058 | 27.10381 | 50.00636 | 87.07718 | 269.3364 | -4.689596 | 29.86172 | 49.98552 | 87.07718 | 269.3097 | -5.018971 | 31.9455 | 49.98769
75.4605 | 233.1612 | -4.517276 | 27.10135 | 50.02727 | 87.08218 | 269.386 | -4.6897 | 29.86164 | 49.99185 | 87.08218 | 269.3608 | -5.019178 | 31.94576 | 50.00982
75.46384 | 233.1944 | -4.517488 | 27.10014 | 49.98331 | 87.08718 | 269.4354 | -4.689808 | 29.86102 | 50.03207 | 87.08718 | 269.4115 | -5.019326 | 31.94786 | 49.98219
75.46718 | 233.2272 | -4.517691 | 27.1001 | 50.00362 | 87.09218 | 269.4862 | -4.690022 | 29.86136 | 49.98152 | 87.09218 | 269.4604 | -5.019508 | 31.9541 | 50.00016
75.47218 | 233.2774 | -4.517934 | 27.1049 | 49.99468 | 87.09718 | 269.5362 | -4.690224 | 29.86231 | 50.01225 | 87.09718 | 269.5103 | -5.019703 | 31.95438 | 50.01881
75.47718 | 233.329 | -4.518141 | 27.11158 | 50.02454 | 87.10218 | 269.5856 | -4.690376 | 29.86034 | 49.99311 | 87.10218 | 269.5606 | -5.019914 | 31.9503 | 49.99511
75.4805 | 233.3615 | -4.518298 | 27.11568 | 49.99046 | 87.10718 | 269.6357 | -4.690462 | 29.85562 | 49.99774 | 87.10718 | 269.6105 | -5.020152 | 31.95374 | 50.00421
75.48384 | 233.3934 | -4.518463 | 27.11442 | 50.00545 | 87.11051 | 269.6697 | -4.69055 | 29.85491 | 50.03858 | 87.11051 | 269.6442 | -5.020324 | 31.95894 | 49.9854
75.48882 | 233.4446 | -4.518746 | 27.10873 | 49.98519 | 87.11551 | 269.7197 | -4.690733 | 29.85621 | 49.98549 | 87.11551 | 269.6935 | -5.020492 | 31.9604 | 49.99381
75.49384 | 233.4937 | -4.518957 | 27.10608 | 50.01574 | 87.12051 | 269.7694 | -4.690955 | 29.85951 | 50.00011 | 87.12051 | 269.7435 | -5.02058 | 31.95376 | 50.00564
75.49718 | 233.5292 | -4.519082 | 27.1104 | 49.9961 | 87.1255 | 269.819 | -4.691126 | 29.85991 | 49.99708 | 87.1255 | 269.794 | -5.020704 | 31.95346 | 50.00675
75.5005 | 233.5616 | -4.51919 | 27.11521 | 50.02252 | 87.1305 | 269.8687 | -4.691287 | 29.86407 | 49.9809 | 87.1305 | 269.844 | -5.020883 | 31.95825 | 49.99912
75.50384 | 233.5944 | -4.519365 | 27.11556 | 49.98996 | 87.13384 | 269.9021 | -4.691414 | 29.86628 | 50.05784 | 87.13384 | 269.8778 | -5.020994 | 31.96356 | 49.98413
75.50884 | 233.6438 | -4.519621 | 27.109 | 50.0004 | 87.13884 | 269.9526 | -4.69164 | 29.86826 | 49.98653 | 87.13884 | 269.9273 | -5.021113 | 31.96632 | 49.99654
75.51384 | 233.694 | -4.519818 | 27.10518 | 49.98907 | 87.14384 | 270.0034 | -4.691859 | 29.86922 | 49.97204 | 87.14384 | 269.9774 | -5.021218 | 31.9684 | 50.01688
75.51716 | 233.728 | -4.51994 | 27.11105 | 49.9816 | 87.14884 | 270.0532 | -4.692021 | 29.86944 | 50.01324 | 87.14884 | 270.0274 | -5.021354 | 31.9672 | 49.986
75.5205 | 233.7612 | -4.520108 | 27.1197 | 49.9954 | 87.15384 | 270.1031 | -4.692156 | 29.87036 | 50.00446 | 87.15384 | 270.077 | -5.021519 | 31.96277 | 50.00174
75.5255 | 233.8112 | -4.520391 | 27.12122 | 50.00613 | 87.15884 | 270.1541 | -4.692302 | 29.8682 | 49.987 | 87.15884 | 270.1276 | -5.021734 | 31.96344 | 50.01494
75.5305 | 233.8602 | -4.520636 | 27.109 | 49.99748 | 87.16382 | 270.2043 | -4.692465 | 29.86585 | 50.02846 | 87.16382 | 270.1786 | -5.02186 | 31.9675 | 50.00933
75.53384 | 233.894 | -4.52077 | 27.09938 | 50.0072 | 87.16718 | 270.2367 | -4.692578 | 29.86504 | 50.02278 | 87.16718 | 270.2112 | -5.021918 | 31.96618 | 50.00234
75.53718 | 233.9283 | -4.520926 | 27.09895 | 49.98613 | 87.17218 | 270.2864 | -4.692808 | 29.86935 | 49.98594 | 87.17218 | 270.2612 | -5.02199 | 31.95686 | 49.98862
75.5405 | 233.9617 | -4.521106 | 27.10813 | 49.99653 | 87.17718 | 270.3368 | -4.693048 | 29.87338 | 50.00329 | 87.17718 | 270.3108 | -5.022106 | 31.95476 | 50.01765
75.5455 | 234.0114 | -4.52139 | 27.12319 | 50.02296 | 87.18218 | 270.387 | -4.6932 | 29.86775 | 49.9937 | 87.18218 | 270.3614 | -5.022232 | 31.97208 | 50.0008
75.5505 | 234.0608 | -4.521594 | 27.12638 | 50.01169 | 87.18718 | 270.4378 | -4.693328 | 29.86188 | 49.99467 | 87.18718 | 270.412 | -5.02241 | 31.98754 | 50.00321
75.55384 | 234.0946 | -4.521704 | 27.12122 | 50.00292 | 87.19218 | 270.4864 | -4.693522 | 29.86663 | 49.9982 | 87.19218 | 270.4606 | -5.022626 | 31.98638 | 49.9868
75.55718 | 234.1285 | -4.521822 | 27.11731 | 49.96156 | 87.19718 | 270.5364 | -4.6937 | 29.8747 | 50.01705 | 87.19718 | 270.5108 | -5.022818 | 31.98053 | 50.01278
75.56216 | 234.1778 | -4.52208 | 27.11566 | 50.0126 | 87.2005 | 270.5701 | -4.693776 | 29.87668 | 49.99643 | 87.2005 | 270.5442 | -5.022903 | 31.9782 | 49.99537
75.56718 | 234.2274 | -4.522332 | 27.11787 | 49.99502 | 87.20551 | 270.6198 | -4.6939 | 29.87565 | 50.01314 | 87.20551 | 270.5945 | -5.022952 | 31.97606 | 50.00026
75.5705 | 234.2604 | -4.522504 | 27.12293 | 49.9831 | 87.21051 | 270.6711 | -4.694062 | 29.87805 | 50.01071 | 87.21051 | 270.6445 | -5.022998 | 31.97147 | 49.98281
75.57384 | 234.2943 | -4.522637 | 27.13251 | 49.99578 | 87.21551 | 270.72 | -4.694187 | 29.88138 | 49.98602 | 87.21551 | 270.6942 | -5.02311 | 31.96984 | 49.9983
75.57884 | 234.3438 | -4.522922 | 27.14075 | 50.0111 | 87.22051 | 270.7696 | -4.694258 | 29.88387 | 50.008 | 87.22051 | 270.7446 | -5.023246 | 31.97322 | 49.99826
75.58384 | 234.3946 | -4.523161 | 27.1405 | 49.99013 | 87.22384 | 270.8028 | -4.694287 | 29.88125 | 49.97852 | 87.22384 | 270.778 | -5.02332 | 31.97792 | 50.01522
75.58716 | 234.4275 | -4.523297 | 27.13423 | 49.97403 | 87.22882 | 270.8537 | -4.694344 | 29.87373 | 50.01034 | 87.22882 | 270.8274 | -5.02337 | 31.98398 | 50.0014
75.5905 | 234.4615 | -4.523398 | 27.13123 | 50.00918 | 87.23382 | 270.9043 | -4.69443 | 29.86926 | 50.0026 | 87.23382 | 270.8768 | -5.023388 | 31.98528 | 49.98606
75.59384 | 234.4946 | -4.523524 | 27.13164 | 49.98662 | 87.23882 | 270.9533 | -4.694625 | 29.87357 | 49.99356 | 87.23882 | 270.9275 | -5.023441 | 31.98144 | 49.99489
75.59882 | 234.5446 | -4.52376 | 27.13094 | 49.99986 | 87.24384 | 271.0031 | -4.6948 | 29.88132 | 50.01031 | 87.24384 | 270.9772 | -5.023506 | 31.97444 | 49.99636
75.60384 | 234.5944 | -4.523986 | 27.13043 | 50.03602 | 87.24884 | 271.0529 | -4.694847 | 29.88812 | 49.9967 | 87.24884 | 271.0275 | -5.0236 | 31.9726 | 50.00531
75.60718 | 234.628 | -4.524138 | 27.12606 | 49.96984 | 87.25384 | 271.1036 | -4.69487 | 29.89487 | 50.0075 | 87.25384 | 271.0775 | -5.023699 | 31.978 | 49.99114
75.6105 | 234.6617 | -4.524291 | 27.12655 | 50.00812 | 87.25718 | 271.1366 | -4.694952 | 29.8985 | 49.97058 | 87.25718 | 271.1111 | -5.023774 | 31.98459 | 50.01344
75.6155 | 234.712 | -4.524562 | 27.1327 | 50.00911 | 87.26218 | 271.1869 | -4.695054 | 29.89816 | 50.01302 | 87.26218 | 271.1607 | -5.023882 | 31.99271 | 49.99036
75.6205 | 234.761 | -4.524955 | 27.1419 | 50.00406 | 87.26718 | 271.2373 | -4.695126 | 29.891 | 50.01226 | 87.26718 | 271.2104 | -5.023984 | 31.99726 | 50.00217
75.62384 | 234.7948 | -4.525195 | 27.14341 | 50.00102 | 87.27218 | 271.2866 | -4.695224 | 29.88538 | 49.98528 | 87.27218 | 271.2611 | -5.024072 | 31.99672 | 50.00328
75.62718 | 234.8284 | -4.525414 | 27.13962 | 50.01592 | 87.27718 | 271.336 | -4.695374 | 29.8876 | 50.03297 | 87.27718 | 271.3118 | -5.024196 | 31.99664 | 49.97217
75.63218 | 234.8788 | -4.5257 | 27.13679 | 49.98975 | 87.28051 | 271.37 | -4.695491 | 29.89378 | 49.9769 | 87.28051 | 271.3447 | -5.024283 | 31.99883 | 49.99302
75.63718 | 234.9289 | -4.52597 | 27.14265 | 49.98018 | 87.28551 | 271.4204 | -4.695622 | 29.90163 | 49.99052 | 87.28551 | 271.3937 | -5.024376 | 32.00268 | 50.0253
75.6405 | 234.9634 | -4.526143 | 27.14834 | 50.01855 | 87.29051 | 271.471 | -4.695721 | 29.9012 | 50.0241 | 87.29051 | 271.4432 | -5.024444 | 31.9988 | 49.9994
75.64384 | 234.995 | -4.5263 | 27.15082 | 49.98897 | 87.2955 | 271.52 | -4.69583 | 29.89832 | 50.00375 | 87.2955 | 271.4936 | -5.02457 | 31.99196 | 49.97644
75.64718 | 235.0272 | -4.526444 | 27.1496 | 50.00507 | 87.30051 | 271.5698 | -4.695938 | 29.89955 | 49.99254 | 87.30051 | 271.544 | -5.02472 | 31.99333 | 50.01172
75.65218 | 235.0782 | -4.526657 | 27.14541 | 49.99687 | 87.30549 | 271.6196 | -4.696056 | 29.90555 | 49.99199 | 87.30549 | 271.5944 | -5.024817 | 31.99824 | 50.0077
75.65718 | 235.1292 | -4.526895 | 27.14456 | 49.98246 | 87.3105 | 271.6704 | -4.696183 | 29.90698 | 50.03365 | 87.3105 | 271.6445 | -5.024892 | 32.00264 | 49.98356
75.6605 | 235.1625 | -4.527027 | 27.14386 | 50.03478 | 87.31384 | 271.7034 | -4.696274 | 29.9053 | 49.99272 | 87.31384 | 271.6774 | -5.024958 | 32.00588 | 50.00372
75.66382 | 235.1956 | -4.527179 | 27.14338 | 49.99303 | 87.31884 | 271.7533 | -4.696406 | 29.89804 | 50.00082 | 87.31884 | 271.7279 | -5.025092 | 32.00553 | 50.00547
75.66884 | 235.2458 | -4.527417 | 27.14444 | 49.99108 | 87.32384 | 271.8022 | -4.696535 | 29.89665 | 49.98912 | 87.32384 | 271.777 | -5.02523 | 32.00195 | 49.9849
75.67384 | 235.2954 | -4.52769 | 27.14586 | 49.98814 | 87.32884 | 271.8533 | -4.696664 | 29.90691 | 49.99633 | 87.32884 | 271.8274 | -5.025344 | 32 | 50.00546
75.67718 | 235.3278 | -4.527859 | 27.1483 | 49.99704 | 87.33384 | 271.9036 | -4.69672 | 29.91483 | 50.01842 | 87.33384 | 271.8772 | -5.02544 | 32.00354 | 49.98019
75.6805 | 235.3611 | -4.528033 | 27.15166 | 50.01492 | 87.33884 | 271.9538 | -4.696814 | 29.9123 | 49.99602 | 87.33884 | 271.9272 | -5.025524 | 32.0044 | 50.00375
75.6855 | 235.411 | -4.52827 | 27.15846 | 49.99058 | 87.34384 | 272.0035 | -4.69694 | 29.9068 | 49.98708 | 87.34384 | 271.9783 | -5.025615 | 32.0032 | 50.00507
75.6905 | 235.4625 | -4.528434 | 27.16155 | 50.02568 | 87.34718 | 272.037 | -4.697035 | 29.9069 | 50.00461 | 87.34718 | 272.0118 | -5.025709 | 32.00316 | 49.99346
75.69384 | 235.4956 | -4.528548 | 27.15985 | 49.98292 | 87.35218 | 272.0865 | -4.697182 | 29.91142 | 49.99094 | 87.35218 | 272.0615 | -5.025904 | 32.00732 | 49.98822
75.69718 | 235.529 | -4.528696 | 27.15774 | 50.00356 | 87.35718 | 272.1363 | -4.697288 | 29.9189 | 49.9991 | 87.35718 | 272.1107 | -5.026112 | 32.00676 | 50.00039
75.7005 | 235.5628 | -4.528884 | 27.15707 | 49.9696 | 87.36218 | 272.1871 | -4.697437 | 29.92249 | 50.0038 | 87.36218 | 272.1606 | -5.026234 | 32.00354 | 49.9942
75.7055 | 235.6126 | -4.529224 | 27.15947 | 50.01581 | 87.36718 | 272.2371 | -4.697494 | 29.91914 | 50.00978 | 87.36718 | 272.2112 | -5.02632 | 32.00752 | 50.03227
75.7105 | 235.6623 | -4.52952 | 27.1645 | 49.99218 | 87.37051 | 272.2703 | -4.697539 | 29.91312 | 50.0181 | 87.37051 | 272.2439 | -5.026373 | 32.01483 | 50.02372
75.71384 | 235.6959 | -4.529694 | 27.16565 | 49.98543 | 87.3755 | 272.3206 | -4.6976 | 29.90744 | 49.98619 | 87.3755 | 272.294 | -5.026508 | 32.02019 | 49.99979
75.71718 | 235.7288 | -4.52986 | 27.16619 | 50.03796 | 87.3805 | 272.3706 | -4.697757 | 29.9112 | 50.00176 | 87.3805 | 272.3439 | -5.026648 | 32.01592 | 50.0141
75.72218 | 235.7786 | -4.5301 | 27.1656 | 50.003 | 87.3855 | 272.42 | -4.697981 | 29.92192 | 49.99832 | 87.3855 | 272.394 | -5.02683 | 32.00574 | 49.98461
75.72718 | 235.8285 | -4.530328 | 27.16952 | 50.01283 | 87.39051 | 272.47 | -4.698169 | 29.92676 | 50.01861 | 87.39051 | 272.4436 | -5.027022 | 31.99844 | 50.00315
75.7305 | 235.8624 | -4.530516 | 27.17272 | 49.99537 | 87.39551 | 272.52 | -4.698336 | 29.9209 | 50.00488 | 87.39551 | 272.4944 | -5.027234 | 31.9995 | 50.00732
75.73384 | 235.896 | -4.530703 | 27.17728 | 49.9988 | 87.40051 | 272.5701 | -4.698478 | 29.91203 | 49.98953 | 87.40051 | 272.5442 | -5.027414 | 32.00528 | 49.97412
75.73882 | 235.9458 | -4.530978 | 27.1793 | 49.9959 | 87.40384 | 272.6024 | -4.698543 | 29.9108 | 50.0052 | 87.40384 | 272.5774 | -5.027511 | 32.0093 | 50.017
75.74384 | 235.995 | -4.531222 | 27.17578 | 49.99019 | 87.40884 | 272.653 | -4.698601 | 29.91714 | 49.98418 | 87.40884 | 272.6273 | -5.02763 | 32.01056 | 50.00266
75.74718 | 236.0292 | -4.53136 | 27.1727 | 50.03672 | 87.41382 | 272.7031 | -4.698678 | 29.92107 | 50.0407 | 87.41382 | 272.677 | -5.027758 | 32.01228 | 50.0081
75.7505 | 236.0624 | -4.531511 | 27.17152 | 49.9935 | 87.41884 | 272.7534 | -4.698828 | 29.9145 | 49.98092 | 87.41884 | 272.7266 | -5.02791 | 32.01332 | 49.99638
75.75384 | 236.0956 | -4.531695 | 27.17422 | 50.01404 | 87.42384 | 272.804 | -4.698937 | 29.90631 | 50.02313 | 87.42384 | 272.7778 | -5.0281 | 32.01337 | 49.984
75.75884 | 236.1466 | -4.53197 | 27.1791 | 49.99436 | 87.42718 | 272.8372 | -4.699007 | 29.91033 | 49.9823 | 87.42718 | 272.8107 | -5.028242 | 32.01305 | 50.02729
75.76384 | 236.1959 | -4.532234 | 27.1837 | 49.9963 | 87.43218 | 272.886 | -4.699133 | 29.925 | 50.00605 | 87.43218 | 272.8605 | -5.028442 | 32.01705 | 49.98862
75.76716 | 236.2295 | -4.532394 | 27.18777 | 50.01474 | 87.43718 | 272.9362 | -4.69932 | 29.93953 | 49.98652 | 87.43718 | 272.9098 | -5.028597 | 32.0201 | 50.03172
75.7705 | 236.2627 | -4.532563 | 27.19188 | 49.98018 | 87.44218 | 272.9864 | -4.699504 | 29.94096 | 50.00376 | 87.44218 | 272.9602 | -5.028748 | 32.02338 | 49.99322
75.7755 | 236.3124 | -4.53281 | 27.1948 | 49.9969 | 87.44718 | 273.0361 | -4.699666 | 29.9355 | 50.01448 | 87.44718 | 273.0108 | -5.028915 | 32.02808 | 50.01808
75.7805 | 236.3619 | -4.533109 | 27.19122 | 50.0232 | 87.45216 | 273.0865 | -4.699778 | 29.92665 | 49.98661 | 87.45216 | 273.0601 | -5.029041 | 32.03037 | 50.00184
75.78384 | 236.3958 | -4.533295 | 27.18715 | 49.99804 | 87.45718 | 273.1355 | -4.699888 | 29.9239 | 50.03937 | 87.45718 | 273.11 | -5.029213 | 32.02598 | 49.97046
75.78718 | 236.4284 | -4.533463 | 27.18392 | 49.99168 | 87.46051 | 273.1693 | -4.699998 | 29.92783 | 49.97852 | 87.46051 | 273.1442 | -5.029384 | 32.0259 | 50.03956
75.79218 | 236.4788 | -4.53371 | 27.18571 | 50.01046 | 87.46551 | 273.2193 | -4.700128 | 29.93252 | 49.99763 | 87.46551 | 273.1942 | -5.029672 | 32.02887 | 49.99736
75.79718 | 236.529 | -4.53392 | 27.19074 | 49.99008 | 87.47051 | 273.2696 | -4.700268 | 29.93326 | 50.01384 | 87.47051 | 273.2434 | -5.029921 | 32.02948 | 49.98252
75.8005 | 236.5634 | -4.534066 | 27.19328 | 49.97402 | 87.47551 | 273.3202 | -4.700391 | 29.93414 | 50.00314 | 87.47551 | 273.2934 | -5.030056 | 32.02095 | 49.99042
75.80384 | 236.5959 | -4.534178 | 27.19429 | 50.00917 | 87.4805 | 273.3696 | -4.700544 | 29.93521 | 50.0066 | 87.4805 | 273.344 | -5.030216 | 32.0183 | 50.02565
75.80718 | 236.6288 | -4.53425 | 27.19511 | 50.00229 | 87.48551 | 273.4196 | -4.700703 | 29.92881 | 49.99124 | 87.48551 | 273.3939 | -5.030418 | 32.02383 | 50.00988
75.81216 | 236.6797 | -4.534371 | 27.19733 | 49.99938 | 87.49051 | 273.4695 | -4.700928 | 29.92319 | 50.00696 | 87.49051 | 273.4438 | -5.030703 | 32.0303 | 49.99942
75.81718 | 236.7297 | -4.534539 | 27.19613 | 50.0172 | 87.49384 | 273.5028 | -4.701096 | 29.92404 | 49.97826 | 87.49384 | 273.4773 | -5.030878 | 32.03375 | 49.96855
75.8205 | 236.7631 | -4.534691 | 27.19429 | 50.01214 | 87.49884 | 273.5533 | -4.701373 | 29.92961 | 50.01811 | 87.49884 | 273.5276 | -5.031087 | 32.03594 | 49.99608
75.82384 | 236.7961 | -4.534851 | 27.1928 | 49.9952 | 87.50384 | 273.6038 | -4.701531 | 29.93194 | 49.95954 | 87.50384 | 273.5771 | -5.031296 | 32.03541 | 50.02152
75.82884 | 236.846 | -4.535116 | 27.19472 | 49.99926 | 87.50884 | 273.6532 | -4.701615 | 29.93097 | 50.00737 | 87.50884 | 273.6275 | -5.031567 | 32.03088 | 50.01314
75.83384 | 236.8964 | -4.535378 | 27.20202 | 49.99991 | 87.51384 | 273.7021 | -4.701713 | 29.93321 | 49.9945 | 87.51384 | 273.6785 | -5.031852 | 32.02654 | 50.00129
75.83716 | 236.9303 | -4.535572 | 27.2049 | 50.03134 | 87.51718 | 273.7364 | -4.701838 | 29.93582 | 49.99862 | 87.51718 | 273.711 | -5.032006 | 32.02559 | 50.00031
75.8405 | 236.963 | -4.53578 | 27.20725 | 49.97647 | 87.52218 | 273.7872 | -4.702036 | 29.94074 | 50.01348 | 87.52218 | 273.7607 | -5.03228 | 32.03031 | 49.99222
75.8455 | 237.013 | -4.5361 | 27.20716 | 50.00612 | 87.52718 | 273.837 | -4.702228 | 29.93801 | 49.97944 | 87.52718 | 273.8106 | -5.032616 | 32.03567 | 49.97261
75.8505 | 237.063 | -4.536386 | 27.20469 | 50.00844 | 87.53218 | 273.8866 | -4.702444 | 29.93118 | 50.0066 | 87.53218 | 273.8607 | -5.032886 | 32.03544 | 50.0016
75.85384 | 237.0959 | -4.536539 | 27.2074 | 50.00211 | 87.53718 | 273.9354 | -4.702622 | 29.93096 | 50.00066 | 87.53718 | 273.91 | -5.033032 | 32.03524 | 50.0299
75.85718 | 237.1302 | -4.536697 | 27.20926 | 49.9927 | 87.54218 | 273.9856 | -4.702737 | 29.93999 | 50.00206 | 87.54218 | 273.9608 | -5.033113 | 32.03973 | 50.00859
75.8605 | 237.1639 | -4.536858 | 27.21206 | 50.02169 | 87.54718 | 274.0359 | -4.702826 | 29.9452 | 49.98143 | 87.54718 | 274.0107 | -5.033293 | 32.04076 | 49.97109
75.8655 | 237.2136 | -4.5371 | 27.21251 | 49.97989 | 87.55051 | 274.07 | -4.702896 | 29.94174 | 49.99536 | 87.55051 | 274.0444 | -5.033486 | 32.03713 | 49.9771
75.8705 | 237.2628 | -4.53731 | 27.20803 | 50.02779 | 87.55549 | 274.1197 | -4.703038 | 29.93688 | 50.00906 | 87.55549 | 274.0938 | -5.033724 | 32.03482 | 50.01697
75.87384 | 237.2956 | -4.537444 | 27.20582 | 49.99126 | 87.5605 | 274.1703 | -4.703217 | 29.9375 | 49.98526 | 87.5605 | 274.1443 | -5.033838 | 32.04154 | 50.00012
75.87718 | 237.3287 | -4.5376 | 27.20576 | 50.00566 | 87.56551 | 274.2195 | -4.703388 | 29.9461 | 50.00553 | 87.56551 | 274.1936 | -5.033917 | 32.048 | 49.99906
75.88218 | 237.3784 | -4.537897 | 27.2075 | 50.00482 | 87.5705 | 274.27 | -4.703576 | 29.95432 | 50.00368 | 87.5705 | 274.2436 | -5.034111 | 32.04944 | 49.97017
75.88718 | 237.4299 | -4.538231 | 27.21132 | 49.98637 | 87.57384 | 274.3038 | -4.703714 | 29.95634 | 50.00092 | 87.57384 | 274.2774 | -5.034246 | 32.05007 | 50.02384
75.8905 | 237.4632 | -4.538403 | 27.2133 | 50.02012 | 87.57884 | 274.3532 | -4.703926 | 29.95539 | 50.01678 | 87.57884 | 274.328 | -5.034433 | 32.0543 | 49.99884
75.89384 | 237.4973 | -4.538556 | 27.21593 | 49.96582 | 87.58384 | 274.4031 | -4.704137 | 29.95498 | 49.9672 | 87.58384 | 274.3778 | -5.034585 | 32.05916 | 49.98424
75.89718 | 237.53 | -4.538712 | 27.22028 | 50.02282 | 87.58884 | 274.4537 | -4.704304 | 29.95553 | 50.0076 | 87.58884 | 274.4272 | -5.034782 | 32.06172 | 49.9995
75.90218 | 237.5806 | -4.538925 | 27.22051 | 50.0065 | 87.59384 | 274.5041 | -4.704414 | 29.95408 | 49.97258 | 87.59384 | 274.477 | -5.035015 | 32.06136 | 49.99682
75.90718 | 237.6301 | -4.539223 | 27.22342 | 50.01162 | 87.59882 | 274.5535 | -4.704534 | 29.95259 | 50.00453 | 87.59882 | 274.5273 | -5.035176 | 32.05737 | 50.0122
75.9105 | 237.6634 | -4.539444 | 27.22526 | 49.97938 | 87.60382 | 274.6032 | -4.704774 | 29.95428 | 50.00202 | 87.60382 | 274.5774 | -5.035294 | 32.05875 | 49.98087
75.91382 | 237.6968 | -4.539669 | 27.22928 | 49.99484 | 87.60718 | 274.6361 | -4.704962 | 29.95468 | 49.97702 | 87.60718 | 274.6111 | -5.035358 | 32.06396 | 50.00304
75.91884 | 237.7463 | -4.539989 | 27.23125 | 50.00311 | 87.61218 | 274.6869 | -4.705146 | 29.9564 | 50.00522 | 87.61218 | 274.661 | -5.03552 | 32.07044 | 50.01418
75.92384 | 237.7972 | -4.540271 | 27.23158 | 49.99404 | 87.61718 | 274.7367 | -4.705269 | 29.96215 | 50.00992 | 87.61718 | 274.711 | -5.035704 | 32.06725 | 49.98733
75.92718 | 237.8302 | -4.540451 | 27.23134 | 49.98283 | 87.62218 | 274.7865 | -4.705482 | 29.97026 | 49.98492 | 87.62218 | 274.7609 | -5.035884 | 32.06 | 49.98238
75.9305 | 237.8634 | -4.540649 | 27.23297 | 49.98787 | 87.62718 | 274.8369 | -4.705759 | 29.97197 | 50.01728 | 87.62718 | 274.8112 | -5.036074 | 32.05832 | 50.01545
75.9355 | 237.9138 | -4.540924 | 27.23704 | 49.99808 | 87.63218 | 274.887 | -4.70599 | 29.9608 | 50.00564 | 87.63218 | 274.8611 | -5.036355 | 32.0592 | 50.00142
75.9405 | 237.9624 | -4.541196 | 27.2426 | 50.039 | 87.63718 | 274.9375 | -4.706118 | 29.95211 | 50.00369 | 87.63718 | 274.9108 | -5.036621 | 32.06345 | 49.99388
75.94384 | 237.9971 | -4.541318 | 27.24414 | 49.97839 | 87.64051 | 274.9697 | -4.706213 | 29.95466 | 49.98526 | 87.64051 | 274.9442 | -5.03674 | 32.06726 | 49.99064
75.94718 | 238.0293 | -4.541443 | 27.2435 | 49.9946 | 87.64551 | 275.0193 | -4.70635 | 29.96418 | 50.01532 | 87.64551 | 274.9937 | -5.036853 | 32.06998 | 50.00441
75.9505 | 238.0637 | -4.541572 | 27.24397 | 49.9908 | 87.65051 | 275.0694 | -4.70647 | 29.96837 | 49.99683 | 87.65051 | 275.0442 | -5.036966 | 32.06467 | 49.99106
75.9555 | 238.1142 | -4.541828 | 27.24746 | 50.0113 | 87.65551 | 275.1203 | -4.70659 | 29.96978 | 49.98874 | 87.65551 | 275.0946 | -5.037116 | 32.06405 | 50.00741
75.9605 | 238.1634 | -4.542122 | 27.25232 | 49.96508 | 87.6605 | 275.1696 | -4.706639 | 29.97074 | 50.02393 | 87.6605 | 275.1447 | -5.037274 | 32.06778 | 49.98665
75.96384 | 238.197 | -4.542328 | 27.2537 | 50.01478 | 87.66382 | 275.2029 | -4.70664 | 29.9708 | 49.99033 | 87.66382 | 275.1778 | -5.037388 | 32.06896 | 50.02798
75.96718 | 238.2303 | -4.542496 | 27.25028 | 49.98797 | 87.66884 | 275.2524 | -4.70669 | 29.96829 | 49.9936 | 87.66884 | 275.2271 | -5.03751 | 32.0707 | 49.98578
75.97218 | 238.2806 | -4.542708 | 27.2392 | 50.00498 | 87.67384 | 275.3025 | -4.70686 | 29.96829 | 50.01502 | 87.67384 | 275.277 | -5.037659 | 32.07548 | 49.97354
75.97718 | 238.3316 | -4.542898 | 27.22734 | 49.99736 | 87.67882 | 275.3528 | -4.707016 | 29.96662 | 49.9906 | 87.67882 | 275.3268 | -5.037861 | 32.08287 | 50.0125
75.9805 | 238.3645 | -4.543063 | 27.22491 | 49.97584 | 87.68384 | 275.4034 | -4.707164 | 29.968 | 49.98654 | 87.68384 | 275.3772 | -5.038016 | 32.08383 | 49.99812
75.98384 | 238.3963 | -4.543254 | 27.2294 | 50.0175 | 87.68884 | 275.4522 | -4.70732 | 29.97358 | 50.0116 | 87.68884 | 275.4267 | -5.038149 | 32.07803 | 50.0095
75.98882 | 238.4472 | -4.54356 | 27.24274 | 50.00078 | 87.69384 | 275.5029 | -4.707541 | 29.978 | 50.01839 | 87.69384 | 275.4768 | -5.038306 | 32.07188 | 50.00094
75.99384 | 238.4966 | -4.543867 | 27.25307 | 49.9797 | 87.69718 | 275.5361 | -4.707694 | 29.9772 | 49.95765 | 87.69718 | 275.5108 | -5.038428 | 32.0682 | 50.02372
75.99718 | 238.5308 | -4.544054 | 27.25766 | 49.97143 | 87.70216 | 275.587 | -4.707926 | 29.9721 | 49.99926 | 87.70216 | 275.5611 | -5.038601 | 32.07208 | 49.99197
76.0005 | 238.5636 | -4.544219 | 27.2604 | 50.01634 | 87.70718 | 275.6367 | -4.708162 | 29.9686 | 50.014 | 87.70718 | 275.6106 | -5.03879 | 32.0794 | 49.9945
76.00384 | 238.5972 | -4.54439 | 27.2621 | 49.99625 | 87.71218 | 275.6867 | -4.708381 | 29.96813 | 49.9924 | 87.71218 | 275.6602 | -5.038993 | 32.08598 | 49.98936
76.00884 | 238.6472 | -4.544614 | 27.26147 | 49.98962 | 87.71718 | 275.7356 | -4.70856 | 29.9718 | 50.0149 | 87.71718 | 275.7103 | -5.039176 | 32.08371 | 50.01459
76.01384 | 238.6974 | -4.544858 | 27.25658 | 50.02246 | 87.72051 | 275.7692 | -4.70869 | 29.9754 | 49.98025 | 87.72051 | 275.7445 | -5.039294 | 32.08246 | 50.01148
76.01716 | 238.7303 | -4.545032 | 27.25676 | 49.98994 | 87.72551 | 275.8196 | -4.70889 | 29.9808 | 49.98714 | 87.72551 | 275.7946 | -5.039447 | 32.08477 | 49.99006
76.0205 | 238.7642 | -4.545219 | 27.25838 | 49.99748 | 87.7305 | 275.869 | -4.709117 | 29.98652 | 49.99872 | 87.7305 | 275.8445 | -5.03963 | 32.09156 | 50.00214
76.0255 | 238.814 | -4.545473 | 27.26359 | 49.99276 | 87.73551 | 275.9205 | -4.709335 | 29.99069 | 50.0125 | 87.73551 | 275.8942 | -5.039828 | 32.09547 | 49.98958
76.0305 | 238.8642 | -4.545741 | 27.27073 | 50.01806 | 87.74051 | 275.97 | -4.70953 | 29.98762 | 49.98874 | 87.74051 | 275.9439 | -5.04008 | 32.09306 | 50.00834
76.03384 | 238.8968 | -4.54592 | 27.27176 | 49.98106 | 87.7455 | 276.0186 | -4.709714 | 29.97869 | 50.00804 | 87.7455 | 275.9936 | -5.040339 | 32.08916 | 49.99641
76.03718 | 238.9307 | -4.546126 | 27.26982 | 50.01876 | 87.7505 | 276.0696 | -4.709934 | 29.97816 | 50.00082 | 87.7505 | 276.0444 | -5.04056 | 32.09146 | 50.03094
76.04218 | 238.9805 | -4.546413 | 27.26236 | 49.99314 | 87.75384 | 276.1031 | -4.710084 | 29.98528 | 50.0002 | 87.75384 | 276.0785 | -5.040688 | 32.09827 | 49.98426
76.04718 | 239.0301 | -4.546686 | 27.25898 | 50.01498 | 87.75884 | 276.153 | -4.710289 | 29.99078 | 49.99319 | 87.75884 | 276.1275 | -5.040852 | 32.10406 | 50.00146
76.0505 | 239.0638 | -4.546829 | 27.26266 | 50.01161 | 87.76384 | 276.203 | -4.710504 | 29.98794 | 49.99463 | 87.76384 | 276.1775 | -5.040982 | 32.10037 | 50.00172
76.05384 | 239.0968 | -4.54695 | 27.26672 | 49.9794 | 87.76882 | 276.2529 | -4.710692 | 29.98332 | 50.00308 | 87.76882 | 276.2274 | -5.041133 | 32.0939 | 49.99147
76.05718 | 239.1304 | -4.547081 | 27.26831 | 50.02618 | 87.77384 | 276.3038 | -4.71082 | 29.9852 | 49.99404 | 87.77384 | 276.2768 | -5.041313 | 32.08632 | 50.0054
76.06216 | 239.1806 | -4.54736 | 27.26803 | 49.99528 | 87.77884 | 276.3534 | -4.711032 | 29.99255 | 50.0059 | 87.77884 | 276.3274 | -5.041502 | 32.0865 | 49.99496
76.06718 | 239.2306 | -4.547693 | 27.26906 | 49.9823 | 87.78384 | 276.4038 | -4.71128 | 29.99508 | 49.98963 | 87.78384 | 276.3774 | -5.041684 | 32.08904 | 50.00887
76.0705 | 239.2642 | -4.547916 | 27.27531 | 50.01124 | 87.78718 | 276.4368 | -4.711454 | 29.99188 | 49.98959 | 87.78718 | 276.4101 | -5.041828 | 32.09072 | 49.96311
76.07384 | 239.2973 | -4.54808 | 27.28113 | 49.99498 | 87.79218 | 276.4866 | -4.71165 | 29.98526 | 49.99544 | 87.79218 | 276.461 | -5.041992 | 32.08983 | 50.01672
76.07884 | 239.3482 | -4.54832 | 27.28244 | 49.99628 | 87.79718 | 276.5369 | -4.711822 | 29.98969 | 50.00425 | 87.79718 | 276.5109 | -5.042144 | 32.09463 | 49.98134
76.08384 | 239.3979 | -4.548572 | 27.27672 | 49.98083 | 87.80218 | 276.5867 | -4.71202 | 29.99883 | 49.99284 | 87.80218 | 276.5615 | -5.042328 | 32.10098 | 49.99709
76.08716 | 239.4316 | -4.548802 | 27.27105 | 50.04219 | 87.80718 | 276.6367 | -4.712216 | 30.00514 | 49.99616 | 87.80718 | 276.6108 | -5.042582 | 32.09856 | 50.02317
76.0905 | 239.4646 | -4.549039 | 27.27049 | 49.98705 | 87.8105 | 276.6711 | -4.712326 | 30.00391 | 50.03033 | 87.8105 | 276.6438 | -5.042714 | 32.09456 | 49.99797
76.0955 | 239.5146 | -4.549359 | 27.27453 | 49.99308 | 87.81551 | 276.7205 | -4.712537 | 30.00296 | 49.98129 | 87.81551 | 276.6941 | -5.042908 | 32.09658 | 49.99282
76.1005 | 239.564 | -4.549612 | 27.28153 | 50.01496 | 87.8205 | 276.7703 | -4.712844 | 30.00188 | 50.02002 | 87.8205 | 276.7445 | -5.043106 | 32.1051 | 50.01023
76.10384 | 239.5977 | -4.549792 | 27.286 | 49.9959 | 87.8255 | 276.8202 | -4.71315 | 30.00061 | 49.9914 | 87.8255 | 276.7947 | -5.043378 | 32.11235 | 49.99866
76.10718 | 239.631 | -4.550002 | 27.28715 | 50.01465 | 87.83051 | 276.8692 | -4.713381 | 30.0033 | 50.0257 | 87.83051 | 276.8442 | -5.043618 | 32.11354 | 49.99672
76.1105 | 239.6642 | -4.550194 | 27.28828 | 50.00366 | 87.83551 | 276.9203 | -4.713537 | 30.00844 | 49.9913 | 87.83551 | 276.8936 | -5.043754 | 32.11124 | 50.00926
76.1155 | 239.7144 | -4.550396 | 27.28764 | 49.99374 | 87.84051 | 276.9692 | -4.713711 | 30.00758 | 49.98818 | 87.84051 | 276.944 | -5.043816 | 32.10698 | 49.97746
76.1205 | 239.765 | -4.55059 | 27.28794 | 50.01818 | 87.84384 | 277.003 | -4.713852 | 30.00306 | 49.9814 | 87.84384 | 276.9768 | -5.043857 | 32.10578 | 50.01
76.12384 | 239.7976 | -4.550754 | 27.29181 | 49.99671 | 87.84882 | 277.0538 | -4.714063 | 29.99818 | 50.01176 | 87.84882 | 277.0278 | -5.043994 | 32.10965 | 50.00254
76.12718 | 239.8314 | -4.550972 | 27.29525 | 49.97568 | 87.85382 | 277.1035 | -4.714176 | 29.99764 | 50.01682 | 87.85382 | 277.0776 | -5.044194 | 32.11491 | 49.99088
76.13218 | 239.8806 | -4.551284 | 27.29497 | 49.99716 | 87.85884 | 277.153 | -4.714235 | 30.00028 | 49.99188 | 87.85884 | 277.1272 | -5.044384 | 32.11654 | 50.00444
76.13718 | 239.931 | -4.551523 | 27.28799 | 50.02164 | 87.86384 | 277.2034 | -4.714324 | 30.00708 | 50.0164 | 87.86384 | 277.177 | -5.044545 | 32.11358 | 49.99104
76.1405 | 239.964 | -4.551672 | 27.2823 | 49.99758 | 87.86718 | 277.2368 | -4.714434 | 30.01248 | 50.0041 | 87.86718 | 277.211 | -5.04466 | 32.11164 | 50.00557
76.14384 | 239.9986 | -4.551819 | 27.28176 | 49.98374 | 87.87218 | 277.2864 | -4.714613 | 30.0181 | 49.98696 | 87.87218 | 277.2607 | -5.044785 | 32.11055 | 49.9911
76.14884 | 240.0485 | -4.552074 | 27.28873 | 50.01508 | 87.87718 | 277.3366 | -4.714802 | 30.02028 | 50.00496 | 87.87718 | 277.3116 | -5.044882 | 32.1108 | 50.02258
76.15384 | 240.0984 | -4.55239 | 27.29467 | 50.00464 | 87.88218 | 277.386 | -4.714978 | 30.02142 | 49.9988 | 87.88218 | 277.361 | -5.045074 | 32.11191 | 49.98594
76.15718 | 240.1316 | -4.552623 | 27.29438 | 49.97766 | 87.88718 | 277.4362 | -4.715141 | 30.02222 | 49.99519 | 87.88718 | 277.4107 | -5.045324 | 32.11545 | 50.01892
76.1605 | 240.165 | -4.552826 | 27.29213 | 50.01008 | 87.89218 | 277.4868 | -4.715266 | 30.02046 | 49.99534 | 87.89218 | 277.461 | -5.045478 | 32.12283 | 49.98242
76.16382 | 240.1991 | -4.552998 | 27.29024 | 49.9947 | 87.89718 | 277.5374 | -4.715406 | 30.01917 | 49.99016 | 87.89718 | 277.5112 | -5.045533 | 32.12787 | 50.01542
76.16884 | 240.2486 | -4.553292 | 27.29172 | 50.00114 | 87.90051 | 277.5698 | -4.715498 | 30.019 | 50.01319 | 87.90051 | 277.5445 | -5.045543 | 32.12883 | 50.00384
76.17384 | 240.2984 | -4.5536 | 27.29562 | 49.98132 | 87.90551 | 277.6202 | -4.715616 | 30.02098 | 50.0001 | 87.90551 | 277.5941 | -5.045658 | 32.12467 | 50.0006
76.17718 | 240.3312 | -4.553828 | 27.30224 | 50.011 | 87.9105 | 277.6696 | -4.715732 | 30.02263 | 50.01878 | 87.9105 | 277.6447 | -5.045847 | 32.11794 | 50.0157
76.1805 | 240.3652 | -4.554046 | 27.31127 | 49.99492 | 87.9155 | 277.72 | -4.715951 | 30.02393 | 49.99608 | 87.9155 | 277.6946 | -5.046079 | 32.11421 | 49.99953
76.1855 | 240.4152 | -4.554366 | 27.32085 | 50.00801 | 87.9205 | 277.7692 | -4.716284 | 30.02538 | 50.08098 | 87.9205 | 277.7442 | -5.046262 | 32.11831 | 49.98119
76.1905 | 240.4666 | -4.554624 | 27.31889 | 49.96322 | 87.92551 | 277.8198 | -4.716534 | 30.02591 | 50.01363 | 87.92551 | 277.7944 | -5.046396 | 32.12596 | 50.00976
76.19384 | 240.4989 | -4.554744 | 27.3137 | 50.00646 | 87.93051 | 277.8709 | -4.716667 | 30.02426 | 49.98414 | 87.93051 | 277.844 | -5.046506 | 32.12856 | 49.9963
76.19718 | 240.532 | -4.554876 | 27.30977 | 49.99379 | 87.93384 | 277.903 | -4.716738 | 30.02145 | 50.01953 | 87.93384 | 277.878 | -5.04654 | 32.12644 | 49.99908
76.20216 | 240.5818 | -4.55513 | 27.3127 | 49.99902 | 87.93884 | 277.9535 | -4.716878 | 30.0231 | 50.005 | 87.93884 | 277.9278 | -5.046609 | 32.11964 | 50.00768
76.20718 | 240.6323 | -4.555367 | 27.31564 | 50.00772 | 87.94384 | 278.0034 | -4.717068 | 30.02925 | 50.01303 | 87.94384 | 277.9771 | -5.046746 | 32.11766 | 49.98044
76.2105 | 240.6648 | -4.555572 | 27.31778 | 50.00976 | 87.94884 | 278.0533 | -4.71729 | 30.03868 | 49.98146 | 87.94884 | 278.0278 | -5.046976 | 32.12315 | 49.99109
76.21384 | 240.6984 | -4.555772 | 27.31813 | 49.98678 | 87.95382 | 278.1038 | -4.717633 | 30.04338 | 50.03104 | 87.95382 | 278.0782 | -5.047159 | 32.12595 | 50.0085
76.21718 | 240.7322 | -4.555977 | 27.31797 | 50.01234 | 87.95718 | 278.1383 | -4.717828 | 30.04101 | 49.98426 | 87.95718 | 278.1107 | -5.047274 | 32.12249 | 50.02559
76.22218 | 240.782 | -4.556217 | 27.31945 | 50.01172 | 87.96218 | 278.187 | -4.718026 | 30.03678 | 50.00832 | 87.96218 | 278.1612 | -5.047403 | 32.12086 | 49.99618
76.22718 | 240.832 | -4.556415 | 27.31877 | 50.009 | 87.96718 | 278.2367 | -4.718222 | 30.03482 | 50.01493 | 87.96718 | 278.2105 | -5.047524 | 32.1247 | 50.01213
76.2305 | 240.864 | -4.556572 | 27.3146 | 49.97092 | 87.97218 | 278.2861 | -4.718414 | 30.04029 | 49.98373 | 87.97218 | 278.2615 | -5.047642 | 32.12996 | 49.98137
76.23384 | 240.8984 | -4.556776 | 27.31155 | 50.01622 | 87.97718 | 278.337 | -4.718562 | 30.04232 | 50.04382 | 87.97718 | 278.3106 | -5.047871 | 32.13028 | 50.01534
76.23882 | 240.9493 | -4.557044 | 27.31194 | 49.9898 | 87.98218 | 278.3867 | -4.718624 | 30.03882 | 49.98626 | 87.98218 | 278.3613 | -5.04813 | 32.12817 | 50.00142
76.24384 | 241.0004 | -4.557294 | 27.32335 | 50.01934 | 87.98718 | 278.4365 | -4.7187 | 30.03476 | 50.01586 | 87.98718 | 278.4115 | -5.04829 | 32.12983 | 50.01734
76.24718 | 241.0326 | -4.557442 | 27.32996 | 50.01267 | 87.99051 | 278.47 | -4.71881 | 30.03731 | 50.0118 | 87.99051 | 278.444 | -5.048332 | 32.13404 | 49.98087
76.2505 | 241.0656 | -4.557594 | 27.33323 | 50.011 | 87.9955 | 278.5205 | -4.719052 | 30.04211 | 49.99989 | 87.9955 | 278.494 | -5.0484 | 32.13953 | 50.00289
76.25384 | 241.098 | -4.557784 | 27.33118 | 49.97141 | 88.0005 | 278.5703 | -4.719303 | 30.04387 | 49.97179 | 88.0005 | 278.5442 | -5.048516 | 32.14008 | 50.02219
76.25884 | 241.1492 | -4.558097 | 27.32961 | 50.00533 | 88.00551 | 278.6204 | -4.719454 | 30.04182 | 50.01028 | 88.00551 | 278.5944 | -5.04862 | 32.14222 | 50.0025
76.26384 | 241.1994 | -4.558402 | 27.33198 | 50.00837 | 88.01051 | 278.6706 | -4.71957 | 30.04101 | 50.00103 | 88.01051 | 278.6445 | -5.048779 | 32.14484 | 50.00181
76.26716 | 241.2328 | -4.55858 | 27.3351 | 50.00992 | 88.01384 | 278.7036 | -4.71967 | 30.0402 | 49.99244 | 88.01384 | 278.6783 | -5.048908 | 32.14536 | 49.98481
76.2705 | 241.2665 | -4.558752 | 27.33726 | 50.00248 | 88.01882 | 278.7542 | -4.719791 | 30.0396 | 49.99784 | 88.01882 | 278.7288 | -5.049121 | 32.14248 | 49.9947
76.2755 | 241.3166 | -4.559032 | 27.33726 | 49.99843 | 88.02384 | 278.8034 | -4.719926 | 30.04384 | 50.00918 | 88.02384 | 278.7775 | -5.049274 | 32.14262 | 50.01199
76.2805 | 241.3662 | -4.559307 | 27.33888 | 50.00297 | 88.02884 | 278.8537 | -4.720146 | 30.04753 | 49.99263 | 88.02884 | 278.8281 | -5.049348 | 32.14553 | 50.00873
76.28384 | 241.3988 | -4.559478 | 27.33978 | 49.99295 | 88.03384 | 278.904 | -4.720417 | 30.04941 | 50.04472 | 88.03384 | 278.8772 | -5.049477 | 32.14714 | 49.97428
76.28718 | 241.4313 | -4.559653 | 27.34154 | 49.99824 | 88.03882 | 278.954 | -4.720646 | 30.04852 | 49.99328 | 88.03882 | 278.9278 | -5.049676 | 32.14617 | 49.99598
76.29218 | 241.4823 | -4.559896 | 27.34274 | 50.00461 | 88.04384 | 279.0035 | -4.720833 | 30.05133 | 49.98992 | 88.04384 | 278.9782 | -5.049896 | 32.1476 | 50.01524
76.29718 | 241.5328 | -4.560141 | 27.34557 | 50.00046 | 88.04718 | 279.0361 | -4.720907 | 30.05479 | 49.99746 | 88.04718 | 279.0115 | -5.050016 | 32.1496 | 50.00381
76.3005 | 241.5665 | -4.56033 | 27.34818 | 50.00011 | 88.05218 | 279.0868 | -4.721016 | 30.0682 | 50.00548 | 88.05218 | 279.0614 | -5.050184 | 32.14832 | 49.99864
76.30384 | 241.5994 | -4.560512 | 27.35089 | 49.99219 | 88.05718 | 279.1358 | -4.721146 | 30.07575 | 49.97547 | 88.05718 | 279.1116 | -5.050385 | 32.14565 | 50.00299
76.30718 | 241.632 | -4.56073 | 27.35244 | 50.03724 | 88.06218 | 279.1866 | -4.721373 | 30.06947 | 50.00398 | 88.06218 | 279.1616 | -5.050566 | 32.1472 | 50.01612
76.31216 | 241.6825 | -4.561039 | 27.35476 | 49.9872 | 88.06718 | 279.2373 | -4.721556 | 30.05584 | 50.00352 | 88.06718 | 279.2114 | -5.05066 | 32.15402 | 50.00006
76.31718 | 241.7326 | -4.561324 | 27.35401 | 49.99714 | 88.07218 | 279.2866 | -4.721628 | 30.05195 | 50.00055 | 88.07218 | 279.2611 | -5.050727 | 32.15798 | 50.00098
76.3205 | 241.7663 | -4.561478 | 27.3542 | 50.03064 | 88.07718 | 279.3362 | -4.721704 | 30.05538 | 49.98438 | 88.07718 | 279.312 | -5.050787 | 32.15832 | 49.9907
76.32384 | 241.7998 | -4.561611 | 27.35083 | 49.99198 | 88.08051 | 279.3697 | -4.721797 | 30.06048 | 50.01182 | 88.08051 | 279.345 | -5.050824 | 32.15744 | 50.0368
76.32884 | 241.849 | -4.561854 | 27.34458 | 49.99189 | 88.08551 | 279.4199 | -4.722008 | 30.06223 | 49.99402 | 88.08551 | 279.3953 | -5.050926 | 32.15427 | 49.98128
76.33384 | 241.9006 | -4.562132 | 27.34521 | 49.99448 | 88.09051 | 279.4705 | -4.722152 | 30.06196 | 50.01194 | 88.09051 | 279.4442 | -5.05104 | 32.14879 | 49.99813
76.33716 | 241.934 | -4.562356 | 27.35196 | 50.02213 | 88.09551 | 279.5205 | -4.722246 | 30.06295 | 50.00772 | 88.09551 | 279.4946 | -5.051172 | 32.1474 | 50.01634
76.3405 | 241.9668 | -4.562582 | 27.36137 | 50.00553 | 88.1005 | 279.5702 | -4.722384 | 30.06702 | 49.98352 | 88.1005 | 279.5447 | -5.051316 | 32.15065 | 49.98285
76.3455 | 242.0162 | -4.562861 | 27.36468 | 50.00478 | 88.10382 | 279.6045 | -4.722528 | 30.07087 | 50.01938 | 88.10382 | 279.578 | -5.051412 | 32.15135 | 50.0192
76.3505 | 242.0667 | -4.563185 | 27.35852 | 50.00988 | 88.10884 | 279.6536 | -4.722778 | 30.07402 | 49.9854 | 88.10884 | 279.6275 | -5.051538 | 32.14914 | 50.00202
76.35384 | 242.0995 | -4.563376 | 27.35684 | 49.98679 | 88.11384 | 279.7038 | -4.723054 | 30.07634 | 49.99538 | 88.11384 | 279.6778 | -5.051682 | 32.15175 | 49.98609
76.35718 | 242.133 | -4.563586 | 27.36039 | 50.02022 | 88.11884 | 279.7539 | -4.723303 | 30.07478 | 49.99732 | 88.11884 | 279.7283 | -5.051861 | 32.1598 | 49.99586
76.3605 | 242.1674 | -4.563796 | 27.36522 | 49.9737 | 88.12384 | 279.8034 | -4.723492 | 30.07192 | 49.99503 | 88.12384 | 279.7785 | -5.052008 | 32.16342 | 49.99489
76.3655 | 242.217 | -4.564079 | 27.37041 | 50.00179 | 88.12882 | 279.8536 | -4.723676 | 30.07181 | 49.99922 | 88.12882 | 279.8278 | -5.052152 | 32.15779 | 50.00606
76.3705 | 242.2666 | -4.56435 | 27.37339 | 50.00646 | 88.13384 | 279.9042 | -4.723859 | 30.07766 | 49.97644 | 88.13384 | 279.8776 | -5.0523 | 32.15259 | 49.98965
76.37384 | 242.3002 | -4.564517 | 27.37844 | 49.9781 | 88.13718 | 279.9368 | -4.72395 | 30.08172 | 50.03326 | 88.13718 | 279.9114 | -5.052379 | 32.1531 | 50.02873
76.37718 | 242.3326 | -4.564712 | 27.37994 | 49.99452 | 88.14218 | 279.9875 | -4.724116 | 30.08081 | 49.98562 | 88.14218 | 279.9614 | -5.052478 | 32.1569 | 50.00058
76.38218 | 242.383 | -4.565044 | 27.37441 | 50.00698 | 88.14718 | 280.0363 | -4.724338 | 30.07434 | 50.03774 | 88.14718 | 280.0109 | -5.052538 | 32.1606 | 49.98283
76.38718 | 242.4338 | -4.565367 | 27.36792 | 49.98816 | 88.15218 | 280.0865 | -4.72459 | 30.06189 | 49.98631 | 88.15218 | 280.0615 | -5.052618 | 32.16513 | 50.01004
76.3905 | 242.4675 | -4.565554 | 27.3711 | 49.98921 | 88.15718 | 280.1358 | -4.724846 | 30.0583 | 49.96731 | 88.15718 | 280.1118 | -5.052744 | 32.17089 | 49.98848
76.39384 | 242.5011 | -4.565691 | 27.37541 | 50.00513 | 88.1605 | 280.1696 | -4.724946 | 30.06396 | 50.01531 | 88.1605 | 280.1455 | -5.052883 | 32.17337 | 49.99712
76.39884 | 242.5501 | -4.565915 | 27.37972 | 49.99984 | 88.1655 | 280.2202 | -4.725055 | 30.07715 | 50.00142 | 88.1655 | 280.1947 | -5.053072 | 32.1712 | 50.00444
76.40384 | 242.5996 | -4.566181 | 27.37668 | 49.98588 | 88.1705 | 280.2705 | -4.725132 | 30.07844 | 50.00954 | 88.1705 | 280.2444 | -5.053262 | 32.16452 | 49.99262
76.40718 | 242.6327 | -4.566354 | 27.37476 | 50.01998 | 88.17551 | 280.3205 | -4.725274 | 30.07132 | 50.00149 | 88.17551 | 280.2943 | -5.053428 | 32.16446 | 49.99787
76.4105 | 242.6666 | -4.566551 | 27.37458 | 50.005 | 88.18051 | 280.3702 | -4.725403 | 30.07026 | 49.96884 | 88.18051 | 280.3444 | -5.0536 | 32.17232 | 50.00133
76.41382 | 242.6996 | -4.566765 | 27.37566 | 50.01692 | 88.1855 | 280.42 | -4.725533 | 30.07559 | 50.00198 | 88.1855 | 280.3947 | -5.05379 | 32.17712 | 49.99824
76.41884 | 242.7496 | -4.567078 | 27.38595 | 49.99383 | 88.19051 | 280.4705 | -4.725644 | 30.08134 | 50.02055 | 88.19051 | 280.445 | -5.053933 | 32.17512 | 49.9873
76.42384 | 242.8004 | -4.567398 | 27.39021 | 49.99781 | 88.19384 | 280.5032 | -4.725726 | 30.08288 | 49.98947 | 88.19384 | 280.4785 | -5.054041 | 32.17376 | 50.00466
76.42718 | 242.8334 | -4.56755 | 27.38709 | 49.96812 | 88.19884 | 280.554 | -4.725887 | 30.08682 | 49.98856 | 88.19884 | 280.528 | -5.05419 | 32.17162 | 49.9978
76.4305 | 242.8679 | -4.567686 | 27.38352 | 49.99203 | 88.20382 | 280.6036 | -4.726078 | 30.0897 | 50.0145 | 88.20382 | 280.5786 | -5.054396 | 32.17115 | 49.99664
76.4355 | 242.9176 | -4.567947 | 27.38888 | 50.00759 | 88.20882 | 280.6533 | -4.72629 | 30.09154 | 49.99542 | 88.20882 | 280.6286 | -5.054559 | 32.1724 | 50.00438
76.4405 | 242.967 | -4.568222 | 27.40016 | 49.98666 | 88.21384 | 280.7037 | -4.726513 | 30.09145 | 49.99482 | 88.21384 | 280.679 | -5.054711 | 32.17614 | 49.99261
76.44384 | 243.0002 | -4.568424 | 27.40093 | 50.028 | 88.21884 | 280.7539 | -4.726669 | 30.0896 | 50.00604 | 88.21884 | 280.729 | -5.054828 | 32.17679 | 50.01059
76.44718 | 243.0343 | -4.568606 | 27.39924 | 49.96783 | 88.22384 | 280.8037 | -4.726787 | 30.08739 | 49.974 | 88.22384 | 280.7781 | -5.054962 | 32.17569 | 49.9901
76.45216 | 243.0842 | -4.568872 | 27.39728 | 50.0018 | 88.22718 | 280.8372 | -4.726851 | 30.08882 | 50.0248 | 88.22718 | 280.8112 | -5.055072 | 32.17573 | 50.01318
76.45718 | 243.134 | -4.569145 | 27.40288 | 50.02838 | 88.23218 | 280.8872 | -4.727015 | 30.09693 | 50.01071 | 88.23218 | 280.8621 | -5.055253 | 32.1801 | 49.99717
76.4605 | 243.1668 | -4.569359 | 27.40735 | 49.99142 | 88.23718 | 280.9372 | -4.727237 | 30.1023 | 49.99794 | 88.23718 | 280.9118 | -5.055449 | 32.1831 | 49.99189
76.46384 | 243.2008 | -4.56956 | 27.41066 | 49.99002 | 88.24218 | 280.9866 | -4.727454 | 30.09992 | 49.98011 | 88.24218 | 280.9617 | -5.055633 | 32.18084 | 49.99971
76.46718 | 243.234 | -4.569787 | 27.41148 | 49.98188 | 88.24718 | 281.0368 | -4.727609 | 30.09756 | 50.05283 | 88.24718 | 281.013 | -5.055844 | 32.17806 | 50.01404
76.47218 | 243.2846 | -4.570129 | 27.40918 | 50.00304 | 88.2505 | 281.0704 | -4.727728 | 30.09314 | 50.00537 | 88.2505 | 281.045 | -5.055954 | 32.17943 | 49.99567
76.47718 | 243.3332 | -4.570452 | 27.40926 | 49.9909 | 88.25551 | 281.1216 | -4.727932 | 30.08898 | 49.98224 | 88.25551 | 281.0948 | -5.056109 | 32.18382 | 50.00324
76.4805 | 243.3674 | -4.570605 | 27.41107 | 50.01339 | 88.26051 | 281.172 | -4.728118 | 30.09234 | 49.99666 | 88.26051 | 281.1448 | -5.05623 | 32.188 | 50.02539
76.48384 | 243.401 | -4.570718 | 27.41306 | 49.98768 | 88.26551 | 281.2198 | -4.728269 | 30.10186 | 49.9946 | 88.26551 | 281.1946 | -5.056402 | 32.18938 | 49.98144
76.48882 | 243.4507 | -4.570896 | 27.41984 | 49.99416 | 88.2705 | 281.2706 | -4.728442 | 30.1057 | 50.02294 | 88.2705 | 281.2454 | -5.056582 | 32.18928 | 50.01066
76.49384 | 243.5008 | -4.571117 | 27.42534 | 50.02919 | 88.2755 | 281.3209 | -4.728623 | 30.10232 | 50.00261 | 88.2755 | 281.2956 | -5.056696 | 32.18637 | 49.99188
76.49718 | 243.5336 | -4.57128 | 27.42485 | 49.97596 | 88.28051 | 281.3707 | -4.728851 | 30.09923 | 50.00188 | 88.28051 | 281.3454 | -5.056776 | 32.18432 | 50.01484
76.5005 | 243.5682 | -4.571454 | 27.42076 | 50.02532 | 88.28384 | 281.4041 | -4.728984 | 30.0995 | 49.96916 | 88.28384 | 281.378 | -5.056855 | 32.18508 | 49.98806
76.5055 | 243.6174 | -4.571711 | 27.4163 | 49.98437 | 88.28882 | 281.454 | -4.72915 | 30.10575 | 50.00692 | 88.28882 | 281.4287 | -5.057072 | 32.18798 | 49.97466
76.5105 | 243.6682 | -4.572 | 27.41501 | 50.00627 | 88.29384 | 281.5038 | -4.729329 | 30.11204 | 50.01322 | 88.29384 | 281.4776 | -5.057281 | 32.18932 | 50.0272
76.51384 | 243.7015 | -4.572197 | 27.41487 | 49.9859 | 88.29884 | 281.5542 | -4.729549 | 30.10963 | 49.99324 | 88.29884 | 281.5283 | -5.057411 | 32.1907 | 50.00426
76.51716 | 243.7345 | -4.572358 | 27.41459 | 50.01218 | 88.30382 | 281.6036 | -4.729727 | 30.106 | 49.96646 | 88.30382 | 281.5794 | -5.057466 | 32.1958 | 49.98478
76.5205 | 243.768 | -4.572533 | 27.41487 | 50.01087 | 88.30718 | 281.6372 | -4.729868 | 30.10604 | 50.00726 | 88.30718 | 281.6116 | -5.057524 | 32.20196 | 50.01184
76.5255 | 243.8168 | -4.57276 | 27.42066 | 49.99484 | 88.31218 | 281.6871 | -4.730048 | 30.11294 | 50.00407 | 88.31218 | 281.6615 | -5.05768 | 32.2094 | 49.995
76.5305 | 243.8682 | -4.573017 | 27.43033 | 50.00262 | 88.31718 | 281.7374 | -4.730191 | 30.11856 | 49.99571 | 88.31718 | 281.7114 | -5.057799 | 32.21077 | 49.98698
76.53384 | 243.9027 | -4.573221 | 27.43576 | 50.00852 | 88.32218 | 281.7875 | -4.730328 | 30.12058 | 49.99835 | 88.32218 | 281.762 | -5.057854 | 32.20341 | 49.99992
76.53718 | 243.9352 | -4.5734 | 27.43711 | 49.98647 | 88.32718 | 281.838 | -4.730559 | 30.12285 | 50.00922 | 88.32718 | 281.8122 | -5.05792 | 32.19706 | 49.98904
76.54218 | 243.984 | -4.573692 | 27.43422 | 49.99496 | 88.33218 | 281.887 | -4.730771 | 30.12526 | 49.98678 | 88.33218 | 281.8615 | -5.058058 | 32.19504 | 49.99928
76.54718 | 244.0342 | -4.57394 | 27.43256 | 49.99636 | 88.33718 | 281.9364 | -4.730898 | 30.12153 | 50.01434 | 88.33718 | 281.911 | -5.05815 | 32.2005 | 50.00619
76.5505 | 244.0682 | -4.574129 | 27.43604 | 49.99908 | 88.34051 | 281.9704 | -4.730946 | 30.11577 | 49.99575 | 88.34051 | 281.9452 | -5.058216 | 32.20502 | 50.00154
76.55384 | 244.1006 | -4.574312 | 27.43875 | 50.01544 | 88.34551 | 282.0207 | -4.731018 | 30.11112 | 50.00715 | 88.34551 | 281.9954 | -5.058359 | 32.209 | 49.99242
76.55884 | 244.1514 | -4.574572 | 27.43766 | 50.00633 | 88.3505 | 282.07 | -4.731167 | 30.11506 | 49.98819 | 88.3505 | 282.0452 | -5.058524 | 32.202 | 50.00394
76.56384 | 244.2007 | -4.574817 | 27.43762 | 50.0022 | 88.3555 | 282.1206 | -4.731366 | 30.12609 | 49.98153 | 88.3555 | 282.0953 | -5.058696 | 32.19608 | 50.0104
76.56718 | 244.2344 | -4.574988 | 27.43986 | 49.97704 | 88.36051 | 282.1709 | -4.731566 | 30.13131 | 49.99346 | 88.36051 | 282.1459 | -5.058872 | 32.19719 | 49.96976
76.5705 | 244.268 | -4.575109 | 27.4435 | 49.97861 | 88.36551 | 282.2197 | -4.731742 | 30.12628 | 50.00287 | 88.36551 | 282.1953 | -5.058992 | 32.20756 | 49.98746
76.57384 | 244.3016 | -4.575256 | 27.44381 | 50.02597 | 88.37051 | 282.2706 | -4.7319 | 30.11892 | 50.00184 | 88.37051 | 282.2444 | -5.059052 | 32.21713 | 49.9878
76.57884 | 244.3509 | -4.575506 | 27.44365 | 49.99426 | 88.37384 | 282.3041 | -4.73203 | 30.11946 | 49.99265 | 88.37384 | 282.2781 | -5.05912 | 32.22236 | 50.00476
76.58384 | 244.4006 | -4.575799 | 27.44345 | 49.97594 | 88.37882 | 282.354 | -4.732241 | 30.1227 | 49.9881 | 88.37882 | 282.3285 | -5.059326 | 32.22073 | 50.01344
76.58716 | 244.4344 | -4.57596 | 27.44366 | 50.01747 | 88.38384 | 282.4045 | -4.732447 | 30.12629 | 50.01602 | 88.38384 | 282.3789 | -5.059568 | 32.21605 | 49.99662
76.5905 | 244.4677 | -4.576114 | 27.4435 | 50.00437 | 88.38884 | 282.4539 | -4.732648 | 30.12919 | 50.00152 | 88.38884 | 282.4284 | -5.059719 | 32.21033 | 50.00143
76.5955 | 244.5177 | -4.576309 | 27.44553 | 50.00754 | 88.39384 | 282.5031 | -4.732838 | 30.13281 | 50.00954 | 88.39384 | 282.4792 | -5.059776 | 32.20801 | 49.9892
76.6005 | 244.5669 | -4.576534 | 27.44864 | 49.99756 | 88.39718 | 282.5366 | -4.732931 | 30.13634 | 49.97894 | 88.39718 | 282.5125 | -5.059852 | 32.21219 | 50.0051
76.60384 | 244.6016 | -4.57671 | 27.4488 | 49.96808 | 88.40218 | 282.5878 | -4.732989 | 30.13578 | 50.00453 | 88.40218 | 282.562 | -5.060007 | 32.22002 | 50.00567
76.60718 | 244.6344 | -4.576876 | 27.45044 | 50.00768 | 88.40718 | 282.6374 | -4.733112 | 30.13406 | 50.01921 | 88.40718 | 282.6118 | -5.0602 | 32.21822 | 50.00058
76.6105 | 244.6677 | -4.577046 | 27.4524 | 50.01758 | 88.41218 | 282.6871 | -4.733328 | 30.1346 | 49.99226 | 88.41218 | 282.6614 | -5.060414 | 32.21032 | 49.9991
76.6155 | 244.7179 | -4.577309 | 27.46022 | 50.01645 | 88.41718 | 282.7361 | -4.733538 | 30.1362 | 50.00079 | 88.41718 | 282.7119 | -5.060624 | 32.21314 | 50.0171
76.6205 | 244.768 | -4.577593 | 27.46155 | 49.97188 | 88.42218 | 282.7871 | -4.733706 | 30.13537 | 49.99035 | 88.42218 | 282.7617 | -5.06075 | 32.2236 | 49.99974
76.62384 | 244.8022 | -4.577798 | 27.46117 | 50.01646 | 88.42718 | 282.8369 | -4.733954 | 30.13424 | 49.99903 | 88.42718 | 282.8119 | -5.060881 | 32.22458 | 50.00467
76.62718 | 244.8352 | -4.577998 | 27.46451 | 49.96496 | 88.43051 | 282.8705 | -4.734134 | 30.13425 | 49.992 | 88.43051 | 282.8461 | -5.060996 | 32.21856 | 50.01685
76.63218 | 244.8846 | -4.578289 | 27.47164 | 50.00624 | 88.4355 | 282.92 | -4.734384 | 30.13397 | 50.00852 | 88.4355 | 282.896 | -5.061191 | 32.21671 | 50.01732
76.63718 | 244.9347 | -4.578528 | 27.47327 | 49.99748 | 88.44051 | 282.9705 | -4.734604 | 30.13626 | 49.99304 | 88.44051 | 282.9448 | -5.061346 | 32.22015 | 49.94696
76.6405 | 244.9678 | -4.578666 | 27.46961 | 50.0072 | 88.4455 | 283.0209 | -4.734798 | 30.13829 | 50.01358 | 88.4455 | 282.9949 | -5.06144 | 32.22266 | 50.01224
76.64384 | 245.0018 | -4.578826 | 27.46669 | 49.97831 | 88.4505 | 283.0706 | -4.735018 | 30.14061 | 50.00136 | 88.4505 | 283.0454 | -5.06157 | 32.22425 | 49.98399
76.64884 | 245.0518 | -4.57914 | 27.4667 | 50.00639 | 88.45382 | 283.1052 | -4.735204 | 30.14145 | 49.99252 | 88.45382 | 283.0792 | -5.061654 | 32.22825 | 49.996
76.65384 | 245.1014 | -4.579458 | 27.47013 | 50.00064 | 88.45882 | 283.1543 | -4.735471 | 30.1404 | 49.9959 | 88.45882 | 283.129 | -5.061894 | 32.23191 | 50.02774
76.65718 | 245.1346 | -4.579604 | 27.47065 | 49.99234 | 88.46384 | 283.2037 | -4.735646 | 30.1346 | 50.01993 | 88.46384 | 283.1787 | -5.06216 | 32.22672 | 49.99652
76.6605 | 245.168 | -4.579752 | 27.47144 | 50.01374 | 88.46884 | 283.254 | -4.735814 | 30.13629 | 49.98943 | 88.46884 | 283.2278 | -5.062363 | 32.21664 | 49.98478
76.66382 | 245.2024 | -4.579922 | 27.47266 | 49.98778 | 88.47384 | 283.3046 | -4.73605 | 30.14404 | 50.02866 | 88.47384 | 283.2784 | -5.062493 | 32.2138 | 50.0063
76.66884 | 245.2516 | -4.580229 | 27.47528 | 49.99903 | 88.47882 | 283.3549 | -4.736297 | 30.1535 | 49.99373 | 88.47882 | 283.3281 | -5.062609 | 32.22375 | 50.01566
76.67384 | 245.3022 | -4.580554 | 27.47842 | 50.00616 | 88.48382 | 283.4038 | -4.736523 | 30.15383 | 49.9853 | 88.48382 | 283.3785 | -5.062761 | 32.23322 | 50.01721
76.67718 | 245.3346 | -4.580707 | 27.48059 | 49.97024 | 88.48718 | 283.4379 | -4.73666 | 30.1505 | 50.01978 | 88.48718 | 283.4115 | -5.06288 | 32.23396 | 49.99646
76.6805 | 245.3685 | -4.580846 | 27.47932 | 50.02388 | 88.49218 | 283.4875 | -4.736916 | 30.14553 | 50.00798 | 88.49218 | 283.4622 | -5.062968 | 32.23482 | 49.98281
76.6855 | 245.4182 | -4.581046 | 27.48007 | 49.99002 | 88.49718 | 283.5374 | -4.737166 | 30.14968 | 49.9773 | 88.49718 | 283.5122 | -5.063046 | 32.23727 | 49.97791
76.6905 | 245.4692 | -4.581269 | 27.47991 | 50.00526 | 88.50218 | 283.587 | -4.73735 | 30.15836 | 50.01014 | 88.50218 | 283.5613 | -5.063213 | 32.23729 | 50.0073
76.69384 | 245.5018 | -4.581444 | 27.4802 | 49.98566 | 88.50718 | 283.6372 | -4.737465 | 30.15984 | 50.02606 | 88.50718 | 283.6114 | -5.063367 | 32.23652 | 50.02266
76.69718 | 245.5348 | -4.581643 | 27.48067 | 50.00425 | 88.51218 | 283.6874 | -4.737564 | 30.15069 | 49.97472 | 88.51218 | 283.6625 | -5.063498 | 32.23661 | 49.99571
76.70216 | 245.5852 | -4.58193 | 27.48369 | 49.99576 | 88.51718 | 283.7373 | -4.737668 | 30.14358 | 50.0131 | 88.51718 | 283.7122 | -5.063631 | 32.23676 | 50.01993
76.70718 | 245.636 | -4.58216 | 27.48694 | 50.00741 | 88.5205 | 283.7706 | -4.737746 | 30.14258 | 49.99546 | 88.5205 | 283.7452 | -5.063738 | 32.2345 | 49.98149
76.7105 | 245.6689 | -4.582291 | 27.48935 | 50.03317 | 88.5255 | 283.8215 | -4.737889 | 30.14593 | 50.00711 | 88.5255 | 283.7947 | -5.06386 | 32.23855 | 50.01669
76.71384 | 245.7019 | -4.582413 | 27.49066 | 49.96914 | 88.53051 | 283.8708 | -4.738086 | 30.1464 | 49.99603 | 88.53051 | 283.8453 | -5.064003 | 32.24631 | 49.97035
76.71718 | 245.7351 | -4.582566 | 27.49401 | 50.01572 | 88.53551 | 283.9209 | -4.738262 | 30.14968 | 50.0072 | 88.53551 | 283.8957 | -5.064224 | 32.24914 | 50.00516
76.72218 | 245.7844 | -4.582802 | 27.49925 | 50.00246 | 88.54051 | 283.971 | -4.738406 | 30.1545 | 49.96475 | 88.54051 | 283.9446 | -5.064441 | 32.23982 | 49.98486
76.72718 | 245.835 | -4.583027 | 27.50008 | 50.00024 | 88.54384 | 284.0044 | -4.738531 | 30.15814 | 49.99118 | 88.54384 | 283.9788 | -5.064567 | 32.23513 | 50.01187
76.7305 | 245.8686 | -4.583193 | 27.49732 | 50.02354 | 88.54884 | 284.0542 | -4.738774 | 30.16074 | 50.01623 | 88.54884 | 284.029 | -5.06472 | 32.23852 | 49.996
76.73384 | 245.9012 | -4.583356 | 27.49469 | 49.99026 | 88.55382 | 284.104 | -4.738992 | 30.16393 | 49.95783 | 88.55382 | 284.0787 | -5.06491 | 32.25049 | 50.00116
76.73882 | 245.952 | -4.583638 | 27.49728 | 49.98869 | 88.55884 | 284.1545 | -4.739166 | 30.16412 | 50.01784 | 88.55884 | 284.1283 | -5.065113 | 32.25506 | 50.00214
76.74384 | 246.0018 | -4.583891 | 27.50381 | 49.99887 | 88.56384 | 284.2048 | -4.73939 | 30.16394 | 49.97834 | 88.56384 | 284.1785 | -5.065288 | 32.24841 | 49.98143
76.74718 | 246.0346 | -4.584057 | 27.50793 | 50.01538 | 88.56884 | 284.2547 | -4.739686 | 30.16726 | 50.01226 | 88.56884 | 284.2294 | -5.065383 | 32.23609 | 50.00004
76.7505 | 246.0684 | -4.584224 | 27.50967 | 50.00388 | 88.57384 | 284.3043 | -4.73991 | 30.17318 | 50.01531 | 88.57384 | 284.2798 | -5.065542 | 32.233 | 50.00313
76.7555 | 246.1189 | -4.584457 | 27.50945 | 49.97712 | 88.57718 | 284.3374 | -4.739984 | 30.17378 | 49.96472 | 88.57718 | 284.3131 | -5.06565 | 32.2371 | 49.99296
76.7605 | 246.1682 | -4.58464 | 27.51004 | 50.01962 | 88.58218 | 284.3876 | -4.740066 | 30.1733 | 49.99936 | 88.58218 | 284.3616 | -5.065787 | 32.24336 | 50.00575
76.76384 | 246.202 | -4.584715 | 27.51108 | 49.99708 | 88.58718 | 284.4378 | -4.740214 | 30.17271 | 49.99993 | 88.58718 | 284.4117 | -5.065978 | 32.24678 | 49.99744
76.76716 | 246.2352 | -4.584803 | 27.51196 | 49.99922 | 88.59218 | 284.4881 | -4.74038 | 30.1748 | 50.01466 | 88.59218 | 284.4626 | -5.066192 | 32.24999 | 49.99276
76.7705 | 246.2684 | -4.584924 | 27.51016 | 49.9998 | 88.59718 | 284.5376 | -4.740604 | 30.17279 | 49.98579 | 88.59718 | 284.5117 | -5.06641 | 32.25216 | 50.01024
76.7755 | 246.3184 | -4.585121 | 27.50789 | 50.0078 | 88.6005 | 284.5712 | -4.740773 | 30.16897 | 49.99644 | 88.6005 | 284.5456 | -5.066555 | 32.2502 | 50.0104
76.7805 | 246.3686 | -4.585343 | 27.50955 | 49.98826 | 88.6055 | 284.6208 | -4.741012 | 30.1662 | 49.9975 | 88.6055 | 284.5956 | -5.066869 | 32.25148 | 50.0075
76.78384 | 246.4011 | -4.585525 | 27.51285 | 49.97358 | 88.61051 | 284.671 | -4.741192 | 30.168 | 49.98724 | 88.61051 | 284.6444 | -5.067114 | 32.2568 | 49.99918
76.78718 | 246.4356 | -4.585728 | 27.51722 | 50.00904 | 88.61551 | 284.7216 | -4.741293 | 30.17151 | 50.00684 | 88.61551 | 284.6951 | -5.067203 | 32.25664 | 49.99108
76.79218 | 246.4848 | -4.586025 | 27.51905 | 50.00337 | 88.62051 | 284.7717 | -4.741387 | 30.1765 | 50.01006 | 88.62051 | 284.7452 | -5.067282 | 32.24701 | 50.00537
76.79718 | 246.5358 | -4.586236 | 27.5225 | 49.9972 | 88.6255 | 284.8218 | -4.741527 | 30.18444 | 49.99278 | 88.6255 | 284.7957 | -5.067426 | 32.2414 | 50.00965
76.8005 | 246.568 | -4.586363 | 27.5272 | 49.9836 | 88.6305 | 284.8713 | -4.741748 | 30.18588 | 50.01333 | 88.6305 | 284.8454 | -5.06752 | 32.2481 | 49.9947
76.80384 | 246.6023 | -4.586488 | 27.533 | 49.9959 | 88.63384 | 284.9048 | -4.741899 | 30.1817 | 49.97988 | 88.63384 | 284.878 | -5.067574 | 32.25434 | 50.00652
76.80884 | 246.6516 | -4.586758 | 27.53348 | 50.00914 | 88.63884 | 284.9546 | -4.742096 | 30.17926 | 50.01054 | 88.63884 | 284.929 | -5.067692 | 32.25668 | 50.00297
76.81384 | 246.7018 | -4.587016 | 27.52508 | 49.99309 | 88.64384 | 285.0045 | -4.742246 | 30.18341 | 49.98697 | 88.64384 | 284.979 | -5.067872 | 32.25586 | 50.01283
76.81718 | 246.7348 | -4.587131 | 27.51958 | 50.00609 | 88.64884 | 285.0552 | -4.742414 | 30.18883 | 49.99892 | 88.64884 | 285.0291 | -5.06809 | 32.25774 | 49.99222
76.8205 | 246.7686 | -4.587222 | 27.51868 | 49.98588 | 88.65384 | 285.1052 | -4.742569 | 30.19226 | 50.01397 | 88.65384 | 285.0791 | -5.068338 | 32.25654 | 49.99922
76.82384 | 246.8015 | -4.587329 | 27.52156 | 49.99646 | 88.65884 | 285.155 | -4.742686 | 30.19467 | 50.01294 | 88.65884 | 285.1285 | -5.068536 | 32.25366 | 50.0038
76.82884 | 246.852 | -4.587515 | 27.52834 | 50.00825 | 88.66382 | 285.2046 | -4.742859 | 30.19507 | 49.98406 | 88.66382 | 285.1784 | -5.068688 | 32.25845 | 49.98628
76.83384 | 246.9022 | -4.587748 | 27.5331 | 49.98678 | 88.66718 | 285.2382 | -4.742957 | 30.19396 | 49.9882 | 88.66718 | 285.2122 | -5.068798 | 32.26728 | 50.02008
76.83716 | 246.9353 | -4.587944 | 27.53469 | 50.01234 | 88.67218 | 285.2879 | -4.743024 | 30.1888 | 50.00206 | 88.67218 | 285.2628 | -5.068946 | 32.27946 | 50.01685
76.8405 | 246.9684 | -4.588138 | 27.53518 | 49.9718 | 88.67718 | 285.3387 | -4.743082 | 30.18499 | 49.98613 | 88.67718 | 285.3122 | -5.06908 | 32.28024 | 49.96408
76.8455 | 247.0184 | -4.58836 | 27.53691 | 50.01906 | 88.68218 | 285.3882 | -4.743205 | 30.1861 | 50.0027 | 88.68218 | 285.362 | -5.06921 | 32.2697 | 49.98754
76.8505 | 247.0685 | -4.588571 | 27.54098 | 49.98782 | 88.68718 | 285.438 | -4.74332 | 30.19487 | 50.01591 | 88.68718 | 285.4122 | -5.06933 | 32.26186 | 50.00188
76.85384 | 247.1014 | -4.588762 | 27.54368 | 50.00478 | 88.69051 | 285.4716 | -4.743396 | 30.20061 | 49.98834 | 88.69051 | 285.446 | -5.069472 | 32.26398 | 50.02397
76.85718 | 247.1349 | -4.58896 | 27.5441 | 50.00902 | 88.6955 | 285.521 | -4.74356 | 30.20415 | 49.99623 | 88.6955 | 285.4956 | -5.069794 | 32.26876 | 50.0292
76.86218 | 247.185 | -4.589168 | 27.5359 | 49.99456 | 88.7005 | 285.5715 | -4.743742 | 30.20008 | 49.99493 | 88.7005 | 285.5458 | -5.070135 | 32.273 | 49.96998
76.86718 | 247.2352 | -4.589344 | 27.5276 | 49.99476 | 88.70551 | 285.622 | -4.743902 | 30.1962 | 50.00019 | 88.70551 | 285.5952 | -5.070314 | 32.27523 | 49.98944
76.8705 | 247.2685 | -4.589516 | 27.5283 | 49.98304 | 88.71051 | 285.6722 | -4.744046 | 30.19794 | 49.99844 | 88.71051 | 285.6457 | -5.070398 | 32.27588 | 50.00834
76.87384 | 247.302 | -4.589721 | 27.53307 | 50.02706 | 88.71551 | 285.7215 | -4.744142 | 30.20321 | 49.99974 | 88.71551 | 285.6958 | -5.070522 | 32.27298 | 50.01206
76.87718 | 247.336 | -4.589916 | 27.53705 | 49.98329 | 88.72051 | 285.772 | -4.744211 | 30.20718 | 49.97652 | 88.72051 | 285.7461 | -5.070706 | 32.27286 | 49.9918
76.88218 | 247.3852 | -4.590137 | 27.54062 | 50.01695 | 88.72384 | 285.8044 | -4.74428 | 30.2062 | 50.00976 | 88.72384 | 285.7802 | -5.070833 | 32.2733 | 49.98228
76.88718 | 247.4355 | -4.59031 | 27.54185 | 50.00952 | 88.72882 | 285.8545 | -4.744402 | 30.20534 | 50.00542 | 88.72882 | 285.8297 | -5.070996 | 32.27242 | 50.00996
76.8905 | 247.4684 | -4.59044 | 27.54479 | 49.99455 | 88.73382 | 285.905 | -4.744532 | 30.20664 | 49.99428 | 88.73382 | 285.8793 | -5.071241 | 32.27615 | 50.00411
76.89384 | 247.5019 | -4.5906 | 27.54959 | 50.00646 | 88.73882 | 285.9552 | -4.744672 | 30.20766 | 50.01279 | 88.73882 | 285.9291 | -5.07151 | 32.28806 | 50.00848
76.89884 | 247.552 | -4.590832 | 27.55281 | 50.00492 | 88.74384 | 286.0049 | -4.744821 | 30.20996 | 49.99502 | 88.74384 | 285.9788 | -5.071704 | 32.29912 | 49.98047
76.90384 | 247.6006 | -4.591056 | 27.5549 | 49.99422 | 88.74718 | 286.0382 | -4.744937 | 30.21131 | 50.02219 | 88.74718 | 286.0132 | -5.071807 | 32.29888 | 50.00296
76.90718 | 247.6344 | -4.59119 | 27.55581 | 50.00639 | 88.75218 | 286.0879 | -4.745144 | 30.21406 | 49.98391 | 88.75218 | 286.0628 | -5.071976 | 32.29306 | 50.00242
76.9105 | 247.6684 | -4.591343 | 27.5588 | 50.0016 | 88.75718 | 286.1376 | -4.745299 | 30.21122 | 49.99839 | 88.75718 | 286.1125 | -5.072176 | 32.28575 | 49.99711
76.9155 | 247.7192 | -4.591547 | 27.55935 | 50.012 | 88.76218 | 286.1878 | -4.745413 | 30.20915 | 50.00466 | 88.76218 | 286.163 | -5.07238 | 32.2842 | 49.99858
76.9205 | 247.7688 | -4.591724 | 27.5553 | 49.99806 | 88.76718 | 286.2378 | -4.745498 | 30.2082 | 49.99266 | 88.76718 | 286.2134 | -5.07266 | 32.28752 | 50.00142
76.92384 | 247.8015 | -4.591796 | 27.55246 | 50.00734 | 88.77218 | 286.2886 | -4.745572 | 30.20782 | 50.01742 | 88.77218 | 286.2621 | -5.072838 | 32.2948 | 50.00414
76.92718 | 247.8348 | -4.591919 | 27.55178 | 49.95486 | 88.77718 | 286.3389 | -4.745653 | 30.20872 | 49.98766 | 88.77718 | 286.312 | -5.072924 | 32.29629 | 49.9863
76.9305 | 247.8683 | -4.592074 | 27.55305 | 50.02004 | 88.78051 | 286.3718 | -4.745735 | 30.21291 | 49.9891 | 88.78051 | 286.3454 | -5.072984 | 32.29328 | 50.00439
76.9355 | 247.9179 | -4.592274 | 27.5599 | 50.008 | 88.78551 | 286.4218 | -4.74593 | 30.21705 | 49.98754 | 88.78551 | 286.3961 | -5.073181 | 32.28976 | 49.99578
76.9405 | 247.9686 | -4.5925 | 27.56804 | 50.00863 | 88.79051 | 286.4711 | -4.746158 | 30.21596 | 50.0316 | 88.79051 | 286.4466 | -5.073386 | 32.289 | 50.01526
76.94384 | 248.0014 | -4.592674 | 27.57149 | 49.99433 | 88.7955 | 286.521 | -4.746362 | 30.21195 | 49.98442 | 88.7955 | 286.496 | -5.073524 | 32.28887 | 49.9965
76.94718 | 248.0348 | -4.592863 | 27.56969 | 49.99858 | 88.80051 | 286.5705 | -4.746458 | 30.21656 | 50.01565 | 88.80051 | 286.5464 | -5.073658 | 32.28938 | 49.98555
76.95216 | 248.0848 | -4.593104 | 27.56132 | 50.01153 | 88.80549 | 286.6216 | -4.746532 | 30.22762 | 50.02591 | 88.80549 | 286.5957 | -5.073812 | 32.29156 | 49.9997
76.95718 | 248.1344 | -4.593324 | 27.55751 | 49.98235 | 88.8105 | 286.6717 | -4.74665 | 30.23052 | 50.01981 | 88.8105 | 286.6454 | -5.073974 | 32.29663 | 49.97334
76.9605 | 248.1677 | -4.593484 | 27.56146 | 49.99559 | 88.81384 | 286.705 | -4.746732 | 30.22756 | 49.94238 | 88.81384 | 286.6789 | -5.074084 | 32.30078 | 50.03252
76.96384 | 248.203 | -4.593611 | 27.56672 | 49.9989 | 88.81884 | 286.7548 | -4.746924 | 30.22158 | 50.00468 | 88.81884 | 286.7292 | -5.074258 | 32.3092 | 49.99627
76.96718 | 248.2361 | -4.593727 | 27.57216 | 49.99971 | 88.82384 | 286.805 | -4.747215 | 30.22028 | 50.00203 | 88.82384 | 286.7793 | -5.074447 | 32.3098 | 49.99806
76.97218 | 248.2861 | -4.593917 | 27.57835 | 49.99213 | 88.82884 | 286.8552 | -4.747518 | 30.22311 | 50.0062 | 88.82884 | 286.8298 | -5.074643 | 32.30293 | 49.99968
76.97718 | 248.3356 | -4.594186 | 27.58246 | 50.01174 | 88.83384 | 286.9049 | -4.747766 | 30.236 | 50.00688 | 88.83384 | 286.8795 | -5.074872 | 32.29617 | 49.99212
76.9805 | 248.368 | -4.594387 | 27.58062 | 50.01078 | 88.83718 | 286.9381 | -4.74784 | 30.24448 | 49.9939 | 88.83718 | 286.9125 | -5.07499 | 32.29798 | 49.99803
76.98384 | 248.4023 | -4.594566 | 27.57772 | 50.01051 | 88.84218 | 286.9881 | -4.747895 | 30.24588 | 49.9922 | 88.84218 | 286.9618 | -5.075156 | 32.30451 | 49.99283
76.98882 | 248.452 | -4.594746 | 27.57075 | 49.99283 | 88.84718 | 287.038 | -4.747946 | 30.23544 | 50.02584 | 88.84718 | 287.0117 | -5.075361 | 32.31072 | 50.0024
76.99384 | 248.5018 | -4.594936 | 27.5683 | 49.98205 | 88.85218 | 287.088 | -4.748128 | 30.2239 | 50.00403 | 88.85218 | 287.0625 | -5.075534 | 32.31499 | 50.00037
76.99718 | 248.535 | -4.59509 | 27.5665 | 50.0425 | 88.85718 | 287.1386 | -4.748398 | 30.22023 | 49.99258 | 88.85718 | 287.1123 | -5.075668 | 32.31912 | 49.98438
77.0005 | 248.5675 | -4.595269 | 27.56498 | 49.96363 | 88.86218 | 287.1887 | -4.748619 | 30.22605 | 50.00668 | 88.86218 | 287.1625 | -5.075796 | 32.32117 | 49.99952
77.0055 | 248.6184 | -4.595514 | 27.56915 | 49.9904 | 88.86718 | 287.2381 | -4.748786 | 30.23622 | 50.0038 | 88.86718 | 287.2128 | -5.075947 | 32.31612 | 49.98116
77.0105 | 248.6681 | -4.595758 | 27.58064 | 50.0288 | 88.87051 | 287.2714 | -4.748863 | 30.24352 | 49.9853 | 88.87051 | 287.2465 | -5.076064 | 32.30932 | 50.00312
77.01384 | 248.7006 | -4.595911 | 27.58906 | 49.9837 | 88.8755 | 287.3222 | -4.748988 | 30.24713 | 49.99281 | 88.8755 | 287.2958 | -5.076242 | 32.30171 | 50.00538
77.01716 | 248.7344 | -4.596067 | 27.59216 | 50.00375 | 88.8805 | 287.3718 | -4.749102 | 30.24518 | 50.01494 | 88.8805 | 287.3458 | -5.07641 | 32.30298 | 50.00054
77.0205 | 248.7684 | -4.596216 | 27.59108 | 49.9931 | 88.8855 | 287.4213 | -4.749287 | 30.23996 | 49.98962 | 88.8855 | 287.3962 | -5.076592 | 32.31235 | 49.99226
77.0255 | 248.8188 | -4.596469 | 27.58648 | 50.01752 | 88.89051 | 287.4716 | -4.749512 | 30.23633 | 50.0428 | 88.89051 | 287.4463 | -5.076813 | 32.32206 | 50.01959
77.0305 | 248.8685 | -4.596731 | 27.58196 | 49.98766 | 88.89384 | 287.5048 | -4.749649 | 30.23212 | 49.99504 | 88.89384 | 287.48 | -5.076966 | 32.3254 | 49.98924
77.03384 | 248.9024 | -4.596912 | 27.57978 | 49.99695 | 88.89884 | 287.5552 | -4.749825 | 30.23194 | 49.99532 | 88.89884 | 287.53 | -5.077149 | 32.32511 | 49.99147
77.03718 | 248.935 | -4.597067 | 27.58042 | 50.00708 | 88.90384 | 287.6052 | -4.749942 | 30.23639 | 50.01362 | 88.90384 | 287.5794 | -5.077364 | 32.32461 | 49.99445
77.04218 | 248.9844 | -4.597264 | 27.58447 | 49.98642 | 88.90884 | 287.6541 | -4.750094 | 30.2446 | 49.99821 | 88.90884 | 287.6296 | -5.077612 | 32.32248 | 50.00304
77.04718 | 249.034 | -4.59744 | 27.5863 | 50.05348 | 88.91382 | 287.7048 | -4.75026 | 30.24761 | 49.9904 | 88.91382 | 287.6793 | -5.077803 | 32.321 | 50.01754
77.0505 | 249.0679 | -4.597601 | 27.5863 | 50.0134 | 88.91884 | 287.755 | -4.750408 | 30.24978 | 50.00633 | 88.91884 | 287.729 | -5.077944 | 32.32464 | 49.99002
77.05384 | 249.1026 | -4.59777 | 27.58618 | 50.00335 | 88.92384 | 287.805 | -4.750551 | 30.24752 | 50.0351 | 88.92384 | 287.7791 | -5.078093 | 32.33216 | 49.98022
77.05884 | 249.1521 | -4.598011 | 27.59226 | 49.99954 | 88.92718 | 287.8389 | -4.750674 | 30.2479 | 49.97744 | 88.92718 | 287.8132 | -5.07819 | 32.33632 | 50.02636
77.06384 | 249.2017 | -4.598228 | 27.60252 | 50.00152 | 88.93218 | 287.8879 | -4.750826 | 30.24816 | 49.98866 | 88.93218 | 287.864 | -5.078366 | 32.3358 | 50.00019
77.06718 | 249.2343 | -4.598367 | 27.60957 | 49.99258 | 88.93718 | 287.9375 | -4.750956 | 30.24794 | 49.99574 | 88.93718 | 287.9136 | -5.078537 | 32.32944 | 50.00628
77.0705 | 249.2682 | -4.598537 | 27.61374 | 49.99814 | 88.94218 | 287.9869 | -4.751108 | 30.2456 | 49.99738 | 88.94218 | 287.9628 | -5.078715 | 32.32321 | 49.9863
77.07384 | 249.3008 | -4.598688 | 27.61147 | 49.9917 | 88.94718 | 288.0379 | -4.751284 | 30.24544 | 50.00288 | 88.94718 | 288.0128 | -5.078922 | 32.3264 | 50.01426
77.07884 | 249.351 | -4.598891 | 27.6083 | 50.00262 | 88.95216 | 288.0884 | -4.751388 | 30.24682 | 50.00534 | 88.95216 | 288.0629 | -5.07915 | 32.33472 | 50.01004
77.08384 | 249.4016 | -4.599047 | 27.60685 | 50.01754 | 88.95718 | 288.139 | -4.751528 | 30.24884 | 49.97706 | 88.95718 | 288.1132 | -5.079288 | 32.33806 | 50.00414
77.08716 | 249.4356 | -4.599204 | 27.60722 | 49.99656 | 88.96051 | 288.1717 | -4.75167 | 30.25318 | 50.00992 | 88.96051 | 288.1453 | -5.07937 | 32.33825 | 50.00104
77.0905 | 249.4683 | -4.599361 | 27.60712 | 49.99914 | 88.96551 | 288.2214 | -4.751969 | 30.26104 | 50.01917 | 88.96551 | 288.196 | -5.079496 | 32.34085 | 49.9982
77.0955 | 249.5195 | -4.59962 | 27.603 | 50.0028 | 88.97051 | 288.2713 | -4.752218 | 30.26386 | 49.98156 | 88.97051 | 288.2468 | -5.079626 | 32.34018 | 50.02646
77.1005 | 249.5686 | -4.599842 | 27.60266 | 50.00344 | 88.97551 | 288.3208 | -4.752374 | 30.26328 | 49.99908 | 88.97551 | 288.2966 | -5.079697 | 32.33396 | 49.9914
77.10384 | 249.6022 | -4.599976 | 27.60329 | 50.01654 | 88.9805 | 288.3715 | -4.75249 | 30.26154 | 49.99679 | 88.9805 | 288.3468 | -5.079772 | 32.33188 | 49.99602
77.10718 | 249.6357 | -4.600159 | 27.60279 | 50.00414 | 88.98382 | 288.4055 | -4.75259 | 30.25975 | 50.00703 | 88.98382 | 288.3802 | -5.079846 | 32.33774 | 49.98336
77.11218 | 249.684 | -4.600398 | 27.60028 | 49.98692 | 88.98882 | 288.4548 | -4.752772 | 30.25559 | 49.99425 | 88.98882 | 288.4297 | -5.080006 | 32.34513 | 49.99446
77.11718 | 249.7347 | -4.600572 | 27.60098 | 49.9814 | 88.99384 | 288.5046 | -4.75293 | 30.2545 | 49.97908 | 88.99384 | 288.4794 | -5.080192 | 32.34686 | 50.01197
77.1205 | 249.7686 | -4.600706 | 27.60637 | 50.0267 | 88.99884 | 288.5553 | -4.753079 | 30.25554 | 50.00652 | 88.99884 | 288.5293 | -5.080358 | 32.34452 | 49.99894
77.12384 | 249.8015 | -4.600861 | 27.61386 | 49.97532 | 89.00384 | 288.6047 | -4.753254 | 30.25217 | 50.00848 | 89.00384 | 288.5798 | -5.080546 | 32.34468 | 50.0046
77.12718 | 249.8348 | -4.60105 | 27.62132 | 49.99383 | 89.00884 | 288.6549 | -4.753433 | 30.2464 | 49.99937 | 89.00884 | 288.6292 | -5.080686 | 32.344 | 49.99387
77.13218 | 249.8849 | -4.601314 | 27.6282 | 50.00295 | 89.01384 | 288.7044 | -4.753594 | 30.24744 | 50.00308 | 89.01384 | 288.6794 | -5.080801 | 32.3433 | 49.99472
77.13718 | 249.9354 | -4.601526 | 27.62341 | 50.00186 | 89.01718 | 288.7378 | -4.753714 | 30.25565 | 49.96164 | 89.01718 | 288.7129 | -5.08087 | 32.3433 | 50.00652
77.1405 | 249.969 | -4.601662 | 27.61414 | 50.0083 | 89.02218 | 288.7878 | -4.753924 | 30.26806 | 50.02531 | 89.02218 | 288.7627 | -5.08101 | 32.34966 | 49.98634
77.14384 | 250.0014 | -4.601825 | 27.60593 | 49.99424 | 89.02718 | 288.8386 | -4.75409 | 30.2711 | 49.99157 | 89.02718 | 288.813 | -5.081161 | 32.36159 | 50.02211
77.14884 | 250.0516 | -4.602112 | 27.61099 | 49.99128 | 89.03218 | 288.8885 | -4.754258 | 30.26314 | 50.00359 | 89.03218 | 288.8627 | -5.081314 | 32.36884 | 49.99659
77.15384 | 250.102 | -4.602414 | 27.62565 | 50.03519 | 89.03718 | 288.9384 | -4.754342 | 30.25117 | 49.9847 | 89.03718 | 288.9128 | -5.081508 | 32.36657 | 50.01844
77.15718 | 250.1344 | -4.602547 | 27.63081 | 50.00096 | 89.04051 | 288.9708 | -4.75443 | 30.24655 | 50.01184 | 89.04051 | 288.9463 | -5.08163 | 32.3609 | 49.95766
77.1605 | 250.1683 | -4.602626 | 27.62952 | 49.98456 | 89.0455 | 289.0221 | -4.754606 | 30.24872 | 49.98522 | 89.0455 | 288.9962 | -5.081817 | 32.35733 | 49.99632
77.1655 | 250.218 | -4.60275 | 27.62272 | 50.00346 | 89.05051 | 289.0714 | -4.754846 | 30.26051 | 50.00166 | 89.05051 | 289.0453 | -5.081957 | 32.3565 | 50.00276
77.1705 | 250.2682 | -4.602959 | 27.61958 | 50.00662 | 89.05549 | 289.1218 | -4.755031 | 30.27072 | 49.99243 | 89.05549 | 289.0956 | -5.082079 | 32.35424 | 50.00533
77.17384 | 250.3014 | -4.60312 | 27.62034 | 49.99381 | 89.0605 | 289.1722 | -4.755158 | 30.27483 | 50.01959 | 89.0605 | 289.1464 | -5.082222 | 32.35299 | 50.00053
77.17718 | 250.3346 | -4.603283 | 27.62168 | 49.99062 | 89.06551 | 289.2214 | -4.755293 | 30.27331 | 49.99913 | 89.06551 | 289.196 | -5.08235 | 32.35578 | 49.99129
77.1805 | 250.3684 | -4.603434 | 27.6242 | 49.99766 | 89.0705 | 289.2705 | -4.755432 | 30.27097 | 50.02182 | 89.0705 | 289.2458 | -5.08245 | 32.35809 | 49.98192
77.1855 | 250.4178 | -4.603744 | 27.62846 | 49.99672 | 89.07384 | 289.305 | -4.755542 | 30.26697 | 50.00546 | 89.07384 | 289.2799 | -5.082532 | 32.35738 | 50.01894
77.1905 | 250.4676 | -4.604066 | 27.63559 | 49.99654 | 89.07884 | 289.3551 | -4.755698 | 30.26803 | 49.995 | 89.07884 | 289.33 | -5.08274 | 32.36063 | 50.001
77.19384 | 250.5022 | -4.60425 | 27.63856 | 50.0148 | 89.08384 | 289.4045 | -4.75584 | 30.2736 | 49.99324 | 89.08384 | 289.38 | -5.082928 | 32.36438 | 49.99539
77.19718 | 250.5348 | -4.60442 | 27.63966 | 49.9802 | 89.08884 | 289.4551 | -4.755984 | 30.28171 | 50.00383 | 89.08884 | 289.4292 | -5.083123 | 32.36619 | 49.99634
77.20216 | 250.5847 | -4.604596 | 27.63495 | 49.99002 | 89.09384 | 289.5052 | -4.756158 | 30.28525 | 50.00038 | 89.09384 | 289.4797 | -5.083304 | 32.36624 | 50.00433
77.20718 | 250.6352 | -4.60479 | 27.62867 | 50.04132 | 89.09882 | 289.5557 | -4.756372 | 30.2856 | 50.00202 | 89.09882 | 289.53 | -5.083437 | 32.36632 | 50.00753
77.2105 | 250.6682 | -4.604946 | 27.62742 | 49.99466 | 89.10382 | 289.605 | -4.756562 | 30.28361 | 50.01274 | 89.10382 | 289.5798 | -5.083544 | 32.364 | 49.98198
77.21384 | 250.7021 | -4.605152 | 27.63064 | 49.97516 | 89.10718 | 289.6392 | -4.756664 | 30.28052 | 49.99534 | 89.10718 | 289.6133 | -5.083685 | 32.362 | 49.9955
77.21884 | 250.7515 | -4.60543 | 27.63722 | 49.99807 | 89.11218 | 289.6892 | -4.756811 | 30.27381 | 49.98363 | 89.11218 | 289.663 | -5.083946 | 32.36125 | 50.00614
77.22384 | 250.8014 | -4.605678 | 27.6402 | 50.01234 | 89.11718 | 289.7394 | -4.756998 | 30.27056 | 50.00776 | 89.11718 | 289.7133 | -5.08414 | 32.3608 | 49.96621
77.22718 | 250.8348 | -4.605848 | 27.63706 | 49.99524 | 89.12218 | 289.7881 | -4.75722 | 30.27796 | 50.01197 | 89.12218 | 289.7626 | -5.084288 | 32.36063 | 49.9996
77.2305 | 250.8675 | -4.606052 | 27.63298 | 50.00665 | 89.12718 | 289.838 | -4.757393 | 30.28898 | 50.00746 | 89.12718 | 289.8122 | -5.084428 | 32.36206 | 50.02343
77.23384 | 250.9006 | -4.606238 | 27.63255 | 49.99381 | 89.1305 | 289.872 | -4.757484 | 30.2934 | 49.95491 | 89.1305 | 289.8453 | -5.084526 | 32.36498 | 49.97458
77.23882 | 250.951 | -4.606472 | 27.63555 | 49.99903 | 89.1355 | 289.9218 | -4.757676 | 30.29604 | 50.00274 | 89.1355 | 289.8962 | -5.084675 | 32.37202 | 50.01266
77.24384 | 251.002 | -4.606723 | 27.6397 | 50.00774 | 89.14051 | 289.9723 | -4.757875 | 30.2976 | 50.02376 | 89.14051 | 289.9459 | -5.084817 | 32.37865 | 50.00596
77.24718 | 251.0352 | -4.606877 | 27.64371 | 49.96278 | 89.14551 | 290.0222 | -4.758047 | 30.29831 | 49.99296 | 89.14551 | 289.9963 | -5.084934 | 32.37562 | 50.00485
77.2505 | 251.0683 | -4.60702 | 27.646 | 50.02984 | 89.15051 | 290.0724 | -4.758158 | 30.29702 | 49.99304 | 89.15051 | 290.0462 | -5.085097 | 32.36856 | 50.01772
77.2555 | 251.1178 | -4.607238 | 27.64954 | 49.99291 | 89.15551 | 290.122 | -4.758258 | 30.29818 | 50.01946 | 89.15551 | 290.0961 | -5.08527 | 32.368 | 49.96953
77.2605 | 251.1678 | -4.607514 | 27.64841 | 49.99459 | 89.1605 | 290.1722 | -4.758344 | 30.29849 | 49.96124 | 89.1605 | 290.1467 | -5.085419 | 32.37162 | 50.01103
77.26384 | 251.2016 | -4.607684 | 27.64998 | 50.02215 | 89.16382 | 290.2053 | -4.758366 | 30.29406 | 50.05291 | 89.16382 | 290.1792 | -5.085518 | 32.37185 | 50.00276
77.26716 | 251.2345 | -4.607822 | 27.65145 | 49.98203 | 89.16884 | 290.255 | -4.758443 | 30.2876 | 49.98478 | 89.16884 | 290.2297 | -5.085718 | 32.37717 | 50.01022
77.27218 | 251.285 | -4.608057 | 27.654 | 49.99425 | 89.17384 | 290.3046 | -4.75861 | 30.28858 | 50.02822 | 89.17384 | 290.2794 | -5.085908 | 32.38887 | 49.96973
77.27718 | 251.3345 | -4.608265 | 27.65443 | 50.00412 | 89.17882 | 290.3555 | -4.758801 | 30.29221 | 49.98778 | 89.17882 | 290.3304 | -5.086053 | 32.39388 | 49.99235
77.2805 | 251.3677 | -4.608448 | 27.65375 | 49.96971 | 89.18384 | 290.4055 | -4.758942 | 30.29043 | 50.00191 | 89.18384 | 290.38 | -5.086206 | 32.38614 | 50.00395
77.28384 | 251.4014 | -4.608639 | 27.65246 | 50.03157 | 89.18718 | 290.438 | -4.759045 | 30.29138 | 50.02397 | 89.18718 | 290.4131 | -5.086274 | 32.3777 | 50.02445
77.28718 | 251.4346 | -4.608826 | 27.65256 | 49.9844 | 89.19218 | 290.488 | -4.759172 | 30.29948 | 49.98906 | 89.19218 | 290.4629 | -5.08634 | 32.37734 | 50.00968
77.29218 | 251.4849 | -4.609076 | 27.65709 | 50.02106 | 89.19718 | 290.538 | -4.75932 | 30.307 | 49.99888 | 89.19718 | 290.5128 | -5.086526 | 32.38624 | 49.97596
77.29718 | 251.535 | -4.609313 | 27.66268 | 49.98017 | 89.20216 | 290.5886 | -4.759481 | 30.30812 | 50.00961 | 89.20216 | 290.5625 | -5.086804 | 32.39295 | 50.007
77.3005 | 251.5686 | -4.60946 | 27.66591 | 49.99503 | 89.20718 | 290.6378 | -4.75969 | 30.30884 | 49.9853 | 89.20718 | 290.6133 | -5.08707 | 32.39216 | 49.94441
77.30384 | 251.6018 | -4.6096 | 27.66626 | 49.9831 | 89.21218 | 290.6888 | -4.759817 | 30.31181 | 50.00846 | 89.21218 | 290.6631 | -5.087272 | 32.3915 | 50.00793
77.30884 | 251.6525 | -4.609809 | 27.66643 | 49.99834 | 89.21718 | 290.7392 | -4.759906 | 30.31145 | 49.96796 | 89.21718 | 290.7134 | -5.08749 | 32.38928 | 50.02894
77.31384 | 251.7014 | -4.610068 | 27.66465 | 50.01392 | 89.22051 | 290.773 | -4.759969 | 30.30766 | 50.02331 | 89.22051 | 290.7465 | -5.08762 | 32.38883 | 50.00724
77.31718 | 251.7348 | -4.610294 | 27.6633 | 50.02698 | 89.22551 | 290.8214 | -4.760146 | 30.30309 | 50.00854 | 89.22551 | 290.797 | -5.087788 | 32.38395 | 49.99332
77.3205 | 251.7673 | -4.610496 | 27.66196 | 49.96758 | 89.2305 | 290.8714 | -4.760331 | 30.30225 | 50.02437 | 89.2305 | 290.8462 | -5.087921 | 32.38348 | 50.004
77.32384 | 251.8014 | -4.610696 | 27.6623 | 50.0154 | 89.23551 | 290.9216 | -4.76053 | 30.30668 | 49.98324 | 89.23551 | 290.8964 | -5.088047 | 32.38565 | 50.01333
77.32884 | 251.8516 | -4.610921 | 27.66301 | 49.99066 | 89.24051 | 290.9706 | -4.76075 | 30.31462 | 50.0469 | 89.24051 | 290.9457 | -5.088206 | 32.39094 | 49.97317
77.33384 | 251.9028 | -4.611062 | 27.66354 | 50.00998 | 89.2455 | 291.0216 | -4.760968 | 30.31976 | 49.99852 | 89.2455 | 290.9957 | -5.088424 | 32.38835 | 50.00559
77.33716 | 251.9362 | -4.61114 | 27.6648 | 50.0025 | 89.2505 | 291.0712 | -4.761084 | 30.31791 | 49.99046 | 89.2505 | 291.047 | -5.08868 | 32.38635 | 50.00839
77.3405 | 251.9689 | -4.611281 | 27.66831 | 49.98496 | 89.25384 | 291.1049 | -4.761129 | 30.31491 | 49.99761 | 89.25384 | 291.0799 | -5.08881 | 32.38761 | 50.01774
77.3455 | 252.0188 | -4.611583 | 27.67423 | 50.01331 | 89.25884 | 291.155 | -4.761291 | 30.31651 | 50.00256 | 89.25884 | 291.1293 | -5.08897 | 32.39488 | 49.99104
77.3505 | 252.0676 | -4.611898 | 27.67289 | 49.96844 | 89.26384 | 291.205 | -4.761477 | 30.3197 | 50.02696 | 89.26384 | 291.18 | -5.08912 | 32.39948 | 50.00224
77.35384 | 252.102 | -4.612066 | 27.67294 | 49.99993 | 89.26882 | 291.2555 | -4.761691 | 30.31967 | 49.9856 | 89.26882 | 291.2298 | -5.089296 | 32.39809 | 49.99742
77.35718 | 252.1344 | -4.612244 | 27.6752 | 49.98433 | 89.27384 | 291.305 | -4.761992 | 30.31771 | 50.01266 | 89.27384 | 291.279 | -5.08948 | 32.39703 | 50.01226
77.36218 | 252.1848 | -4.61243 | 27.68078 | 50.00538 | 89.27718 | 291.3384 | -4.762188 | 30.31635 | 50.01884 | 89.27718 | 291.3124 | -5.089597 | 32.39812 | 50.00306
77.36718 | 252.2352 | -4.61259 | 27.68392 | 50.00366 | 89.28218 | 291.3889 | -4.762358 | 30.3133 | 49.97648 | 89.28218 | 291.3625 | -5.089722 | 32.40109 | 49.99853
77.3705 | 252.2672 | -4.612722 | 27.6855 | 50.00092 | 89.28718 | 291.4388 | -4.762453 | 30.31258 | 50.03213 | 89.28718 | 291.4128 | -5.08987 | 32.40173 | 50.00297
77.37384 | 252.3016 | -4.6129 | 27.68787 | 50.0159 | 89.29218 | 291.4886 | -4.762588 | 30.31744 | 49.98446 | 89.29218 | 291.4637 | -5.090071 | 32.39515 | 50.0083
77.37718 | 252.3346 | -4.613109 | 27.68974 | 49.96482 | 89.29718 | 291.5385 | -4.762817 | 30.32219 | 50.00786 | 89.29718 | 291.513 | -5.090229 | 32.38896 | 50.01959
77.38218 | 252.3848 | -4.61339 | 27.69074 | 50.01799 | 89.30218 | 291.5887 | -4.763086 | 30.32102 | 49.99926 | 89.30218 | 291.5629 | -5.090351 | 32.39238 | 50.01774
77.38718 | 252.4345 | -4.61362 | 27.69432 | 49.99553 | 89.30718 | 291.6387 | -4.763246 | 30.31778 | 50.0109 | 89.30718 | 291.6128 | -5.090494 | 32.40134 | 49.97046
77.3905 | 252.4686 | -4.613746 | 27.69465 | 49.98324 | 89.3105 | 291.6718 | -4.763303 | 30.32022 | 50.0184 | 89.3105 | 291.6464 | -5.090664 | 32.40438 | 49.9848
77.39384 | 252.5013 | -4.613848 | 27.69396 | 50.01146 | 89.31551 | 291.7222 | -4.763431 | 30.32769 | 49.99994 | 89.31551 | 291.6963 | -5.090873 | 32.40486 | 50.01228
77.39884 | 252.5515 | -4.614022 | 27.69287 | 50.00668 | 89.3205 | 291.7717 | -4.763679 | 30.33202 | 50.0047 | 89.3205 | 291.7469 | -5.091009 | 32.40721 | 50.00122
77.40384 | 252.601 | -4.614238 | 27.69935 | 49.96934 | 89.3255 | 291.8219 | -4.763928 | 30.32718 | 49.99584 | 89.3255 | 291.7962 | -5.091069 | 32.41014 | 50.00019
77.40718 | 252.6341 | -4.614404 | 27.70445 | 50.008 | 89.33051 | 291.8717 | -4.764122 | 30.3233 | 50.00739 | 89.33051 | 291.8466 | -5.091207 | 32.41225 | 50.01569
77.4105 | 252.6681 | -4.61457 | 27.70608 | 49.98633 | 89.33384 | 291.9059 | -4.764224 | 30.32516 | 49.99402 | 89.33384 | 291.8801 | -5.09137 | 32.41293 | 49.96478
77.4155 | 252.7187 | -4.614776 | 27.70447 | 50.0047 | 89.33884 | 291.9556 | -4.76438 | 30.32463 | 50.002 | 89.33884 | 291.9297 | -5.091617 | 32.4122 | 50.0082
77.4205 | 252.7681 | -4.615004 | 27.70325 | 50.00516 | 89.34384 | 292.0044 | -4.764524 | 30.32262 | 50.01118 | 89.34384 | 291.9794 | -5.091806 | 32.40793 | 49.9789
77.42384 | 252.8018 | -4.615174 | 27.70616 | 50.00129 | 89.34882 | 292.0553 | -4.764662 | 30.32169 | 49.98018 | 89.34882 | 292.0305 | -5.091996 | 32.40804 | 50.0104
77.42718 | 252.8356 | -4.615359 | 27.71141 | 50.00032 | 89.35382 | 292.1054 | -4.764838 | 30.32562 | 50.02466 | 89.35382 | 292.0801 | -5.092206 | 32.4097 | 50.01043
77.4305 | 252.868 | -4.61553 | 27.71728 | 50.00008 | 89.35884 | 292.1552 | -4.765002 | 30.3313 | 49.99112 | 89.35884 | 292.13 | -5.092314 | 32.4105 | 50.00359
77.4355 | 252.918 | -4.61575 | 27.72121 | 50.01176 | 89.36384 | 292.2049 | -4.76516 | 30.33743 | 50.04297 | 89.36384 | 292.18 | -5.092406 | 32.40994 | 50.02074
77.4405 | 252.9678 | -4.615933 | 27.7166 | 49.97456 | 89.36718 | 292.2382 | -4.765274 | 30.33939 | 49.97156 | 89.36718 | 292.2125 | -5.092492 | 32.41098 | 50.00518
77.44384 | 253.0016 | -4.616054 | 27.71223 | 49.99364 | 89.37218 | 292.2883 | -4.765433 | 30.33909 | 49.99947 | 89.37218 | 292.2636 | -5.092653 | 32.41062 | 49.9734
77.44718 | 253.0348 | -4.616154 | 27.70825 | 49.9984 | 89.37718 | 292.3386 | -4.765574 | 30.3377 | 50.0015 | 89.37718 | 292.314 | -5.0928 | 32.40818 | 50.00986
77.45216 | 253.0852 | -4.616318 | 27.70894 | 49.99681 | 89.38218 | 292.3893 | -4.765725 | 30.34338 | 49.99924 | 89.38218 | 292.3638 | -5.09299 | 32.40949 | 50.00938
77.45718 | 253.1349 | -4.616532 | 27.71039 | 49.98873 | 89.38718 | 292.4392 | -4.765869 | 30.35047 | 50.00933 | 89.38718 | 292.413 | -5.093197 | 32.41583 | 49.9884
77.4605 | 253.1671 | -4.616688 | 27.71377 | 50.02066 | 89.39218 | 292.4886 | -4.766036 | 30.34738 | 49.99754 | 89.39218 | 292.4634 | -5.09343 | 32.42212 | 50.0119
77.46384 | 253.201 | -4.616854 | 27.71299 | 50.00516 | 89.39718 | 292.5375 | -4.766234 | 30.34209 | 49.98248 | 89.39718 | 292.5147 | -5.093579 | 32.4245 | 49.9871
77.46884 | 253.2512 | -4.617058 | 27.71135 | 49.99004 | 89.40051 | 292.5713 | -4.766366 | 30.34228 | 50.00346 | 89.40051 | 292.5475 | -5.093644 | 32.42416 | 49.99678
77.47384 | 253.301 | -4.617265 | 27.70752 | 50.03188 | 89.40551 | 292.6224 | -4.76653 | 30.34975 | 50.00544 | 89.40551 | 292.597 | -5.093836 | 32.427 | 49.98384
77.47718 | 253.3342 | -4.617422 | 27.70774 | 49.96884 | 89.4105 | 292.6726 | -4.766652 | 30.35304 | 49.98488 | 89.4105 | 292.646 | -5.094044 | 32.42896 | 50.01561
77.4805 | 253.3672 | -4.617586 | 27.70936 | 50.00003 | 89.4155 | 292.7222 | -4.766788 | 30.34678 | 49.99373 | 89.4155 | 292.6973 | -5.094162 | 32.42902 | 50.00242
77.48384 | 253.4008 | -4.617768 | 27.71128 | 50.00783 | 89.4205 | 292.7717 | -4.766932 | 30.33728 | 50.01347 | 89.4205 | 292.7471 | -5.094228 | 32.4266 | 50.0159
77.48882 | 253.4508 | -4.617987 | 27.71842 | 49.9885 | 89.42384 | 292.8056 | -4.76703 | 30.33364 | 49.99554 | 89.42384 | 292.7803 | -5.094287 | 32.42605 | 50.00397
77.49384 | 253.5006 | -4.618121 | 27.72357 | 50.0192 | 89.42882 | 292.8555 | -4.767176 | 30.34082 | 50.01202 | 89.42882 | 292.8304 | -5.09442 | 32.42828 | 49.99866
77.49718 | 253.535 | -4.618217 | 27.72336 | 49.9735 | 89.43384 | 292.9056 | -4.767356 | 30.3519 | 49.99649 | 89.43384 | 292.8799 | -5.094576 | 32.4343 | 49.97952
77.5005 | 253.5681 | -4.618332 | 27.71878 | 50.01694 | 89.43884 | 292.9548 | -4.767568 | 30.35368 | 49.99455 | 89.43884 | 292.9296 | -5.094794 | 32.4361 | 49.99582
77.5055 | 253.6182 | -4.618532 | 27.71504 | 49.99482 | 89.44384 | 293.006 | -4.767762 | 30.34543 | 50.01513 | 89.44384 | 292.98 | -5.09498 | 32.43698 | 50.0168
77.5105 | 253.6674 | -4.61877 | 27.71658 | 50.012 | 89.44884 | 293.0557 | -4.767928 | 30.34311 | 49.99746 | 89.44884 | 293.0302 | -5.09515 | 32.44109 | 50.01047
77.51384 | 253.7006 | -4.618924 | 27.72175 | 49.98734 | 89.45382 | 293.1059 | -4.768109 | 30.34547 | 49.99974 | 89.45382 | 293.0804 | -5.095309 | 32.44529 | 50.01984
77.51716 | 253.7342 | -4.619117 | 27.72654 | 50.01252 | 89.45718 | 293.1392 | -4.768212 | 30.34826 | 49.9686 | 89.45718 | 293.1134 | -5.095412 | 32.44513 | 49.97363
77.52218 | 253.7836 | -4.619408 | 27.73299 | 49.99609 | 89.46218 | 293.1884 | -4.768363 | 30.34964 | 50.00096 | 89.46218 | 293.1639 | -5.095562 | 32.4393 | 50.00664
77.52718 | 253.8344 | -4.61968 | 27.7362 | 50.009 | 89.46718 | 293.2388 | -4.768512 | 30.34951 | 50.02203 | 89.46718 | 293.2136 | -5.095669 | 32.4331 | 50.00691
77.5305 | 253.8666 | -4.61982 | 27.73606 | 50.00225 | 89.47218 | 293.2885 | -4.768686 | 30.3489 | 49.99756 | 89.47218 | 293.2638 | -5.095789 | 32.43551 | 50.00696
77.53384 | 253.9005 | -4.619913 | 27.73473 | 49.98496 | 89.47718 | 293.3388 | -4.768796 | 30.35345 | 50.00132 | 89.47718 | 293.3132 | -5.095928 | 32.44477 | 49.9913
77.53718 | 253.9336 | -4.619997 | 27.7338 | 50.01188 | 89.4805 | 293.3726 | -4.768902 | 30.35873 | 50.02386 | 89.4805 | 293.3467 | -5.096014 | 32.4484 | 49.97434
77.54218 | 253.9848 | -4.620244 | 27.73459 | 49.98914 | 89.48551 | 293.4218 | -4.769054 | 30.36487 | 50.0047 | 89.48551 | 293.3971 | -5.09616 | 32.4426 | 50.01068
77.54718 | 254.0348 | -4.62055 | 27.73468 | 50.01143 | 89.49051 | 293.4714 | -4.76918 | 30.36265 | 49.96756 | 89.49051 | 293.4476 | -5.09634 | 32.43826 | 50.01674
77.5505 | 254.0677 | -4.620734 | 27.73887 | 49.97938 | 89.4955 | 293.5222 | -4.769275 | 30.3543 | 50.00571 | 89.4955 | 293.497 | -5.096487 | 32.446 | 50.01633
77.55384 | 254.1013 | -4.620886 | 27.74267 | 50.01049 | 89.5005 | 293.572 | -4.769426 | 30.34958 | 49.98334 | 89.5005 | 293.5467 | -5.096549 | 32.45545 | 49.96402
77.55884 | 254.1507 | -4.62108 | 27.74208 | 49.99675 | 89.50551 | 293.6218 | -4.769634 | 30.35657 | 50.00034 | 89.50551 | 293.5966 | -5.096602 | 32.45083 | 50.00516
77.56384 | 254.2005 | -4.621283 | 27.73804 | 49.99969 | 89.51051 | 293.6712 | -4.769818 | 30.36415 | 50.00317 | 89.51051 | 293.6464 | -5.09675 | 32.44315 | 49.99894
77.56718 | 254.234 | -4.621425 | 27.73435 | 49.99989 | 89.51384 | 293.7054 | -4.769912 | 30.36611 | 49.96948 | 89.51384 | 293.6797 | -5.096853 | 32.44236 | 49.97624
77.5705 | 254.2684 | -4.621585 | 27.73504 | 50.01562 | 89.51882 | 293.7558 | -4.770066 | 30.3672 | 50.00992 | 89.51882 | 293.7301 | -5.096983 | 32.448 | 50.03352
77.5755 | 254.3176 | -4.621844 | 27.73355 | 49.99071 | 89.52384 | 293.8065 | -4.770232 | 30.36686 | 50.0245 | 89.52384 | 293.7805 | -5.097064 | 32.45389 | 49.99864
77.5805 | 254.3682 | -4.622144 | 27.73456 | 50.01784 | 89.52884 | 293.8565 | -4.77042 | 30.36438 | 49.9862 | 89.52884 | 293.8302 | -5.097145 | 32.45228 | 49.97824
77.58384 | 254.4014 | -4.622343 | 27.73614 | 50.01228 | 89.53384 | 293.9047 | -4.77055 | 30.36298 | 50.01116 | 89.53384 | 293.8804 | -5.097192 | 32.44507 | 50.0088
77.58716 | 254.435 | -4.622536 | 27.73745 | 49.99524 | 89.53882 | 293.9556 | -4.770687 | 30.36737 | 50.00076 | 89.53882 | 293.9297 | -5.097205 | 32.43843 | 50.00726
77.5905 | 254.4676 | -4.62271 | 27.7399 | 49.99881 | 89.54384 | 294.0052 | -4.770824 | 30.37309 | 50.00164 | 89.54384 | 293.9799 | -5.097168 | 32.43964 | 49.99132
77.5955 | 254.5174 | -4.622963 | 27.74495 | 49.99004 | 89.54718 | 294.0394 | -4.77093 | 30.37634 | 50.00038 | 89.54718 | 294.0138 | -5.097142 | 32.44516 | 50.01352
77.6005 | 254.5664 | -4.623194 | 27.75196 | 50.00678 | 89.55218 | 294.0896 | -4.771083 | 30.38054 | 49.99615 | 89.55218 | 294.0634 | -5.097166 | 32.45135 | 50.0031
77.60384 | 254.6018 | -4.623291 | 27.7542 | 50.0017 | 89.55718 | 294.1396 | -4.77124 | 30.38352 | 49.99021 | 89.55718 | 294.1132 | -5.09727 | 32.4521 | 49.9909
77.60718 | 254.6349 | -4.623377 | 27.75236 | 49.98477 | 89.56218 | 294.1891 | -4.771397 | 30.38346 | 50.0112 | 89.56218 | 294.1632 | -5.097344 | 32.45447 | 49.97704
77.61218 | 254.6843 | -4.623574 | 27.74747 | 49.98882 | 89.56718 | 294.2386 | -4.771582 | 30.37939 | 50.01209 | 89.56718 | 294.2136 | -5.09738 | 32.46085 | 50.0165
77.61718 | 254.7352 | -4.623842 | 27.7443 | 50.02864 | 89.5705 | 294.2721 | -4.771684 | 30.37711 | 49.97168 | 89.5705 | 294.2475 | -5.097437 | 32.4627 | 49.9963
77.6205 | 254.7678 | -4.624039 | 27.74609 | 49.97587 | 89.5755 | 294.3228 | -4.771846 | 30.37857 | 49.99754 | 89.5755 | 294.2975 | -5.097556 | 32.4593 | 49.99746
77.62384 | 254.8006 | -4.624215 | 27.74783 | 50.03308 | 89.58051 | 294.3724 | -4.771978 | 30.38 | 49.99664 | 89.58051 | 294.3465 | -5.097696 | 32.45552 | 50.00285
77.62884 | 254.8508 | -4.6244 | 27.74652 | 49.99441 | 89.58551 | 294.4226 | -4.772126 | 30.37436 | 50.00437 | 89.58551 | 294.3969 | -5.097822 | 32.46183 | 49.98477
77.63384 | 254.9004 | -4.624546 | 27.74375 | 50.001 | 89.59051 | 294.472 | -4.772221 | 30.36944 | 50.02394 | 89.59051 | 294.4475 | -5.097942 | 32.4652 | 50.01571
77.63718 | 254.9342 | -4.624666 | 27.74392 | 50.00807 | 89.59551 | 294.5224 | -4.772344 | 30.37675 | 49.99199 | 89.59551 | 294.4974 | -5.098086 | 32.46324 | 49.99365
77.6405 | 254.9672 | -4.624786 | 27.74931 | 49.9942 | 89.6005 | 294.5724 | -4.772461 | 30.38583 | 49.971 | 89.6005 | 294.5472 | -5.098266 | 32.45858 | 49.98996
77.64384 | 255.0008 | -4.624912 | 27.7544 | 50.0142 | 89.60382 | 294.6062 | -4.77253 | 30.38618 | 50.00058 | 89.60382 | 294.58 | -5.098388 | 32.4592 | 50.01316
77.64884 | 255.051 | -4.625082 | 27.75797 | 49.99537 | 89.60884 | 294.6562 | -4.77269 | 30.38298 | 50.01772 | 89.60884 | 294.6302 | -5.098508 | 32.45998 | 49.98835
77.65384 | 255.1014 | -4.625235 | 27.75824 | 49.98702 | 89.61384 | 294.7056 | -4.772891 | 30.38434 | 50.00492 | 89.61384 | 294.6818 | -5.098621 | 32.45955 | 50.01294
77.65718 | 255.1334 | -4.625381 | 27.75894 | 49.99676 | 89.61884 | 294.7559 | -4.77303 | 30.39498 | 50.0037 | 89.61884 | 294.7306 | -5.09873 | 32.46115 | 49.99028
77.6605 | 255.1666 | -4.62553 | 27.75984 | 50.00701 | 89.62384 | 294.8053 | -4.773124 | 30.39985 | 49.98783 | 89.62384 | 294.7805 | -5.098847 | 32.46405 | 50.00216
77.6655 | 255.2176 | -4.625757 | 27.75812 | 50.01478 | 89.62718 | 294.8395 | -4.773205 | 30.39658 | 49.99696 | 89.62718 | 294.8134 | -5.098938 | 32.4641 | 49.99271
77.6705 | 255.2674 | -4.626032 | 27.75442 | 49.96391 | 89.63218 | 294.8896 | -4.77336 | 30.38608 | 49.99954 | 89.63218 | 294.8635 | -5.09901 | 32.46123 | 50.01844
77.67384 | 255.3015 | -4.626171 | 27.75522 | 50.01445 | 89.63718 | 294.9394 | -4.773543 | 30.38165 | 50.00778 | 89.63718 | 294.9142 | -5.09906 | 32.45586 | 49.97052
77.67718 | 255.3338 | -4.626296 | 27.75959 | 50.0271 | 89.64218 | 294.9886 | -4.773766 | 30.38715 | 49.9973 | 89.64218 | 294.9644 | -5.099163 | 32.45535 | 49.99637
77.6805 | 255.3678 | -4.626406 | 27.76714 | 49.99112 | 89.64718 | 295.0388 | -4.773964 | 30.3943 | 49.99812 | 89.64718 | 295.0134 | -5.09932 | 32.45737 | 49.99808
77.6855 | 255.4175 | -4.626624 | 27.77235 | 49.99859 | 89.65218 | 295.0891 | -4.7741 | 30.39845 | 50.0193 | 89.65218 | 295.0638 | -5.099502 | 32.46048 | 50.01047
77.6905 | 255.4675 | -4.626976 | 27.76904 | 49.99986 | 89.65718 | 295.1385 | -4.774204 | 30.39936 | 49.96274 | 89.65718 | 295.1133 | -5.099618 | 32.4607 | 49.99164
77.69384 | 255.5006 | -4.6272 | 27.76392 | 49.98431 | 89.6605 | 295.1718 | -4.774278 | 30.3979 | 50.0142 | 89.6605 | 295.1474 | -5.099676 | 32.4623 | 49.99791
77.69718 | 255.5346 | -4.627373 | 27.76372 | 50.02738 | 89.6655 | 295.2215 | -4.77443 | 30.3959 | 50.0032 | 89.6655 | 295.1972 | -5.09974 | 32.46465 | 49.98891
77.70216 | 255.584 | -4.627568 | 27.77037 | 49.99938 | 89.6705 | 295.2718 | -4.774586 | 30.39482 | 49.9674 | 89.6705 | 295.2458 | -5.099824 | 32.46793 | 49.97698
77.70718 | 255.6338 | -4.627772 | 27.77302 | 49.97646 | 89.67551 | 295.3225 | -4.7748 | 30.39328 | 50.00176 | 89.67551 | 295.2967 | -5.099936 | 32.47069 | 50.01792
77.7105 | 255.6672 | -4.627928 | 27.77383 | 50.01759 | 89.68051 | 295.3721 | -4.774956 | 30.39358 | 49.99706 | 89.68051 | 295.3468 | -5.100041 | 32.4727 | 49.99866
77.71384 | 255.701 | -4.628101 | 27.77285 | 49.98874 | 89.6855 | 295.4225 | -4.774985 | 30.40007 | 50.01914 | 89.6855 | 295.397 | -5.100137 | 32.47996 | 49.99686
77.71884 | 255.7511 | -4.628342 | 27.77498 | 50.00704 | 89.69051 | 295.473 | -4.775028 | 30.4082 | 49.99408 | 89.69051 | 295.4463 | -5.100254 | 32.49208 | 50.00439
77.72384 | 255.8002 | -4.628537 | 27.77619 | 50.00226 | 89.69384 | 295.5062 | -4.775162 | 30.40872 | 49.975 | 89.69384 | 295.4797 | -5.100366 | 32.49576 | 50.01676
77.72718 | 255.8337 | -4.62866 | 27.77903 | 50.00056 | 89.69884 | 295.5555 | -4.775418 | 30.40832 | 50.00685 | 89.69884 | 295.5303 | -5.10054 | 32.4879 | 49.99578
77.7305 | 255.8675 | -4.628784 | 27.783 | 50.00796 | 89.70382 | 295.6052 | -4.775631 | 30.40691 | 49.99912 | 89.70382 | 295.5801 | -5.100681 | 32.47528 | 49.98706
77.73384 | 255.9008 | -4.628938 | 27.784 | 50.00198 | 89.70882 | 295.6552 | -4.775736 | 30.40918 | 50.01554 | 89.70882 | 295.6298 | -5.100808 | 32.4792 | 49.99504
77.73882 | 255.9514 | -4.629214 | 27.77766 | 50.0052 | 89.71384 | 295.7057 | -4.775837 | 30.41345 | 49.96863 | 89.71384 | 295.6799 | -5.100889 | 32.49027 | 50.01986
77.74384 | 256.0012 | -4.629508 | 27.77337 | 49.99269 | 89.71718 | 295.7387 | -4.775978 | 30.41508 | 50.00784 | 89.71718 | 295.7136 | -5.100941 | 32.49591 | 50.0128
77.74718 | 256.0344 | -4.629697 | 27.77598 | 49.99035 | 89.72218 | 295.7885 | -4.77628 | 30.41094 | 49.99534 | 89.72218 | 295.7636 | -5.101036 | 32.49164 | 49.98243
77.7505 | 256.0676 | -4.629831 | 27.77914 | 50.00537 | 89.72718 | 295.8391 | -4.776526 | 30.4088 | 50.0011 | 89.72718 | 295.8135 | -5.10123 | 32.4873 | 50.00606
77.7555 | 256.1176 | -4.63002 | 27.77791 | 49.99594 | 89.73218 | 295.8898 | -4.776623 | 30.41394 | 49.98742 | 89.73218 | 295.864 | -5.101463 | 32.48726 | 49.99704
77.7605 | 256.1672 | -4.630196 | 27.77743 | 50.01526 | 89.73718 | 295.9392 | -4.776754 | 30.41579 | 50.00344 | 89.73718 | 295.9132 | -5.101654 | 32.48982 | 49.99031
77.76384 | 256.2004 | -4.630306 | 27.77917 | 49.98816 | 89.74218 | 295.9896 | -4.776953 | 30.41576 | 50.00054 | 89.74218 | 295.964 | -5.101758 | 32.4911 | 50.00729
77.76716 | 256.2336 | -4.630422 | 27.78396 | 50.02056 | 89.74718 | 296.0389 | -4.777203 | 30.41873 | 49.99219 | 89.74718 | 296.0137 | -5.101837 | 32.49318 | 50.0023
77.77218 | 256.2854 | -4.630624 | 27.78787 | 49.99636 | 89.7505 | 296.0724 | -4.777354 | 30.42104 | 50.01372 | 89.7505 | 296.0472 | -5.101896 | 32.49459 | 49.98492
77.77718 | 256.3347 | -4.630879 | 27.78804 | 49.99493 | 89.75551 | 296.1228 | -4.77754 | 30.42123 | 49.99822 | 89.75551 | 296.0972 | -5.102044 | 32.49776 | 50.0133
77.7805 | 256.3677 | -4.631065 | 27.78835 | 49.9909 | 89.76051 | 296.172 | -4.777678 | 30.41599 | 49.97476 | 89.76051 | 296.147 | -5.102236 | 32.5039 | 49.99194
77.78384 | 256.4009 | -4.631242 | 27.78914 | 50.01342 | 89.76551 | 296.2228 | -4.777834 | 30.41321 | 50.02054 | 89.76551 | 296.197 | -5.10241 | 32.50114 | 49.99286
77.78718 | 256.433 | -4.631403 | 27.79132 | 49.98769 | 89.7705 | 296.2722 | -4.777975 | 30.41435 | 50.00989 | 89.7705 | 296.2474 | -5.102524 | 32.48994 | 50.0165
77.79218 | 256.4844 | -4.63165 | 27.79482 | 50.00297 | 89.77384 | 296.3058 | -4.77803 | 30.4168 | 49.99463 | 89.77384 | 296.281 | -5.102622 | 32.48445 | 49.98065
77.79718 | 256.5346 | -4.631894 | 27.7997 | 50.03162 | 89.77884 | 296.3568 | -4.778162 | 30.41657 | 49.9884 | 89.77884 | 296.3303 | -5.102824 | 32.48882 | 50.00576
77.8005 | 256.5675 | -4.632046 | 27.80225 | 49.99228 | 89.78384 | 296.4067 | -4.778446 | 30.4175 | 50.00824 | 89.78384 | 296.3802 | -5.103059 | 32.49812 | 50.00996
77.80384 | 256.6001 | -4.632152 | 27.80327 | 50.01373 | 89.78882 | 296.4553 | -4.778743 | 30.42556 | 49.99541 | 89.78882 | 296.4297 | -5.103219 | 32.49878 | 49.99568
77.80884 | 256.6513 | -4.632312 | 27.80159 | 49.99138 | 89.79384 | 296.5051 | -4.778969 | 30.4344 | 50.00894 | 89.79384 | 296.479 | -5.103356 | 32.49478 | 49.98548
77.81384 | 256.7014 | -4.632511 | 27.79948 | 49.9772 | 89.79884 | 296.5554 | -4.779094 | 30.43168 | 49.98574 | 89.79884 | 296.5293 | -5.103485 | 32.49064 | 49.9997
77.81718 | 256.7341 | -4.632676 | 27.80006 | 50.04124 | 89.80382 | 296.6053 | -4.77918 | 30.42357 | 50.00014 | 89.80382 | 296.5806 | -5.103563 | 32.48983 | 50.00467
77.8205 | 256.768 | -4.632822 | 27.79981 | 49.98681 | 89.80718 | 296.64 | -4.779221 | 30.41975 | 50.00787 | 89.80718 | 296.6141 | -5.103596 | 32.48996 | 50.01682
77.8255 | 256.8177 | -4.633009 | 27.79956 | 50.00969 | 89.81218 | 296.6892 | -4.779356 | 30.4253 | 50.00124 | 89.81218 | 296.6633 | -5.103717 | 32.49564 | 49.98795
77.8305 | 256.8668 | -4.633179 | 27.80138 | 49.99783 | 89.81718 | 296.738 | -4.779553 | 30.42883 | 49.98446 | 89.81718 | 296.7128 | -5.103848 | 32.50482 | 49.9988
77.83384 | 256.8994 | -4.633286 | 27.80474 | 49.97596 | 89.82218 | 296.7888 | -4.77975 | 30.4292 | 49.99561 | 89.82218 | 296.763 | -5.104002 | 32.5088 | 49.99786
77.83716 | 256.9331 | -4.633404 | 27.808 | 50.00965 | 89.82718 | 296.8398 | -4.779885 | 30.43366 | 50.01053 | 89.82718 | 296.8134 | -5.104176 | 32.50899 | 50.00291
-2 | 3 | 0 | 0 | 0 | 89.83218 | 296.8892 | -4.780018 | 30.44123 | 49.99874 | 89.83218 | 296.863 | -5.104343 | 32.50654 | 50.00728
[5 empty] | 89.83718 | 296.9395 | -4.780144 | 15.22156 | 50.00457 | 89.83718 | 296.9134 | -5.104478 | 32.50683 | 49.97412
[5 empty] | -2 | 3 | 0 | 0 | 0 | -2 | 3 | 0 | 0 | 0