## Information
The melt volume rate (MVR) was determined using a Meltfixer 2000 (Thermo Haake, Karlsruhe, Germany) in accordance with ISO 1133-1. Tests were conducted at 250 °C under a 2.16 kg load, using samples of the parallel section of two type 1A test specimens per batch and condition. MVR testing was performed only on neat PA5.10, as fiber-reinforcement can affect melt viscosity and compromise result comparability. Only non-aged as well as 23 °C and 70 °C aged specimens (with and without UV exposure) were analyzed as this is where the greatest differences in the results of the tensile tests were visible.

## Data
| PA5.10 |  | PA5.10_LUBIO |  | PA5.10_IBC |  | PA5.10_UV |  | PA5.10_LUBIO_UV |  | PA5.10_IBC_UV
| MW | Stabw | MW | Stabw | MW | Stabw | MW | Stabw | MW | Stabw | MW | Stabw
non-aged | 85.4 | 85.7 | 115 | 114 | 130 | 128
| 86 | 0.3 | 113 | 1 | 126 | 2
23 °C | 71.5 | 71.35 | 172 | 173 | 131 | 131 | 105 | 106.5 | 180 | 181.5 | 133 | 132.5
| 71.2 | 0.15 | 174 | 1 | 131 | 0 | 108 | 1.5 | 183 | 1.5 | 132 | 0.5
70 °C | 146 | 143 | 228 | 226 | 182 | 180 | 202 | 200 | 301 | 305.5 | 191 | 192
| 140 | 3 | 224 | 2 | 178 | 2 | 198 | 2 | 310 | 4.5 | 193 | 1