## Information
The moisture uptake c has been analyzed by measuring the weight of 15 type 1A test specimens each before (wt1) and after storage (wt2), using equation (1). The electronic precision scale CUBIS II by Sartorius AG (Goettingen, Germany) with 10-3 g accuracy was used in this study. c = ((wt2 - wt1)/wt1 )*100 % (1)

## Data
| PA5.10 |  | PA5.10_UV |  | PA5.10RCF20 |  | PA5.10RCF20_UV |  | PA5.10_LUBIO |  | PA5.10_LUBIO_UV |  | PA5.10RCF20_LUBIO |  | PA5.10RCF20_LUBIO_UV |  | PA5.10_IBC |  | PA5.10_IBC_UV |  | PA5.10RCF20_IBC |  | PA5.10RCF20_IBC_UV
X | Y | y(Stabw) | Y | y(Stabw) | Y | y(Stabw) | Y | y(Stabw) | Y | y(Stabw) | Y | y(Stabw) | Y | y(Stabw) | Y | y(Stabw) | Y | y(Stabw) | Y | y(Stabw) | Y | y(Stabw) | Y | y(Stabw)
Temperature in °C | Moisture absorption in % | Moisture absorption in % | Moisture absorption in % | Moisture absorption in % | Moisture absorption in % | Moisture absorption in % | Moisture absorption in % | Moisture absorption in % | Moisture absorption in % | Moisture absorption in % | Moisture absorption in % | Moisture absorption in % | Moisture absorption in % | Moisture absorption in % | Moisture absorption in % | Moisture absorption in % | Moisture absorption in % | Moisture absorption in % | Moisture absorption in % | Moisture absorption in % | Moisture absorption in % | Moisture absorption in % | Moisture absorption in % | Moisture absorption in %
23 °C | 0.3170864 | 0.01433844 | 0.3475691 | 0.01755413 | 0.4338614 | 0.0114957 | 0.4372758 | 0.04278465 | 0.3329669 | 0.01652606 | 0.3852173 | 0.01857167 | 1.031452 | 0.2586699 | 0.6891767 | 0.3841136 | 0.3675479 | 0.02659879 | 0.3973458 | 0.02795752 | 0.6454929 | 0.2543105 | 0.5103299 | 0.2250574
50 °C | 0.7328389 | 0.01595129 | 0.7956193 | 0.04910954 | 0.8691197 | 0.06051003 | 1.039379 | 0.1234748 | 0.694187 | 0.01561158 | 0.7676999 | 0.06036801 | 1.369103 | 0.3351595 | 1.099291 | 0.2359699 | 0.7550719 | 0.01670635 | 0.728974 | 0.05199302 | 1.111111 | 0.2693666 | 1.131154 | 0.3405982
70 °C | 1.177603 | 0.0143551 | 1.146437 | 0.1181134 | 1.275482 | 0.02558676 | 1.559377 | 0.2401839 | 1.19809 | 0.0323825 | 1.171369 | 0.09350428 | 1.784767 | 0.2299336 | 1.7823 | 0.2574238 | 1.204326 | 0.01022149 | 1.16171 | 0.1178897 | 1.603351 | 0.2205964 | 1.747353 | 0.2586031
90 °C | 1.659392 | 0.0235857 | 1.119578 | 0.154288 | 2.311239 | 0.02044195 | 1.704148 | 0.3458567 | 1.386243 | 0.02038697 | 1.016351 | 0.1339769 | 2.976154 | 0.2028673 | 1.848597 | 0.4300842 | 1.66619 | 0.02528238 | 1.199477 | 0.1167872 | 2.710967 | 0.3143434 | 1.914894 | 0.3898281
alt
| PA5.10 |  | PA5.10_UV |  | PA5.10_CR20 |  | PA5.10_CR20_UV |  | PA5.10_LUBIO |  | PA5.10_LUBIO_UV |  | PA5.10_LUBIO_CR20 |  | PA5.10_LUBIO_CR20_UV |  | PA5.10_IBC |  | PA5.10_IBC_UV |  | PA5.10_IBC_CR20 |  | PA5.10_IBC_CR20_UV
X | Y | y(Stabw) | Y | y(Stabw) | Y | y(Stabw) | Y | y(Stabw) | Y | y(Stabw) | Y | y(Stabw) | Y | y(Stabw) | Y | y(Stabw) | Y | y(Stabw) | Y | y(Stabw) | Y | y(Stabw) | Y | y(Stabw)
Temperature in °C | Moisture absorption in % | Moisture absorption in % | Moisture absorption in % | Moisture absorption in % | Moisture absorption in % | Moisture absorption in % | Moisture absorption in % | Moisture absorption in % | Moisture absorption in % | Moisture absorption in % | Moisture absorption in % | Moisture absorption in % | Moisture absorption in % | Moisture absorption in % | Moisture absorption in % | Moisture absorption in % | Moisture absorption in % | Moisture absorption in % | Moisture absorption in % | Moisture absorption in % | Moisture absorption in % | Moisture absorption in % | Moisture absorption in % | Moisture absorption in %
23 °C | 0.3170864 | 0.01433844 | 0.3475691 | 0.01755413 | 0.4338614 | 0.0114957 | 0.4372758 | 0.04278465 | 0.3329669 | 0.01652606 | 0.3852173 | 0.01857167 | 1.031452 | 0.2586699 | 0.6891767 | 0.3841136 | 0.3675479 | 0.02659879 | 0.3973458 | 0.02795752 | 0.6454929 | 0.2543105 | 0.5103299 | 0.2250574
50 °C | 0.7328389 | 0.01595129 | 0.7956193 | 0.04910954 | 0.8691197 | 0.06051003 | 1.039379 | 0.1234748 | 0.694187 | 0.01561158 | 0.7676999 | 0.06036801 | 1.369103 | 0.3351595 | 1.099291 | 0.2359699 | 0.7550719 | 0.01670635 | 0.728974 | 0.05199302 | 1.111111 | 0.2693666 | 1.131154 | 0.3405982
70 °C | 0.1776026 | 0.0143551 | 1.146437 | 0.1181134 | 0.2754817 | 0.02558676 | 1.559377 | 0.2401839 | 0.1980903 | 0.0323825 | 1.171369 | 0.09350428 | 0.7847672 | 0.2299336 | 1.7823 | 0.2574238 | 0.2043263 | 0.01022149 | 1.16171 | 0.1178897 | 0.6033508 | 0.2205964 | 1.747353 | 0.2586031
90 °C | 1.659392 | 0.0235857 | 1.119578 | 0.154288 | 2.311239 | 0.02044195 | 1.704148 | 0.3458567 | 1.386243 | 0.02038697 | 1.016351 | 0.1339769 | 2.976154 | 0.2028673 | 1.848597 | 0.4300842 | 1.66619 | 0.02528238 | 1.199477 | 0.1167872 | 2.710967 | 0.3143434 | 1.914894 | 0.3898281