## Information
Instrumented notched impact tests (notch type A, DIN EN ISO 179-2) were carried out on ten specimens per RCF-reinforced batch and condition. Notching was performed using the NOTCHVIS notching machine from CEAST/INSTRON (Darmstadt, Germany). The Charpy impact strength, including impact work, fracture work, and residual work, was measured using a Charpy impact tester from Zwick GmbH & Co. KG (Ulm, Germany) equipped with a 5 J pendulum.

## Data
| PA5.10RCF20 |  | PA5.10RCF20_LUBIO |  | PA5.10RCF20_IBC |  | PA5.10RCF20_UV |  | PA5.10RCF20_LUBIO_UV |  | PA5.10RCF20_IBC_UV
| MW | Stabw | MW | Stabw | MW | Stabw | MW | Stabw | MW | Stabw | MW | Stabw
non-aged | 3.534444 | 0.5726956 | 5.805 | 0.4254233 | 6.312 | 0.4024624
23 °C | 3.806 | 0.4864196 | 6.184 | 0.2859091 | 7.018 | 0.9075439 | 5.041111 | 0.2735952 | 6.41 | 0.5857132 | 6.928 | 0.5562697
50 °C | 7.71 | 0.4023818 | 8.573 | 0.4260947 | 8.163 | 0.3326677 | 5.475 | 0.8425848 | 7.91 | 0.4201851 | 8.046 | 0.6336701
70 °C | 7.6275 | 0.3599074 | 8.98 | 0.6244286 | 8.54 | 0.8462597 | 4.592 | 0.4261878 | 7.83 | 0.5795524 | 8.129 | 0.6924803
90 °C | 8.836 | 0.9575669 | 9.39 | 0.4253103 | 8.97 | 0.5865528 | 2.81 | 1.004224 | 8.934 | 0.8758386 | 9.42 | 0.6437814