## Data
Batch | Crystallinity | Tensile strength | Elongation at break | Moisture absorption | Melt volume rate
PA5.10_23 °C | 0.1905022 | 0.9956332 | 1 | 0.191086 | 0.498951
PA5.10_50 °C | 0.7292576 | 1 | 1 | 0.4416311
PA5.10_70 °C | 0.4121179 | 0.9868996 | 1 | 0.7096593 | 1
PA5.10_90 °C | 0.5267467 | 0.4323144 | 0.1533333 | 1
PA5.10_UV_23 °C | 0 | 1 | 1 | 0.3104466 | 0.5325
PA5.10_UV_50 °C | 0.3924672 | 0.7253746 | 0.270273 | 0.7106424
PA5.10_UV_70 °C | 0.7385371 | 0.5821468 | 0.162 | 1.02399 | 1
PA5.10_UV_90 °C | 1 | 0.5352771 | 0.1485973 | 1
PA5.10_LUBIO_23 °C | 0.4246725 | 0.8544156 | 1 | 0.2401937 | 0.7654867
PA5.10_LUBIO_50 °C | 0.7014192 | 1 | 1 | 0.5007686
PA5.10_LUBIO_70 °C | 0.489083 | 0.8963524 | 0.3666667 | 0.8642715 | 1
PA5.10_LUBIO_90 °C | 0.7652838 | 0.530303 | 0.2466667 | 1
PA5.10_LUBIO_UV_23 °C | 0.07532751 | 1 | 0.2733333 | 0.3790198 | 0.594108
PA5.10_LUBIO_UV_50 °C | 0.8537118 | 0.9879092 | 0.12 | 0.7553491
PA5.10_LUBIO_UV_70 °C | 0.6828603 | 0.8815148 | 0.1866667 | 1.152523 | 1
PA5.10_LUBIO_UV_90 °C | 0.955786 | 0.6993961 | 0.2 | 1
PA5.10_IBC_23 °C | 0.5289301 | 0.9012876 | 1 | 0.2205918 | 0.7277778
PA5.10_IBC_50 °C | 0.75 | 1 | 1 | 0.4531727
PA5.10_IBC_70 °C | 0.5201965 | 0.9227468 | 0.36 | 0.7228024 | 1
PA5.10_IBC_90 °C | 0.8487991 | 0.9914163 | 1 | 1
PA5.10_IBC_UV_23 °C | 0.5469432 | 0.8918919 | 1 | 0.3312659 | 0.6901042
PA5.10_IBC_UV_50 °C | 0.3477074 | 1 | 1 | 0.6077433
PA5.10_IBC_UV_70 °C | 0.2636463 | 0.9002079 | 0.8066667 | 0.9685141 | 1
PA5.10_IBC_UV_90 °C | 0.7041485 | 0.7352782 | 0.2066667 | 1