## Information
Type 1A tensile specimens, prepared in accordance with DIN EN ISO 527, were tested using a UPM 1446 universal testing machine from ZwickRoell GmbH & Co. KG (Ulm, Germany) equipped with a 10 kN load cell and adjustable extensometers during the measurement of the young’s modulus. The non-reinforced specimens were tested at a higher crosshead speed of 25 mm/min, while the fiber-reinforced batches were tested at 5 mm/min to account for the significant differences in their mechanical behavior. RCF-reinforced composites exhibit higher stiffness and strength at lower ductility compared to the neat polyamide. Reducing the strain rate for the RCF-reinforced type 1A test specimen minimizes dynamic effects and allows for a more controlled measurement of their brittle fracture behavior. For each batch and condition, five specimens were analyzed to determine tensile strength and elongation at break. Due to the high ductility of the non-reinforced specimens, testing was limited to an elongation of 80 %.

## Data_TensileStrength
| PA5.10 |  | PA5.10_UV |  | PA5.10RCF20 |  | PA5.10RCF20_UV |  | PA5.10_LUBIO |  | PA5.10_LUBIO_UV |  | PA5.10RCF20_LUBIO |  | PA5.10RCF20_LUBIO_UV |  | PA5.10_IBC |  | PA5.10_IBC_UV |  | PA5.10RCF20_IBC |  | PA5.10RCF20_IBC_UV
X | Y | y(Stabw) | Y | y(Stabw) | Y | y(Stabw) | Y | y(Stabw) | Y | y(Stabw) | Y | y(Stabw) | Y | y(Stabw) | Y | y(Stabw) | Y | y(Stabw) | Y | y(Stabw) | Y | y(Stabw) | Y | y(Stabw)
Temperature in °C | Tensile Strength in MPa | Tensile Strength in MPa | Tensile Strength in MPa | Tensile Strength in MPa | Tensile Strength in MPa | Tensile Strength in MPa | Tensile Strength in MPa | Tensile Strength in MPa | Tensile Strength in MPa | Tensile Strength in MPa | Tensile Strength in MPa | Tensile Strength in MPa | Tensile Strength in MPa | Tensile Strength in MPa | Tensile Strength in MPa | Tensile Strength in MPa | Tensile Strength in MPa | Tensile Strength in MPa | Tensile Strength in MPa | Tensile Strength in MPa | Tensile Strength in MPa | Tensile Strength in MPa | Tensile Strength in MPa | Tensile Strength in MPa
non-aged | 43.7 | 1.19 | - | - | 76.9 | 0.975 | - | - | 44.9 | 0.244 | - | - | 78 | 1.4 | - | - | 45.8 | 0.199 | - | - | 81.2 | 0.86 | - | -
23 °C | 45.6 | 0.499 | 46.1 | 0.295 | 78.6 | 1.44 | 77.8 | 1.81 | 39.474 | 0.8773852 | 37.56368 | 0.4283268 | 76.9 | 1.13 | 76.9 | 1.19 | 42 | 0.695 | 42.9 | 1.57 | 77.9 | 0.51 | 79.6 | 0.839
50 °C | 45.8 | 0.749 | 33.43977 | 2.315 | 78.1 | 1.41 | 79.3 | 1.82 | 46.2 | 0.205 | 37.1095 | 1.177 | 76.65185 | 0.4171174 | 78.79771 | 1.143961 | 46.6 | 0.104 | 48.1 | 0.41 | 77 | 1.25 | 79.1 | 2.17
70 °C | 45.2 | 0.346 | 26.83697 | 2.540084 | 80.59469 | 1.23 | 68.7234 | 1.57 | 41.41148 | 0.786 | 33.11294 | 0.986953 | 73.66 | 0.54185 | 76.85272 | 0.3181237 | 43 | 0.554 | 43.3 | 1.74 | 83.98866 | 0.4844302 | 79.1 | 1.08
90 °C | 19.8 | 0.992 | 24.67627 | 0.2605444 | 71.9 | 0.135 | 74.96768 | 0.5662891 | 24.5 | 0.64 | 26.27189 | 1.702379 | 71.80413 | 0.4019066 | 73.01814 | 1.010277 | 46.2 | 0.402 | 35.36688 | 1.904575 | 72.68207 | 0.02020778 | 76.74489 | 0.8180753

## Data_Elongation
| PA5.10 |  | PA5.10_UV |  | PA5.10RCF20 |  | PA5.10RCF20_UV |  | PA5.10_LUBIO |  | PA5.10_LUBIO_UV |  | PA5.10RCF20_LUBIO |  | PA5.10RCF20_LUBIO_UV |  | PA5.10_IBC |  | PA5.10_IBC_UV |  | PA5.10RCF20_IBC |  | PA5.10RCF20_IBC_UV
X | Y | y(Stabw) | Y | y(Stabw) | Y | y(Stabw) | Y | y(Stabw) | Y | y(Stabw) | Y | y(Stabw) | Y | y(Stabw) | Y | y(Stabw) | Y | y(Stabw) | Y | y(Stabw) | Y | y(Stabw) | Y | y(Stabw)
Temperature in °C | Elongation at Break in % | Elongation at Break in % | Elongation at Break in % | Elongation at Break in % | Elongation at Break in % | Elongation at Break in % | Elongation at Break in % | Elongation at Break in % | Elongation at Break in % | Elongation at Break in % | Elongation at Break in % | Elongation at Break in % | Elongation at Break in % | Elongation at Break in % | Elongation at Break in % | Elongation at Break in % | Elongation at Break in % | Elongation at Break in % | Elongation at Break in % | Elongation at Break in % | Elongation at Break in % | Elongation at Break in % | Elongation at Break in % | Elongation at Break in %
non-aged | 80 | - | 0 | - | 8.5 | 0.4 | 0 | - | 80 | - | 0 | - | 7.4 | 0.4 | 0 | - | 80 | - | 0 | - | 7.2 | 0.1 | 0 | -
23 | 80 | - | 80 | - | 7.2 | 0.4 | 6.9 | 0.4 | 80 | 0.7 | 4.1 | 0.6 | 7.5 | 0.3 | 7.3 | 0.3 | 80 | 1 | 80 | 0.3 | 7.3 | 0.3 | 7.2 | 0.3
50 | 80 | - | 4.054095 | 0.5 | 6.9 | 0.7 | 7.7 | 0.3 | 80 | - | 1.8 | 0.2 | 7.8 | 0.4 | 7.9 | 0.5 | 80 | - | 80 | - | 7.1 | 0.6 | 7.7 | 0.4
70 | 80 | - | 2.43 | 0.4821825 | 6.7 | 0.4 | 10 | 0.3 | 5.5 | 0.9 | 2.8 | 0.9 | 7.8 | 0.6 | 10.3 | 0.8 | 5.4 | 0.4 | 12.1 | 0.2 | 7.1 | 0.6 | 10.1 | 0.4
90 | 2.3 | 0.2 | 2.22896 | 0.3 | 11.2 | 0.3 | 9.3 | 0.7 | 3.7 | 0.1 | 3 | 0.6 | 10.7 | 0.8 | 9.1 | 0.6 | 80 | - | 3.1 | 1.2 | 11.1 | 0.4 | 9.1 | 1