## metadata
DOCUMENT INFORMATION
author | M. Vollmer
university | University of Kassel
institute | Institute of Materials Engineering, Metallic Materials
is supplement to | https://doi.org/10.1038/s41598-023-31580-1
is supplement to | https://doi.org/10.21203/rs.3.rs-1968155/v1
INFORMATION CONCERNING THE MATERIAL
sample geometry | bar
sample length | 300 mm
sample diameter | 6,3 mm
material | Fe–34.0Mn–15.0Al–7.5Ni–1.5Ti (at%)
lattice structure | body centered cubic (BCC)
ingot produced by | vacuum induction melting
note | bar consists of two abnormally grown grains
INFORMATION CONCERNING HEAT TREATMENT
sealed into quartz tubes under argon atmosphere | yes
cyclic heat treatment | yes
cycles | 3
temperature cycle 1 step 1 | 1225 °C
time cycle 1 step 1 | 30 min
transition to next step | 1 °C/min
temperature cycle 1 step 2 | 900 °C
time cycle 1 step 2 | 15 min
transition to next step | 1 °C/min
repetition cycle 1 | 4
temperature cycle 2 step 1 | 1000 °C
time cycle 2 step 1 | 15 min
transition to next step | 1 °C/min
temperature cycle 2 step 2 | 900 °C
time cycle 2 step 2 | 15 min
transition to next step | 1 °C/min
repetition cycle 2 | 3
temperature cycle 3 step 1 | 1225 °C
time cycle 3 step 1 | 180 min
transition to next step | 1 °C/min
repetition cycle 3 | 1
quenching medium | water
temperature of quenching medium | 80°C
processing route described in | https://doi.org/10.1038/s41467-019-10308-8
INFORMATION CONCERNING SAMPLE PREPARATION
embedded in resin | no
grounded down to … grit size | 5 µm
vibratory polished | yes
used machine | VibroMet 2
machine manufacturer | Buehler
time | 3 h
suspension | MasterMet 2
suspension manufacturer | Buehler
INFORMATION CONCERNING X-RAY TEXTURE MEASUREMENT
investigated lattice plane | 211
used machine | XRD 3003 Micro
machine manufacturer | Seifert
anode material | cobalt
used detector | scintillation detector
detector type | point detector
acceleration voltage | 40 kV
anode current | 30 mA
measurement grid | 2° x 2°
scan mode | step wise
theta | 98°
maximum psi | 76°
counting time | 1 s
in primary beam path | polycapillary
in secondary beam path | parallel plate collimator
filter in secondary beam path | LiF 200 monochromator
beam size | 3 mm
calibration standard | LaB6