## Tabelle1
Number | Delivery batch time [Qualitative] | Curing temperature days 2-28 in °C | Curing class days 2-28 [Qualitative] | Ingredient moisture in Kg/(15 liter) | Sand type I in Kg/(15 liter) | Sand type II in Kg/(15 liter) | Filler type I in Kg/(15 liter) | Filler type II in Kg/(15 liter) | Superplasticizer in Kg/(15 liter) | Curing temperature day 1 in °C | Curing class day 1 [Qualitative] | Ingredient temperature in °C | Graphite in Kg/(15 liter) | Average electrical power consumption (mixing process) in kW | Temperature (fresh state) in °C | Electrical conductivity (fresh state) | Air content (fresh state) in % | Slump flow (fresh state) in s | Funnel runtime (fresh state) in s | Compressive strength day 1 in MPa | Compressive strength day 28 in MPa | Flexural strength day 1 in MPa | Flexural strength day 28 in MPa
1 | 1 | 20 | 1 | 3.042 | 6.9 | 8.925 | 5.1 | 0.863 | 0.29 | 20 | 1 | 10 | 0.045 | 0.71625 | 17.6 | 1884.666667 | 1 | 360 | 8 | 64.05 | 109.145 | 9.025 | 12.24666667
2 | 1 | 20 | 1 | 2.925 | 6 | 10.5 | 6 | 0.75 | 0.323 | 20 | 2 | 20 | 0 | 1.085405405 | 23.7 | 1881 | 1.6 | 315 | 10 | 52.07833333 | 123.5916667 | 8.063333333 | 11.74
3 | 1 | 20 | 1 | 3.159 | 5.4 | 11.55 | 6.6 | 0.675 | 0.306 | 10 | 2 | 25 | 0.09 | 1.303492958 | 27.1 | 1939 | 1.9 | 285 | 9 | 11.365 | 119.3466667 | 2.946666667 | 11.24
4 | 1 | 20 | 1 | 3.276 | 6.3 | 9.975 | 5.7 | 0.788 | 0.355 | 30 | 2 | 30 | 0.135 | 0.648100264 | 26.2 | 1886.666667 | 0.9 | 370 | 9 | 58.555 | 101.6633333 | 8.403333333 | 11.68666667
5 | 1 | 20 | 1 | 3.364 | 5.1 | 12.075 | 6.9 | 0.638 | 0.339 | 40 | 2 | 40 | 0.225 | 0.897269303 | 31.9 | 1880.666667 | 3.8 | 190 | 10 | 55.525 | 89.28166667 | 7.726666667 | 10.04
6 | 1 | 20 | 2 | 3.042 | 6 | 10.5 | 6.6 | 0.675 | 0.355 | 40 | 2 | 20 | 0.09 | 0.868289086 | 24.3 | 1882.333333 | 3.3 | 330 | 12 | 71.55666667 | 96.56166667 | 7.3 | 14.52
7 | 1 | 20 | 2 | 2.925 | 5.4 | 11.55 | 5.7 | 0.788 | 0.339 | 20 | 1 | 25 | 0.135 | 1.09204023 | 26.8 | 1921.333333 | 2.2 | 277.5 | 9 | 55.96666667 | 116.3983333 | 9.17 | 17.27
8 | 1 | 20 | 2 | 3.159 | 6.3 | 9.975 | 6.9 | 0.788 | 0.29 | 20 | 2 | 30 | 0.225 | 1.005610465 | 27.1 | 1886 | 1.9 | 260 | 13 | 54.19833333 | 106.545 | 7.906666667 | 16.66333333
9 | 1 | 20 | 2 | 3.276 | 5.1 | 12.075 | 5.1 | 0.863 | 0.323 | 10 | 2 | 40 | 0.045 | 0.853665339 | 29 | 1899 | 2.1 | 317.5 | 7 | 23.3 | 105.905 | 4.236666667 | 16.57
10 | 1 | 20 | 2 | 3.364 | 6.9 | 8.925 | 6 | 0.75 | 0.306 | 30 | 2 | 10 | 0 | 0.809009346 | 19.1 | 1898 | 0.6 | 342.5 | 4 | 55.52333333 | 109.8666667 | 7.423333333 | 17.16333333
11 | 1 | 10 | 2 | 3.042 | 5.4 | 11.55 | 6.9 | 0.638 | 0.323 | 30 | 2 | 10 | 0.09 | 1.36090566 | 19.3 | 1897.333333 | 1.2 | 365 | 14 | 61.36 | 100.2383333 | 8.756666667 | 14.38333333
12 | 1 | 10 | 2 | 2.925 | 6.3 | 9.975 | 5.1 | 0.863 | 0.306 | 40 | 2 | 20 | 0.135 | 0.934357977 | 24.1 | 1881.666667 | 2.9 | 340 | 7 | 77.35333333 | 90.06 | 7.916666667 | 14.93
13 | 1 | 10 | 2 | 3.159 | 5.1 | 12.075 | 6 | 0.75 | 0.355 | 20 | 1 | 25 | 0.225 | 0.735126761 | 26.7 | 1893 | 1.9 | 285 | 9 | 53.525 | 93.855 | 8.586666667 | 13.02
14 | 1 | 10 | 2 | 3.276 | 6.9 | 8.925 | 6.6 | 0.675 | 0.339 | 20 | 2 | 30 | 0.045 | 0.944561404 | 28.3 | 1887.333333 | 1.6 | 350 | 8 | 52.245 | 92.65333333 | 7.793333333 | 13.10333333
15 | 1 | 10 | 2 | 3.364 | 6 | 10.5 | 5.7 | 0.788 | 0.29 | 10 | 2 | 40 | 0 | 0.366827881 | 30.3 | 1881 | 2.8 | 295 | 9 | 12.13333333 | 93.848 | 3.423333333 | 12.35
16 | 1 | 30 | 2 | 3.042 | 6.3 | 9.975 | 6 | 0.75 | 0.339 | 10 | 2 | 25 | 0.045 | 1.147709924 | 25.8 | 1879.666667 | 3.4 | 275 | 8 | 34.18666667 | 135.7133333 | 5.346666667 | 18.96
17 | 1 | 40 | 2 | 2.925 | 5.1 | 12.075 | 6.6 | 0.675 | 0.29 | 30 | 2 | 30 | 0 | 0.648100264 | 28.3 | 1886.333333 | 2.1 | 270 | 10 | 63.40666667 | 100.6966667 | 7.983333333 | 19.95666667
18 | 1 | 30 | 2 | 3.159 | 6.9 | 8.925 | 5.7 | 0.788 | 0.323 | 40 | 2 | 40 | 0.09 | 0.801929825 | 27.4 | 1891.333333 | 1.3 | 342.5 | 6 | 62.13333333 | 110.3116667 | 7.806666667 | 18.51666667
19 | 1 | 30 | 2 | 3.276 | 6 | 10.5 | 6.9 | 0.638 | 0.306 | 20 | 1 | 10 | 0.135 | 1.212750716 | 20.6 | 1887.333333 | 0.6 | 345 | 6 | 52.955 | 122.405 | 7.77 | 22.7
20 | 1 | 30 | 2 | 3.364 | 5.4 | 11.55 | 5.1 | 0.863 | 0.355 | 20 | 2 | 20 | 0.225 | 0.823409962 | 19.8 | 1887.333333 | 1.3 | 395 | 6 | 34.45333333 | 118.0933333 | 5.253333333 | 17.83666667
21 | 1 | 40 | 2 | 3.042 | 5.1 | 12.075 | 5.7 | 0.788 | 0.306 | 20 | 2 | 25 | 0 | 1.059647059 | 25.6 | 1935.666667 | 1.8 | 300 | 8 | 50.25833333 | 130.8616667 | 7.47 | 23.84
22 | 1 | 40 | 2 | 2.925 | 6.9 | 8.925 | 6.9 | 0.638 | 0.355 | 10 | 2 | 30 | 0.09 | 1.130967742 | 27 | 1899 | 3.1 | 300 | 12 | 33.41666667 | 124.7533333 | 5.026666667 | 20.1
23 | 1 | 40 | 2 | 3.159 | 6 | 10.5 | 5.1 | 0.863 | 0.339 | 30 | 2 | 40 | 0.135 | 0.635976676 | 28.9 | 1898.333333 | 3.1 | 315 | 9 | 55.29 | 116.1333333 | 8.156666667 | 19.52666667
24 | 1 | 40 | 2 | 3.276 | 5.4 | 11.55 | 6 | 0.75 | 0.29 | 40 | 2 | 10 | 0.225 | 1.020454545 | 19.9 | 1891 | 1.15 | 380 | 6 | 59.735 | 119.0733333 | 8.03 | 18.58666667
25 | 1 | 40 | 2 | 3.364 | 6.3 | 9.975 | 6.6 | 0.675 | 0.323 | 20 | 1 | 20 | 0.045 | 1.157348703 | 23.2 | 1918.333333 | 0.9 | 355 | 6 | 42.79833333 | 124.6016667 | 6.806666667 | 20.33
26 | 1 | 20 | 1 | 3.042 | 6.9 | 8.925 | 5.7 | 0.788 | 0.339 | 30 | 2 | 20 | 0.225 |  | 21.2 | 1877.666667 | 1.4 | 367.5 | 5 | 65.53666667 | 108.75 | 7.84 | 11.16
27 | 1 | 20 | 1 | 2.925 | 6 | 10.5 | 6.9 | 0.638 | 0.29 | 40 | 2 | 25 | 0.045 | 1.123899614 | 29.1 | 1887 | 2.9 | 290 | 14 | 98.23 | 118.67 | 10.77333333 | 12.68
28 | 1 | 20 | 1 | 3.159 | 5.4 | 11.55 | 5.1 | 0.863 | 0.323 | 20 | 1 | 30 | 0 | 0.704962825 | 26.9 | 1897.333333 | 7 | 357.5 | 5 | 57.68333333 | 123.5 | 8.506666667 | 8.15
29 | 1 | 20 | 1 | 3.276 | 6.3 | 9.975 | 6 | 0.75 | 0.306 | 20 | 2 | 40 | 0.09 | 1.123899614 | 31.4 | 1891.666 | 2.4 | 280 | 11 | 52.625 | 115.79 | 8.393333333 | 14.22
30 | 1 | 20 | 1 | 3.364 | 5.1 | 12.075 | 6.6 | 0.675 | 0.355 | 10 | 2 | 10 | 0.135 | 0.977 | 19.8 | 1888.333333 | 1 | 372.5 | 6 | 13.35833333 | 95.85333333 | 2.673333333 | 8.983333333
31 | 1 | 20 | 2 | 3.042 | 6 | 10.5 | 5.1 | 0.863 | 0.306 | 10 | 2 | 30 | 0.225 | 0.811378299 | 28.9 | 1894 | 1.1 | 375 | 5 | 28.17 | 98.83833333 | 5.245 | 14.23333333
32 | 1 | 20 | 2 | 2.925 | 5.4 | 11.55 | 6 | 0.75 | 0.355 | 30 | 2 | 40 | 0.045 | 0.08 | 31.5 | 1880.333333 | 3.3 | 215 | 10 | 54.73833333 | 101.8883333 | 8.27 | 16.56333333
33 | 1 | 20 | 2 | 3.159 | 6.3 | 9.975 | 6.6 | 0.675 | 0.339 | 40 | 2 | 10 | 0 | 1.072788845 | 18.1 | 1869.333333 | 1.1 | 352.5 | 8 | 68.70833333 | 106.4916667 | 7.78 | 15.74333333
34 | 1 | 20 | 2 | 3.276 | 5.1 | 12.075 | 5.7 | 0.788 | 0.29 | 20 | 2 | 20 | 0.09 | 0.805133588 | 24.1 | 1873 | 1.2 | 365 | 5 | 45.775 | 112.67 | 7.793333333 | 17.46666667
35 | 1 | 20 | 2 | 3.364 | 6.9 | 8.925 | 6.9 | 0.638 | 0.323 | 20 | 2 | 25 | 0.135 | 0.628215297 | 27.3 | 1879.333333 | 0.9 | 370 | 8 | 52.35 | 111.4916667 | 6.46 | 17.87666667
36 | 1 | 10 | 2 | 3.042 | 5.4 | 11.55 | 6.6 | 0.675 | 0.29 | 20 | 2 | 40 | 0.135 | 1.02952919 | 31.9 | 1886.333333 | 6.6 | 120 | 15 | 48.44833333 | 73.725 | 7.606666667 | 12.74333333
37 | 1 | 10 | 2 | 2.925 | 6.3 | 9.975 | 5.7 | 0.788 | 0.323 | 10 | 2 | 10 | 0.225 | 0.84756447 | 19.9 | 1888.666667 | 4.4 | 325 | 12 | 14.10166667 | 102.3333333 | 3.12 | 13.58333333
38 | 1 | 10 | 2 | 3.159 | 5.1 | 12.075 | 6.9 | 0.638 | 0.306 | 30 | 2 | 20 | 0.045 | 0.484359606 | 27 | 1880 | 1.1 | 340 | 11 | 63.165 | 93.74333333 | 6.843333333 | 13.07
39 | 1 | 10 | 2 | 3.276 | 6.9 | 8.925 | 5.1 | 0.863 | 0.355 | 40 | 2 | 25 | 0 | 0.869306358 | 26.7 | 1943.666667 | 0.55 | 370 | 4 | 68.30833333 | 85.06666667 | 7.103333333 | 13.315
40 | 1 | 10 | 2 | 3.364 | 6 | 10.5 | 6 | 0.75 | 0.339 | 20 | 1 | 30 | 0.09 | 0.704962825 | 29.7 | 1887.666667 | 1.05 | 342.5 | 6 | 49.675 | 93.05833333 | 7.75 | 13.40666667
41 | 1 | 30 | 2 | 3.042 | 6.3 | 9.975 | 6.9 | 0.638 | 0.355 | 20 | 1 | 40 | 0 | 1.492586207 | 37.3 | 1895 |  | 85 |  | 6.653333333 | 6.03 | 1.2 | 1.42
42 | 1 | 30 | 2 | 2.925 | 5.1 | 12.075 | 5.1 | 0.863 | 0.339 | 20 | 2 | 10 | 0.09 | 1.40228739 | 21.3 | 1935.333333 | 0.8 | 332.5 | 8 | 53.825 | 135.4783333 | 7.953333333 | 24.57333333
43 | 1 | 30 | 2 | 3.159 | 6.9 | 8.925 | 6 | 0.75 | 0.29 | 30 | 2 | 20 | 0.135 | 1.045669291 | 20.8 | 1892 | 0.75 | 327.5 | 8 | 58.36333333 | 122.6333333 | 7.063333333 | 21.25333333
44 | 1 | 30 | 2 | 3.276 | 6 | 10.5 | 6.6 | 0.675 | 0.323 | 30 | 2 | 25 | 0.225 | 0.968568738 | 25.6 | 1860 | 1.2 | 345 | 7 | 61.04833333 | 117.936 | 8.48 | 20.75666667
45 | 1 | 30 | 2 | 3.364 | 5.4 | 11.55 | 5.7 | 0.788 | 0.306 | 40 | 2 | 30 | 0.045 | 0.574154728 | 25.8 | 1938.333333 | 0.4 | 355 | 6 | 69.29166667 | 101.5883333 | 8.346666667 | 18.53
46 | 1 | 40 | 2 | 3.042 | 5.1 | 12.075 | 6 | 0.75 | 0.323 | 40 | 2 | 30 | 0.135 | 1.305857988 | 29.6 | 1940.666667 | 5.1 | 250 | 10 | 68.06 | 123.3383333 | 10.30333333 | 18.69333333
47 | 1 | 40 | 2 | 2.925 | 6.9 | 8.925 | 6.6 | 0.675 | 0.306 | 20 | 1 | 40 | 0.225 | 1.292702703 | 30.28 | 1935.333333 | 2.3 | 420 | 20 | 55.30666667 | 114.53 | 8.5 | 22.40333333
48 | 1 | 40 | 2 | 3.159 | 6 | 10.5 | 5.7 | 0.788 | 0.355 | 20 | 2 | 10 | 0.045 | 0.759257143 | 18.9 | 1880.666667 | 0.58 | 380 | 4 | 51.565 | 123.46 | 6.853333333 | 21.52666667
49 | 1 | 40 | 2 | 3.276 | 5.4 | 11.55 | 6.9 | 0.638 | 0.339 | 10 | 2 | 20 | 0 | 0.628005698 | 21.8 | 1896.333333 | 0.7 | 372.5 | 6 | 12.56166667 | 127.17 | 1.98 | 22.04333333
50 | 1 | 40 | 2 | 3.364 | 6.3 | 9.975 | 5.1 | 0.863 | 0.29 | 30 | 2 | 25 | 0.09 | 0.773929619 | 27.8 | 1879 | 1.1 | 390 | 5 | 60.27833333 | 117.3966667 | 6.906666667 | 21.37
51 | 2 | 20 | 2 | 3.042 | 5.1 | 12.075 | 5.7 | 0.788 | 0.339 | 30 | 2 | 10 | 0.135 | 1.097538462 | 24.2 | 1889.666667 | 1.5 | 332.5 | 6 | 67.21833333 | 115.04 | 9.653333333 | 19.11333333
52 | 2 | 10 | 2 | 3.364 | 6 | 10.5 | 6.9 | 0.638 | 0.339 | 40 | 2 | 40 | 0.045 | 1.072338462 | 33.3 | 1889.333333 | 1.4 | 342.5 | 7 | 68.265 | 85.70166667 | 8.946666667 | 14.77333333
53 | 2 | 20 | 2 | 3.364 | 6.9 | 8.925 | 5.7 | 0.788 | 0.29 | 20 | 1 | 10 | 0 | 0.909538462 | 24.3 | 1888 | 1.4 | 370 | 4 | 57.98666667 | 100.47 | 7.713333333 | 15.48
54 | 2 | 40 | 2 | 3.042 | 6.9 | 8.925 | 5.7 | 0.788 | 0.306 | 20 | 2 | 40 | 0.045 | 1.085446154 | 31.2 | 1888.666667 | 1.4 | 327.5 | 8 | 55.85333333 | 126.5933333 | 8.093333333 | 19.38666667
55 | 2 | 20 | 1 | 3.042 | 5.1 | 12.075 | 5.1 | 0.863 | 0.323 | 30 | 2 | 10 | 0.225 | 1.062861538 | 25.5 | 1890.333333 | 1.4 | 340 | 6 | 62.775 | 106.1866667 | 9.616666667 | 10.70333333
56 | 2 | 20 | 1 | 2.925 | 6.9 | 8.925 | 5.1 | 0.863 | 0.339 | 20 | 1 | 10 | 0.135 | 1.166769231 | 22.1 | 1890 | 1.6 | 325 | 9 | 65.65666667 | 112.77 | 8.916666667 | 10.88333333
57 | 2 | 40 | 2 | 3.042 | 6 | 10.5 | 5.1 | 0.863 | 0.323 | 20 | 1 | 25 | 0.225 | 1.213876923 | 25.6 | 1890 | 1.5 | 327.5 | 9 | 54.625 | 108.3633333 | 8.693333333 | 18.44666667
58 | 2 | 20 | 1 | 3.364 | 6 | 10.5 | 6 | 0.75 | 0.355 | 30 | 2 | 20 | 0.225 | 0.984984615 | 24.9 | 1875.333333 | 1.4 | 350 | 6 | 50.94666667 | 112.2283333 | 6.69 | 10.27
59 | 2 | 40 | 2 | 3.276 | 6.9 | 8.925 | 5.7 | 0.788 | 0.323 | 40 | 2 | 20 | 0.225 | 1.049046154 | 24.9 | 1888.333333 | 1.6 | 355 | 6 | 67.70666667 | 105.1166667 | 7.536666667 | 16.31
60 | 2 | 20 | 2 | 3.364 | 6.9 | 8.925 | 5.1 | 0.863 | 0.29 | 20 | 1 | 20 | 0.135 | 0.881261538 | 26.6 | 1892 | 1.3 | 347.5 | 6 | 49.70666667 | 111.3983333 | 7.516666667 | 17.29666667
61 | 2 | 30 | 2 | 2.925 | 6.3 | 9.975 | 6.9 | 0.638 | 0.339 | 30 | 2 | 40 | 0.045 | 1.346738462 | 31.3 | 1888 | 1.7 | 295 | 9 | 60.65333333 | 114.4083333 | 7.64 | 19.48333333
62 | 2 | 20 | 1 | 3.276 | 6.3 | 9.975 | 6.9 | 0.638 | 0.355 | 20 | 2 | 40 | 0.045 | 1.085507692 | 32.6 | 1884 | 1.5 | 330 | 7 | 51.95833333 | 117.5233333 | 7.72 | 12.82666667
63 | 2 | 40 | 2 | 2.925 | 6.9 | 8.925 | 5.1 | 0.863 | 0.29 | 40 | 2 | 25 | 0.135 | 1.138646154 | 26 | 1890.333333 | 1.7 | 315 | 9 | 77.415 | 126.31 | 8.506666667 | 20.08666667
64 | 2 | 20 | 1 | 3.042 | 5.4 | 11.55 | 5.1 | 0.863 | 0.29 | 30 | 2 | 30 | 0.135 | 1.124892308 | 28.8 | 1888.666667 | 1.5 | 332.5 | 6 | 66.17833333 | 118.125 | 9.053333333 | 12.71
65 | 2 | 20 | 1 | 3.364 | 5.1 | 12.075 | 6 | 0.75 | 0.29 | 10 | 2 | 10 | 0.09 | 1.026676923 | 21 | 1892.666667 | 1.4 | 345 | 7 | 40.23 | 112.525 | 4.506666667 | 11.41666667
66 | 2 | 30 | 2 | 3.276 | 5.1 | 12.075 | 6.9 | 0.638 | 0.323 | 20 | 1 | 25 | 0.045 | 1.226523077 | 28.8 | 1886 | 1.4 | 340 | 7 | 76.41666667 | 110.7566667 | 11.05333333 | 18.55666667
67 | 2 | 10 | 2 | 3.042 | 6.9 | 8.925 | 6.9 | 0.638 | 0.323 | 40 | 2 | 10 | 0.045 | 1.237046154 | 26.4 | 1891.666667 | 1.6 | 342.5 | 7 | 77.40166667 | 94.86166667 | 8.28 | 16.15333333
68 | 2 | 20 | 1 | 3.364 | 6.3 | 9.975 | 5.7 | 0.788 | 0.29 | 20 | 2 | 20 | 0 | 1.397507692 | 24.3 | 1890 | 1.4 | 360 | 5 | 54.605 | 112.435 | 7.15 | 12.94
69 | 2 | 10 | 2 | 2.925 | 5.1 | 12.075 | 6.6 | 0.675 | 0.339 | 30 | 2 | 10 | 0.225 | 1.014830769 | 23.4 | 1888.333333 | 1.8 | 327.5 | 10 | 67.70333333 | 101.1833333 | 8.626666667 | 15.14666667
70 | 2 | 40 | 2 | 2.925 | 6.3 | 9.975 | 6.9 | 0.638 | 0.355 | 20 | 2 | 30 | 0.045 | 1.387415385 | 28.2 | 1886.333333 | 1.6 | 325 | 9 | 53.27833333 | 131.38 | 8.05 | 20.13333333
71 | 2 | 20 | 2 | 3.276 | 6.3 | 9.975 | 6 | 0.75 | 0.339 | 20 | 1 | 10 | 0 | 0.9768 | 24.1 | 1881 | 1.3 | 350 | 24.1 | 58.7 | 109.1366667 | 8.33 | 17.93
72 | 2 | 10 | 2 | 3.276 | 6.3 | 9.975 | 5.1 | 0.863 | 0.339 | 40 | 2 | 30 | 0.09 | 0.8972 | 27.7 | 1887.666667 | 1.4 | 345 | 6 | 73.135 | 86.00833333 | 7.983333333 | 14.10666667
73 | 2 | 30 | 2 | 3.042 | 5.1 | 12.075 | 6.9 | 0.638 | 0.306 | 40 | 2 | 20 | 0.135 | 1.396553846 | 28.3 | 1893.333333 | 1.6 | 317.5 | 8 | 86.99 | 114.7516667 | 9.526666667 | 19.81666667
74 | 2 | 10 | 2 | 3.276 | 6 | 10.5 | 6 | 0.75 | 0.355 | 10 | 2 | 40 | 0.225 | 1.016769231 | 30.4 | 1890.333333 | 1.4 | 340 | 6 | 26.63333333 | 97.74833333 | 4.743333333 | 14.01666667
75 | 2 | 10 | 2 | 3.159 | 6.9 | 8.925 | 5.1 | 0.863 | 0.29 | 20 | 2 | 20 | 0.09 | 0.996676923 | 23.8 | 1889.666667 | 1.4 | 350 | 6 | 60.70666667 | 95.005 | 8.036666667 | 13.63333333
76 | 2 | 20 | 2 | 3.364 | 6 | 10.5 | 6.6 | 0.675 | 0.339 | 20 | 2 | 30 | 0 | 0.985046154 | 30.6 | 1888.333333 | 1.5 | 350 | 5 | 59.79333333 | 98.82333333 | 8.303333333 | 18.19
77 | 2 | 10 | 2 | 3.159 | 6 | 10.5 | 5.7 | 0.788 | 0.29 | 20 | 1 | 30 | 0.135 | 0.995846154 | 27.4 | 1890.666667 | 1.7 | 345 | 6 | 75.70333333 | 109.98 | 8.486666667 | 20.07
78 | 2 | 20 | 1 | 3.042 | 6 | 10.5 | 5.7 | 0.788 | 0.355 | 10 | 2 | 40 | 0.045 | 0.951661538 | 31.5 | 1893 |  | 305 |  | 28.6 | 114.275 | 5.24 | 15.37333333
79 | 2 | 20 | 2 | 3.276 | 6 | 10.5 | 5.7 | 0.788 | 0.323 | 10 | 2 | 40 | 0 | 0.930092308 | 32.4 | 1889.666667 | 1.6 | 332.5 | 5 | 27.05833333 | 113.7916667 | 4.786666667 | 19.31666667
80 | 2 | 40 | 2 | 2.925 | 6 | 10.5 | 6 | 0.75 | 0.323 | 30 | 2 | 20 | 0 | 1.219507692 | 24.7 | 1882.666667 | 1.5 | 340 | 9 | 62.85166667 | 122.6033333 | 7.853333333 | 22.37
81 | 2 | 30 | 2 | 3.276 | 6.3 | 9.975 | 5.7 | 0.788 | 0.306 | 20 | 1 | 30 | 0 | 0.957107692 | 28.2 | 1888.666667 | 1.4 | 372.5 | 5 | 60.32166667 | 119.7233333 | 7.806666667 | 20.65666667
82 | 2 | 30 | 2 | 2.925 | 6 | 10.5 | 6 | 0.75 | 0.323 | 20 | 2 | 25 | 0 | 1.183784615 | 28.9 | 1880 | 1.5 | 325 | 8 | 62.81833333 | 132.2516667 | 9.353333333 | 20.20333333
83 | 2 | 30 | 2 | 2.925 | 5.1 | 12.075 | 6 | 0.75 | 0.323 | 30 | 2 | 20 | 0 | 1.210153846 | 25.9 | 1895 | 1.6 | 332.5 | 7 | 57.75 | 124.8533333 | 7.116666667 | 23.49666667
84 | 2 | 20 | 2 | 2.925 | 6 | 10.5 | 5.7 | 0.788 | 0.355 | 20 | 2 | 30 | 0 | 1.088984615 | 28.2 | 1890.666667 | 1.6 | 340 | 7 | 61.21166667 | 120.8333333 | 7.486666667 | 20.14333333
85 | 2 | 20 | 2 | 3.042 | 5.4 | 11.55 | 6 | 0.75 | 0.355 | 20 | 2 | 20 | 0 | 1.016892308 | 25.5 | 1889.666667 | 1.5 | 340 | 7 | 59.42833333 | 114.5633333 | 8.83 | 19.99333333
86 | 2 | 30 | 2 | 2.925 | 6.3 | 9.975 | 6 | 0.75 | 0.355 | 20 | 2 | 30 | 0.135 | 1.1448 | 32.2 | 1893.666667 | 1.7 | 312.5 | 9 | 62.97 | 114.145 | 10.08 | 21.73666667
87 | 2 | 20 | 2 | 2.925 | 6.3 | 9.975 | 6 | 0.75 | 0.323 | 30 | 2 | 20 | 0.09 | 1.314030769 | 26.2 | 1885.333333 | 1.6 | 307.5 | 10 | 71.655 | 105.5566667 | 8.52 | 19.39333333
88 | 2 | 30 | 2 | 3.276 | 6 | 10.5 | 6.6 | 0.675 | 0.323 | 20 | 2 | 25 | 0.135 | 1.062923077 | 29.1 | 1889 | 1.4 | 345 | 6 | 55.37166667 | 124.1466667 | 8.35 | 20.28
89 | 2 | 10 | 2 | 3.276 | 5.4 | 11.55 | 6.6 | 0.675 | 0.306 | 20 | 2 | 20 | 0.135 | 1.165323077 | 25.6 | 1890.333333 | 1.6 | 350 | 7 | 56.655 | 89.76 | 6.676666667 | 13.88
90 | 2 | 30 | 2 | 2.925 | 5.4 | 11.55 | 6 | 0.75 | 0.355 | 30 | 2 | 30 | 0 | 1.199015385 | 28.4 | 1885.666667 | 1.6 | 320 | 6 | 70.245 | 126.3416667 | 9.29 | 21.30333333
91 | 2 | 20 | 2 | 3.276 | 6 | 10.5 | 6 | 0.75 | 0.323 | 10 | 2 | 25 | 0 | 1.035076923 | 28.2 | 1882 | 1.4 | 350 | 7 | 43.01 | 116.688 | 6.06 | 19.22333333
92 | 2 | 10 | 2 | 2.925 | 6.3 | 9.975 | 6 | 0.75 | 0.355 | 30 | 2 | 20 | 0.135 | 1.196153846 | 26.7 |  | 1.6 | 342.5 | 7 | 63.43833333 | 98.53666667 | 8.7 | 15.09
93 | 2 | 20 | 2 | 3.159 | 6.3 | 9.975 | 6 | 0.75 | 0.306 | 30 | 2 | 20 | 0.135 | 1.111476923 | 29.3 | 1887.333333 | 1.5 | 335 | 7 | 60.75333333 | 110.5716667 | 8.176666667 | 19.40666667
94 | 2 | 30 | 2 | 2.925 | 6 | 10.5 | 6.6 | 0.675 | 0.323 | 20 | 2 | 30 | 0.09 | 1.196123077 | 31.8 | 1891.333333 | 1.7 | 320 | 9 | 61.54333333 | 123.7283333 | 8.396666667 | 22.84333333
95 | 2 | 20 | 2 | 3.159 | 5.4 | 11.55 | 6 | 0.75 | 0.306 | 30 | 2 | 25 | 0.135 | 1.0864 | 29.9 | 1892 | 1.6 | 337.5 | 6 | 65.19833333 | 107.9566667 | 8.596666667 | 18.89666667
96 | 2 | 20 | 2 | 3.159 | 5.4 | 11.55 | 5.7 | 0.788 | 0.306 | 20 | 2 | 30 | 0.09 | 1.002523077 | 28.6 | 1889 | 1.3 | 352.5 | 5 | 58.03 | 109.2166667 | 7.946666667 | 19.89333333
97 | 2 | 30 | 2 | 3.159 | 5.4 | 11.55 | 6.6 | 0.675 | 0.306 | 10 | 2 | 20 | 0.09 | 1.055938462 | 27.6 | 1890 | 1.5 | 345 | 5 | 53.46666667 | 124.9666667 | 4.94 | 23.10666667
98 | 2 | 20 | 2 | 3.159 | 5.4 | 11.55 | 6.6 | 0.675 | 0.306 | 10 | 2 | 25 | 0.09 | 1.182369231 | 29.2 | 1893.666667 | 1.6 | 337.5 | 8 | 45.3 | 103.805 | 6.386666667 | 19.46333333
99 | 2 | 40 | 2 | 3.364 | 5.4 | 11.55 | 5.7 | 0.788 | 0.29 | 10 | 2 | 25 | 0 | 1.022123077 | 24.4 | 1888.333333 | 1.4 | 357.5 | 7 | 30.81 | 110.5933333 | 4.36 | 20.38
100 | 2 | 10 | 2 | 3.159 | 5.4 | 11.55 | 6.6 | 0.675 | 0.306 | 10 | 2 | 25 | 0.09 | 1.156676923 | 29.3 | 1886.666667 | 1.5 | 347.5 | 7 | 46.32333333 | 97.7875 | 6.013333333 | 13.09333333
101 | 2 | 10 | 2 | 3.042 | 5.1 | 12.075 | 5.7 | 0.788 | 0.339 | 20 | 1 | 10 | 0.135 | 1.097538462 | 24.2 | 1889.666667 | 1.5 | 332.5 | 6 | 65.94666667 | 85.70166667 | 9.6 | 14.31666667
102 | 2 | 20 | 1 | 3.364 | 6 | 10.5 | 6.9 | 0.638 | 0.339 | 20 | 1 | 40 | 0.045 | 1.072338462 | 33.3 | 1889.333333 | 1.4 | 342.5 | 7 | 54.385 | 115.5533333 | 7.9 | 13.97333333
103 | 2 | 30 | 2 | 3.364 | 6.9 | 8.925 | 5.7 | 0.788 | 0.29 | 30 | 2 | 10 | 0 | 0.909538462 | 24.3 | 1888 | 1.4 | 370 | 4 | 59.21666667 | 108.645 | 7.423333333 | 17.27666667
104 | 2 | 10 | 2 | 3.042 | 6.9 | 8.925 | 5.7 | 0.788 | 0.306 | 30 | 2 | 40 | 0.045 | 1.085446154 | 31.2 | 1888.666667 | 1.4 | 327.5 | 8 | 62.08166667 | 92.59166667 | 8.52 | 13.56666667
105 | 2 | 30 | 2 | 3.042 | 5.1 | 12.075 | 5.1 | 0.863 | 0.323 | 20 | 2 | 10 | 0.225 | 1.062861538 | 25.5 | 1890.333333 | 1.4 | 340 | 6 | 63.105 | 109.1033333 | 9.09 | 19.62333333
106 | 2 | 10 | 2 | 2.925 | 6.9 | 8.925 | 5.1 | 0.863 | 0.339 | 40 | 2 | 10 | 0.135 | 1.166769231 | 22.1 | 1890 | 1.6 | 325 | 9 | 78.85666667 | 94.56166667 | 9.226666667 | 15.73
107 | 2 | 20 | 1 | 3.042 | 6 | 10.5 | 5.1 | 0.863 | 0.323 | 10 | 2 | 25 | 0.225 | 1.213876923 | 25.6 | 1890 | 1.5 | 327.5 | 9 | 29.51833333 | 107.8733333 | 4.386666667 | 8.963333333
108 | 2 | 30 | 2 | 3.364 | 6 | 10.5 | 6 | 0.75 | 0.355 | 20 | 2 | 20 | 0.225 | 0.984984615 | 24.9 | 1875.333333 | 1.4 | 350 | 6 | 46.59333333 | 113.3833333 | 6.816666667 | 18.08333333
109 | 2 | 30 | 2 | 3.276 | 6.9 | 8.925 | 5.7 | 0.788 | 0.323 | 20 | 1 | 20 | 0.225 | 1.049046154 | 24.9 | 1888.333333 | 1.6 | 355 | 6 | 51.32166667 | 111.1233333 | 7.34 | 17.50333333
110 | 2 | 30 | 2 | 3.364 | 6.9 | 8.925 | 5.1 | 0.863 | 0.29 | 20 | 2 | 20 | 0.135 | 0.881261538 | 26.6 | 1892 | 1.3 | 347.5 | 6 | 50.10333333 | 108.1883333 | 7.473333333 | 19.37333333
111 | 2 | 10 | 2 | 2.925 | 6.3 | 9.975 | 6.9 | 0.638 | 0.339 | 20 | 2 | 40 | 0.045 | 1.346738462 | 31.3 | 1888 | 1.7 | 295 | 9 | 57.29 | 94.92666667 | 7.763333333 | 14.49333333
112 | 2 | 10 | 2 | 3.276 | 6.3 | 9.975 | 6.9 | 0.638 | 0.355 | 40 | 2 | 40 | 0.045 | 1.085507692 | 32.6 | 1884 | 1.5 | 330 | 7 | 68.60333333 | 87.44833333 | 9.006666667 | 13.5
113 | 2 | 20 | 2 | 2.925 | 6.9 | 8.925 | 5.1 | 0.863 | 0.29 | 20 | 2 | 25 | 0.135 | 1.138646154 | 26 | 1890.333333 | 1.7 | 315 | 9 | 56.44166667 | 119.4316667 | 7.33 | 20.34333333
114 | 2 | 30 | 2 | 3.042 | 5.4 | 11.55 | 5.1 | 0.863 | 0.29 | 20 | 1 | 30 | 0.135 | 1.124892308 | 28.8 | 1888.666667 | 1.5 | 332.5 | 6 | 62.02333333 | 112.3866667 | 8.293333333 | 20.82333333
115 | 2 | 10 | 2 | 3.364 | 5.1 | 12.075 | 6 | 0.75 | 0.29 | 40 | 2 | 10 | 0.09 | 1.026676923 | 21 | 1892.666667 | 1.4 | 345 | 7 | 67.77333333 | 87.43666667 | 8.003333333 | 12.89
116 | 2 | 20 | 2 | 3.276 | 5.1 | 12.075 | 6.9 | 0.638 | 0.323 | 10 | 2 | 25 | 0.045 | 1.226523077 | 28.8 | 1886 | 1.4 | 340 | 7 | 40.05833333 | 114.672 | 4.683333333 | 18.57333333
117 | 2 | 30 | 2 | 3.042 | 6.9 | 8.925 | 6.9 | 0.638 | 0.323 | 20 | 1 | 10 | 0.045 | 1.237046154 | 26.4 | 1891.666667 | 1.6 | 342.5 | 7 | 59.46333333 | 121.37 | 7.59 | 21.16
118 | 2 | 30 | 2 | 3.364 | 6.3 | 9.975 | 5.7 | 0.788 | 0.29 | 20 | 1 | 20 | 0 | 1.397507692 | 24.3 | 1890 | 1.4 | 360 | 5 | 55.81666667 | 120.2883333 | 6.96 | 20.75666667
119 | 2 | 20 | 2 | 2.925 | 5.1 | 12.075 | 6.6 | 0.675 | 0.339 | 10 | 2 | 10 | 0.225 | 1.014830769 | 23.4 | 1888.333333 | 1.8 | 327.5 | 10 | 43.84166667 | 120.915 | 6.276666667 | 19.67333333
120 | 2 | 10 | 2 | 2.925 | 6.3 | 9.975 | 6.9 | 0.638 | 0.355 | 30 | 2 | 30 | 0.045 | 1.387415385 | 28.2 | 1886.333333 | 1.6 | 325 | 9 | 60.795 | 91.29833333 | 8.85 | 13.19666667
121 | 2 | 30 | 2 | 3.276 | 6.3 | 9.975 | 6 | 0.75 | 0.339 | 40 | 2 | 10 | 0 | 0.9768 | 24.1 | 1881 | 1.3 | 350 | 24.1 | 71.15 | 110.925 | 8.526666667 | 18.59333333
122 | 2 | 20 | 2 | 3.276 | 6.3 | 9.975 | 5.1 | 0.863 | 0.339 | 30 | 2 | 30 | 0.09 | 0.8972 | 27.7 | 1887.666667 | 1.4 | 345 | 6 | 60.78 | 106.165 | 7.693333333 | 17.87333333
123 | 2 | 10 | 2 | 3.042 | 5.1 | 12.075 | 6.9 | 0.638 | 0.306 | 10 | 2 | 20 | 0.135 | 1.396553846 | 28.3 | 1893.333333 | 1.6 | 317.5 | 8 | 40.33 | 106.4516667 | 6.326666667 | 15.39333333
124 | 2 | 30 | 2 | 3.276 | 6 | 10.5 | 6 | 0.75 | 0.355 | 40 | 2 | 40 | 0.225 | 1.016769231 | 30.4 | 1890.333333 | 1.4 | 340 | 6 | 72.385 | 108.4433333 | 8.14 | 19.36666667
125 | 2 | 20 | 2 | 3.159 | 6.9 | 8.925 | 5.1 | 0.863 | 0.29 | 40 | 2 | 20 | 0.09 | 0.996676923 | 23.8 | 1889.666667 | 1.4 | 350 | 6 | 75.75833333 | 103.52 | 11.35333333 | 17.34
126 | 2 | 10 | 2 | 3.364 | 6 | 10.5 | 6.6 | 0.675 | 0.339 | 30 | 2 | 30 | 0 | 0.985046154 | 30.6 | 1888.333333 | 1.5 | 350 | 5 | 60.76166667 | 90.29666667 | 8.696666667 | 13.84666667
127 | 2 | 30 | 2 | 3.159 | 6 | 10.5 | 5.7 | 0.788 | 0.29 | 40 | 2 | 30 | 0.135 | 0.995846154 | 27.4 | 1890.666667 | 1.7 | 345 | 6 | 64.38333333 | 101.2816667 | 8.48 | 14.49666667
128 | 2 | 10 | 2 | 3.042 | 6 | 10.5 | 5.7 | 0.788 | 0.355 | 40 | 2 | 40 | 0.045 | 0.951661538 | 31.5 | 1893 |  | 305
129 | 2 | 30 | 2 | 3.276 | 6 | 10.5 | 5.7 | 0.788 | 0.323 | 40 | 2 | 40 | 0 | 0.930092308 | 32.4 | 1889.666667 | 1.6 | 332.5 | 5 | 74.255 | 106.05 | 7.016666667 | 18.60666667
130 | 2 | 30 | 2 | 2.925 | 6 | 10.5 | 6 | 0.75 | 0.323 | 20 | 2 | 20 | 0 | 1.219507692 | 24.7 | 1882.666667 | 1.5 | 340 | 9 | 56.34833333 | 133.57 | 7.553333333 | 22.35666667
131 | 2 | 20 | 1 | 3.276 | 6.3 | 9.975 | 5.7 | 0.788 | 0.306 | 40 | 2 | 30 | 0 | 0.957107692 | 28.2 | 1888.666667 | 1.4 | 372.5 | 5 | 68.26333333 | 117 | 8.383333333 | 13.18
132 | 2 | 10 | 2 | 2.925 | 6 | 10.5 | 6 | 0.75 | 0.323 | 20 | 1 | 25 | 0 | 1.183784615 | 28.9 | 1880 | 1.5 | 325 | 8 | 82.52333333 | 95.94666667 | 11.46 | 14.23666667
133 | 2 | 10 | 2 | 2.925 | 5.1 | 12.075 | 6 | 0.75 | 0.323 | 20 | 1 | 20 | 0 | 1.210153846 | 25.9 | 1895 | 1.6 | 332.5 | 7 | 93.74166667 | 97.55 | 11.03 | 16.32
134 | 2 | 30 | 2 | 2.925 | 6 | 10.5 | 5.7 | 0.788 | 0.355 | 40 | 2 | 30 | 0 | 1.088984615 | 28.2 | 1890.666667 | 1.6 | 340 | 7 | 79.24833333 | 117.0316667 | 7.846666667 | 20.94333333
135 | 2 | 10 | 2 | 3.042 | 5.4 | 11.55 | 6 | 0.75 | 0.355 | 40 | 2 | 20 | 0 | 1.016892308 | 25.5 | 1889.666667 | 1.5 | 340 | 7 | 72.60166667 | 91.705 | 11.60333333 | 14.09
136 | 2 | 10 | 2 | 2.925 | 6.3 | 9.975 | 6 | 0.75 | 0.355 | 30 | 2 | 30 | 0.135 | 1.1448 | 32.2 | 1893.666667 | 1.7 | 312.5 | 9 | 67.20833333 | 91.03 | 10.21666667 | 15.10666667
137 | 2 | 30 | 2 | 2.925 | 6.3 | 9.975 | 6 | 0.75 | 0.323 | 20 | 2 | 20 | 0.09 | 1.314030769 | 26.2 | 1885.333333 | 1.6 | 307.5 | 10 | 64.00833333 | 121.89 | 8.07 | 24.38666667
138 | 2 | 20 | 1 | 3.276 | 6 | 10.5 | 6.6 | 0.675 | 0.323 | 10 | 2 | 25 | 0.135 | 1.062923077 | 29.1 | 1889 | 1.4 | 345 | 6 | 39.935 | 116.965 | 5.13 | 13.75
139 | 2 | 20 | 2 | 3.276 | 5.4 | 11.55 | 6.6 | 0.675 | 0.306 | 40 | 2 | 20 | 0.135 | 1.165323077 | 25.6 | 1890.333333 | 1.6 | 350 | 7 | 70.185 | 98.44666667 | 8.83 | 16.26333333
140 | 2 | 10 | 2 | 2.925 | 5.4 | 11.55 | 6 | 0.75 | 0.355 | 20 | 1 | 30 | 0 | 1.199015385 | 28.4 | 1885.666667 | 1.6 | 320 | 6 | 61.94 | 110.14 | 8.973333333 | 14.78666667
141 | 2 | 30 | 2 | 3.276 | 6 | 10.5 | 6 | 0.75 | 0.323 | 20 | 2 | 25 | 0 | 1.035076923 | 28.2 | 1882 | 1.4 | 350 | 7 | 59.36166667 | 114.9066667 | 7.726666667 | 21.68666667
142 | 2 | 20 | 2 | 2.925 | 6.3 | 9.975 | 6 | 0.75 | 0.355 | 20 | 1 | 20 | 0.135 | 1.196153846 | 26.7 |  | 1.6 | 342.5 | 7 | 87.025 | 105.2433333 | 12.23 | 19.66
143 | 2 | 10 | 2 | 3.159 | 6.3 | 9.975 | 6 | 0.75 | 0.306 | 20 | 2 | 20 | 0.135 | 1.111476923 | 29.3 | 1887.333333 | 1.5 | 335 | 7 | 58.52833333 | 98.77 | 8.543333333 | 14.31666667
144 | 2 | 20 | 1 | 2.925 | 6 | 10.5 | 6.6 | 0.675 | 0.323 | 30 | 2 | 30 | 0.09 | 1.196123077 | 31.8 | 1891.333333 | 1.7 | 320 | 9 | 60.61333333 | 106.6533333 | 8.423333333 | 14.27
145 | 2 | 30 | 2 | 3.159 | 5.4 | 11.55 | 6 | 0.75 | 0.306 | 20 | 2 | 25 | 0.135 | 1.0864 | 29.9 | 1892 | 1.6 | 337.5 | 6 | 60.125 | 115.56 | 8.303333333 | 21
146 | 2 | 10 | 2 | 3.159 | 5.4 | 11.55 | 5.7 | 0.788 | 0.306 | 30 | 2 | 30 | 0.09 | 1.002523077 | 28.6 | 1889 | 1.3 | 352.5 | 5 | 61.03166667 | 96.02833333 | 8.163333333 | 13.49333333
147 | 2 | 10 | 2 | 3.159 | 5.4 | 11.55 | 6.6 | 0.675 | 0.306 | 20 | 1 | 20 | 0.09 | 1.055938462 | 27.6 | 1890 | 1.5 | 345 | 5 | 60.03833333 | 96.495 | 8.066666667 | 13.57666667
148 | 2 | 30 | 2 | 3.159 | 5.4 | 11.55 | 6.6 | 0.675 | 0.306 | 20 | 1 | 25 | 0.09 | 1.182369231 | 29.2 | 1893.666667 | 1.6 | 337.5 | 8 | 95.37333333 | 100.3083333 | 11.44333333 | 18.93
149 | 2 | 20 | 1 | 3.364 | 5.4 | 11.55 | 5.7 | 0.788 | 0.29 | 20 | 1 | 25 | 0 | 1.022123077 | 24.4 | 1888.333333 | 1.4 | 357.5 | 7 | 53.415 | 107.865 | 6.78 | 12.80333333
150 | 2 | 30 | 2 | 3.159 | 5.4 | 11.55 | 6.6 | 0.675 | 0.306 | 20 | 2 | 25 | 0.09 | 1.156676923 | 29.3 | 1886.666667 | 1.5 | 347.5 | 7 | 57.77833333 | 124.06 | 7.323333333 | 21.47666667